## Sheet1
Uploaded | deposit_name | deposit_local_id | deposit_environment | deposit_group | deposit_type | primary_commodities | secondary_commodities | all_commodities | deposit_source | sample_uid | sample_name | sample_local_id | feature_type | feature_name | feature_uid | top_depth_m | bottom_depth_m | sample_deposit_relation | sample_type | sampling_method | material_class | material_class_comments | province | strat_unit_name | strat_unit_uid | strat_grouping | earth_material_group | earth_material_qualifier | earth_material | metamorphic_grade | mineral | paragenetic_stage | mode_of_occurrence | texture | color | alteration | sample_description | associated_minerals | sample_preparation | analytical_method | instrument_type_model | laboratory_location/if reported | operating_conditions/if reported | standards_used/if reported | ag_ppm | ag_detection_limit | al_ppm | al_detection_limit | as_ppm | as_detection_limit | au_ppm | au_detection_limit | b_ppm | b_detection_limit | ba_ppm | ba_detection_limit | be_ppm | be_detection_limit | bi_ppm | bi_detection_limit | br_ppm | br_detection_limit | ca_ppm | ca_detection_limit | cd_ppm | cd_detection_limit | ce_ppm | ce_detection_limit | cl_ppm | cl_detection_limit | co_ppm | co_detection_limit | cr_ppm | cr_detection_limit | cs_ppm | cs_detection_limit | cu_ppm | cu_detection_limit | dy_ppm | dy_detection_limit | er_ppm | er_detection_limit | eu_ppm | eu_detection_limit | f_ppm | f_detection_limit | fe_ppm | fe_detection_limit | ga_ppm | ga_detection_limit | gd_ppm | gd_detection_limit | ge_ppm | ge_detection_limit | hf_ppm | hf_detection_limit | hg_ppm | hg_detection_limit | ho_ppm | ho_detection_limit | in_ppm | in_detection_limit | ir_ppm | ir_detection_limit | k_ppm | k_detection_limit | la_ppm | la_detection_limit | li_ppm | li_detection_limit | lu_ppm | lu_detection_limit | mg_ppm | mg_detection_limit | mn_ppm | mn_detection_limit | mo_ppm | mo_detection_limit | na_ppm | na_detection_limit | nb_ppm | nb_detection_limit | nd_ppm | nd_detection_limit | ni_ppm | ni_detection_limit | os_ppm | os_detection_limit | p_ppm | p_detection_limit | pb_ppm | pb_detection_limit | pd_ppm | pd_detection_limit | pr_ppm | pr_detection_limit | pt_ppm | pt_detection_limit | rb_ppm | rb_detection_limit | re_ppm | re_detection_limit | rh_ppm | rh_detection_limit | ru_ppm | ru_detection_limit | s_ppm | s_detection_limit | sb_ppm | sb_detection_limit | sc_ppm | sc_detection_limit | se_ppm | se_detection_limit | si_ppm | si_detection_limit | sm_ppm | sm_detection_limit | sn_ppm | sn_detection_limit | sr_ppm | sr_detection_limit | ta_ppm | ta_detection_limit | tb_ppm | tb_detection_limit | te_ppm | te_detection_limit | th_ppm | th_detection_limit | ti_ppm | ti_detection_limit | tl_ppm | tl_detection_limit | tm_ppm | tm_detection_limit | u_ppm | u_detection_limit | v_ppm | v_detection_limit | w_ppm | w_detection_limit | y_ppm | y_detection_limit | yb_ppm | yb_detection_limit | zn_ppm | zn_detection_limit | zr_ppm | zr_detection_limit | analysis_datetime | publication_date | sample_source | submitter | country | state | deposit_longitude_wgs84 | deposit_latitude_wgs84 | sample_longitude_wgs84 | sample_latitude_wgs84 | sample_easting | sample_northing | sample_utm_zone | sample_location_description | location_source | location_accuracy | comments | last_update
| Huangshaping deposit |  | Magmatic hydrothermal | Skarn | Skarn zinc-lead | Pb, Zn |  | Pb, Zn | Chu et al., 2022 |  | HSP-7-py-1 - 1 |  | underground mine |  |  |  |  | ore material | polished section | grab | mineral separate | [5 empty] | mineralisation |  |  |  | sphalerite, pyrite, pyrrhotite | [6 empty] | galena, arsenopyrite, bornite, fluorite, epidote, chlorite, calcite, siderite, limonite | Over 60 polished thin sections were prepared and analyzed via transmitted and reflected light microscopy; ten representative samples were analyzed via back-scattered electron (BSE) and LA-ICP-MS | LA-ICPMS |  |  | 26 μm-diameter spot size; background acquisition of approximately 30 s (gas blank) followed by 60 s of data acquisition from the sample; isotopes monitored: 25Mg, 27Al, 29Si, 34S, 43Ca, 45Sc, 49Ti, 51V, 53Cr, 55Mn, 57Fe, 59Co, 60Ni, 65Cu, 66Zn, 71Ga, 72Ge, 75As, 77Se, 93Nb, 95Mo, 107Ag, 111Cd, 115In, 118Sn, 121Sb, 125Te, 139La, 181Ta, 184W, 197Au, 205Tl, 208Pb, 209Bi | STDGL3; in-house standard of pure pyrite Py; GSD-1G; MASS-1 | [102 empty] | 534387.9 | [44 empty] | 2022 | Chu, X. et al. (2022), Ore Geology Reviews, 144, 104867 |  | CHN
| Huangshaping deposit |  | Magmatic hydrothermal | Skarn | Skarn zinc-lead | Pb, Zn |  | Pb, Zn | Chu et al., 2022 |  | HSP-7-py-1 - 2 |  | underground mine |  |  |  |  | ore material | polished section | grab | mineral separate | [5 empty] | mineralisation |  |  |  | sphalerite, pyrite, pyrrhotite | [6 empty] | galena, arsenopyrite, bornite, fluorite, epidote, chlorite, calcite, siderite, limonite | Over 60 polished thin sections were prepared and analyzed via transmitted and reflected light microscopy; ten representative samples were analyzed via back-scattered electron (BSE) and LA-ICP-MS | LA-ICPMS |  |  | 26 μm-diameter spot size; background acquisition of approximately 30 s (gas blank) followed by 60 s of data acquisition from the sample; isotopes monitored: 25Mg, 27Al, 29Si, 34S, 43Ca, 45Sc, 49Ti, 51V, 53Cr, 55Mn, 57Fe, 59Co, 60Ni, 65Cu, 66Zn, 71Ga, 72Ge, 75As, 77Se, 93Nb, 95Mo, 107Ag, 111Cd, 115In, 118Sn, 121Sb, 125Te, 139La, 181Ta, 184W, 197Au, 205Tl, 208Pb, 209Bi | STDGL3; in-house standard of pure pyrite Py; GSD-1G; MASS-1 | [102 empty] | 534503.6 | [44 empty] | 2022 | Chu, X. et al. (2022), Ore Geology Reviews, 144, 104867 |  | CHN
| Huangshaping deposit |  | Magmatic hydrothermal | Skarn | Skarn zinc-lead | Pb, Zn |  | Pb, Zn | Chu et al., 2022 |  | HSP-7-py-1 - 3 |  | underground mine |  |  |  |  | ore material | polished section | grab | mineral separate | [5 empty] | mineralisation |  |  |  | sphalerite, pyrite, pyrrhotite | [6 empty] | galena, arsenopyrite, bornite, fluorite, epidote, chlorite, calcite, siderite, limonite | Over 60 polished thin sections were prepared and analyzed via transmitted and reflected light microscopy; ten representative samples were analyzed via back-scattered electron (BSE) and LA-ICP-MS | LA-ICPMS |  |  | 26 μm-diameter spot size; background acquisition of approximately 30 s (gas blank) followed by 60 s of data acquisition from the sample; isotopes monitored: 25Mg, 27Al, 29Si, 34S, 43Ca, 45Sc, 49Ti, 51V, 53Cr, 55Mn, 57Fe, 59Co, 60Ni, 65Cu, 66Zn, 71Ga, 72Ge, 75As, 77Se, 93Nb, 95Mo, 107Ag, 111Cd, 115In, 118Sn, 121Sb, 125Te, 139La, 181Ta, 184W, 197Au, 205Tl, 208Pb, 209Bi | STDGL3; in-house standard of pure pyrite Py; GSD-1G; MASS-1 | [102 empty] | 534501.2 | [44 empty] | 2022 | Chu, X. et al. (2022), Ore Geology Reviews, 144, 104867 |  | CHN
| Huangshaping deposit |  | Magmatic hydrothermal | Skarn | Skarn zinc-lead | Pb, Zn |  | Pb, Zn | Chu et al., 2022 |  | HSP-7-py-1 - 4 |  | underground mine |  |  |  |  | ore material | polished section | grab | mineral separate | [5 empty] | mineralisation |  |  |  | sphalerite, pyrite, pyrrhotite | [6 empty] | galena, arsenopyrite, bornite, fluorite, epidote, chlorite, calcite, siderite, limonite | Over 60 polished thin sections were prepared and analyzed via transmitted and reflected light microscopy; ten representative samples were analyzed via back-scattered electron (BSE) and LA-ICP-MS | LA-ICPMS |  |  | 26 μm-diameter spot size; background acquisition of approximately 30 s (gas blank) followed by 60 s of data acquisition from the sample; isotopes monitored: 25Mg, 27Al, 29Si, 34S, 43Ca, 45Sc, 49Ti, 51V, 53Cr, 55Mn, 57Fe, 59Co, 60Ni, 65Cu, 66Zn, 71Ga, 72Ge, 75As, 77Se, 93Nb, 95Mo, 107Ag, 111Cd, 115In, 118Sn, 121Sb, 125Te, 139La, 181Ta, 184W, 197Au, 205Tl, 208Pb, 209Bi | STDGL3; in-house standard of pure pyrite Py; GSD-1G; MASS-1 | [102 empty] | 534506.6 | [44 empty] | 2022 | Chu, X. et al. (2022), Ore Geology Reviews, 144, 104867 |  | CHN
| Huangshaping deposit |  | Magmatic hydrothermal | Skarn | Skarn zinc-lead | Pb, Zn |  | Pb, Zn | Chu et al., 2022 |  | HSP-7-py-1 - 5 |  | underground mine |  |  |  |  | ore material | polished section | grab | mineral separate | [5 empty] | mineralisation |  |  |  | sphalerite, pyrite, pyrrhotite | [6 empty] | galena, arsenopyrite, bornite, fluorite, epidote, chlorite, calcite, siderite, limonite | Over 60 polished thin sections were prepared and analyzed via transmitted and reflected light microscopy; ten representative samples were analyzed via back-scattered electron (BSE) and LA-ICP-MS | LA-ICPMS |  |  | 26 μm-diameter spot size; background acquisition of approximately 30 s (gas blank) followed by 60 s of data acquisition from the sample; isotopes monitored: 25Mg, 27Al, 29Si, 34S, 43Ca, 45Sc, 49Ti, 51V, 53Cr, 55Mn, 57Fe, 59Co, 60Ni, 65Cu, 66Zn, 71Ga, 72Ge, 75As, 77Se, 93Nb, 95Mo, 107Ag, 111Cd, 115In, 118Sn, 121Sb, 125Te, 139La, 181Ta, 184W, 197Au, 205Tl, 208Pb, 209Bi | STDGL3; in-house standard of pure pyrite Py; GSD-1G; MASS-1 | [102 empty] | 534405.1 | [44 empty] | 2022 | Chu, X. et al. (2022), Ore Geology Reviews, 144, 104867 |  | CHN
| Huangshaping deposit |  | Magmatic hydrothermal | Skarn | Skarn zinc-lead | Pb, Zn |  | Pb, Zn | Chu et al., 2022 |  | HSP-7-py-1 - 6 |  | underground mine |  |  |  |  | ore material | polished section | grab | mineral separate | [5 empty] | mineralisation |  |  |  | sphalerite, pyrite, pyrrhotite | [6 empty] | galena, arsenopyrite, bornite, fluorite, epidote, chlorite, calcite, siderite, limonite | Over 60 polished thin sections were prepared and analyzed via transmitted and reflected light microscopy; ten representative samples were analyzed via back-scattered electron (BSE) and LA-ICP-MS | LA-ICPMS |  |  | 26 μm-diameter spot size; background acquisition of approximately 30 s (gas blank) followed by 60 s of data acquisition from the sample; isotopes monitored: 25Mg, 27Al, 29Si, 34S, 43Ca, 45Sc, 49Ti, 51V, 53Cr, 55Mn, 57Fe, 59Co, 60Ni, 65Cu, 66Zn, 71Ga, 72Ge, 75As, 77Se, 93Nb, 95Mo, 107Ag, 111Cd, 115In, 118Sn, 121Sb, 125Te, 139La, 181Ta, 184W, 197Au, 205Tl, 208Pb, 209Bi | STDGL3; in-house standard of pure pyrite Py; GSD-1G; MASS-1 | [102 empty] | 534513.3 | [44 empty] | 2022 | Chu, X. et al. (2022), Ore Geology Reviews, 144, 104867 |  | CHN
| Huangshaping deposit |  | Magmatic hydrothermal | Skarn | Skarn zinc-lead | Pb, Zn |  | Pb, Zn | Chu et al., 2022 |  | HSP-7-py-1 - 7 |  | underground mine |  |  |  |  | ore material | polished section | grab | mineral separate | [5 empty] | mineralisation |  |  |  | sphalerite, pyrite, pyrrhotite | [6 empty] | galena, arsenopyrite, bornite, fluorite, epidote, chlorite, calcite, siderite, limonite | Over 60 polished thin sections were prepared and analyzed via transmitted and reflected light microscopy; ten representative samples were analyzed via back-scattered electron (BSE) and LA-ICP-MS | LA-ICPMS |  |  | 26 μm-diameter spot size; background acquisition of approximately 30 s (gas blank) followed by 60 s of data acquisition from the sample; isotopes monitored: 25Mg, 27Al, 29Si, 34S, 43Ca, 45Sc, 49Ti, 51V, 53Cr, 55Mn, 57Fe, 59Co, 60Ni, 65Cu, 66Zn, 71Ga, 72Ge, 75As, 77Se, 93Nb, 95Mo, 107Ag, 111Cd, 115In, 118Sn, 121Sb, 125Te, 139La, 181Ta, 184W, 197Au, 205Tl, 208Pb, 209Bi | STDGL3; in-house standard of pure pyrite Py; GSD-1G; MASS-1 | [102 empty] | 534157 | [44 empty] | 2022 | Chu, X. et al. (2022), Ore Geology Reviews, 144, 104867 |  | CHN
| Huangshaping deposit |  | Magmatic hydrothermal | Skarn | Skarn zinc-lead | Pb, Zn |  | Pb, Zn | Chu et al., 2022 |  | HSP-7-py-1 - 8 |  | underground mine |  |  |  |  | ore material | polished section | grab | mineral separate | [5 empty] | mineralisation |  |  |  | sphalerite, pyrite, pyrrhotite | [6 empty] | galena, arsenopyrite, bornite, fluorite, epidote, chlorite, calcite, siderite, limonite | Over 60 polished thin sections were prepared and analyzed via transmitted and reflected light microscopy; ten representative samples were analyzed via back-scattered electron (BSE) and LA-ICP-MS | LA-ICPMS |  |  | 26 μm-diameter spot size; background acquisition of approximately 30 s (gas blank) followed by 60 s of data acquisition from the sample; isotopes monitored: 25Mg, 27Al, 29Si, 34S, 43Ca, 45Sc, 49Ti, 51V, 53Cr, 55Mn, 57Fe, 59Co, 60Ni, 65Cu, 66Zn, 71Ga, 72Ge, 75As, 77Se, 93Nb, 95Mo, 107Ag, 111Cd, 115In, 118Sn, 121Sb, 125Te, 139La, 181Ta, 184W, 197Au, 205Tl, 208Pb, 209Bi | STDGL3; in-house standard of pure pyrite Py; GSD-1G; MASS-1 | [102 empty] | 534507.5 | [44 empty] | 2022 | Chu, X. et al. (2022), Ore Geology Reviews, 144, 104867 |  | CHN
| Huangshaping deposit |  | Magmatic hydrothermal | Skarn | Skarn zinc-lead | Pb, Zn |  | Pb, Zn | Chu et al., 2022 |  | HSP-6-py-1 - 1 |  | underground mine |  |  |  |  | ore material | polished section | grab | mineral separate | [5 empty] | mineralisation |  |  |  | sphalerite, pyrite, pyrrhotite | [6 empty] | galena, arsenopyrite, bornite, fluorite, epidote, chlorite, calcite, siderite, limonite | Over 60 polished thin sections were prepared and analyzed via transmitted and reflected light microscopy; ten representative samples were analyzed via back-scattered electron (BSE) and LA-ICP-MS | LA-ICPMS |  |  | 26 μm-diameter spot size; background acquisition of approximately 30 s (gas blank) followed by 60 s of data acquisition from the sample; isotopes monitored: 25Mg, 27Al, 29Si, 34S, 43Ca, 45Sc, 49Ti, 51V, 53Cr, 55Mn, 57Fe, 59Co, 60Ni, 65Cu, 66Zn, 71Ga, 72Ge, 75As, 77Se, 93Nb, 95Mo, 107Ag, 111Cd, 115In, 118Sn, 121Sb, 125Te, 139La, 181Ta, 184W, 197Au, 205Tl, 208Pb, 209Bi | STDGL3; in-house standard of pure pyrite Py; GSD-1G; MASS-1 | [102 empty] | 534436.5 | [44 empty] | 2022 | Chu, X. et al. (2022), Ore Geology Reviews, 144, 104867 |  | CHN
| Huangshaping deposit |  | Magmatic hydrothermal | Skarn | Skarn zinc-lead | Pb, Zn |  | Pb, Zn | Chu et al., 2022 |  | HSP-6-py-1 - 2 |  | underground mine |  |  |  |  | ore material | polished section | grab | mineral separate | [5 empty] | mineralisation |  |  |  | sphalerite, pyrite, pyrrhotite | [6 empty] | galena, arsenopyrite, bornite, fluorite, epidote, chlorite, calcite, siderite, limonite | Over 60 polished thin sections were prepared and analyzed via transmitted and reflected light microscopy; ten representative samples were analyzed via back-scattered electron (BSE) and LA-ICP-MS | LA-ICPMS |  |  | 26 μm-diameter spot size; background acquisition of approximately 30 s (gas blank) followed by 60 s of data acquisition from the sample; isotopes monitored: 25Mg, 27Al, 29Si, 34S, 43Ca, 45Sc, 49Ti, 51V, 53Cr, 55Mn, 57Fe, 59Co, 60Ni, 65Cu, 66Zn, 71Ga, 72Ge, 75As, 77Se, 93Nb, 95Mo, 107Ag, 111Cd, 115In, 118Sn, 121Sb, 125Te, 139La, 181Ta, 184W, 197Au, 205Tl, 208Pb, 209Bi | STDGL3; in-house standard of pure pyrite Py; GSD-1G; MASS-1 | [102 empty] | 534489.5 | [44 empty] | 2022 | Chu, X. et al. (2022), Ore Geology Reviews, 144, 104867 |  | CHN
| Huangshaping deposit |  | Magmatic hydrothermal | Skarn | Skarn zinc-lead | Pb, Zn |  | Pb, Zn | Chu et al., 2022 |  | HSP-6-py-1 - 3 |  | underground mine |  |  |  |  | ore material | polished section | grab | mineral separate | [5 empty] | mineralisation |  |  |  | sphalerite, pyrite, pyrrhotite | [6 empty] | galena, arsenopyrite, bornite, fluorite, epidote, chlorite, calcite, siderite, limonite | Over 60 polished thin sections were prepared and analyzed via transmitted and reflected light microscopy; ten representative samples were analyzed via back-scattered electron (BSE) and LA-ICP-MS | LA-ICPMS |  |  | 26 μm-diameter spot size; background acquisition of approximately 30 s (gas blank) followed by 60 s of data acquisition from the sample; isotopes monitored: 25Mg, 27Al, 29Si, 34S, 43Ca, 45Sc, 49Ti, 51V, 53Cr, 55Mn, 57Fe, 59Co, 60Ni, 65Cu, 66Zn, 71Ga, 72Ge, 75As, 77Se, 93Nb, 95Mo, 107Ag, 111Cd, 115In, 118Sn, 121Sb, 125Te, 139La, 181Ta, 184W, 197Au, 205Tl, 208Pb, 209Bi | STDGL3; in-house standard of pure pyrite Py; GSD-1G; MASS-1 | [102 empty] | 532765.1 | [44 empty] | 2022 | Chu, X. et al. (2022), Ore Geology Reviews, 144, 104867 |  | CHN
| Huangshaping deposit |  | Magmatic hydrothermal | Skarn | Skarn zinc-lead | Pb, Zn |  | Pb, Zn | Chu et al., 2022 |  | HSP-6-py-1 - 4 |  | underground mine |  |  |  |  | ore material | polished section | grab | mineral separate | [5 empty] | mineralisation |  |  |  | sphalerite, pyrite, pyrrhotite | [6 empty] | galena, arsenopyrite, bornite, fluorite, epidote, chlorite, calcite, siderite, limonite | Over 60 polished thin sections were prepared and analyzed via transmitted and reflected light microscopy; ten representative samples were analyzed via back-scattered electron (BSE) and LA-ICP-MS | LA-ICPMS |  |  | 26 μm-diameter spot size; background acquisition of approximately 30 s (gas blank) followed by 60 s of data acquisition from the sample; isotopes monitored: 25Mg, 27Al, 29Si, 34S, 43Ca, 45Sc, 49Ti, 51V, 53Cr, 55Mn, 57Fe, 59Co, 60Ni, 65Cu, 66Zn, 71Ga, 72Ge, 75As, 77Se, 93Nb, 95Mo, 107Ag, 111Cd, 115In, 118Sn, 121Sb, 125Te, 139La, 181Ta, 184W, 197Au, 205Tl, 208Pb, 209Bi | STDGL3; in-house standard of pure pyrite Py; GSD-1G; MASS-1 | [102 empty] | 534488.4 | [44 empty] | 2022 | Chu, X. et al. (2022), Ore Geology Reviews, 144, 104867 |  | CHN
| Huangshaping deposit |  | Magmatic hydrothermal | Skarn | Skarn zinc-lead | Pb, Zn |  | Pb, Zn | Chu et al., 2022 |  | HSP-6-py-1 - 5 |  | underground mine |  |  |  |  | ore material | polished section | grab | mineral separate | [5 empty] | mineralisation |  |  |  | sphalerite, pyrite, pyrrhotite | [6 empty] | galena, arsenopyrite, bornite, fluorite, epidote, chlorite, calcite, siderite, limonite | Over 60 polished thin sections were prepared and analyzed via transmitted and reflected light microscopy; ten representative samples were analyzed via back-scattered electron (BSE) and LA-ICP-MS | LA-ICPMS |  |  | 26 μm-diameter spot size; background acquisition of approximately 30 s (gas blank) followed by 60 s of data acquisition from the sample; isotopes monitored: 25Mg, 27Al, 29Si, 34S, 43Ca, 45Sc, 49Ti, 51V, 53Cr, 55Mn, 57Fe, 59Co, 60Ni, 65Cu, 66Zn, 71Ga, 72Ge, 75As, 77Se, 93Nb, 95Mo, 107Ag, 111Cd, 115In, 118Sn, 121Sb, 125Te, 139La, 181Ta, 184W, 197Au, 205Tl, 208Pb, 209Bi | STDGL3; in-house standard of pure pyrite Py; GSD-1G; MASS-1 | [102 empty] | 534505.1 | [44 empty] | 2022 | Chu, X. et al. (2022), Ore Geology Reviews, 144, 104867 |  | CHN
| Huangshaping deposit |  | Magmatic hydrothermal | Skarn | Skarn zinc-lead | Pb, Zn |  | Pb, Zn | Chu et al., 2022 |  | HSP-6-py-1 - 6 |  | underground mine |  |  |  |  | ore material | polished section | grab | mineral separate | [5 empty] | mineralisation |  |  |  | sphalerite, pyrite, pyrrhotite | [6 empty] | galena, arsenopyrite, bornite, fluorite, epidote, chlorite, calcite, siderite, limonite | Over 60 polished thin sections were prepared and analyzed via transmitted and reflected light microscopy; ten representative samples were analyzed via back-scattered electron (BSE) and LA-ICP-MS | LA-ICPMS |  |  | 26 μm-diameter spot size; background acquisition of approximately 30 s (gas blank) followed by 60 s of data acquisition from the sample; isotopes monitored: 25Mg, 27Al, 29Si, 34S, 43Ca, 45Sc, 49Ti, 51V, 53Cr, 55Mn, 57Fe, 59Co, 60Ni, 65Cu, 66Zn, 71Ga, 72Ge, 75As, 77Se, 93Nb, 95Mo, 107Ag, 111Cd, 115In, 118Sn, 121Sb, 125Te, 139La, 181Ta, 184W, 197Au, 205Tl, 208Pb, 209Bi | STDGL3; in-house standard of pure pyrite Py; GSD-1G; MASS-1 | [102 empty] | 534499.8 | [44 empty] | 2022 | Chu, X. et al. (2022), Ore Geology Reviews, 144, 104867 |  | CHN
| Huangshaping deposit |  | Magmatic hydrothermal | Skarn | Skarn zinc-lead | Pb, Zn |  | Pb, Zn | Chu et al., 2022 |  | HLR-67-py-1 - 1 |  | underground mine |  |  |  |  | ore material | polished section | grab | mineral separate | [5 empty] | mineralisation |  |  |  | sphalerite, pyrite, pyrrhotite | [6 empty] | galena, arsenopyrite, bornite, fluorite, epidote, chlorite, calcite, siderite, limonite | Over 60 polished thin sections were prepared and analyzed via transmitted and reflected light microscopy; ten representative samples were analyzed via back-scattered electron (BSE) and LA-ICP-MS | LA-ICPMS |  |  | 26 μm-diameter spot size; background acquisition of approximately 30 s (gas blank) followed by 60 s of data acquisition from the sample; isotopes monitored: 25Mg, 27Al, 29Si, 34S, 43Ca, 45Sc, 49Ti, 51V, 53Cr, 55Mn, 57Fe, 59Co, 60Ni, 65Cu, 66Zn, 71Ga, 72Ge, 75As, 77Se, 93Nb, 95Mo, 107Ag, 111Cd, 115In, 118Sn, 121Sb, 125Te, 139La, 181Ta, 184W, 197Au, 205Tl, 208Pb, 209Bi | STDGL3; in-house standard of pure pyrite Py; GSD-1G; MASS-1 | [102 empty] | 534514.7 | [44 empty] | 2022 | Chu, X. et al. (2022), Ore Geology Reviews, 144, 104867 |  | CHN
| Huangshaping deposit |  | Magmatic hydrothermal | Skarn | Skarn zinc-lead | Pb, Zn |  | Pb, Zn | Chu et al., 2022 |  | HLR-67-py-1 - 2 |  | underground mine |  |  |  |  | ore material | polished section | grab | mineral separate | [5 empty] | mineralisation |  |  |  | sphalerite, pyrite, pyrrhotite | [6 empty] | galena, arsenopyrite, bornite, fluorite, epidote, chlorite, calcite, siderite, limonite | Over 60 polished thin sections were prepared and analyzed via transmitted and reflected light microscopy; ten representative samples were analyzed via back-scattered electron (BSE) and LA-ICP-MS | LA-ICPMS |  |  | 26 μm-diameter spot size; background acquisition of approximately 30 s (gas blank) followed by 60 s of data acquisition from the sample; isotopes monitored: 25Mg, 27Al, 29Si, 34S, 43Ca, 45Sc, 49Ti, 51V, 53Cr, 55Mn, 57Fe, 59Co, 60Ni, 65Cu, 66Zn, 71Ga, 72Ge, 75As, 77Se, 93Nb, 95Mo, 107Ag, 111Cd, 115In, 118Sn, 121Sb, 125Te, 139La, 181Ta, 184W, 197Au, 205Tl, 208Pb, 209Bi | STDGL3; in-house standard of pure pyrite Py; GSD-1G; MASS-1 | [147 empty] | 2022 | Chu, X. et al. (2022), Ore Geology Reviews, 144, 104867 |  | CHN
| Huangshaping deposit |  | Magmatic hydrothermal | Skarn | Skarn zinc-lead | Pb, Zn |  | Pb, Zn | Chu et al., 2022 |  | HLR-67-py-1 - 3 |  | underground mine |  |  |  |  | ore material | polished section | grab | mineral separate | [5 empty] | mineralisation |  |  |  | sphalerite, pyrite, pyrrhotite | [6 empty] | galena, arsenopyrite, bornite, fluorite, epidote, chlorite, calcite, siderite, limonite | Over 60 polished thin sections were prepared and analyzed via transmitted and reflected light microscopy; ten representative samples were analyzed via back-scattered electron (BSE) and LA-ICP-MS | LA-ICPMS |  |  | 26 μm-diameter spot size; background acquisition of approximately 30 s (gas blank) followed by 60 s of data acquisition from the sample; isotopes monitored: 25Mg, 27Al, 29Si, 34S, 43Ca, 45Sc, 49Ti, 51V, 53Cr, 55Mn, 57Fe, 59Co, 60Ni, 65Cu, 66Zn, 71Ga, 72Ge, 75As, 77Se, 93Nb, 95Mo, 107Ag, 111Cd, 115In, 118Sn, 121Sb, 125Te, 139La, 181Ta, 184W, 197Au, 205Tl, 208Pb, 209Bi | STDGL3; in-house standard of pure pyrite Py; GSD-1G; MASS-1 | [147 empty] | 2022 | Chu, X. et al. (2022), Ore Geology Reviews, 144, 104867 |  | CHN
| Huangshaping deposit |  | Magmatic hydrothermal | Skarn | Skarn zinc-lead | Pb, Zn |  | Pb, Zn | Chu et al., 2022 |  | HLR-67-py-1 - 4 |  | underground mine |  |  |  |  | ore material | polished section | grab | mineral separate | [5 empty] | mineralisation |  |  |  | sphalerite, pyrite, pyrrhotite | [6 empty] | galena, arsenopyrite, bornite, fluorite, epidote, chlorite, calcite, siderite, limonite | Over 60 polished thin sections were prepared and analyzed via transmitted and reflected light microscopy; ten representative samples were analyzed via back-scattered electron (BSE) and LA-ICP-MS | LA-ICPMS |  |  | 26 μm-diameter spot size; background acquisition of approximately 30 s (gas blank) followed by 60 s of data acquisition from the sample; isotopes monitored: 25Mg, 27Al, 29Si, 34S, 43Ca, 45Sc, 49Ti, 51V, 53Cr, 55Mn, 57Fe, 59Co, 60Ni, 65Cu, 66Zn, 71Ga, 72Ge, 75As, 77Se, 93Nb, 95Mo, 107Ag, 111Cd, 115In, 118Sn, 121Sb, 125Te, 139La, 181Ta, 184W, 197Au, 205Tl, 208Pb, 209Bi | STDGL3; in-house standard of pure pyrite Py; GSD-1G; MASS-1 | [147 empty] | 2022 | Chu, X. et al. (2022), Ore Geology Reviews, 144, 104867 |  | CHN
| Huangshaping deposit |  | Magmatic hydrothermal | Skarn | Skarn zinc-lead | Pb, Zn |  | Pb, Zn | Chu et al., 2022 |  | HLR-67-py-1 - 5 |  | underground mine |  |  |  |  | ore material | polished section | grab | mineral separate | [5 empty] | mineralisation |  |  |  | sphalerite, pyrite, pyrrhotite | [6 empty] | galena, arsenopyrite, bornite, fluorite, epidote, chlorite, calcite, siderite, limonite | Over 60 polished thin sections were prepared and analyzed via transmitted and reflected light microscopy; ten representative samples were analyzed via back-scattered electron (BSE) and LA-ICP-MS | LA-ICPMS |  |  | 26 μm-diameter spot size; background acquisition of approximately 30 s (gas blank) followed by 60 s of data acquisition from the sample; isotopes monitored: 25Mg, 27Al, 29Si, 34S, 43Ca, 45Sc, 49Ti, 51V, 53Cr, 55Mn, 57Fe, 59Co, 60Ni, 65Cu, 66Zn, 71Ga, 72Ge, 75As, 77Se, 93Nb, 95Mo, 107Ag, 111Cd, 115In, 118Sn, 121Sb, 125Te, 139La, 181Ta, 184W, 197Au, 205Tl, 208Pb, 209Bi | STDGL3; in-house standard of pure pyrite Py; GSD-1G; MASS-1 | [147 empty] | 2022 | Chu, X. et al. (2022), Ore Geology Reviews, 144, 104867 |  | CHN
| Huangshaping deposit |  | Magmatic hydrothermal | Skarn | Skarn zinc-lead | Pb, Zn |  | Pb, Zn | Chu et al., 2022 |  | HLR-67-py-1 - 6 |  | underground mine |  |  |  |  | ore material | polished section | grab | mineral separate | [5 empty] | mineralisation |  |  |  | sphalerite, pyrite, pyrrhotite | [6 empty] | galena, arsenopyrite, bornite, fluorite, epidote, chlorite, calcite, siderite, limonite | Over 60 polished thin sections were prepared and analyzed via transmitted and reflected light microscopy; ten representative samples were analyzed via back-scattered electron (BSE) and LA-ICP-MS | LA-ICPMS |  |  | 26 μm-diameter spot size; background acquisition of approximately 30 s (gas blank) followed by 60 s of data acquisition from the sample; isotopes monitored: 25Mg, 27Al, 29Si, 34S, 43Ca, 45Sc, 49Ti, 51V, 53Cr, 55Mn, 57Fe, 59Co, 60Ni, 65Cu, 66Zn, 71Ga, 72Ge, 75As, 77Se, 93Nb, 95Mo, 107Ag, 111Cd, 115In, 118Sn, 121Sb, 125Te, 139La, 181Ta, 184W, 197Au, 205Tl, 208Pb, 209Bi | STDGL3; in-house standard of pure pyrite Py; GSD-1G; MASS-1 | [147 empty] | 2022 | Chu, X. et al. (2022), Ore Geology Reviews, 144, 104867 |  | CHN
| Huangshaping deposit |  | Magmatic hydrothermal | Skarn | Skarn zinc-lead | Pb, Zn |  | Pb, Zn | Chu et al., 2022 |  | HLR-67-py-1 - 7 |  | underground mine |  |  |  |  | ore material | polished section | grab | mineral separate | [5 empty] | mineralisation |  |  |  | sphalerite, pyrite, pyrrhotite | [6 empty] | galena, arsenopyrite, bornite, fluorite, epidote, chlorite, calcite, siderite, limonite | Over 60 polished thin sections were prepared and analyzed via transmitted and reflected light microscopy; ten representative samples were analyzed via back-scattered electron (BSE) and LA-ICP-MS | LA-ICPMS |  |  | 26 μm-diameter spot size; background acquisition of approximately 30 s (gas blank) followed by 60 s of data acquisition from the sample; isotopes monitored: 25Mg, 27Al, 29Si, 34S, 43Ca, 45Sc, 49Ti, 51V, 53Cr, 55Mn, 57Fe, 59Co, 60Ni, 65Cu, 66Zn, 71Ga, 72Ge, 75As, 77Se, 93Nb, 95Mo, 107Ag, 111Cd, 115In, 118Sn, 121Sb, 125Te, 139La, 181Ta, 184W, 197Au, 205Tl, 208Pb, 209Bi | STDGL3; in-house standard of pure pyrite Py; GSD-1G; MASS-1 | [147 empty] | 2022 | Chu, X. et al. (2022), Ore Geology Reviews, 144, 104867 |  | CHN
| Huangshaping deposit |  | Magmatic hydrothermal | Skarn | Skarn zinc-lead | Pb, Zn |  | Pb, Zn | Chu et al., 2022 |  | HLR-67-py-1 - 8 |  | underground mine |  |  |  |  | ore material | polished section | grab | mineral separate | [5 empty] | mineralisation |  |  |  | sphalerite, pyrite, pyrrhotite | [6 empty] | galena, arsenopyrite, bornite, fluorite, epidote, chlorite, calcite, siderite, limonite | Over 60 polished thin sections were prepared and analyzed via transmitted and reflected light microscopy; ten representative samples were analyzed via back-scattered electron (BSE) and LA-ICP-MS | LA-ICPMS |  |  | 26 μm-diameter spot size; background acquisition of approximately 30 s (gas blank) followed by 60 s of data acquisition from the sample; isotopes monitored: 25Mg, 27Al, 29Si, 34S, 43Ca, 45Sc, 49Ti, 51V, 53Cr, 55Mn, 57Fe, 59Co, 60Ni, 65Cu, 66Zn, 71Ga, 72Ge, 75As, 77Se, 93Nb, 95Mo, 107Ag, 111Cd, 115In, 118Sn, 121Sb, 125Te, 139La, 181Ta, 184W, 197Au, 205Tl, 208Pb, 209Bi | STDGL3; in-house standard of pure pyrite Py; GSD-1G; MASS-1 | [147 empty] | 2022 | Chu, X. et al. (2022), Ore Geology Reviews, 144, 104867 |  | CHN
| Huangshaping deposit |  | Magmatic hydrothermal | Skarn | Skarn zinc-lead | Pb, Zn |  | Pb, Zn | Chu et al., 2022 |  | HLR-67-py-1 - 9 |  | underground mine |  |  |  |  | ore material | polished section | grab | mineral separate | [5 empty] | mineralisation |  |  |  | sphalerite, pyrite, pyrrhotite | [6 empty] | galena, arsenopyrite, bornite, fluorite, epidote, chlorite, calcite, siderite, limonite | Over 60 polished thin sections were prepared and analyzed via transmitted and reflected light microscopy; ten representative samples were analyzed via back-scattered electron (BSE) and LA-ICP-MS | LA-ICPMS |  |  | 26 μm-diameter spot size; background acquisition of approximately 30 s (gas blank) followed by 60 s of data acquisition from the sample; isotopes monitored: 25Mg, 27Al, 29Si, 34S, 43Ca, 45Sc, 49Ti, 51V, 53Cr, 55Mn, 57Fe, 59Co, 60Ni, 65Cu, 66Zn, 71Ga, 72Ge, 75As, 77Se, 93Nb, 95Mo, 107Ag, 111Cd, 115In, 118Sn, 121Sb, 125Te, 139La, 181Ta, 184W, 197Au, 205Tl, 208Pb, 209Bi | STDGL3; in-house standard of pure pyrite Py; GSD-1G; MASS-1 | [147 empty] | 2022 | Chu, X. et al. (2022), Ore Geology Reviews, 144, 104867 |  | CHN
| Huangshaping deposit |  | Magmatic hydrothermal | Skarn | Skarn zinc-lead | Pb, Zn |  | Pb, Zn | Chu et al., 2022 |  | HLR-67-py-1 - 10 |  | underground mine |  |  |  |  | ore material | polished section | grab | mineral separate | [5 empty] | mineralisation |  |  |  | sphalerite, pyrite, pyrrhotite | [6 empty] | galena, arsenopyrite, bornite, fluorite, epidote, chlorite, calcite, siderite, limonite | Over 60 polished thin sections were prepared and analyzed via transmitted and reflected light microscopy; ten representative samples were analyzed via back-scattered electron (BSE) and LA-ICP-MS | LA-ICPMS |  |  | 26 μm-diameter spot size; background acquisition of approximately 30 s (gas blank) followed by 60 s of data acquisition from the sample; isotopes monitored: 25Mg, 27Al, 29Si, 34S, 43Ca, 45Sc, 49Ti, 51V, 53Cr, 55Mn, 57Fe, 59Co, 60Ni, 65Cu, 66Zn, 71Ga, 72Ge, 75As, 77Se, 93Nb, 95Mo, 107Ag, 111Cd, 115In, 118Sn, 121Sb, 125Te, 139La, 181Ta, 184W, 197Au, 205Tl, 208Pb, 209Bi | STDGL3; in-house standard of pure pyrite Py; GSD-1G; MASS-1 | [147 empty] | 2022 | Chu, X. et al. (2022), Ore Geology Reviews, 144, 104867 |  | CHN
| Huangshaping deposit |  | Magmatic hydrothermal | Skarn | Skarn zinc-lead | Pb, Zn |  | Pb, Zn | Chu et al., 2022 |  | HSP-5-py - 1 |  | underground mine |  |  |  |  | ore material | polished section | grab | mineral separate | [5 empty] | mineralisation |  |  |  | sphalerite, pyrite, pyrrhotite | [6 empty] | galena, arsenopyrite, bornite, fluorite, epidote, chlorite, calcite, siderite, limonite | Over 60 polished thin sections were prepared and analyzed via transmitted and reflected light microscopy; ten representative samples were analyzed via back-scattered electron (BSE) and LA-ICP-MS | LA-ICPMS |  |  | 26 μm-diameter spot size; background acquisition of approximately 30 s (gas blank) followed by 60 s of data acquisition from the sample; isotopes monitored: 25Mg, 27Al, 29Si, 34S, 43Ca, 45Sc, 49Ti, 51V, 53Cr, 55Mn, 57Fe, 59Co, 60Ni, 65Cu, 66Zn, 71Ga, 72Ge, 75As, 77Se, 93Nb, 95Mo, 107Ag, 111Cd, 115In, 118Sn, 121Sb, 125Te, 139La, 181Ta, 184W, 197Au, 205Tl, 208Pb, 209Bi | STDGL3; in-house standard of pure pyrite Py; GSD-1G; MASS-1 | [147 empty] | 2022 | Chu, X. et al. (2022), Ore Geology Reviews, 144, 104867 |  | CHN
| Huangshaping deposit |  | Magmatic hydrothermal | Skarn | Skarn zinc-lead | Pb, Zn |  | Pb, Zn | Chu et al., 2022 |  | HSP-5-py - 2 |  | underground mine |  |  |  |  | ore material | polished section | grab | mineral separate | [5 empty] | mineralisation |  |  |  | sphalerite, pyrite, pyrrhotite | [6 empty] | galena, arsenopyrite, bornite, fluorite, epidote, chlorite, calcite, siderite, limonite | Over 60 polished thin sections were prepared and analyzed via transmitted and reflected light microscopy; ten representative samples were analyzed via back-scattered electron (BSE) and LA-ICP-MS | LA-ICPMS |  |  | 26 μm-diameter spot size; background acquisition of approximately 30 s (gas blank) followed by 60 s of data acquisition from the sample; isotopes monitored: 25Mg, 27Al, 29Si, 34S, 43Ca, 45Sc, 49Ti, 51V, 53Cr, 55Mn, 57Fe, 59Co, 60Ni, 65Cu, 66Zn, 71Ga, 72Ge, 75As, 77Se, 93Nb, 95Mo, 107Ag, 111Cd, 115In, 118Sn, 121Sb, 125Te, 139La, 181Ta, 184W, 197Au, 205Tl, 208Pb, 209Bi | STDGL3; in-house standard of pure pyrite Py; GSD-1G; MASS-1 | [147 empty] | 2022 | Chu, X. et al. (2022), Ore Geology Reviews, 144, 104867 |  | CHN
| Huangshaping deposit |  | Magmatic hydrothermal | Skarn | Skarn zinc-lead | Pb, Zn |  | Pb, Zn | Chu et al., 2022 |  | HSP-5-py - 3 |  | underground mine |  |  |  |  | ore material | polished section | grab | mineral separate | [5 empty] | mineralisation |  |  |  | sphalerite, pyrite, pyrrhotite | [6 empty] | galena, arsenopyrite, bornite, fluorite, epidote, chlorite, calcite, siderite, limonite | Over 60 polished thin sections were prepared and analyzed via transmitted and reflected light microscopy; ten representative samples were analyzed via back-scattered electron (BSE) and LA-ICP-MS | LA-ICPMS |  |  | 26 μm-diameter spot size; background acquisition of approximately 30 s (gas blank) followed by 60 s of data acquisition from the sample; isotopes monitored: 25Mg, 27Al, 29Si, 34S, 43Ca, 45Sc, 49Ti, 51V, 53Cr, 55Mn, 57Fe, 59Co, 60Ni, 65Cu, 66Zn, 71Ga, 72Ge, 75As, 77Se, 93Nb, 95Mo, 107Ag, 111Cd, 115In, 118Sn, 121Sb, 125Te, 139La, 181Ta, 184W, 197Au, 205Tl, 208Pb, 209Bi | STDGL3; in-house standard of pure pyrite Py; GSD-1G; MASS-1 | [147 empty] | 2022 | Chu, X. et al. (2022), Ore Geology Reviews, 144, 104867 |  | CHN
| Huangshaping deposit |  | Magmatic hydrothermal | Skarn | Skarn zinc-lead | Pb, Zn |  | Pb, Zn | Chu et al., 2022 |  | HSP-8-py1 - 1 |  | underground mine |  |  |  |  | ore material | polished section | grab | mineral separate | [5 empty] | mineralisation |  |  |  | sphalerite, pyrite, pyrrhotite | [6 empty] | galena, arsenopyrite, bornite, fluorite, epidote, chlorite, calcite, siderite, limonite | Over 60 polished thin sections were prepared and analyzed via transmitted and reflected light microscopy; ten representative samples were analyzed via back-scattered electron (BSE) and LA-ICP-MS | LA-ICPMS |  |  | 26 μm-diameter spot size; background acquisition of approximately 30 s (gas blank) followed by 60 s of data acquisition from the sample; isotopes monitored: 25Mg, 27Al, 29Si, 34S, 43Ca, 45Sc, 49Ti, 51V, 53Cr, 55Mn, 57Fe, 59Co, 60Ni, 65Cu, 66Zn, 71Ga, 72Ge, 75As, 77Se, 93Nb, 95Mo, 107Ag, 111Cd, 115In, 118Sn, 121Sb, 125Te, 139La, 181Ta, 184W, 197Au, 205Tl, 208Pb, 209Bi | STDGL3; in-house standard of pure pyrite Py; GSD-1G; MASS-1 | [102 empty] | 534481.4 | [44 empty] | 2022 | Chu, X. et al. (2022), Ore Geology Reviews, 144, 104867 |  | CHN
| Huangshaping deposit |  | Magmatic hydrothermal | Skarn | Skarn zinc-lead | Pb, Zn |  | Pb, Zn | Chu et al., 2022 |  | HSP-8-py1 - 2 |  | underground mine |  |  |  |  | ore material | polished section | grab | mineral separate | [5 empty] | mineralisation |  |  |  | sphalerite, pyrite, pyrrhotite | [6 empty] | galena, arsenopyrite, bornite, fluorite, epidote, chlorite, calcite, siderite, limonite | Over 60 polished thin sections were prepared and analyzed via transmitted and reflected light microscopy; ten representative samples were analyzed via back-scattered electron (BSE) and LA-ICP-MS | LA-ICPMS |  |  | 26 μm-diameter spot size; background acquisition of approximately 30 s (gas blank) followed by 60 s of data acquisition from the sample; isotopes monitored: 25Mg, 27Al, 29Si, 34S, 43Ca, 45Sc, 49Ti, 51V, 53Cr, 55Mn, 57Fe, 59Co, 60Ni, 65Cu, 66Zn, 71Ga, 72Ge, 75As, 77Se, 93Nb, 95Mo, 107Ag, 111Cd, 115In, 118Sn, 121Sb, 125Te, 139La, 181Ta, 184W, 197Au, 205Tl, 208Pb, 209Bi | STDGL3; in-house standard of pure pyrite Py; GSD-1G; MASS-1 | [102 empty] | 534471.1 | [44 empty] | 2022 | Chu, X. et al. (2022), Ore Geology Reviews, 144, 104867 |  | CHN
| Huangshaping deposit |  | Magmatic hydrothermal | Skarn | Skarn zinc-lead | Pb, Zn |  | Pb, Zn | Chu et al., 2022 |  | HSP-8-py1 - 3 |  | underground mine |  |  |  |  | ore material | polished section | grab | mineral separate | [5 empty] | mineralisation |  |  |  | sphalerite, pyrite, pyrrhotite | [6 empty] | galena, arsenopyrite, bornite, fluorite, epidote, chlorite, calcite, siderite, limonite | Over 60 polished thin sections were prepared and analyzed via transmitted and reflected light microscopy; ten representative samples were analyzed via back-scattered electron (BSE) and LA-ICP-MS | LA-ICPMS |  |  | 26 μm-diameter spot size; background acquisition of approximately 30 s (gas blank) followed by 60 s of data acquisition from the sample; isotopes monitored: 25Mg, 27Al, 29Si, 34S, 43Ca, 45Sc, 49Ti, 51V, 53Cr, 55Mn, 57Fe, 59Co, 60Ni, 65Cu, 66Zn, 71Ga, 72Ge, 75As, 77Se, 93Nb, 95Mo, 107Ag, 111Cd, 115In, 118Sn, 121Sb, 125Te, 139La, 181Ta, 184W, 197Au, 205Tl, 208Pb, 209Bi | STDGL3; in-house standard of pure pyrite Py; GSD-1G; MASS-1 | [102 empty] | 534490.1 | [44 empty] | 2022 | Chu, X. et al. (2022), Ore Geology Reviews, 144, 104867 |  | CHN
| Huangshaping deposit |  | Magmatic hydrothermal | Skarn | Skarn zinc-lead | Pb, Zn |  | Pb, Zn | Chu et al., 2022 |  | HSP-8-py2 - 1 |  | underground mine |  |  |  |  | ore material | polished section | grab | mineral separate | [5 empty] | mineralisation |  |  |  | sphalerite, pyrite, pyrrhotite | [6 empty] | galena, arsenopyrite, bornite, fluorite, epidote, chlorite, calcite, siderite, limonite | Over 60 polished thin sections were prepared and analyzed via transmitted and reflected light microscopy; ten representative samples were analyzed via back-scattered electron (BSE) and LA-ICP-MS | LA-ICPMS |  |  | 26 μm-diameter spot size; background acquisition of approximately 30 s (gas blank) followed by 60 s of data acquisition from the sample; isotopes monitored: 25Mg, 27Al, 29Si, 34S, 43Ca, 45Sc, 49Ti, 51V, 53Cr, 55Mn, 57Fe, 59Co, 60Ni, 65Cu, 66Zn, 71Ga, 72Ge, 75As, 77Se, 93Nb, 95Mo, 107Ag, 111Cd, 115In, 118Sn, 121Sb, 125Te, 139La, 181Ta, 184W, 197Au, 205Tl, 208Pb, 209Bi | STDGL3; in-house standard of pure pyrite Py; GSD-1G; MASS-1 | [147 empty] | 2022 | Chu, X. et al. (2022), Ore Geology Reviews, 144, 104867 |  | CHN
| Huangshaping deposit |  | Magmatic hydrothermal | Skarn | Skarn zinc-lead | Pb, Zn |  | Pb, Zn | Chu et al., 2022 |  | HSP-8-py2 - 2 |  | underground mine |  |  |  |  | ore material | polished section | grab | mineral separate | [5 empty] | mineralisation |  |  |  | sphalerite, pyrite, pyrrhotite | [6 empty] | galena, arsenopyrite, bornite, fluorite, epidote, chlorite, calcite, siderite, limonite | Over 60 polished thin sections were prepared and analyzed via transmitted and reflected light microscopy; ten representative samples were analyzed via back-scattered electron (BSE) and LA-ICP-MS | LA-ICPMS |  |  | 26 μm-diameter spot size; background acquisition of approximately 30 s (gas blank) followed by 60 s of data acquisition from the sample; isotopes monitored: 25Mg, 27Al, 29Si, 34S, 43Ca, 45Sc, 49Ti, 51V, 53Cr, 55Mn, 57Fe, 59Co, 60Ni, 65Cu, 66Zn, 71Ga, 72Ge, 75As, 77Se, 93Nb, 95Mo, 107Ag, 111Cd, 115In, 118Sn, 121Sb, 125Te, 139La, 181Ta, 184W, 197Au, 205Tl, 208Pb, 209Bi | STDGL3; in-house standard of pure pyrite Py; GSD-1G; MASS-1 | [147 empty] | 2022 | Chu, X. et al. (2022), Ore Geology Reviews, 144, 104867 |  | CHN
| Huangshaping deposit |  | Magmatic hydrothermal | Skarn | Skarn zinc-lead | Pb, Zn |  | Pb, Zn | Chu et al., 2022 |  | HSP-8-py2 - 3 |  | underground mine |  |  |  |  | ore material | polished section | grab | mineral separate | [5 empty] | mineralisation |  |  |  | sphalerite, pyrite, pyrrhotite | [6 empty] | galena, arsenopyrite, bornite, fluorite, epidote, chlorite, calcite, siderite, limonite | Over 60 polished thin sections were prepared and analyzed via transmitted and reflected light microscopy; ten representative samples were analyzed via back-scattered electron (BSE) and LA-ICP-MS | LA-ICPMS |  |  | 26 μm-diameter spot size; background acquisition of approximately 30 s (gas blank) followed by 60 s of data acquisition from the sample; isotopes monitored: 25Mg, 27Al, 29Si, 34S, 43Ca, 45Sc, 49Ti, 51V, 53Cr, 55Mn, 57Fe, 59Co, 60Ni, 65Cu, 66Zn, 71Ga, 72Ge, 75As, 77Se, 93Nb, 95Mo, 107Ag, 111Cd, 115In, 118Sn, 121Sb, 125Te, 139La, 181Ta, 184W, 197Au, 205Tl, 208Pb, 209Bi | STDGL3; in-house standard of pure pyrite Py; GSD-1G; MASS-1 | [147 empty] | 2022 | Chu, X. et al. (2022), Ore Geology Reviews, 144, 104867 |  | CHN
| Huangshaping deposit |  | Magmatic hydrothermal | Skarn | Skarn zinc-lead | Pb, Zn |  | Pb, Zn | Chu et al., 2022 |  | HSP-8-py1 - 4 |  | underground mine |  |  |  |  | ore material | polished section | grab | mineral separate | [5 empty] | mineralisation |  |  |  | sphalerite, pyrite, pyrrhotite | [6 empty] | galena, arsenopyrite, bornite, fluorite, epidote, chlorite, calcite, siderite, limonite | Over 60 polished thin sections were prepared and analyzed via transmitted and reflected light microscopy; ten representative samples were analyzed via back-scattered electron (BSE) and LA-ICP-MS | LA-ICPMS |  |  | 26 μm-diameter spot size; background acquisition of approximately 30 s (gas blank) followed by 60 s of data acquisition from the sample; isotopes monitored: 25Mg, 27Al, 29Si, 34S, 43Ca, 45Sc, 49Ti, 51V, 53Cr, 55Mn, 57Fe, 59Co, 60Ni, 65Cu, 66Zn, 71Ga, 72Ge, 75As, 77Se, 93Nb, 95Mo, 107Ag, 111Cd, 115In, 118Sn, 121Sb, 125Te, 139La, 181Ta, 184W, 197Au, 205Tl, 208Pb, 209Bi | STDGL3; in-house standard of pure pyrite Py; GSD-1G; MASS-1 | [102 empty] | 534502.4 | [44 empty] | 2022 | Chu, X. et al. (2022), Ore Geology Reviews, 144, 104867 |  | CHN
| Huangshaping deposit |  | Magmatic hydrothermal | Skarn | Skarn zinc-lead | Pb, Zn |  | Pb, Zn | Chu et al., 2022 |  | HSP-9-py - 1 |  | underground mine |  |  |  |  | ore material | polished section | grab | mineral separate | [5 empty] | mineralisation |  |  |  | sphalerite, pyrite, pyrrhotite | [6 empty] | galena, arsenopyrite, bornite, fluorite, epidote, chlorite, calcite, siderite, limonite | Over 60 polished thin sections were prepared and analyzed via transmitted and reflected light microscopy; ten representative samples were analyzed via back-scattered electron (BSE) and LA-ICP-MS | LA-ICPMS |  |  | 26 μm-diameter spot size; background acquisition of approximately 30 s (gas blank) followed by 60 s of data acquisition from the sample; isotopes monitored: 25Mg, 27Al, 29Si, 34S, 43Ca, 45Sc, 49Ti, 51V, 53Cr, 55Mn, 57Fe, 59Co, 60Ni, 65Cu, 66Zn, 71Ga, 72Ge, 75As, 77Se, 93Nb, 95Mo, 107Ag, 111Cd, 115In, 118Sn, 121Sb, 125Te, 139La, 181Ta, 184W, 197Au, 205Tl, 208Pb, 209Bi | STDGL3; in-house standard of pure pyrite Py; GSD-1G; MASS-1 | [147 empty] | 2022 | Chu, X. et al. (2022), Ore Geology Reviews, 144, 104867 |  | CHN
| Huangshaping deposit |  | Magmatic hydrothermal | Skarn | Skarn zinc-lead | Pb, Zn |  | Pb, Zn | Chu et al., 2022 |  | HSP-9-py - 2 |  | underground mine |  |  |  |  | ore material | polished section | grab | mineral separate | [5 empty] | mineralisation |  |  |  | sphalerite, pyrite, pyrrhotite | [6 empty] | galena, arsenopyrite, bornite, fluorite, epidote, chlorite, calcite, siderite, limonite | Over 60 polished thin sections were prepared and analyzed via transmitted and reflected light microscopy; ten representative samples were analyzed via back-scattered electron (BSE) and LA-ICP-MS | LA-ICPMS |  |  | 26 μm-diameter spot size; background acquisition of approximately 30 s (gas blank) followed by 60 s of data acquisition from the sample; isotopes monitored: 25Mg, 27Al, 29Si, 34S, 43Ca, 45Sc, 49Ti, 51V, 53Cr, 55Mn, 57Fe, 59Co, 60Ni, 65Cu, 66Zn, 71Ga, 72Ge, 75As, 77Se, 93Nb, 95Mo, 107Ag, 111Cd, 115In, 118Sn, 121Sb, 125Te, 139La, 181Ta, 184W, 197Au, 205Tl, 208Pb, 209Bi | STDGL3; in-house standard of pure pyrite Py; GSD-1G; MASS-1 | [147 empty] | 2022 | Chu, X. et al. (2022), Ore Geology Reviews, 144, 104867 |  | CHN
| Huangshaping deposit |  | Magmatic hydrothermal | Skarn | Skarn zinc-lead | Pb, Zn |  | Pb, Zn | Chu et al., 2022 |  | HSP-9-py - 3 |  | underground mine |  |  |  |  | ore material | polished section | grab | mineral separate | [5 empty] | mineralisation |  |  |  | sphalerite, pyrite, pyrrhotite | [6 empty] | galena, arsenopyrite, bornite, fluorite, epidote, chlorite, calcite, siderite, limonite | Over 60 polished thin sections were prepared and analyzed via transmitted and reflected light microscopy; ten representative samples were analyzed via back-scattered electron (BSE) and LA-ICP-MS | LA-ICPMS |  |  | 26 μm-diameter spot size; background acquisition of approximately 30 s (gas blank) followed by 60 s of data acquisition from the sample; isotopes monitored: 25Mg, 27Al, 29Si, 34S, 43Ca, 45Sc, 49Ti, 51V, 53Cr, 55Mn, 57Fe, 59Co, 60Ni, 65Cu, 66Zn, 71Ga, 72Ge, 75As, 77Se, 93Nb, 95Mo, 107Ag, 111Cd, 115In, 118Sn, 121Sb, 125Te, 139La, 181Ta, 184W, 197Au, 205Tl, 208Pb, 209Bi | STDGL3; in-house standard of pure pyrite Py; GSD-1G; MASS-1 | [147 empty] | 2022 | Chu, X. et al. (2022), Ore Geology Reviews, 144, 104867 |  | CHN
| Huangshaping deposit |  | Magmatic hydrothermal | Skarn | Skarn zinc-lead | Pb, Zn |  | Pb, Zn | Chu et al., 2022 |  | HSP-9-py - 4 |  | underground mine |  |  |  |  | ore material | polished section | grab | mineral separate | [5 empty] | mineralisation |  |  |  | sphalerite, pyrite, pyrrhotite | [6 empty] | galena, arsenopyrite, bornite, fluorite, epidote, chlorite, calcite, siderite, limonite | Over 60 polished thin sections were prepared and analyzed via transmitted and reflected light microscopy; ten representative samples were analyzed via back-scattered electron (BSE) and LA-ICP-MS | LA-ICPMS |  |  | 26 μm-diameter spot size; background acquisition of approximately 30 s (gas blank) followed by 60 s of data acquisition from the sample; isotopes monitored: 25Mg, 27Al, 29Si, 34S, 43Ca, 45Sc, 49Ti, 51V, 53Cr, 55Mn, 57Fe, 59Co, 60Ni, 65Cu, 66Zn, 71Ga, 72Ge, 75As, 77Se, 93Nb, 95Mo, 107Ag, 111Cd, 115In, 118Sn, 121Sb, 125Te, 139La, 181Ta, 184W, 197Au, 205Tl, 208Pb, 209Bi | STDGL3; in-house standard of pure pyrite Py; GSD-1G; MASS-1 | [147 empty] | 2022 | Chu, X. et al. (2022), Ore Geology Reviews, 144, 104867 |  | CHN
| Huangshaping deposit |  | Magmatic hydrothermal | Skarn | Skarn zinc-lead | Pb, Zn |  | Pb, Zn | Chu et al., 2022 |  | HSP-9-py - 5 |  | underground mine |  |  |  |  | ore material | polished section | grab | mineral separate | [5 empty] | mineralisation |  |  |  | sphalerite, pyrite, pyrrhotite | [6 empty] | galena, arsenopyrite, bornite, fluorite, epidote, chlorite, calcite, siderite, limonite | Over 60 polished thin sections were prepared and analyzed via transmitted and reflected light microscopy; ten representative samples were analyzed via back-scattered electron (BSE) and LA-ICP-MS | LA-ICPMS |  |  | 26 μm-diameter spot size; background acquisition of approximately 30 s (gas blank) followed by 60 s of data acquisition from the sample; isotopes monitored: 25Mg, 27Al, 29Si, 34S, 43Ca, 45Sc, 49Ti, 51V, 53Cr, 55Mn, 57Fe, 59Co, 60Ni, 65Cu, 66Zn, 71Ga, 72Ge, 75As, 77Se, 93Nb, 95Mo, 107Ag, 111Cd, 115In, 118Sn, 121Sb, 125Te, 139La, 181Ta, 184W, 197Au, 205Tl, 208Pb, 209Bi | STDGL3; in-house standard of pure pyrite Py; GSD-1G; MASS-1 | [147 empty] | 2022 | Chu, X. et al. (2022), Ore Geology Reviews, 144, 104867 |  | CHN
| Huangshaping deposit |  | Magmatic hydrothermal | Skarn | Skarn zinc-lead | Pb, Zn |  | Pb, Zn | Chu et al., 2022 |  | HSP-9-sp1 - 1 |  | underground mine |  |  |  |  | ore material | polished section | grab | mineral separate | [5 empty] | mineralisation |  |  |  | sphalerite, pyrite, pyrrhotite | [6 empty] | galena, arsenopyrite, bornite, fluorite, epidote, chlorite, calcite, siderite, limonite | Over 60 polished thin sections were prepared and analyzed via transmitted and reflected light microscopy; ten representative samples were analyzed via back-scattered electron (BSE) and LA-ICP-MS | LA-ICPMS |  |  | 26 μm-diameter spot size; background acquisition of approximately 30 s (gas blank) followed by 60 s of data acquisition from the sample; isotopes monitored: 25Mg, 27Al, 29Si, 34S, 43Ca, 45Sc, 49Ti, 51V, 53Cr, 55Mn, 57Fe, 59Co, 60Ni, 65Cu, 66Zn, 71Ga, 72Ge, 75As, 77Se, 93Nb, 95Mo, 107Ag, 111Cd, 115In, 118Sn, 121Sb, 125Te, 139La, 181Ta, 184W, 197Au, 205Tl, 208Pb, 209Bi | STDGL3; in-house standard of pure pyrite Py; GSD-1G; MASS-1 | [102 empty] | 333705.2 | [44 empty] | 2022 | Chu, X. et al. (2022), Ore Geology Reviews, 144, 104867 |  | CHN
| Huangshaping deposit |  | Magmatic hydrothermal | Skarn | Skarn zinc-lead | Pb, Zn |  | Pb, Zn | Chu et al., 2022 |  | HSP-9-sp1 - 2 |  | underground mine |  |  |  |  | ore material | polished section | grab | mineral separate | [5 empty] | mineralisation |  |  |  | sphalerite, pyrite, pyrrhotite | [6 empty] | galena, arsenopyrite, bornite, fluorite, epidote, chlorite, calcite, siderite, limonite | Over 60 polished thin sections were prepared and analyzed via transmitted and reflected light microscopy; ten representative samples were analyzed via back-scattered electron (BSE) and LA-ICP-MS | LA-ICPMS |  |  | 26 μm-diameter spot size; background acquisition of approximately 30 s (gas blank) followed by 60 s of data acquisition from the sample; isotopes monitored: 25Mg, 27Al, 29Si, 34S, 43Ca, 45Sc, 49Ti, 51V, 53Cr, 55Mn, 57Fe, 59Co, 60Ni, 65Cu, 66Zn, 71Ga, 72Ge, 75As, 77Se, 93Nb, 95Mo, 107Ag, 111Cd, 115In, 118Sn, 121Sb, 125Te, 139La, 181Ta, 184W, 197Au, 205Tl, 208Pb, 209Bi | STDGL3; in-house standard of pure pyrite Py; GSD-1G; MASS-1 | [102 empty] | 334477.1 | [44 empty] | 2022 | Chu, X. et al. (2022), Ore Geology Reviews, 144, 104867 |  | CHN
| Huangshaping deposit |  | Magmatic hydrothermal | Skarn | Skarn zinc-lead | Pb, Zn |  | Pb, Zn | Chu et al., 2022 |  | HSP-9-sp1 - 3 |  | underground mine |  |  |  |  | ore material | polished section | grab | mineral separate | [5 empty] | mineralisation |  |  |  | sphalerite, pyrite, pyrrhotite | [6 empty] | galena, arsenopyrite, bornite, fluorite, epidote, chlorite, calcite, siderite, limonite | Over 60 polished thin sections were prepared and analyzed via transmitted and reflected light microscopy; ten representative samples were analyzed via back-scattered electron (BSE) and LA-ICP-MS | LA-ICPMS |  |  | 26 μm-diameter spot size; background acquisition of approximately 30 s (gas blank) followed by 60 s of data acquisition from the sample; isotopes monitored: 25Mg, 27Al, 29Si, 34S, 43Ca, 45Sc, 49Ti, 51V, 53Cr, 55Mn, 57Fe, 59Co, 60Ni, 65Cu, 66Zn, 71Ga, 72Ge, 75As, 77Se, 93Nb, 95Mo, 107Ag, 111Cd, 115In, 118Sn, 121Sb, 125Te, 139La, 181Ta, 184W, 197Au, 205Tl, 208Pb, 209Bi | STDGL3; in-house standard of pure pyrite Py; GSD-1G; MASS-1 | [147 empty] | 2022 | Chu, X. et al. (2022), Ore Geology Reviews, 144, 104867 |  | CHN
| Huangshaping deposit |  | Magmatic hydrothermal | Skarn | Skarn zinc-lead | Pb, Zn |  | Pb, Zn | Chu et al., 2022 |  | HSP-9-sp1 - 4 |  | underground mine |  |  |  |  | ore material | polished section | grab | mineral separate | [5 empty] | mineralisation |  |  |  | sphalerite, pyrite, pyrrhotite | [6 empty] | galena, arsenopyrite, bornite, fluorite, epidote, chlorite, calcite, siderite, limonite | Over 60 polished thin sections were prepared and analyzed via transmitted and reflected light microscopy; ten representative samples were analyzed via back-scattered electron (BSE) and LA-ICP-MS | LA-ICPMS |  |  | 26 μm-diameter spot size; background acquisition of approximately 30 s (gas blank) followed by 60 s of data acquisition from the sample; isotopes monitored: 25Mg, 27Al, 29Si, 34S, 43Ca, 45Sc, 49Ti, 51V, 53Cr, 55Mn, 57Fe, 59Co, 60Ni, 65Cu, 66Zn, 71Ga, 72Ge, 75As, 77Se, 93Nb, 95Mo, 107Ag, 111Cd, 115In, 118Sn, 121Sb, 125Te, 139La, 181Ta, 184W, 197Au, 205Tl, 208Pb, 209Bi | STDGL3; in-house standard of pure pyrite Py; GSD-1G; MASS-1 | [102 empty] | 333378.7 | [44 empty] | 2022 | Chu, X. et al. (2022), Ore Geology Reviews, 144, 104867 |  | CHN
| Huangshaping deposit |  | Magmatic hydrothermal | Skarn | Skarn zinc-lead | Pb, Zn |  | Pb, Zn | Chu et al., 2022 |  | HSP-9-sp1 - 5 |  | underground mine |  |  |  |  | ore material | polished section | grab | mineral separate | [5 empty] | mineralisation |  |  |  | sphalerite, pyrite, pyrrhotite | [6 empty] | galena, arsenopyrite, bornite, fluorite, epidote, chlorite, calcite, siderite, limonite | Over 60 polished thin sections were prepared and analyzed via transmitted and reflected light microscopy; ten representative samples were analyzed via back-scattered electron (BSE) and LA-ICP-MS | LA-ICPMS |  |  | 26 μm-diameter spot size; background acquisition of approximately 30 s (gas blank) followed by 60 s of data acquisition from the sample; isotopes monitored: 25Mg, 27Al, 29Si, 34S, 43Ca, 45Sc, 49Ti, 51V, 53Cr, 55Mn, 57Fe, 59Co, 60Ni, 65Cu, 66Zn, 71Ga, 72Ge, 75As, 77Se, 93Nb, 95Mo, 107Ag, 111Cd, 115In, 118Sn, 121Sb, 125Te, 139La, 181Ta, 184W, 197Au, 205Tl, 208Pb, 209Bi | STDGL3; in-house standard of pure pyrite Py; GSD-1G; MASS-1 | [102 empty] | 334584 | [44 empty] | 2022 | Chu, X. et al. (2022), Ore Geology Reviews, 144, 104867 |  | CHN
| Huangshaping deposit |  | Magmatic hydrothermal | Skarn | Skarn zinc-lead | Pb, Zn |  | Pb, Zn | Chu et al., 2022 |  | HSP-9-sp2 - 1 |  | underground mine |  |  |  |  | ore material | polished section | grab | mineral separate | [5 empty] | mineralisation |  |  |  | sphalerite, pyrite, pyrrhotite | [6 empty] | galena, arsenopyrite, bornite, fluorite, epidote, chlorite, calcite, siderite, limonite | Over 60 polished thin sections were prepared and analyzed via transmitted and reflected light microscopy; ten representative samples were analyzed via back-scattered electron (BSE) and LA-ICP-MS | LA-ICPMS |  |  | 26 μm-diameter spot size; background acquisition of approximately 30 s (gas blank) followed by 60 s of data acquisition from the sample; isotopes monitored: 25Mg, 27Al, 29Si, 34S, 43Ca, 45Sc, 49Ti, 51V, 53Cr, 55Mn, 57Fe, 59Co, 60Ni, 65Cu, 66Zn, 71Ga, 72Ge, 75As, 77Se, 93Nb, 95Mo, 107Ag, 111Cd, 115In, 118Sn, 121Sb, 125Te, 139La, 181Ta, 184W, 197Au, 205Tl, 208Pb, 209Bi | STDGL3; in-house standard of pure pyrite Py; GSD-1G; MASS-1 | [102 empty] | 333816 | [44 empty] | 2022 | Chu, X. et al. (2022), Ore Geology Reviews, 144, 104867 |  | CHN
| Huangshaping deposit |  | Magmatic hydrothermal | Skarn | Skarn zinc-lead | Pb, Zn |  | Pb, Zn | Chu et al., 2022 |  | HSP-9-sp2 - 2 |  | underground mine |  |  |  |  | ore material | polished section | grab | mineral separate | [5 empty] | mineralisation |  |  |  | sphalerite, pyrite, pyrrhotite | [6 empty] | galena, arsenopyrite, bornite, fluorite, epidote, chlorite, calcite, siderite, limonite | Over 60 polished thin sections were prepared and analyzed via transmitted and reflected light microscopy; ten representative samples were analyzed via back-scattered electron (BSE) and LA-ICP-MS | LA-ICPMS |  |  | 26 μm-diameter spot size; background acquisition of approximately 30 s (gas blank) followed by 60 s of data acquisition from the sample; isotopes monitored: 25Mg, 27Al, 29Si, 34S, 43Ca, 45Sc, 49Ti, 51V, 53Cr, 55Mn, 57Fe, 59Co, 60Ni, 65Cu, 66Zn, 71Ga, 72Ge, 75As, 77Se, 93Nb, 95Mo, 107Ag, 111Cd, 115In, 118Sn, 121Sb, 125Te, 139La, 181Ta, 184W, 197Au, 205Tl, 208Pb, 209Bi | STDGL3; in-house standard of pure pyrite Py; GSD-1G; MASS-1 | [102 empty] | 334498.4 | [44 empty] | 2022 | Chu, X. et al. (2022), Ore Geology Reviews, 144, 104867 |  | CHN
| Huangshaping deposit |  | Magmatic hydrothermal | Skarn | Skarn zinc-lead | Pb, Zn |  | Pb, Zn | Chu et al., 2022 |  | HSP-9-sp2 - 3 |  | underground mine |  |  |  |  | ore material | polished section | grab | mineral separate | [5 empty] | mineralisation |  |  |  | sphalerite, pyrite, pyrrhotite | [6 empty] | galena, arsenopyrite, bornite, fluorite, epidote, chlorite, calcite, siderite, limonite | Over 60 polished thin sections were prepared and analyzed via transmitted and reflected light microscopy; ten representative samples were analyzed via back-scattered electron (BSE) and LA-ICP-MS | LA-ICPMS |  |  | 26 μm-diameter spot size; background acquisition of approximately 30 s (gas blank) followed by 60 s of data acquisition from the sample; isotopes monitored: 25Mg, 27Al, 29Si, 34S, 43Ca, 45Sc, 49Ti, 51V, 53Cr, 55Mn, 57Fe, 59Co, 60Ni, 65Cu, 66Zn, 71Ga, 72Ge, 75As, 77Se, 93Nb, 95Mo, 107Ag, 111Cd, 115In, 118Sn, 121Sb, 125Te, 139La, 181Ta, 184W, 197Au, 205Tl, 208Pb, 209Bi | STDGL3; in-house standard of pure pyrite Py; GSD-1G; MASS-1 | [102 empty] | 334018.5 | [44 empty] | 2022 | Chu, X. et al. (2022), Ore Geology Reviews, 144, 104867 |  | CHN
| Huangshaping deposit |  | Magmatic hydrothermal | Skarn | Skarn zinc-lead | Pb, Zn |  | Pb, Zn | Chu et al., 2022 |  | HSP-9-sp1 - 6 |  | underground mine |  |  |  |  | ore material | polished section | grab | mineral separate | [5 empty] | mineralisation |  |  |  | sphalerite, pyrite, pyrrhotite | [6 empty] | galena, arsenopyrite, bornite, fluorite, epidote, chlorite, calcite, siderite, limonite | Over 60 polished thin sections were prepared and analyzed via transmitted and reflected light microscopy; ten representative samples were analyzed via back-scattered electron (BSE) and LA-ICP-MS | LA-ICPMS |  |  | 26 μm-diameter spot size; background acquisition of approximately 30 s (gas blank) followed by 60 s of data acquisition from the sample; isotopes monitored: 25Mg, 27Al, 29Si, 34S, 43Ca, 45Sc, 49Ti, 51V, 53Cr, 55Mn, 57Fe, 59Co, 60Ni, 65Cu, 66Zn, 71Ga, 72Ge, 75As, 77Se, 93Nb, 95Mo, 107Ag, 111Cd, 115In, 118Sn, 121Sb, 125Te, 139La, 181Ta, 184W, 197Au, 205Tl, 208Pb, 209Bi | STDGL3; in-house standard of pure pyrite Py; GSD-1G; MASS-1 | [102 empty] | 334766.3 | [44 empty] | 2022 | Chu, X. et al. (2022), Ore Geology Reviews, 144, 104867 |  | CHN
| Huangshaping deposit |  | Magmatic hydrothermal | Skarn | Skarn zinc-lead | Pb, Zn |  | Pb, Zn | Chu et al., 2022 |  | HSP-9-sp1 - 7 |  | underground mine |  |  |  |  | ore material | polished section | grab | mineral separate | [5 empty] | mineralisation |  |  |  | sphalerite, pyrite, pyrrhotite | [6 empty] | galena, arsenopyrite, bornite, fluorite, epidote, chlorite, calcite, siderite, limonite | Over 60 polished thin sections were prepared and analyzed via transmitted and reflected light microscopy; ten representative samples were analyzed via back-scattered electron (BSE) and LA-ICP-MS | LA-ICPMS |  |  | 26 μm-diameter spot size; background acquisition of approximately 30 s (gas blank) followed by 60 s of data acquisition from the sample; isotopes monitored: 25Mg, 27Al, 29Si, 34S, 43Ca, 45Sc, 49Ti, 51V, 53Cr, 55Mn, 57Fe, 59Co, 60Ni, 65Cu, 66Zn, 71Ga, 72Ge, 75As, 77Se, 93Nb, 95Mo, 107Ag, 111Cd, 115In, 118Sn, 121Sb, 125Te, 139La, 181Ta, 184W, 197Au, 205Tl, 208Pb, 209Bi | STDGL3; in-house standard of pure pyrite Py; GSD-1G; MASS-1 | [102 empty] | 333789.7 | [44 empty] | 2022 | Chu, X. et al. (2022), Ore Geology Reviews, 144, 104867 |  | CHN
| Huangshaping deposit |  | Magmatic hydrothermal | Skarn | Skarn zinc-lead | Pb, Zn |  | Pb, Zn | Chu et al., 2022 |  | HSP-9-sp2 - 4 |  | underground mine |  |  |  |  | ore material | polished section | grab | mineral separate | [5 empty] | mineralisation |  |  |  | sphalerite, pyrite, pyrrhotite | [6 empty] | galena, arsenopyrite, bornite, fluorite, epidote, chlorite, calcite, siderite, limonite | Over 60 polished thin sections were prepared and analyzed via transmitted and reflected light microscopy; ten representative samples were analyzed via back-scattered electron (BSE) and LA-ICP-MS | LA-ICPMS |  |  | 26 μm-diameter spot size; background acquisition of approximately 30 s (gas blank) followed by 60 s of data acquisition from the sample; isotopes monitored: 25Mg, 27Al, 29Si, 34S, 43Ca, 45Sc, 49Ti, 51V, 53Cr, 55Mn, 57Fe, 59Co, 60Ni, 65Cu, 66Zn, 71Ga, 72Ge, 75As, 77Se, 93Nb, 95Mo, 107Ag, 111Cd, 115In, 118Sn, 121Sb, 125Te, 139La, 181Ta, 184W, 197Au, 205Tl, 208Pb, 209Bi | STDGL3; in-house standard of pure pyrite Py; GSD-1G; MASS-1 | [102 empty] | 334582.3 | [44 empty] | 2022 | Chu, X. et al. (2022), Ore Geology Reviews, 144, 104867 |  | CHN
| Huangshaping deposit |  | Magmatic hydrothermal | Skarn | Skarn zinc-lead | Pb, Zn |  | Pb, Zn | Chu et al., 2022 |  | HSP-9-sp2 - 5 |  | underground mine |  |  |  |  | ore material | polished section | grab | mineral separate | [5 empty] | mineralisation |  |  |  | sphalerite, pyrite, pyrrhotite | [6 empty] | galena, arsenopyrite, bornite, fluorite, epidote, chlorite, calcite, siderite, limonite | Over 60 polished thin sections were prepared and analyzed via transmitted and reflected light microscopy; ten representative samples were analyzed via back-scattered electron (BSE) and LA-ICP-MS | LA-ICPMS |  |  | 26 μm-diameter spot size; background acquisition of approximately 30 s (gas blank) followed by 60 s of data acquisition from the sample; isotopes monitored: 25Mg, 27Al, 29Si, 34S, 43Ca, 45Sc, 49Ti, 51V, 53Cr, 55Mn, 57Fe, 59Co, 60Ni, 65Cu, 66Zn, 71Ga, 72Ge, 75As, 77Se, 93Nb, 95Mo, 107Ag, 111Cd, 115In, 118Sn, 121Sb, 125Te, 139La, 181Ta, 184W, 197Au, 205Tl, 208Pb, 209Bi | STDGL3; in-house standard of pure pyrite Py; GSD-1G; MASS-1 | [102 empty] | 334346.9 | [44 empty] | 2022 | Chu, X. et al. (2022), Ore Geology Reviews, 144, 104867 |  | CHN
| Huangshaping deposit |  | Magmatic hydrothermal | Skarn | Skarn zinc-lead | Pb, Zn |  | Pb, Zn | Chu et al., 2022 |  | HSP-9-sp2 - 6 |  | underground mine |  |  |  |  | ore material | polished section | grab | mineral separate | [5 empty] | mineralisation |  |  |  | sphalerite, pyrite, pyrrhotite | [6 empty] | galena, arsenopyrite, bornite, fluorite, epidote, chlorite, calcite, siderite, limonite | Over 60 polished thin sections were prepared and analyzed via transmitted and reflected light microscopy; ten representative samples were analyzed via back-scattered electron (BSE) and LA-ICP-MS | LA-ICPMS |  |  | 26 μm-diameter spot size; background acquisition of approximately 30 s (gas blank) followed by 60 s of data acquisition from the sample; isotopes monitored: 25Mg, 27Al, 29Si, 34S, 43Ca, 45Sc, 49Ti, 51V, 53Cr, 55Mn, 57Fe, 59Co, 60Ni, 65Cu, 66Zn, 71Ga, 72Ge, 75As, 77Se, 93Nb, 95Mo, 107Ag, 111Cd, 115In, 118Sn, 121Sb, 125Te, 139La, 181Ta, 184W, 197Au, 205Tl, 208Pb, 209Bi | STDGL3; in-house standard of pure pyrite Py; GSD-1G; MASS-1 | [102 empty] | 333955 | [44 empty] | 2022 | Chu, X. et al. (2022), Ore Geology Reviews, 144, 104867 |  | CHN
| Huangshaping deposit |  | Magmatic hydrothermal | Skarn | Skarn zinc-lead | Pb, Zn |  | Pb, Zn | Chu et al., 2022 |  | HSP-9-py - 6 |  | underground mine |  |  |  |  | ore material | polished section | grab | mineral separate | [5 empty] | mineralisation |  |  |  | sphalerite, pyrite, pyrrhotite | [6 empty] | galena, arsenopyrite, bornite, fluorite, epidote, chlorite, calcite, siderite, limonite | Over 60 polished thin sections were prepared and analyzed via transmitted and reflected light microscopy; ten representative samples were analyzed via back-scattered electron (BSE) and LA-ICP-MS | LA-ICPMS |  |  | 26 μm-diameter spot size; background acquisition of approximately 30 s (gas blank) followed by 60 s of data acquisition from the sample; isotopes monitored: 25Mg, 27Al, 29Si, 34S, 43Ca, 45Sc, 49Ti, 51V, 53Cr, 55Mn, 57Fe, 59Co, 60Ni, 65Cu, 66Zn, 71Ga, 72Ge, 75As, 77Se, 93Nb, 95Mo, 107Ag, 111Cd, 115In, 118Sn, 121Sb, 125Te, 139La, 181Ta, 184W, 197Au, 205Tl, 208Pb, 209Bi | STDGL3; in-house standard of pure pyrite Py; GSD-1G; MASS-1 | [147 empty] | 2022 | Chu, X. et al. (2022), Ore Geology Reviews, 144, 104867 |  | CHN
| Huangshaping deposit |  | Magmatic hydrothermal | Skarn | Skarn zinc-lead | Pb, Zn |  | Pb, Zn | Chu et al., 2022 |  | HSP-9-py - 7 |  | underground mine |  |  |  |  | ore material | polished section | grab | mineral separate | [5 empty] | mineralisation |  |  |  | sphalerite, pyrite, pyrrhotite | [6 empty] | galena, arsenopyrite, bornite, fluorite, epidote, chlorite, calcite, siderite, limonite | Over 60 polished thin sections were prepared and analyzed via transmitted and reflected light microscopy; ten representative samples were analyzed via back-scattered electron (BSE) and LA-ICP-MS | LA-ICPMS |  |  | 26 μm-diameter spot size; background acquisition of approximately 30 s (gas blank) followed by 60 s of data acquisition from the sample; isotopes monitored: 25Mg, 27Al, 29Si, 34S, 43Ca, 45Sc, 49Ti, 51V, 53Cr, 55Mn, 57Fe, 59Co, 60Ni, 65Cu, 66Zn, 71Ga, 72Ge, 75As, 77Se, 93Nb, 95Mo, 107Ag, 111Cd, 115In, 118Sn, 121Sb, 125Te, 139La, 181Ta, 184W, 197Au, 205Tl, 208Pb, 209Bi | STDGL3; in-house standard of pure pyrite Py; GSD-1G; MASS-1 | [147 empty] | 2022 | Chu, X. et al. (2022), Ore Geology Reviews, 144, 104867 |  | CHN
| Huangshaping deposit |  | Magmatic hydrothermal | Skarn | Skarn zinc-lead | Pb, Zn |  | Pb, Zn | Chu et al., 2022 |  | HSP-9-py - 8 |  | underground mine |  |  |  |  | ore material | polished section | grab | mineral separate | [5 empty] | mineralisation |  |  |  | sphalerite, pyrite, pyrrhotite | [6 empty] | galena, arsenopyrite, bornite, fluorite, epidote, chlorite, calcite, siderite, limonite | Over 60 polished thin sections were prepared and analyzed via transmitted and reflected light microscopy; ten representative samples were analyzed via back-scattered electron (BSE) and LA-ICP-MS | LA-ICPMS |  |  | 26 μm-diameter spot size; background acquisition of approximately 30 s (gas blank) followed by 60 s of data acquisition from the sample; isotopes monitored: 25Mg, 27Al, 29Si, 34S, 43Ca, 45Sc, 49Ti, 51V, 53Cr, 55Mn, 57Fe, 59Co, 60Ni, 65Cu, 66Zn, 71Ga, 72Ge, 75As, 77Se, 93Nb, 95Mo, 107Ag, 111Cd, 115In, 118Sn, 121Sb, 125Te, 139La, 181Ta, 184W, 197Au, 205Tl, 208Pb, 209Bi | STDGL3; in-house standard of pure pyrite Py; GSD-1G; MASS-1 | [147 empty] | 2022 | Chu, X. et al. (2022), Ore Geology Reviews, 144, 104867 |  | CHN
| Huangshaping deposit |  | Magmatic hydrothermal | Skarn | Skarn zinc-lead | Pb, Zn |  | Pb, Zn | Chu et al., 2022 |  | HSP-9-py - 9 |  | underground mine |  |  |  |  | ore material | polished section | grab | mineral separate | [5 empty] | mineralisation |  |  |  | sphalerite, pyrite, pyrrhotite | [6 empty] | galena, arsenopyrite, bornite, fluorite, epidote, chlorite, calcite, siderite, limonite | Over 60 polished thin sections were prepared and analyzed via transmitted and reflected light microscopy; ten representative samples were analyzed via back-scattered electron (BSE) and LA-ICP-MS | LA-ICPMS |  |  | 26 μm-diameter spot size; background acquisition of approximately 30 s (gas blank) followed by 60 s of data acquisition from the sample; isotopes monitored: 25Mg, 27Al, 29Si, 34S, 43Ca, 45Sc, 49Ti, 51V, 53Cr, 55Mn, 57Fe, 59Co, 60Ni, 65Cu, 66Zn, 71Ga, 72Ge, 75As, 77Se, 93Nb, 95Mo, 107Ag, 111Cd, 115In, 118Sn, 121Sb, 125Te, 139La, 181Ta, 184W, 197Au, 205Tl, 208Pb, 209Bi | STDGL3; in-house standard of pure pyrite Py; GSD-1G; MASS-1 | [147 empty] | 2022 | Chu, X. et al. (2022), Ore Geology Reviews, 144, 104867 |  | CHN
| Huangshaping deposit |  | Magmatic hydrothermal | Skarn | Skarn zinc-lead | Pb, Zn |  | Pb, Zn | Chu et al., 2022 |  | HSP-10-py - 1 |  | underground mine |  |  |  |  | ore material | polished section | grab | mineral separate | [5 empty] | mineralisation |  |  |  | sphalerite, pyrite, pyrrhotite | [6 empty] | galena, arsenopyrite, bornite, fluorite, epidote, chlorite, calcite, siderite, limonite | Over 60 polished thin sections were prepared and analyzed via transmitted and reflected light microscopy; ten representative samples were analyzed via back-scattered electron (BSE) and LA-ICP-MS | LA-ICPMS |  |  | 26 μm-diameter spot size; background acquisition of approximately 30 s (gas blank) followed by 60 s of data acquisition from the sample; isotopes monitored: 25Mg, 27Al, 29Si, 34S, 43Ca, 45Sc, 49Ti, 51V, 53Cr, 55Mn, 57Fe, 59Co, 60Ni, 65Cu, 66Zn, 71Ga, 72Ge, 75As, 77Se, 93Nb, 95Mo, 107Ag, 111Cd, 115In, 118Sn, 121Sb, 125Te, 139La, 181Ta, 184W, 197Au, 205Tl, 208Pb, 209Bi | STDGL3; in-house standard of pure pyrite Py; GSD-1G; MASS-1 | [147 empty] | 2022 | Chu, X. et al. (2022), Ore Geology Reviews, 144, 104867 |  | CHN
| Huangshaping deposit |  | Magmatic hydrothermal | Skarn | Skarn zinc-lead | Pb, Zn |  | Pb, Zn | Chu et al., 2022 |  | HSP-10-py - 2 |  | underground mine |  |  |  |  | ore material | polished section | grab | mineral separate | [5 empty] | mineralisation |  |  |  | sphalerite, pyrite, pyrrhotite | [6 empty] | galena, arsenopyrite, bornite, fluorite, epidote, chlorite, calcite, siderite, limonite | Over 60 polished thin sections were prepared and analyzed via transmitted and reflected light microscopy; ten representative samples were analyzed via back-scattered electron (BSE) and LA-ICP-MS | LA-ICPMS |  |  | 26 μm-diameter spot size; background acquisition of approximately 30 s (gas blank) followed by 60 s of data acquisition from the sample; isotopes monitored: 25Mg, 27Al, 29Si, 34S, 43Ca, 45Sc, 49Ti, 51V, 53Cr, 55Mn, 57Fe, 59Co, 60Ni, 65Cu, 66Zn, 71Ga, 72Ge, 75As, 77Se, 93Nb, 95Mo, 107Ag, 111Cd, 115In, 118Sn, 121Sb, 125Te, 139La, 181Ta, 184W, 197Au, 205Tl, 208Pb, 209Bi | STDGL3; in-house standard of pure pyrite Py; GSD-1G; MASS-1 | [147 empty] | 2022 | Chu, X. et al. (2022), Ore Geology Reviews, 144, 104867 |  | CHN
| Huangshaping deposit |  | Magmatic hydrothermal | Skarn | Skarn zinc-lead | Pb, Zn |  | Pb, Zn | Chu et al., 2022 |  | HSP-10-py - 3 |  | underground mine |  |  |  |  | ore material | polished section | grab | mineral separate | [5 empty] | mineralisation |  |  |  | sphalerite, pyrite, pyrrhotite | [6 empty] | galena, arsenopyrite, bornite, fluorite, epidote, chlorite, calcite, siderite, limonite | Over 60 polished thin sections were prepared and analyzed via transmitted and reflected light microscopy; ten representative samples were analyzed via back-scattered electron (BSE) and LA-ICP-MS | LA-ICPMS |  |  | 26 μm-diameter spot size; background acquisition of approximately 30 s (gas blank) followed by 60 s of data acquisition from the sample; isotopes monitored: 25Mg, 27Al, 29Si, 34S, 43Ca, 45Sc, 49Ti, 51V, 53Cr, 55Mn, 57Fe, 59Co, 60Ni, 65Cu, 66Zn, 71Ga, 72Ge, 75As, 77Se, 93Nb, 95Mo, 107Ag, 111Cd, 115In, 118Sn, 121Sb, 125Te, 139La, 181Ta, 184W, 197Au, 205Tl, 208Pb, 209Bi | STDGL3; in-house standard of pure pyrite Py; GSD-1G; MASS-1 | [147 empty] | 2022 | Chu, X. et al. (2022), Ore Geology Reviews, 144, 104867 |  | CHN
| Huangshaping deposit |  | Magmatic hydrothermal | Skarn | Skarn zinc-lead | Pb, Zn |  | Pb, Zn | Chu et al., 2022 |  | HSP-10-py - 4 |  | underground mine |  |  |  |  | ore material | polished section | grab | mineral separate | [5 empty] | mineralisation |  |  |  | sphalerite, pyrite, pyrrhotite | [6 empty] | galena, arsenopyrite, bornite, fluorite, epidote, chlorite, calcite, siderite, limonite | Over 60 polished thin sections were prepared and analyzed via transmitted and reflected light microscopy; ten representative samples were analyzed via back-scattered electron (BSE) and LA-ICP-MS | LA-ICPMS |  |  | 26 μm-diameter spot size; background acquisition of approximately 30 s (gas blank) followed by 60 s of data acquisition from the sample; isotopes monitored: 25Mg, 27Al, 29Si, 34S, 43Ca, 45Sc, 49Ti, 51V, 53Cr, 55Mn, 57Fe, 59Co, 60Ni, 65Cu, 66Zn, 71Ga, 72Ge, 75As, 77Se, 93Nb, 95Mo, 107Ag, 111Cd, 115In, 118Sn, 121Sb, 125Te, 139La, 181Ta, 184W, 197Au, 205Tl, 208Pb, 209Bi | STDGL3; in-house standard of pure pyrite Py; GSD-1G; MASS-1 | [147 empty] | 2022 | Chu, X. et al. (2022), Ore Geology Reviews, 144, 104867 |  | CHN
| Huangshaping deposit |  | Magmatic hydrothermal | Skarn | Skarn zinc-lead | Pb, Zn |  | Pb, Zn | Chu et al., 2022 |  | HSP-10-py - 5 |  | underground mine |  |  |  |  | ore material | polished section | grab | mineral separate | [5 empty] | mineralisation |  |  |  | sphalerite, pyrite, pyrrhotite | [6 empty] | galena, arsenopyrite, bornite, fluorite, epidote, chlorite, calcite, siderite, limonite | Over 60 polished thin sections were prepared and analyzed via transmitted and reflected light microscopy; ten representative samples were analyzed via back-scattered electron (BSE) and LA-ICP-MS | LA-ICPMS |  |  | 26 μm-diameter spot size; background acquisition of approximately 30 s (gas blank) followed by 60 s of data acquisition from the sample; isotopes monitored: 25Mg, 27Al, 29Si, 34S, 43Ca, 45Sc, 49Ti, 51V, 53Cr, 55Mn, 57Fe, 59Co, 60Ni, 65Cu, 66Zn, 71Ga, 72Ge, 75As, 77Se, 93Nb, 95Mo, 107Ag, 111Cd, 115In, 118Sn, 121Sb, 125Te, 139La, 181Ta, 184W, 197Au, 205Tl, 208Pb, 209Bi | STDGL3; in-house standard of pure pyrite Py; GSD-1G; MASS-1 | [147 empty] | 2022 | Chu, X. et al. (2022), Ore Geology Reviews, 144, 104867 |  | CHN
| Huangshaping deposit |  | Magmatic hydrothermal | Skarn | Skarn zinc-lead | Pb, Zn |  | Pb, Zn | Chu et al., 2022 |  | HSP-10-py - 6 |  | underground mine |  |  |  |  | ore material | polished section | grab | mineral separate | [5 empty] | mineralisation |  |  |  | sphalerite, pyrite, pyrrhotite | [6 empty] | galena, arsenopyrite, bornite, fluorite, epidote, chlorite, calcite, siderite, limonite | Over 60 polished thin sections were prepared and analyzed via transmitted and reflected light microscopy; ten representative samples were analyzed via back-scattered electron (BSE) and LA-ICP-MS | LA-ICPMS |  |  | 26 μm-diameter spot size; background acquisition of approximately 30 s (gas blank) followed by 60 s of data acquisition from the sample; isotopes monitored: 25Mg, 27Al, 29Si, 34S, 43Ca, 45Sc, 49Ti, 51V, 53Cr, 55Mn, 57Fe, 59Co, 60Ni, 65Cu, 66Zn, 71Ga, 72Ge, 75As, 77Se, 93Nb, 95Mo, 107Ag, 111Cd, 115In, 118Sn, 121Sb, 125Te, 139La, 181Ta, 184W, 197Au, 205Tl, 208Pb, 209Bi | STDGL3; in-house standard of pure pyrite Py; GSD-1G; MASS-1 | [147 empty] | 2022 | Chu, X. et al. (2022), Ore Geology Reviews, 144, 104867 |  | CHN
| Huangshaping deposit |  | Magmatic hydrothermal | Skarn | Skarn zinc-lead | Pb, Zn |  | Pb, Zn | Chu et al., 2022 |  | HSP-10-py - 7 |  | underground mine |  |  |  |  | ore material | polished section | grab | mineral separate | [5 empty] | mineralisation |  |  |  | sphalerite, pyrite, pyrrhotite | [6 empty] | galena, arsenopyrite, bornite, fluorite, epidote, chlorite, calcite, siderite, limonite | Over 60 polished thin sections were prepared and analyzed via transmitted and reflected light microscopy; ten representative samples were analyzed via back-scattered electron (BSE) and LA-ICP-MS | LA-ICPMS |  |  | 26 μm-diameter spot size; background acquisition of approximately 30 s (gas blank) followed by 60 s of data acquisition from the sample; isotopes monitored: 25Mg, 27Al, 29Si, 34S, 43Ca, 45Sc, 49Ti, 51V, 53Cr, 55Mn, 57Fe, 59Co, 60Ni, 65Cu, 66Zn, 71Ga, 72Ge, 75As, 77Se, 93Nb, 95Mo, 107Ag, 111Cd, 115In, 118Sn, 121Sb, 125Te, 139La, 181Ta, 184W, 197Au, 205Tl, 208Pb, 209Bi | STDGL3; in-house standard of pure pyrite Py; GSD-1G; MASS-1 | [147 empty] | 2022 | Chu, X. et al. (2022), Ore Geology Reviews, 144, 104867 |  | CHN
| Huangshaping deposit |  | Magmatic hydrothermal | Skarn | Skarn zinc-lead | Pb, Zn |  | Pb, Zn | Chu et al., 2022 |  | HSP-10-py - 8 |  | underground mine |  |  |  |  | ore material | polished section | grab | mineral separate | [5 empty] | mineralisation |  |  |  | sphalerite, pyrite, pyrrhotite | [6 empty] | galena, arsenopyrite, bornite, fluorite, epidote, chlorite, calcite, siderite, limonite | Over 60 polished thin sections were prepared and analyzed via transmitted and reflected light microscopy; ten representative samples were analyzed via back-scattered electron (BSE) and LA-ICP-MS | LA-ICPMS |  |  | 26 μm-diameter spot size; background acquisition of approximately 30 s (gas blank) followed by 60 s of data acquisition from the sample; isotopes monitored: 25Mg, 27Al, 29Si, 34S, 43Ca, 45Sc, 49Ti, 51V, 53Cr, 55Mn, 57Fe, 59Co, 60Ni, 65Cu, 66Zn, 71Ga, 72Ge, 75As, 77Se, 93Nb, 95Mo, 107Ag, 111Cd, 115In, 118Sn, 121Sb, 125Te, 139La, 181Ta, 184W, 197Au, 205Tl, 208Pb, 209Bi | STDGL3; in-house standard of pure pyrite Py; GSD-1G; MASS-1 | [147 empty] | 2022 | Chu, X. et al. (2022), Ore Geology Reviews, 144, 104867 |  | CHN
| Huangshaping deposit |  | Magmatic hydrothermal | Skarn | Skarn zinc-lead | Pb, Zn |  | Pb, Zn | Chu et al., 2022 |  | HSP-10-py - 9 |  | underground mine |  |  |  |  | ore material | polished section | grab | mineral separate | [5 empty] | mineralisation |  |  |  | sphalerite, pyrite, pyrrhotite | [6 empty] | galena, arsenopyrite, bornite, fluorite, epidote, chlorite, calcite, siderite, limonite | Over 60 polished thin sections were prepared and analyzed via transmitted and reflected light microscopy; ten representative samples were analyzed via back-scattered electron (BSE) and LA-ICP-MS | LA-ICPMS |  |  | 26 μm-diameter spot size; background acquisition of approximately 30 s (gas blank) followed by 60 s of data acquisition from the sample; isotopes monitored: 25Mg, 27Al, 29Si, 34S, 43Ca, 45Sc, 49Ti, 51V, 53Cr, 55Mn, 57Fe, 59Co, 60Ni, 65Cu, 66Zn, 71Ga, 72Ge, 75As, 77Se, 93Nb, 95Mo, 107Ag, 111Cd, 115In, 118Sn, 121Sb, 125Te, 139La, 181Ta, 184W, 197Au, 205Tl, 208Pb, 209Bi | STDGL3; in-house standard of pure pyrite Py; GSD-1G; MASS-1 | [147 empty] | 2022 | Chu, X. et al. (2022), Ore Geology Reviews, 144, 104867 |  | CHN
| Huangshaping deposit |  | Magmatic hydrothermal | Skarn | Skarn zinc-lead | Pb, Zn |  | Pb, Zn | Chu et al., 2022 |  | HSP-10-py - 10 |  | underground mine |  |  |  |  | ore material | polished section | grab | mineral separate | [5 empty] | mineralisation |  |  |  | sphalerite, pyrite, pyrrhotite | [6 empty] | galena, arsenopyrite, bornite, fluorite, epidote, chlorite, calcite, siderite, limonite | Over 60 polished thin sections were prepared and analyzed via transmitted and reflected light microscopy; ten representative samples were analyzed via back-scattered electron (BSE) and LA-ICP-MS | LA-ICPMS |  |  | 26 μm-diameter spot size; background acquisition of approximately 30 s (gas blank) followed by 60 s of data acquisition from the sample; isotopes monitored: 25Mg, 27Al, 29Si, 34S, 43Ca, 45Sc, 49Ti, 51V, 53Cr, 55Mn, 57Fe, 59Co, 60Ni, 65Cu, 66Zn, 71Ga, 72Ge, 75As, 77Se, 93Nb, 95Mo, 107Ag, 111Cd, 115In, 118Sn, 121Sb, 125Te, 139La, 181Ta, 184W, 197Au, 205Tl, 208Pb, 209Bi | STDGL3; in-house standard of pure pyrite Py; GSD-1G; MASS-1 | [147 empty] | 2022 | Chu, X. et al. (2022), Ore Geology Reviews, 144, 104867 |  | CHN
| Huangshaping deposit |  | Magmatic hydrothermal | Skarn | Skarn zinc-lead | Pb, Zn |  | Pb, Zn | Chu et al., 2022 |  | HSP-10-py - 11 |  | underground mine |  |  |  |  | ore material | polished section | grab | mineral separate | [5 empty] | mineralisation |  |  |  | sphalerite, pyrite, pyrrhotite | [6 empty] | galena, arsenopyrite, bornite, fluorite, epidote, chlorite, calcite, siderite, limonite | Over 60 polished thin sections were prepared and analyzed via transmitted and reflected light microscopy; ten representative samples were analyzed via back-scattered electron (BSE) and LA-ICP-MS | LA-ICPMS |  |  | 26 μm-diameter spot size; background acquisition of approximately 30 s (gas blank) followed by 60 s of data acquisition from the sample; isotopes monitored: 25Mg, 27Al, 29Si, 34S, 43Ca, 45Sc, 49Ti, 51V, 53Cr, 55Mn, 57Fe, 59Co, 60Ni, 65Cu, 66Zn, 71Ga, 72Ge, 75As, 77Se, 93Nb, 95Mo, 107Ag, 111Cd, 115In, 118Sn, 121Sb, 125Te, 139La, 181Ta, 184W, 197Au, 205Tl, 208Pb, 209Bi | STDGL3; in-house standard of pure pyrite Py; GSD-1G; MASS-1 | [147 empty] | 2022 | Chu, X. et al. (2022), Ore Geology Reviews, 144, 104867 |  | CHN
| Huangshaping deposit |  | Magmatic hydrothermal | Skarn | Skarn zinc-lead | Pb, Zn |  | Pb, Zn | Chu et al., 2022 |  | HSP-10-py - 12 |  | underground mine |  |  |  |  | ore material | polished section | grab | mineral separate | [5 empty] | mineralisation |  |  |  | sphalerite, pyrite, pyrrhotite | [6 empty] | galena, arsenopyrite, bornite, fluorite, epidote, chlorite, calcite, siderite, limonite | Over 60 polished thin sections were prepared and analyzed via transmitted and reflected light microscopy; ten representative samples were analyzed via back-scattered electron (BSE) and LA-ICP-MS | LA-ICPMS |  |  | 26 μm-diameter spot size; background acquisition of approximately 30 s (gas blank) followed by 60 s of data acquisition from the sample; isotopes monitored: 25Mg, 27Al, 29Si, 34S, 43Ca, 45Sc, 49Ti, 51V, 53Cr, 55Mn, 57Fe, 59Co, 60Ni, 65Cu, 66Zn, 71Ga, 72Ge, 75As, 77Se, 93Nb, 95Mo, 107Ag, 111Cd, 115In, 118Sn, 121Sb, 125Te, 139La, 181Ta, 184W, 197Au, 205Tl, 208Pb, 209Bi | STDGL3; in-house standard of pure pyrite Py; GSD-1G; MASS-1 | [147 empty] | 2022 | Chu, X. et al. (2022), Ore Geology Reviews, 144, 104867 |  | CHN
| Huangshaping deposit |  | Magmatic hydrothermal | Skarn | Skarn zinc-lead | Pb, Zn |  | Pb, Zn | Chu et al., 2022 |  | HSP-10-py - 13 |  | underground mine |  |  |  |  | ore material | polished section | grab | mineral separate | [5 empty] | mineralisation |  |  |  | sphalerite, pyrite, pyrrhotite | [6 empty] | galena, arsenopyrite, bornite, fluorite, epidote, chlorite, calcite, siderite, limonite | Over 60 polished thin sections were prepared and analyzed via transmitted and reflected light microscopy; ten representative samples were analyzed via back-scattered electron (BSE) and LA-ICP-MS | LA-ICPMS |  |  | 26 μm-diameter spot size; background acquisition of approximately 30 s (gas blank) followed by 60 s of data acquisition from the sample; isotopes monitored: 25Mg, 27Al, 29Si, 34S, 43Ca, 45Sc, 49Ti, 51V, 53Cr, 55Mn, 57Fe, 59Co, 60Ni, 65Cu, 66Zn, 71Ga, 72Ge, 75As, 77Se, 93Nb, 95Mo, 107Ag, 111Cd, 115In, 118Sn, 121Sb, 125Te, 139La, 181Ta, 184W, 197Au, 205Tl, 208Pb, 209Bi | STDGL3; in-house standard of pure pyrite Py; GSD-1G; MASS-1 | [147 empty] | 2022 | Chu, X. et al. (2022), Ore Geology Reviews, 144, 104867 |  | CHN
| Huangshaping deposit |  | Magmatic hydrothermal | Skarn | Skarn zinc-lead | Pb, Zn |  | Pb, Zn | Chu et al., 2022 |  | HSP-12-py - 1 |  | underground mine |  |  |  |  | ore material | polished section | grab | mineral separate | [5 empty] | mineralisation |  |  |  | sphalerite, pyrite, pyrrhotite | [6 empty] | galena, arsenopyrite, bornite, fluorite, epidote, chlorite, calcite, siderite, limonite | Over 60 polished thin sections were prepared and analyzed via transmitted and reflected light microscopy; ten representative samples were analyzed via back-scattered electron (BSE) and LA-ICP-MS | LA-ICPMS |  |  | 26 μm-diameter spot size; background acquisition of approximately 30 s (gas blank) followed by 60 s of data acquisition from the sample; isotopes monitored: 25Mg, 27Al, 29Si, 34S, 43Ca, 45Sc, 49Ti, 51V, 53Cr, 55Mn, 57Fe, 59Co, 60Ni, 65Cu, 66Zn, 71Ga, 72Ge, 75As, 77Se, 93Nb, 95Mo, 107Ag, 111Cd, 115In, 118Sn, 121Sb, 125Te, 139La, 181Ta, 184W, 197Au, 205Tl, 208Pb, 209Bi | STDGL3; in-house standard of pure pyrite Py; GSD-1G; MASS-1 | [102 empty] | 534506.2 | [44 empty] | 2022 | Chu, X. et al. (2022), Ore Geology Reviews, 144, 104867 |  | CHN
| Huangshaping deposit |  | Magmatic hydrothermal | Skarn | Skarn zinc-lead | Pb, Zn |  | Pb, Zn | Chu et al., 2022 |  | HSP-12-py - 2 |  | underground mine |  |  |  |  | ore material | polished section | grab | mineral separate | [5 empty] | mineralisation |  |  |  | sphalerite, pyrite, pyrrhotite | [6 empty] | galena, arsenopyrite, bornite, fluorite, epidote, chlorite, calcite, siderite, limonite | Over 60 polished thin sections were prepared and analyzed via transmitted and reflected light microscopy; ten representative samples were analyzed via back-scattered electron (BSE) and LA-ICP-MS | LA-ICPMS |  |  | 26 μm-diameter spot size; background acquisition of approximately 30 s (gas blank) followed by 60 s of data acquisition from the sample; isotopes monitored: 25Mg, 27Al, 29Si, 34S, 43Ca, 45Sc, 49Ti, 51V, 53Cr, 55Mn, 57Fe, 59Co, 60Ni, 65Cu, 66Zn, 71Ga, 72Ge, 75As, 77Se, 93Nb, 95Mo, 107Ag, 111Cd, 115In, 118Sn, 121Sb, 125Te, 139La, 181Ta, 184W, 197Au, 205Tl, 208Pb, 209Bi | STDGL3; in-house standard of pure pyrite Py; GSD-1G; MASS-1 | [102 empty] | 532686.5 | [44 empty] | 2022 | Chu, X. et al. (2022), Ore Geology Reviews, 144, 104867 |  | CHN
| Huangshaping deposit |  | Magmatic hydrothermal | Skarn | Skarn zinc-lead | Pb, Zn |  | Pb, Zn | Chu et al., 2022 |  | HSP-12-py - 3 |  | underground mine |  |  |  |  | ore material | polished section | grab | mineral separate | [5 empty] | mineralisation |  |  |  | sphalerite, pyrite, pyrrhotite | [6 empty] | galena, arsenopyrite, bornite, fluorite, epidote, chlorite, calcite, siderite, limonite | Over 60 polished thin sections were prepared and analyzed via transmitted and reflected light microscopy; ten representative samples were analyzed via back-scattered electron (BSE) and LA-ICP-MS | LA-ICPMS |  |  | 26 μm-diameter spot size; background acquisition of approximately 30 s (gas blank) followed by 60 s of data acquisition from the sample; isotopes monitored: 25Mg, 27Al, 29Si, 34S, 43Ca, 45Sc, 49Ti, 51V, 53Cr, 55Mn, 57Fe, 59Co, 60Ni, 65Cu, 66Zn, 71Ga, 72Ge, 75As, 77Se, 93Nb, 95Mo, 107Ag, 111Cd, 115In, 118Sn, 121Sb, 125Te, 139La, 181Ta, 184W, 197Au, 205Tl, 208Pb, 209Bi | STDGL3; in-house standard of pure pyrite Py; GSD-1G; MASS-1 | [102 empty] | 534499.4 | [44 empty] | 2022 | Chu, X. et al. (2022), Ore Geology Reviews, 144, 104867 |  | CHN
| Huangshaping deposit |  | Magmatic hydrothermal | Skarn | Skarn zinc-lead | Pb, Zn |  | Pb, Zn | Chu et al., 2022 |  | HSP-12-py - 4 |  | underground mine |  |  |  |  | ore material | polished section | grab | mineral separate | [5 empty] | mineralisation |  |  |  | sphalerite, pyrite, pyrrhotite | [6 empty] | galena, arsenopyrite, bornite, fluorite, epidote, chlorite, calcite, siderite, limonite | Over 60 polished thin sections were prepared and analyzed via transmitted and reflected light microscopy; ten representative samples were analyzed via back-scattered electron (BSE) and LA-ICP-MS | LA-ICPMS |  |  | 26 μm-diameter spot size; background acquisition of approximately 30 s (gas blank) followed by 60 s of data acquisition from the sample; isotopes monitored: 25Mg, 27Al, 29Si, 34S, 43Ca, 45Sc, 49Ti, 51V, 53Cr, 55Mn, 57Fe, 59Co, 60Ni, 65Cu, 66Zn, 71Ga, 72Ge, 75As, 77Se, 93Nb, 95Mo, 107Ag, 111Cd, 115In, 118Sn, 121Sb, 125Te, 139La, 181Ta, 184W, 197Au, 205Tl, 208Pb, 209Bi | STDGL3; in-house standard of pure pyrite Py; GSD-1G; MASS-1 | [102 empty] | 534464.8 | [44 empty] | 2022 | Chu, X. et al. (2022), Ore Geology Reviews, 144, 104867 |  | CHN
| Huangshaping deposit |  | Magmatic hydrothermal | Skarn | Skarn zinc-lead | Pb, Zn |  | Pb, Zn | Chu et al., 2022 |  | HSP-12-py - 5 |  | underground mine |  |  |  |  | ore material | polished section | grab | mineral separate | [5 empty] | mineralisation |  |  |  | sphalerite, pyrite, pyrrhotite | [6 empty] | galena, arsenopyrite, bornite, fluorite, epidote, chlorite, calcite, siderite, limonite | Over 60 polished thin sections were prepared and analyzed via transmitted and reflected light microscopy; ten representative samples were analyzed via back-scattered electron (BSE) and LA-ICP-MS | LA-ICPMS |  |  | 26 μm-diameter spot size; background acquisition of approximately 30 s (gas blank) followed by 60 s of data acquisition from the sample; isotopes monitored: 25Mg, 27Al, 29Si, 34S, 43Ca, 45Sc, 49Ti, 51V, 53Cr, 55Mn, 57Fe, 59Co, 60Ni, 65Cu, 66Zn, 71Ga, 72Ge, 75As, 77Se, 93Nb, 95Mo, 107Ag, 111Cd, 115In, 118Sn, 121Sb, 125Te, 139La, 181Ta, 184W, 197Au, 205Tl, 208Pb, 209Bi | STDGL3; in-house standard of pure pyrite Py; GSD-1G; MASS-1 | [102 empty] | 534203.1 | [44 empty] | 2022 | Chu, X. et al. (2022), Ore Geology Reviews, 144, 104867 |  | CHN
| Huangshaping deposit |  | Magmatic hydrothermal | Skarn | Skarn zinc-lead | Pb, Zn |  | Pb, Zn | Chu et al., 2022 |  | HSP-12-py - 6 |  | underground mine |  |  |  |  | ore material | polished section | grab | mineral separate | [5 empty] | mineralisation |  |  |  | sphalerite, pyrite, pyrrhotite | [6 empty] | galena, arsenopyrite, bornite, fluorite, epidote, chlorite, calcite, siderite, limonite | Over 60 polished thin sections were prepared and analyzed via transmitted and reflected light microscopy; ten representative samples were analyzed via back-scattered electron (BSE) and LA-ICP-MS | LA-ICPMS |  |  | 26 μm-diameter spot size; background acquisition of approximately 30 s (gas blank) followed by 60 s of data acquisition from the sample; isotopes monitored: 25Mg, 27Al, 29Si, 34S, 43Ca, 45Sc, 49Ti, 51V, 53Cr, 55Mn, 57Fe, 59Co, 60Ni, 65Cu, 66Zn, 71Ga, 72Ge, 75As, 77Se, 93Nb, 95Mo, 107Ag, 111Cd, 115In, 118Sn, 121Sb, 125Te, 139La, 181Ta, 184W, 197Au, 205Tl, 208Pb, 209Bi | STDGL3; in-house standard of pure pyrite Py; GSD-1G; MASS-1 | [102 empty] | 534446.9 | [44 empty] | 2022 | Chu, X. et al. (2022), Ore Geology Reviews, 144, 104867 |  | CHN
| Huangshaping deposit |  | Magmatic hydrothermal | Skarn | Skarn zinc-lead | Pb, Zn |  | Pb, Zn | Chu et al., 2022 |  | HSP-11-py - 1 |  | underground mine |  |  |  |  | ore material | polished section | grab | mineral separate | [5 empty] | mineralisation |  |  |  | sphalerite, pyrite, pyrrhotite | [6 empty] | galena, arsenopyrite, bornite, fluorite, epidote, chlorite, calcite, siderite, limonite | Over 60 polished thin sections were prepared and analyzed via transmitted and reflected light microscopy; ten representative samples were analyzed via back-scattered electron (BSE) and LA-ICP-MS | LA-ICPMS |  |  | 26 μm-diameter spot size; background acquisition of approximately 30 s (gas blank) followed by 60 s of data acquisition from the sample; isotopes monitored: 25Mg, 27Al, 29Si, 34S, 43Ca, 45Sc, 49Ti, 51V, 53Cr, 55Mn, 57Fe, 59Co, 60Ni, 65Cu, 66Zn, 71Ga, 72Ge, 75As, 77Se, 93Nb, 95Mo, 107Ag, 111Cd, 115In, 118Sn, 121Sb, 125Te, 139La, 181Ta, 184W, 197Au, 205Tl, 208Pb, 209Bi | STDGL3; in-house standard of pure pyrite Py; GSD-1G; MASS-1 | [102 empty] | 528542.9 | [44 empty] | 2022 | Chu, X. et al. (2022), Ore Geology Reviews, 144, 104867 |  | CHN
| Huangshaping deposit |  | Magmatic hydrothermal | Skarn | Skarn zinc-lead | Pb, Zn |  | Pb, Zn | Chu et al., 2022 |  | HSP-11-py - 2 |  | underground mine |  |  |  |  | ore material | polished section | grab | mineral separate | [5 empty] | mineralisation |  |  |  | sphalerite, pyrite, pyrrhotite | [6 empty] | galena, arsenopyrite, bornite, fluorite, epidote, chlorite, calcite, siderite, limonite | Over 60 polished thin sections were prepared and analyzed via transmitted and reflected light microscopy; ten representative samples were analyzed via back-scattered electron (BSE) and LA-ICP-MS | LA-ICPMS |  |  | 26 μm-diameter spot size; background acquisition of approximately 30 s (gas blank) followed by 60 s of data acquisition from the sample; isotopes monitored: 25Mg, 27Al, 29Si, 34S, 43Ca, 45Sc, 49Ti, 51V, 53Cr, 55Mn, 57Fe, 59Co, 60Ni, 65Cu, 66Zn, 71Ga, 72Ge, 75As, 77Se, 93Nb, 95Mo, 107Ag, 111Cd, 115In, 118Sn, 121Sb, 125Te, 139La, 181Ta, 184W, 197Au, 205Tl, 208Pb, 209Bi | STDGL3; in-house standard of pure pyrite Py; GSD-1G; MASS-1 | [102 empty] | 532291.5 | [44 empty] | 2022 | Chu, X. et al. (2022), Ore Geology Reviews, 144, 104867 |  | CHN
| Huangshaping deposit |  | Magmatic hydrothermal | Skarn | Skarn zinc-lead | Pb, Zn |  | Pb, Zn | Chu et al., 2022 |  | HSP-11-sp - 1 |  | underground mine |  |  |  |  | ore material | polished section | grab | mineral separate | [5 empty] | mineralisation |  |  |  | sphalerite, pyrite, pyrrhotite | [6 empty] | galena, arsenopyrite, bornite, fluorite, epidote, chlorite, calcite, siderite, limonite | Over 60 polished thin sections were prepared and analyzed via transmitted and reflected light microscopy; ten representative samples were analyzed via back-scattered electron (BSE) and LA-ICP-MS | LA-ICPMS |  |  | 26 μm-diameter spot size; background acquisition of approximately 30 s (gas blank) followed by 60 s of data acquisition from the sample; isotopes monitored: 25Mg, 27Al, 29Si, 34S, 43Ca, 45Sc, 49Ti, 51V, 53Cr, 55Mn, 57Fe, 59Co, 60Ni, 65Cu, 66Zn, 71Ga, 72Ge, 75As, 77Se, 93Nb, 95Mo, 107Ag, 111Cd, 115In, 118Sn, 121Sb, 125Te, 139La, 181Ta, 184W, 197Au, 205Tl, 208Pb, 209Bi | STDGL3; in-house standard of pure pyrite Py; GSD-1G; MASS-1 | [102 empty] | 333831.6 | [44 empty] | 2022 | Chu, X. et al. (2022), Ore Geology Reviews, 144, 104867 |  | CHN
| Huangshaping deposit |  | Magmatic hydrothermal | Skarn | Skarn zinc-lead | Pb, Zn |  | Pb, Zn | Chu et al., 2022 |  | HSP-11-sp - 2 |  | underground mine |  |  |  |  | ore material | polished section | grab | mineral separate | [5 empty] | mineralisation |  |  |  | sphalerite, pyrite, pyrrhotite | [6 empty] | galena, arsenopyrite, bornite, fluorite, epidote, chlorite, calcite, siderite, limonite | Over 60 polished thin sections were prepared and analyzed via transmitted and reflected light microscopy; ten representative samples were analyzed via back-scattered electron (BSE) and LA-ICP-MS | LA-ICPMS |  |  | 26 μm-diameter spot size; background acquisition of approximately 30 s (gas blank) followed by 60 s of data acquisition from the sample; isotopes monitored: 25Mg, 27Al, 29Si, 34S, 43Ca, 45Sc, 49Ti, 51V, 53Cr, 55Mn, 57Fe, 59Co, 60Ni, 65Cu, 66Zn, 71Ga, 72Ge, 75As, 77Se, 93Nb, 95Mo, 107Ag, 111Cd, 115In, 118Sn, 121Sb, 125Te, 139La, 181Ta, 184W, 197Au, 205Tl, 208Pb, 209Bi | STDGL3; in-house standard of pure pyrite Py; GSD-1G; MASS-1 | [102 empty] | 331309.4 | [44 empty] | 2022 | Chu, X. et al. (2022), Ore Geology Reviews, 144, 104867 |  | CHN
| Huangshaping deposit |  | Magmatic hydrothermal | Skarn | Skarn zinc-lead | Pb, Zn |  | Pb, Zn | Chu et al., 2022 |  | HSP-11-sp - 3 |  | underground mine |  |  |  |  | ore material | polished section | grab | mineral separate | [5 empty] | mineralisation |  |  |  | sphalerite, pyrite, pyrrhotite | [6 empty] | galena, arsenopyrite, bornite, fluorite, epidote, chlorite, calcite, siderite, limonite | Over 60 polished thin sections were prepared and analyzed via transmitted and reflected light microscopy; ten representative samples were analyzed via back-scattered electron (BSE) and LA-ICP-MS | LA-ICPMS |  |  | 26 μm-diameter spot size; background acquisition of approximately 30 s (gas blank) followed by 60 s of data acquisition from the sample; isotopes monitored: 25Mg, 27Al, 29Si, 34S, 43Ca, 45Sc, 49Ti, 51V, 53Cr, 55Mn, 57Fe, 59Co, 60Ni, 65Cu, 66Zn, 71Ga, 72Ge, 75As, 77Se, 93Nb, 95Mo, 107Ag, 111Cd, 115In, 118Sn, 121Sb, 125Te, 139La, 181Ta, 184W, 197Au, 205Tl, 208Pb, 209Bi | STDGL3; in-house standard of pure pyrite Py; GSD-1G; MASS-1 | [102 empty] | 334769.2 | [44 empty] | 2022 | Chu, X. et al. (2022), Ore Geology Reviews, 144, 104867 |  | CHN
| Huangshaping deposit |  | Magmatic hydrothermal | Skarn | Skarn zinc-lead | Pb, Zn |  | Pb, Zn | Chu et al., 2022 |  | HSP-11-py - 3 |  | underground mine |  |  |  |  | ore material | polished section | grab | mineral separate | [5 empty] | mineralisation |  |  |  | sphalerite, pyrite, pyrrhotite | [6 empty] | galena, arsenopyrite, bornite, fluorite, epidote, chlorite, calcite, siderite, limonite | Over 60 polished thin sections were prepared and analyzed via transmitted and reflected light microscopy; ten representative samples were analyzed via back-scattered electron (BSE) and LA-ICP-MS | LA-ICPMS |  |  | 26 μm-diameter spot size; background acquisition of approximately 30 s (gas blank) followed by 60 s of data acquisition from the sample; isotopes monitored: 25Mg, 27Al, 29Si, 34S, 43Ca, 45Sc, 49Ti, 51V, 53Cr, 55Mn, 57Fe, 59Co, 60Ni, 65Cu, 66Zn, 71Ga, 72Ge, 75As, 77Se, 93Nb, 95Mo, 107Ag, 111Cd, 115In, 118Sn, 121Sb, 125Te, 139La, 181Ta, 184W, 197Au, 205Tl, 208Pb, 209Bi | STDGL3; in-house standard of pure pyrite Py; GSD-1G; MASS-1 | [102 empty] | 534430.2 | [44 empty] | 2022 | Chu, X. et al. (2022), Ore Geology Reviews, 144, 104867 |  | CHN
| Huangshaping deposit |  | Magmatic hydrothermal | Skarn | Skarn zinc-lead | Pb, Zn |  | Pb, Zn | Chu et al., 2022 |  | HSP-11-py - 4 |  | underground mine |  |  |  |  | ore material | polished section | grab | mineral separate | [5 empty] | mineralisation |  |  |  | sphalerite, pyrite, pyrrhotite | [6 empty] | galena, arsenopyrite, bornite, fluorite, epidote, chlorite, calcite, siderite, limonite | Over 60 polished thin sections were prepared and analyzed via transmitted and reflected light microscopy; ten representative samples were analyzed via back-scattered electron (BSE) and LA-ICP-MS | LA-ICPMS |  |  | 26 μm-diameter spot size; background acquisition of approximately 30 s (gas blank) followed by 60 s of data acquisition from the sample; isotopes monitored: 25Mg, 27Al, 29Si, 34S, 43Ca, 45Sc, 49Ti, 51V, 53Cr, 55Mn, 57Fe, 59Co, 60Ni, 65Cu, 66Zn, 71Ga, 72Ge, 75As, 77Se, 93Nb, 95Mo, 107Ag, 111Cd, 115In, 118Sn, 121Sb, 125Te, 139La, 181Ta, 184W, 197Au, 205Tl, 208Pb, 209Bi | STDGL3; in-house standard of pure pyrite Py; GSD-1G; MASS-1 | [102 empty] | 533827.4 | [44 empty] | 2022 | Chu, X. et al. (2022), Ore Geology Reviews, 144, 104867 |  | CHN
| Huangshaping deposit |  | Magmatic hydrothermal | Skarn | Skarn zinc-lead | Pb, Zn |  | Pb, Zn | Chu et al., 2022 |  | HSP-11-sp - 4 |  | underground mine |  |  |  |  | ore material | polished section | grab | mineral separate | [5 empty] | mineralisation |  |  |  | sphalerite, pyrite, pyrrhotite | [6 empty] | galena, arsenopyrite, bornite, fluorite, epidote, chlorite, calcite, siderite, limonite | Over 60 polished thin sections were prepared and analyzed via transmitted and reflected light microscopy; ten representative samples were analyzed via back-scattered electron (BSE) and LA-ICP-MS | LA-ICPMS |  |  | 26 μm-diameter spot size; background acquisition of approximately 30 s (gas blank) followed by 60 s of data acquisition from the sample; isotopes monitored: 25Mg, 27Al, 29Si, 34S, 43Ca, 45Sc, 49Ti, 51V, 53Cr, 55Mn, 57Fe, 59Co, 60Ni, 65Cu, 66Zn, 71Ga, 72Ge, 75As, 77Se, 93Nb, 95Mo, 107Ag, 111Cd, 115In, 118Sn, 121Sb, 125Te, 139La, 181Ta, 184W, 197Au, 205Tl, 208Pb, 209Bi | STDGL3; in-house standard of pure pyrite Py; GSD-1G; MASS-1 | [102 empty] | 329637.6 | [44 empty] | 2022 | Chu, X. et al. (2022), Ore Geology Reviews, 144, 104867 |  | CHN
| Huangshaping deposit |  | Magmatic hydrothermal | Skarn | Skarn zinc-lead | Pb, Zn |  | Pb, Zn | Chu et al., 2022 |  | HSP-11-sp - 5 |  | underground mine |  |  |  |  | ore material | polished section | grab | mineral separate | [5 empty] | mineralisation |  |  |  | sphalerite, pyrite, pyrrhotite | [6 empty] | galena, arsenopyrite, bornite, fluorite, epidote, chlorite, calcite, siderite, limonite | Over 60 polished thin sections were prepared and analyzed via transmitted and reflected light microscopy; ten representative samples were analyzed via back-scattered electron (BSE) and LA-ICP-MS | LA-ICPMS |  |  | 26 μm-diameter spot size; background acquisition of approximately 30 s (gas blank) followed by 60 s of data acquisition from the sample; isotopes monitored: 25Mg, 27Al, 29Si, 34S, 43Ca, 45Sc, 49Ti, 51V, 53Cr, 55Mn, 57Fe, 59Co, 60Ni, 65Cu, 66Zn, 71Ga, 72Ge, 75As, 77Se, 93Nb, 95Mo, 107Ag, 111Cd, 115In, 118Sn, 121Sb, 125Te, 139La, 181Ta, 184W, 197Au, 205Tl, 208Pb, 209Bi | STDGL3; in-house standard of pure pyrite Py; GSD-1G; MASS-1 | [102 empty] | 335157 | [44 empty] | 2022 | Chu, X. et al. (2022), Ore Geology Reviews, 144, 104867 |  | CHN
| Huangshaping deposit |  | Magmatic hydrothermal | Skarn | Skarn zinc-lead | Pb, Zn |  | Pb, Zn | Chu et al., 2022 |  | HSP-11-sp - 6 |  | underground mine |  |  |  |  | ore material | polished section | grab | mineral separate | [5 empty] | mineralisation |  |  |  | sphalerite, pyrite, pyrrhotite | [6 empty] | galena, arsenopyrite, bornite, fluorite, epidote, chlorite, calcite, siderite, limonite | Over 60 polished thin sections were prepared and analyzed via transmitted and reflected light microscopy; ten representative samples were analyzed via back-scattered electron (BSE) and LA-ICP-MS | LA-ICPMS |  |  | 26 μm-diameter spot size; background acquisition of approximately 30 s (gas blank) followed by 60 s of data acquisition from the sample; isotopes monitored: 25Mg, 27Al, 29Si, 34S, 43Ca, 45Sc, 49Ti, 51V, 53Cr, 55Mn, 57Fe, 59Co, 60Ni, 65Cu, 66Zn, 71Ga, 72Ge, 75As, 77Se, 93Nb, 95Mo, 107Ag, 111Cd, 115In, 118Sn, 121Sb, 125Te, 139La, 181Ta, 184W, 197Au, 205Tl, 208Pb, 209Bi | STDGL3; in-house standard of pure pyrite Py; GSD-1G; MASS-1 | [102 empty] | 334858.8 | [44 empty] | 2022 | Chu, X. et al. (2022), Ore Geology Reviews, 144, 104867 |  | CHN
| Huangshaping deposit |  | Magmatic hydrothermal | Skarn | Skarn zinc-lead | Pb, Zn |  | Pb, Zn | Chu et al., 2022 |  | HSP-10-sp - 1 |  | underground mine |  |  |  |  | ore material | polished section | grab | mineral separate | [5 empty] | mineralisation |  |  |  | sphalerite, pyrite, pyrrhotite | [6 empty] | galena, arsenopyrite, bornite, fluorite, epidote, chlorite, calcite, siderite, limonite | Over 60 polished thin sections were prepared and analyzed via transmitted and reflected light microscopy; ten representative samples were analyzed via back-scattered electron (BSE) and LA-ICP-MS | LA-ICPMS |  |  | 26 μm-diameter spot size; background acquisition of approximately 30 s (gas blank) followed by 60 s of data acquisition from the sample; isotopes monitored: 25Mg, 27Al, 29Si, 34S, 43Ca, 45Sc, 49Ti, 51V, 53Cr, 55Mn, 57Fe, 59Co, 60Ni, 65Cu, 66Zn, 71Ga, 72Ge, 75As, 77Se, 93Nb, 95Mo, 107Ag, 111Cd, 115In, 118Sn, 121Sb, 125Te, 139La, 181Ta, 184W, 197Au, 205Tl, 208Pb, 209Bi | STDGL3; in-house standard of pure pyrite Py; GSD-1G; MASS-1 | [102 empty] | 333921.7 | [44 empty] | 2022 | Chu, X. et al. (2022), Ore Geology Reviews, 144, 104867 |  | CHN
| Huangshaping deposit |  | Magmatic hydrothermal | Skarn | Skarn zinc-lead | Pb, Zn |  | Pb, Zn | Chu et al., 2022 |  | HSP-10-sp - 2 |  | underground mine |  |  |  |  | ore material | polished section | grab | mineral separate | [5 empty] | mineralisation |  |  |  | sphalerite, pyrite, pyrrhotite | [6 empty] | galena, arsenopyrite, bornite, fluorite, epidote, chlorite, calcite, siderite, limonite | Over 60 polished thin sections were prepared and analyzed via transmitted and reflected light microscopy; ten representative samples were analyzed via back-scattered electron (BSE) and LA-ICP-MS | LA-ICPMS |  |  | 26 μm-diameter spot size; background acquisition of approximately 30 s (gas blank) followed by 60 s of data acquisition from the sample; isotopes monitored: 25Mg, 27Al, 29Si, 34S, 43Ca, 45Sc, 49Ti, 51V, 53Cr, 55Mn, 57Fe, 59Co, 60Ni, 65Cu, 66Zn, 71Ga, 72Ge, 75As, 77Se, 93Nb, 95Mo, 107Ag, 111Cd, 115In, 118Sn, 121Sb, 125Te, 139La, 181Ta, 184W, 197Au, 205Tl, 208Pb, 209Bi | STDGL3; in-house standard of pure pyrite Py; GSD-1G; MASS-1 | [102 empty] | 333941.4 | [44 empty] | 2022 | Chu, X. et al. (2022), Ore Geology Reviews, 144, 104867 |  | CHN
| Huangshaping deposit |  | Magmatic hydrothermal | Skarn | Skarn zinc-lead | Pb, Zn |  | Pb, Zn | Chu et al., 2022 |  | HSP-12-sp - 1 |  | underground mine |  |  |  |  | ore material | polished section | grab | mineral separate | [5 empty] | mineralisation |  |  |  | sphalerite, pyrite, pyrrhotite | [6 empty] | galena, arsenopyrite, bornite, fluorite, epidote, chlorite, calcite, siderite, limonite | Over 60 polished thin sections were prepared and analyzed via transmitted and reflected light microscopy; ten representative samples were analyzed via back-scattered electron (BSE) and LA-ICP-MS | LA-ICPMS |  |  | 26 μm-diameter spot size; background acquisition of approximately 30 s (gas blank) followed by 60 s of data acquisition from the sample; isotopes monitored: 25Mg, 27Al, 29Si, 34S, 43Ca, 45Sc, 49Ti, 51V, 53Cr, 55Mn, 57Fe, 59Co, 60Ni, 65Cu, 66Zn, 71Ga, 72Ge, 75As, 77Se, 93Nb, 95Mo, 107Ag, 111Cd, 115In, 118Sn, 121Sb, 125Te, 139La, 181Ta, 184W, 197Au, 205Tl, 208Pb, 209Bi | STDGL3; in-house standard of pure pyrite Py; GSD-1G; MASS-1 | [102 empty] | 334920.8 | [44 empty] | 2022 | Chu, X. et al. (2022), Ore Geology Reviews, 144, 104867 |  | CHN
| Huangshaping deposit |  | Magmatic hydrothermal | Skarn | Skarn zinc-lead | Pb, Zn |  | Pb, Zn | Chu et al., 2022 |  | HSP-12-sp - 2 |  | underground mine |  |  |  |  | ore material | polished section | grab | mineral separate | [5 empty] | mineralisation |  |  |  | sphalerite, pyrite, pyrrhotite | [6 empty] | galena, arsenopyrite, bornite, fluorite, epidote, chlorite, calcite, siderite, limonite | Over 60 polished thin sections were prepared and analyzed via transmitted and reflected light microscopy; ten representative samples were analyzed via back-scattered electron (BSE) and LA-ICP-MS | LA-ICPMS |  |  | 26 μm-diameter spot size; background acquisition of approximately 30 s (gas blank) followed by 60 s of data acquisition from the sample; isotopes monitored: 25Mg, 27Al, 29Si, 34S, 43Ca, 45Sc, 49Ti, 51V, 53Cr, 55Mn, 57Fe, 59Co, 60Ni, 65Cu, 66Zn, 71Ga, 72Ge, 75As, 77Se, 93Nb, 95Mo, 107Ag, 111Cd, 115In, 118Sn, 121Sb, 125Te, 139La, 181Ta, 184W, 197Au, 205Tl, 208Pb, 209Bi | STDGL3; in-house standard of pure pyrite Py; GSD-1G; MASS-1 | [102 empty] | 334927.7 | [44 empty] | 2022 | Chu, X. et al. (2022), Ore Geology Reviews, 144, 104867 |  | CHN
| Huangshaping deposit |  | Magmatic hydrothermal | Skarn | Skarn zinc-lead | Pb, Zn |  | Pb, Zn | Chu et al., 2022 |  | HSP-12-sp - 3 |  | underground mine |  |  |  |  | ore material | polished section | grab | mineral separate | [5 empty] | mineralisation |  |  |  | sphalerite, pyrite, pyrrhotite | [6 empty] | galena, arsenopyrite, bornite, fluorite, epidote, chlorite, calcite, siderite, limonite | Over 60 polished thin sections were prepared and analyzed via transmitted and reflected light microscopy; ten representative samples were analyzed via back-scattered electron (BSE) and LA-ICP-MS | LA-ICPMS |  |  | 26 μm-diameter spot size; background acquisition of approximately 30 s (gas blank) followed by 60 s of data acquisition from the sample; isotopes monitored: 25Mg, 27Al, 29Si, 34S, 43Ca, 45Sc, 49Ti, 51V, 53Cr, 55Mn, 57Fe, 59Co, 60Ni, 65Cu, 66Zn, 71Ga, 72Ge, 75As, 77Se, 93Nb, 95Mo, 107Ag, 111Cd, 115In, 118Sn, 121Sb, 125Te, 139La, 181Ta, 184W, 197Au, 205Tl, 208Pb, 209Bi | STDGL3; in-house standard of pure pyrite Py; GSD-1G; MASS-1 | [102 empty] | 334724.1 | [44 empty] | 2022 | Chu, X. et al. (2022), Ore Geology Reviews, 144, 104867 |  | CHN
| Huangshaping deposit |  | Magmatic hydrothermal | Skarn | Skarn zinc-lead | Pb, Zn |  | Pb, Zn | Chu et al., 2022 |  | HSP-12-sp - 4 |  | underground mine |  |  |  |  | ore material | polished section | grab | mineral separate | [5 empty] | mineralisation |  |  |  | sphalerite, pyrite, pyrrhotite | [6 empty] | galena, arsenopyrite, bornite, fluorite, epidote, chlorite, calcite, siderite, limonite | Over 60 polished thin sections were prepared and analyzed via transmitted and reflected light microscopy; ten representative samples were analyzed via back-scattered electron (BSE) and LA-ICP-MS | LA-ICPMS |  |  | 26 μm-diameter spot size; background acquisition of approximately 30 s (gas blank) followed by 60 s of data acquisition from the sample; isotopes monitored: 25Mg, 27Al, 29Si, 34S, 43Ca, 45Sc, 49Ti, 51V, 53Cr, 55Mn, 57Fe, 59Co, 60Ni, 65Cu, 66Zn, 71Ga, 72Ge, 75As, 77Se, 93Nb, 95Mo, 107Ag, 111Cd, 115In, 118Sn, 121Sb, 125Te, 139La, 181Ta, 184W, 197Au, 205Tl, 208Pb, 209Bi | STDGL3; in-house standard of pure pyrite Py; GSD-1G; MASS-1 | [102 empty] | 335237.5 | [44 empty] | 2022 | Chu, X. et al. (2022), Ore Geology Reviews, 144, 104867 |  | CHN
| Huangshaping deposit |  | Magmatic hydrothermal | Skarn | Skarn zinc-lead | Pb, Zn |  | Pb, Zn | Chu et al., 2022 |  | HSP-12-sp - 5 |  | underground mine |  |  |  |  | ore material | polished section | grab | mineral separate | [5 empty] | mineralisation |  |  |  | sphalerite, pyrite, pyrrhotite | [6 empty] | galena, arsenopyrite, bornite, fluorite, epidote, chlorite, calcite, siderite, limonite | Over 60 polished thin sections were prepared and analyzed via transmitted and reflected light microscopy; ten representative samples were analyzed via back-scattered electron (BSE) and LA-ICP-MS | LA-ICPMS |  |  | 26 μm-diameter spot size; background acquisition of approximately 30 s (gas blank) followed by 60 s of data acquisition from the sample; isotopes monitored: 25Mg, 27Al, 29Si, 34S, 43Ca, 45Sc, 49Ti, 51V, 53Cr, 55Mn, 57Fe, 59Co, 60Ni, 65Cu, 66Zn, 71Ga, 72Ge, 75As, 77Se, 93Nb, 95Mo, 107Ag, 111Cd, 115In, 118Sn, 121Sb, 125Te, 139La, 181Ta, 184W, 197Au, 205Tl, 208Pb, 209Bi | STDGL3; in-house standard of pure pyrite Py; GSD-1G; MASS-1 | [102 empty] | 334836.2 | [44 empty] | 2022 | Chu, X. et al. (2022), Ore Geology Reviews, 144, 104867 |  | CHN
| Huangshaping deposit |  | Magmatic hydrothermal | Skarn | Skarn zinc-lead | Pb, Zn |  | Pb, Zn | Chu et al., 2022 |  | HSP-12-sp - 6 |  | underground mine |  |  |  |  | ore material | polished section | grab | mineral separate | [5 empty] | mineralisation |  |  |  | sphalerite, pyrite, pyrrhotite | [6 empty] | galena, arsenopyrite, bornite, fluorite, epidote, chlorite, calcite, siderite, limonite | Over 60 polished thin sections were prepared and analyzed via transmitted and reflected light microscopy; ten representative samples were analyzed via back-scattered electron (BSE) and LA-ICP-MS | LA-ICPMS |  |  | 26 μm-diameter spot size; background acquisition of approximately 30 s (gas blank) followed by 60 s of data acquisition from the sample; isotopes monitored: 25Mg, 27Al, 29Si, 34S, 43Ca, 45Sc, 49Ti, 51V, 53Cr, 55Mn, 57Fe, 59Co, 60Ni, 65Cu, 66Zn, 71Ga, 72Ge, 75As, 77Se, 93Nb, 95Mo, 107Ag, 111Cd, 115In, 118Sn, 121Sb, 125Te, 139La, 181Ta, 184W, 197Au, 205Tl, 208Pb, 209Bi | STDGL3; in-house standard of pure pyrite Py; GSD-1G; MASS-1 | [102 empty] | 335331.5 | [44 empty] | 2022 | Chu, X. et al. (2022), Ore Geology Reviews, 144, 104867 |  | CHN
| Huangshaping deposit |  | Magmatic hydrothermal | Skarn | Skarn zinc-lead | Pb, Zn |  | Pb, Zn | Chu et al., 2022 |  | HSP-12-sp - 7 |  | underground mine |  |  |  |  | ore material | polished section | grab | mineral separate | [5 empty] | mineralisation |  |  |  | sphalerite, pyrite, pyrrhotite | [6 empty] | galena, arsenopyrite, bornite, fluorite, epidote, chlorite, calcite, siderite, limonite | Over 60 polished thin sections were prepared and analyzed via transmitted and reflected light microscopy; ten representative samples were analyzed via back-scattered electron (BSE) and LA-ICP-MS | LA-ICPMS |  |  | 26 μm-diameter spot size; background acquisition of approximately 30 s (gas blank) followed by 60 s of data acquisition from the sample; isotopes monitored: 25Mg, 27Al, 29Si, 34S, 43Ca, 45Sc, 49Ti, 51V, 53Cr, 55Mn, 57Fe, 59Co, 60Ni, 65Cu, 66Zn, 71Ga, 72Ge, 75As, 77Se, 93Nb, 95Mo, 107Ag, 111Cd, 115In, 118Sn, 121Sb, 125Te, 139La, 181Ta, 184W, 197Au, 205Tl, 208Pb, 209Bi | STDGL3; in-house standard of pure pyrite Py; GSD-1G; MASS-1 | [102 empty] | 335136.6 | [44 empty] | 2022 | Chu, X. et al. (2022), Ore Geology Reviews, 144, 104867 |  | CHN
| Huangshaping deposit |  | Magmatic hydrothermal | Skarn | Skarn zinc-lead | Pb, Zn |  | Pb, Zn | Chu et al., 2022 |  | HSP-10-sp - 3 |  | underground mine |  |  |  |  | ore material | polished section | grab | mineral separate | [5 empty] | mineralisation |  |  |  | sphalerite, pyrite, pyrrhotite | [6 empty] | galena, arsenopyrite, bornite, fluorite, epidote, chlorite, calcite, siderite, limonite | Over 60 polished thin sections were prepared and analyzed via transmitted and reflected light microscopy; ten representative samples were analyzed via back-scattered electron (BSE) and LA-ICP-MS | LA-ICPMS |  |  | 26 μm-diameter spot size; background acquisition of approximately 30 s (gas blank) followed by 60 s of data acquisition from the sample; isotopes monitored: 25Mg, 27Al, 29Si, 34S, 43Ca, 45Sc, 49Ti, 51V, 53Cr, 55Mn, 57Fe, 59Co, 60Ni, 65Cu, 66Zn, 71Ga, 72Ge, 75As, 77Se, 93Nb, 95Mo, 107Ag, 111Cd, 115In, 118Sn, 121Sb, 125Te, 139La, 181Ta, 184W, 197Au, 205Tl, 208Pb, 209Bi | STDGL3; in-house standard of pure pyrite Py; GSD-1G; MASS-1 | [102 empty] | 334696.9 | [44 empty] | 2022 | Chu, X. et al. (2022), Ore Geology Reviews, 144, 104867 |  | CHN
| Huangshaping deposit |  | Magmatic hydrothermal | Skarn | Skarn zinc-lead | Pb, Zn |  | Pb, Zn | Chu et al., 2022 |  | HSP-10-sp - 4 |  | underground mine |  |  |  |  | ore material | polished section | grab | mineral separate | [5 empty] | mineralisation |  |  |  | sphalerite, pyrite, pyrrhotite | [6 empty] | galena, arsenopyrite, bornite, fluorite, epidote, chlorite, calcite, siderite, limonite | Over 60 polished thin sections were prepared and analyzed via transmitted and reflected light microscopy; ten representative samples were analyzed via back-scattered electron (BSE) and LA-ICP-MS | LA-ICPMS |  |  | 26 μm-diameter spot size; background acquisition of approximately 30 s (gas blank) followed by 60 s of data acquisition from the sample; isotopes monitored: 25Mg, 27Al, 29Si, 34S, 43Ca, 45Sc, 49Ti, 51V, 53Cr, 55Mn, 57Fe, 59Co, 60Ni, 65Cu, 66Zn, 71Ga, 72Ge, 75As, 77Se, 93Nb, 95Mo, 107Ag, 111Cd, 115In, 118Sn, 121Sb, 125Te, 139La, 181Ta, 184W, 197Au, 205Tl, 208Pb, 209Bi | STDGL3; in-house standard of pure pyrite Py; GSD-1G; MASS-1 | [102 empty] | 334968.3 | [44 empty] | 2022 | Chu, X. et al. (2022), Ore Geology Reviews, 144, 104867 |  | CHN
| Huangshaping deposit |  | Magmatic hydrothermal | Skarn | Skarn zinc-lead | Pb, Zn |  | Pb, Zn | Chu et al., 2022 |  | HSP-10-sp - 5 |  | underground mine |  |  |  |  | ore material | polished section | grab | mineral separate | [5 empty] | mineralisation |  |  |  | sphalerite, pyrite, pyrrhotite | [6 empty] | galena, arsenopyrite, bornite, fluorite, epidote, chlorite, calcite, siderite, limonite | Over 60 polished thin sections were prepared and analyzed via transmitted and reflected light microscopy; ten representative samples were analyzed via back-scattered electron (BSE) and LA-ICP-MS | LA-ICPMS |  |  | 26 μm-diameter spot size; background acquisition of approximately 30 s (gas blank) followed by 60 s of data acquisition from the sample; isotopes monitored: 25Mg, 27Al, 29Si, 34S, 43Ca, 45Sc, 49Ti, 51V, 53Cr, 55Mn, 57Fe, 59Co, 60Ni, 65Cu, 66Zn, 71Ga, 72Ge, 75As, 77Se, 93Nb, 95Mo, 107Ag, 111Cd, 115In, 118Sn, 121Sb, 125Te, 139La, 181Ta, 184W, 197Au, 205Tl, 208Pb, 209Bi | STDGL3; in-house standard of pure pyrite Py; GSD-1G; MASS-1 | [102 empty] | 334873.9 | [44 empty] | 2022 | Chu, X. et al. (2022), Ore Geology Reviews, 144, 104867 |  | CHN
| Huangshaping deposit |  | Magmatic hydrothermal | Skarn | Skarn zinc-lead | Pb, Zn |  | Pb, Zn | Chu et al., 2022 |  | HSP-10-sp - 6 |  | underground mine |  |  |  |  | ore material | polished section | grab | mineral separate | [5 empty] | mineralisation |  |  |  | sphalerite, pyrite, pyrrhotite | [6 empty] | galena, arsenopyrite, bornite, fluorite, epidote, chlorite, calcite, siderite, limonite | Over 60 polished thin sections were prepared and analyzed via transmitted and reflected light microscopy; ten representative samples were analyzed via back-scattered electron (BSE) and LA-ICP-MS | LA-ICPMS |  |  | 26 μm-diameter spot size; background acquisition of approximately 30 s (gas blank) followed by 60 s of data acquisition from the sample; isotopes monitored: 25Mg, 27Al, 29Si, 34S, 43Ca, 45Sc, 49Ti, 51V, 53Cr, 55Mn, 57Fe, 59Co, 60Ni, 65Cu, 66Zn, 71Ga, 72Ge, 75As, 77Se, 93Nb, 95Mo, 107Ag, 111Cd, 115In, 118Sn, 121Sb, 125Te, 139La, 181Ta, 184W, 197Au, 205Tl, 208Pb, 209Bi | STDGL3; in-house standard of pure pyrite Py; GSD-1G; MASS-1 | [102 empty] | 334523.9 | [44 empty] | 2022 | Chu, X. et al. (2022), Ore Geology Reviews, 144, 104867 |  | CHN
| Huangshaping deposit |  | Magmatic hydrothermal | Skarn | Skarn zinc-lead | Pb, Zn |  | Pb, Zn | Chu et al., 2022 |  | HSP-10-sp - 7 |  | underground mine |  |  |  |  | ore material | polished section | grab | mineral separate | [5 empty] | mineralisation |  |  |  | sphalerite, pyrite, pyrrhotite | [6 empty] | galena, arsenopyrite, bornite, fluorite, epidote, chlorite, calcite, siderite, limonite | Over 60 polished thin sections were prepared and analyzed via transmitted and reflected light microscopy; ten representative samples were analyzed via back-scattered electron (BSE) and LA-ICP-MS | LA-ICPMS |  |  | 26 μm-diameter spot size; background acquisition of approximately 30 s (gas blank) followed by 60 s of data acquisition from the sample; isotopes monitored: 25Mg, 27Al, 29Si, 34S, 43Ca, 45Sc, 49Ti, 51V, 53Cr, 55Mn, 57Fe, 59Co, 60Ni, 65Cu, 66Zn, 71Ga, 72Ge, 75As, 77Se, 93Nb, 95Mo, 107Ag, 111Cd, 115In, 118Sn, 121Sb, 125Te, 139La, 181Ta, 184W, 197Au, 205Tl, 208Pb, 209Bi | STDGL3; in-house standard of pure pyrite Py; GSD-1G; MASS-1 | [102 empty] | 334642.4 | [44 empty] | 2022 | Chu, X. et al. (2022), Ore Geology Reviews, 144, 104867 |  | CHN
| Huangshaping deposit |  | Magmatic hydrothermal | Skarn | Skarn zinc-lead | Pb, Zn |  | Pb, Zn | Chu et al., 2022 |  | HSP-10-sp - 8 |  | underground mine |  |  |  |  | ore material | polished section | grab | mineral separate | [5 empty] | mineralisation |  |  |  | sphalerite, pyrite, pyrrhotite | [6 empty] | galena, arsenopyrite, bornite, fluorite, epidote, chlorite, calcite, siderite, limonite | Over 60 polished thin sections were prepared and analyzed via transmitted and reflected light microscopy; ten representative samples were analyzed via back-scattered electron (BSE) and LA-ICP-MS | LA-ICPMS |  |  | 26 μm-diameter spot size; background acquisition of approximately 30 s (gas blank) followed by 60 s of data acquisition from the sample; isotopes monitored: 25Mg, 27Al, 29Si, 34S, 43Ca, 45Sc, 49Ti, 51V, 53Cr, 55Mn, 57Fe, 59Co, 60Ni, 65Cu, 66Zn, 71Ga, 72Ge, 75As, 77Se, 93Nb, 95Mo, 107Ag, 111Cd, 115In, 118Sn, 121Sb, 125Te, 139La, 181Ta, 184W, 197Au, 205Tl, 208Pb, 209Bi | STDGL3; in-house standard of pure pyrite Py; GSD-1G; MASS-1 | [102 empty] | 334955.3 | [44 empty] | 2022 | Chu, X. et al. (2022), Ore Geology Reviews, 144, 104867 |  | CHN
| Huangshaping deposit |  | Magmatic hydrothermal | Skarn | Skarn zinc-lead | Pb, Zn |  | Pb, Zn | Chu et al., 2022 |  | HSP-9-sp1 - 8 |  | underground mine |  |  |  |  | ore material | polished section | grab | mineral separate | [5 empty] | mineralisation |  |  |  | sphalerite, pyrite, pyrrhotite | [6 empty] | galena, arsenopyrite, bornite, fluorite, epidote, chlorite, calcite, siderite, limonite | Over 60 polished thin sections were prepared and analyzed via transmitted and reflected light microscopy; ten representative samples were analyzed via back-scattered electron (BSE) and LA-ICP-MS | LA-ICPMS |  |  | 26 μm-diameter spot size; background acquisition of approximately 30 s (gas blank) followed by 60 s of data acquisition from the sample; isotopes monitored: 25Mg, 27Al, 29Si, 34S, 43Ca, 45Sc, 49Ti, 51V, 53Cr, 55Mn, 57Fe, 59Co, 60Ni, 65Cu, 66Zn, 71Ga, 72Ge, 75As, 77Se, 93Nb, 95Mo, 107Ag, 111Cd, 115In, 118Sn, 121Sb, 125Te, 139La, 181Ta, 184W, 197Au, 205Tl, 208Pb, 209Bi | STDGL3; in-house standard of pure pyrite Py; GSD-1G; MASS-1 | [102 empty] | 334657.2 | [44 empty] | 2022 | Chu, X. et al. (2022), Ore Geology Reviews, 144, 104867 |  | CHN
| Huangshaping deposit |  | Magmatic hydrothermal | Skarn | Skarn zinc-lead | Pb, Zn |  | Pb, Zn | Chu et al., 2022 |  | HSP-9-sp2 - 7 |  | underground mine |  |  |  |  | ore material | polished section | grab | mineral separate | [5 empty] | mineralisation |  |  |  | sphalerite, pyrite, pyrrhotite | [6 empty] | galena, arsenopyrite, bornite, fluorite, epidote, chlorite, calcite, siderite, limonite | Over 60 polished thin sections were prepared and analyzed via transmitted and reflected light microscopy; ten representative samples were analyzed via back-scattered electron (BSE) and LA-ICP-MS | LA-ICPMS |  |  | 26 μm-diameter spot size; background acquisition of approximately 30 s (gas blank) followed by 60 s of data acquisition from the sample; isotopes monitored: 25Mg, 27Al, 29Si, 34S, 43Ca, 45Sc, 49Ti, 51V, 53Cr, 55Mn, 57Fe, 59Co, 60Ni, 65Cu, 66Zn, 71Ga, 72Ge, 75As, 77Se, 93Nb, 95Mo, 107Ag, 111Cd, 115In, 118Sn, 121Sb, 125Te, 139La, 181Ta, 184W, 197Au, 205Tl, 208Pb, 209Bi | STDGL3; in-house standard of pure pyrite Py; GSD-1G; MASS-1 | [102 empty] | 334632.6 | [44 empty] | 2022 | Chu, X. et al. (2022), Ore Geology Reviews, 144, 104867 |  | CHN
| Huangshaping deposit |  | Magmatic hydrothermal | Skarn | Skarn zinc-lead | Pb, Zn |  | Pb, Zn | Chu et al., 2022 |  | HSP-9-sp1 - 9 |  | underground mine |  |  |  |  | ore material | polished section | grab | mineral separate | [5 empty] | mineralisation |  |  |  | sphalerite, pyrite, pyrrhotite | [6 empty] | galena, arsenopyrite, bornite, fluorite, epidote, chlorite, calcite, siderite, limonite | Over 60 polished thin sections were prepared and analyzed via transmitted and reflected light microscopy; ten representative samples were analyzed via back-scattered electron (BSE) and LA-ICP-MS | LA-ICPMS |  |  | 26 μm-diameter spot size; background acquisition of approximately 30 s (gas blank) followed by 60 s of data acquisition from the sample; isotopes monitored: 25Mg, 27Al, 29Si, 34S, 43Ca, 45Sc, 49Ti, 51V, 53Cr, 55Mn, 57Fe, 59Co, 60Ni, 65Cu, 66Zn, 71Ga, 72Ge, 75As, 77Se, 93Nb, 95Mo, 107Ag, 111Cd, 115In, 118Sn, 121Sb, 125Te, 139La, 181Ta, 184W, 197Au, 205Tl, 208Pb, 209Bi | STDGL3; in-house standard of pure pyrite Py; GSD-1G; MASS-1 | [102 empty] | 334247.8 | [44 empty] | 2022 | Chu, X. et al. (2022), Ore Geology Reviews, 144, 104867 |  | CHN
| Huangshaping deposit |  | Magmatic hydrothermal | Skarn | Skarn zinc-lead | Pb, Zn |  | Pb, Zn | Chu et al., 2022 |  | HSP-8-sp - 1 |  | underground mine |  |  |  |  | ore material | polished section | grab | mineral separate | [5 empty] | mineralisation |  |  |  | sphalerite, pyrite, pyrrhotite | [6 empty] | galena, arsenopyrite, bornite, fluorite, epidote, chlorite, calcite, siderite, limonite | Over 60 polished thin sections were prepared and analyzed via transmitted and reflected light microscopy; ten representative samples were analyzed via back-scattered electron (BSE) and LA-ICP-MS | LA-ICPMS |  |  | 26 μm-diameter spot size; background acquisition of approximately 30 s (gas blank) followed by 60 s of data acquisition from the sample; isotopes monitored: 25Mg, 27Al, 29Si, 34S, 43Ca, 45Sc, 49Ti, 51V, 53Cr, 55Mn, 57Fe, 59Co, 60Ni, 65Cu, 66Zn, 71Ga, 72Ge, 75As, 77Se, 93Nb, 95Mo, 107Ag, 111Cd, 115In, 118Sn, 121Sb, 125Te, 139La, 181Ta, 184W, 197Au, 205Tl, 208Pb, 209Bi | STDGL3; in-house standard of pure pyrite Py; GSD-1G; MASS-1 | [102 empty] | 334891.7 | [44 empty] | 2022 | Chu, X. et al. (2022), Ore Geology Reviews, 144, 104867 |  | CHN
| Huangshaping deposit |  | Magmatic hydrothermal | Skarn | Skarn zinc-lead | Pb, Zn |  | Pb, Zn | Chu et al., 2022 |  | HSP-8-sp - 2 |  | underground mine |  |  |  |  | ore material | polished section | grab | mineral separate | [5 empty] | mineralisation |  |  |  | sphalerite, pyrite, pyrrhotite | [6 empty] | galena, arsenopyrite, bornite, fluorite, epidote, chlorite, calcite, siderite, limonite | Over 60 polished thin sections were prepared and analyzed via transmitted and reflected light microscopy; ten representative samples were analyzed via back-scattered electron (BSE) and LA-ICP-MS | LA-ICPMS |  |  | 26 μm-diameter spot size; background acquisition of approximately 30 s (gas blank) followed by 60 s of data acquisition from the sample; isotopes monitored: 25Mg, 27Al, 29Si, 34S, 43Ca, 45Sc, 49Ti, 51V, 53Cr, 55Mn, 57Fe, 59Co, 60Ni, 65Cu, 66Zn, 71Ga, 72Ge, 75As, 77Se, 93Nb, 95Mo, 107Ag, 111Cd, 115In, 118Sn, 121Sb, 125Te, 139La, 181Ta, 184W, 197Au, 205Tl, 208Pb, 209Bi | STDGL3; in-house standard of pure pyrite Py; GSD-1G; MASS-1 | [102 empty] | 333628.7 | [44 empty] | 2022 | Chu, X. et al. (2022), Ore Geology Reviews, 144, 104867 |  | CHN
| Huangshaping deposit |  | Magmatic hydrothermal | Skarn | Skarn zinc-lead | Pb, Zn |  | Pb, Zn | Chu et al., 2022 |  | HSP-8-sp - 3 |  | underground mine |  |  |  |  | ore material | polished section | grab | mineral separate | [5 empty] | mineralisation |  |  |  | sphalerite, pyrite, pyrrhotite | [6 empty] | galena, arsenopyrite, bornite, fluorite, epidote, chlorite, calcite, siderite, limonite | Over 60 polished thin sections were prepared and analyzed via transmitted and reflected light microscopy; ten representative samples were analyzed via back-scattered electron (BSE) and LA-ICP-MS | LA-ICPMS |  |  | 26 μm-diameter spot size; background acquisition of approximately 30 s (gas blank) followed by 60 s of data acquisition from the sample; isotopes monitored: 25Mg, 27Al, 29Si, 34S, 43Ca, 45Sc, 49Ti, 51V, 53Cr, 55Mn, 57Fe, 59Co, 60Ni, 65Cu, 66Zn, 71Ga, 72Ge, 75As, 77Se, 93Nb, 95Mo, 107Ag, 111Cd, 115In, 118Sn, 121Sb, 125Te, 139La, 181Ta, 184W, 197Au, 205Tl, 208Pb, 209Bi | STDGL3; in-house standard of pure pyrite Py; GSD-1G; MASS-1 | [102 empty] | 334415 | [44 empty] | 2022 | Chu, X. et al. (2022), Ore Geology Reviews, 144, 104867 |  | CHN
| Huangshaping deposit |  | Magmatic hydrothermal | Skarn | Skarn zinc-lead | Pb, Zn |  | Pb, Zn | Chu et al., 2022 |  | HSP-8-sp - 4 |  | underground mine |  |  |  |  | ore material | polished section | grab | mineral separate | [5 empty] | mineralisation |  |  |  | sphalerite, pyrite, pyrrhotite | [6 empty] | galena, arsenopyrite, bornite, fluorite, epidote, chlorite, calcite, siderite, limonite | Over 60 polished thin sections were prepared and analyzed via transmitted and reflected light microscopy; ten representative samples were analyzed via back-scattered electron (BSE) and LA-ICP-MS | LA-ICPMS |  |  | 26 μm-diameter spot size; background acquisition of approximately 30 s (gas blank) followed by 60 s of data acquisition from the sample; isotopes monitored: 25Mg, 27Al, 29Si, 34S, 43Ca, 45Sc, 49Ti, 51V, 53Cr, 55Mn, 57Fe, 59Co, 60Ni, 65Cu, 66Zn, 71Ga, 72Ge, 75As, 77Se, 93Nb, 95Mo, 107Ag, 111Cd, 115In, 118Sn, 121Sb, 125Te, 139La, 181Ta, 184W, 197Au, 205Tl, 208Pb, 209Bi | STDGL3; in-house standard of pure pyrite Py; GSD-1G; MASS-1 | [102 empty] | 333674.3 | [44 empty] | 2022 | Chu, X. et al. (2022), Ore Geology Reviews, 144, 104867 |  | CHN
| Huangshaping deposit |  | Magmatic hydrothermal | Skarn | Skarn zinc-lead | Pb, Zn |  | Pb, Zn | Chu et al., 2022 |  | HSP-8-sp - 5 |  | underground mine |  |  |  |  | ore material | polished section | grab | mineral separate | [5 empty] | mineralisation |  |  |  | sphalerite, pyrite, pyrrhotite | [6 empty] | galena, arsenopyrite, bornite, fluorite, epidote, chlorite, calcite, siderite, limonite | Over 60 polished thin sections were prepared and analyzed via transmitted and reflected light microscopy; ten representative samples were analyzed via back-scattered electron (BSE) and LA-ICP-MS | LA-ICPMS |  |  | 26 μm-diameter spot size; background acquisition of approximately 30 s (gas blank) followed by 60 s of data acquisition from the sample; isotopes monitored: 25Mg, 27Al, 29Si, 34S, 43Ca, 45Sc, 49Ti, 51V, 53Cr, 55Mn, 57Fe, 59Co, 60Ni, 65Cu, 66Zn, 71Ga, 72Ge, 75As, 77Se, 93Nb, 95Mo, 107Ag, 111Cd, 115In, 118Sn, 121Sb, 125Te, 139La, 181Ta, 184W, 197Au, 205Tl, 208Pb, 209Bi | STDGL3; in-house standard of pure pyrite Py; GSD-1G; MASS-1 | [102 empty] | 331878.9 | [44 empty] | 2022 | Chu, X. et al. (2022), Ore Geology Reviews, 144, 104867 |  | CHN
| Huangshaping deposit |  | Magmatic hydrothermal | Skarn | Skarn zinc-lead | Pb, Zn |  | Pb, Zn | Chu et al., 2022 |  | HSP-9-sp2 - 8 |  | underground mine |  |  |  |  | ore material | polished section | grab | mineral separate | [5 empty] | mineralisation |  |  |  | sphalerite, pyrite, pyrrhotite | [6 empty] | galena, arsenopyrite, bornite, fluorite, epidote, chlorite, calcite, siderite, limonite | Over 60 polished thin sections were prepared and analyzed via transmitted and reflected light microscopy; ten representative samples were analyzed via back-scattered electron (BSE) and LA-ICP-MS | LA-ICPMS |  |  | 26 μm-diameter spot size; background acquisition of approximately 30 s (gas blank) followed by 60 s of data acquisition from the sample; isotopes monitored: 25Mg, 27Al, 29Si, 34S, 43Ca, 45Sc, 49Ti, 51V, 53Cr, 55Mn, 57Fe, 59Co, 60Ni, 65Cu, 66Zn, 71Ga, 72Ge, 75As, 77Se, 93Nb, 95Mo, 107Ag, 111Cd, 115In, 118Sn, 121Sb, 125Te, 139La, 181Ta, 184W, 197Au, 205Tl, 208Pb, 209Bi | STDGL3; in-house standard of pure pyrite Py; GSD-1G; MASS-1 | [102 empty] | 334168.3 | [44 empty] | 2022 | Chu, X. et al. (2022), Ore Geology Reviews, 144, 104867 |  | CHN
| Huangshaping deposit |  | Magmatic hydrothermal | Skarn | Skarn zinc-lead | Pb, Zn |  | Pb, Zn | Chu et al., 2022 |  | HSP-9-sp1 - 10 |  | underground mine |  |  |  |  | ore material | polished section | grab | mineral separate | [5 empty] | mineralisation |  |  |  | sphalerite, pyrite, pyrrhotite | [6 empty] | galena, arsenopyrite, bornite, fluorite, epidote, chlorite, calcite, siderite, limonite | Over 60 polished thin sections were prepared and analyzed via transmitted and reflected light microscopy; ten representative samples were analyzed via back-scattered electron (BSE) and LA-ICP-MS | LA-ICPMS |  |  | 26 μm-diameter spot size; background acquisition of approximately 30 s (gas blank) followed by 60 s of data acquisition from the sample; isotopes monitored: 25Mg, 27Al, 29Si, 34S, 43Ca, 45Sc, 49Ti, 51V, 53Cr, 55Mn, 57Fe, 59Co, 60Ni, 65Cu, 66Zn, 71Ga, 72Ge, 75As, 77Se, 93Nb, 95Mo, 107Ag, 111Cd, 115In, 118Sn, 121Sb, 125Te, 139La, 181Ta, 184W, 197Au, 205Tl, 208Pb, 209Bi | STDGL3; in-house standard of pure pyrite Py; GSD-1G; MASS-1 | [102 empty] | 333858.9 | [44 empty] | 2022 | Chu, X. et al. (2022), Ore Geology Reviews, 144, 104867 |  | CHN
| Huangshaping deposit |  | Magmatic hydrothermal | Skarn | Skarn zinc-lead | Pb, Zn |  | Pb, Zn | Chu et al., 2022 |  | HSP-9-sp1 - 11 |  | underground mine |  |  |  |  | ore material | polished section | grab | mineral separate | [5 empty] | mineralisation |  |  |  | sphalerite, pyrite, pyrrhotite | [6 empty] | galena, arsenopyrite, bornite, fluorite, epidote, chlorite, calcite, siderite, limonite | Over 60 polished thin sections were prepared and analyzed via transmitted and reflected light microscopy; ten representative samples were analyzed via back-scattered electron (BSE) and LA-ICP-MS | LA-ICPMS |  |  | 26 μm-diameter spot size; background acquisition of approximately 30 s (gas blank) followed by 60 s of data acquisition from the sample; isotopes monitored: 25Mg, 27Al, 29Si, 34S, 43Ca, 45Sc, 49Ti, 51V, 53Cr, 55Mn, 57Fe, 59Co, 60Ni, 65Cu, 66Zn, 71Ga, 72Ge, 75As, 77Se, 93Nb, 95Mo, 107Ag, 111Cd, 115In, 118Sn, 121Sb, 125Te, 139La, 181Ta, 184W, 197Au, 205Tl, 208Pb, 209Bi | STDGL3; in-house standard of pure pyrite Py; GSD-1G; MASS-1 | [102 empty] | 333585.6 | [44 empty] | 2022 | Chu, X. et al. (2022), Ore Geology Reviews, 144, 104867 |  | CHN
| Huangshaping deposit |  | Magmatic hydrothermal | Skarn | Skarn zinc-lead | Pb, Zn |  | Pb, Zn | Chu et al., 2022 |  | HSP-9-sp1 - 12 |  | underground mine |  |  |  |  | ore material | polished section | grab | mineral separate | [5 empty] | mineralisation |  |  |  | sphalerite, pyrite, pyrrhotite | [6 empty] | galena, arsenopyrite, bornite, fluorite, epidote, chlorite, calcite, siderite, limonite | Over 60 polished thin sections were prepared and analyzed via transmitted and reflected light microscopy; ten representative samples were analyzed via back-scattered electron (BSE) and LA-ICP-MS | LA-ICPMS |  |  | 26 μm-diameter spot size; background acquisition of approximately 30 s (gas blank) followed by 60 s of data acquisition from the sample; isotopes monitored: 25Mg, 27Al, 29Si, 34S, 43Ca, 45Sc, 49Ti, 51V, 53Cr, 55Mn, 57Fe, 59Co, 60Ni, 65Cu, 66Zn, 71Ga, 72Ge, 75As, 77Se, 93Nb, 95Mo, 107Ag, 111Cd, 115In, 118Sn, 121Sb, 125Te, 139La, 181Ta, 184W, 197Au, 205Tl, 208Pb, 209Bi | STDGL3; in-house standard of pure pyrite Py; GSD-1G; MASS-1 | [102 empty] | 332607.4 | [44 empty] | 2022 | Chu, X. et al. (2022), Ore Geology Reviews, 144, 104867 |  | CHN
| Huangshaping deposit |  | Magmatic hydrothermal | Skarn | Skarn zinc-lead | Pb, Zn |  | Pb, Zn | Chu et al., 2022 |  | HSP-9-sp2 - 9 |  | underground mine |  |  |  |  | ore material | polished section | grab | mineral separate | [5 empty] | mineralisation |  |  |  | sphalerite, pyrite, pyrrhotite | [6 empty] | galena, arsenopyrite, bornite, fluorite, epidote, chlorite, calcite, siderite, limonite | Over 60 polished thin sections were prepared and analyzed via transmitted and reflected light microscopy; ten representative samples were analyzed via back-scattered electron (BSE) and LA-ICP-MS | LA-ICPMS |  |  | 26 μm-diameter spot size; background acquisition of approximately 30 s (gas blank) followed by 60 s of data acquisition from the sample; isotopes monitored: 25Mg, 27Al, 29Si, 34S, 43Ca, 45Sc, 49Ti, 51V, 53Cr, 55Mn, 57Fe, 59Co, 60Ni, 65Cu, 66Zn, 71Ga, 72Ge, 75As, 77Se, 93Nb, 95Mo, 107Ag, 111Cd, 115In, 118Sn, 121Sb, 125Te, 139La, 181Ta, 184W, 197Au, 205Tl, 208Pb, 209Bi | STDGL3; in-house standard of pure pyrite Py; GSD-1G; MASS-1 | [102 empty] | 334354.9 | [44 empty] | 2022 | Chu, X. et al. (2022), Ore Geology Reviews, 144, 104867 |  | CHN
| Huangshaping deposit |  | Magmatic hydrothermal | Skarn | Skarn zinc-lead | Pb, Zn |  | Pb, Zn | Chu et al., 2022 |  | HSP-9-sp2 - 10 |  | underground mine |  |  |  |  | ore material | polished section | grab | mineral separate | [5 empty] | mineralisation |  |  |  | sphalerite, pyrite, pyrrhotite | [6 empty] | galena, arsenopyrite, bornite, fluorite, epidote, chlorite, calcite, siderite, limonite | Over 60 polished thin sections were prepared and analyzed via transmitted and reflected light microscopy; ten representative samples were analyzed via back-scattered electron (BSE) and LA-ICP-MS | LA-ICPMS |  |  | 26 μm-diameter spot size; background acquisition of approximately 30 s (gas blank) followed by 60 s of data acquisition from the sample; isotopes monitored: 25Mg, 27Al, 29Si, 34S, 43Ca, 45Sc, 49Ti, 51V, 53Cr, 55Mn, 57Fe, 59Co, 60Ni, 65Cu, 66Zn, 71Ga, 72Ge, 75As, 77Se, 93Nb, 95Mo, 107Ag, 111Cd, 115In, 118Sn, 121Sb, 125Te, 139La, 181Ta, 184W, 197Au, 205Tl, 208Pb, 209Bi | STDGL3; in-house standard of pure pyrite Py; GSD-1G; MASS-1 | [102 empty] | 334153.8 | [44 empty] | 2022 | Chu, X. et al. (2022), Ore Geology Reviews, 144, 104867 |  | CHN
| Huangshaping deposit |  | Magmatic hydrothermal | Skarn | Skarn zinc-lead | Pb, Zn |  | Pb, Zn | Chu et al., 2022 |  | HSP-5-sp - 1 |  | underground mine |  |  |  |  | ore material | polished section | grab | mineral separate | [5 empty] | mineralisation |  |  |  | sphalerite, pyrite, pyrrhotite | [6 empty] | galena, arsenopyrite, bornite, fluorite, epidote, chlorite, calcite, siderite, limonite | Over 60 polished thin sections were prepared and analyzed via transmitted and reflected light microscopy; ten representative samples were analyzed via back-scattered electron (BSE) and LA-ICP-MS | LA-ICPMS |  |  | 26 μm-diameter spot size; background acquisition of approximately 30 s (gas blank) followed by 60 s of data acquisition from the sample; isotopes monitored: 25Mg, 27Al, 29Si, 34S, 43Ca, 45Sc, 49Ti, 51V, 53Cr, 55Mn, 57Fe, 59Co, 60Ni, 65Cu, 66Zn, 71Ga, 72Ge, 75As, 77Se, 93Nb, 95Mo, 107Ag, 111Cd, 115In, 118Sn, 121Sb, 125Te, 139La, 181Ta, 184W, 197Au, 205Tl, 208Pb, 209Bi | STDGL3; in-house standard of pure pyrite Py; GSD-1G; MASS-1 | [102 empty] | 334724.7 | [44 empty] | 2022 | Chu, X. et al. (2022), Ore Geology Reviews, 144, 104867 |  | CHN
| Huangshaping deposit |  | Magmatic hydrothermal | Skarn | Skarn zinc-lead | Pb, Zn |  | Pb, Zn | Chu et al., 2022 |  | HSP-5-sp - 2 |  | underground mine |  |  |  |  | ore material | polished section | grab | mineral separate | [5 empty] | mineralisation |  |  |  | sphalerite, pyrite, pyrrhotite | [6 empty] | galena, arsenopyrite, bornite, fluorite, epidote, chlorite, calcite, siderite, limonite | Over 60 polished thin sections were prepared and analyzed via transmitted and reflected light microscopy; ten representative samples were analyzed via back-scattered electron (BSE) and LA-ICP-MS | LA-ICPMS |  |  | 26 μm-diameter spot size; background acquisition of approximately 30 s (gas blank) followed by 60 s of data acquisition from the sample; isotopes monitored: 25Mg, 27Al, 29Si, 34S, 43Ca, 45Sc, 49Ti, 51V, 53Cr, 55Mn, 57Fe, 59Co, 60Ni, 65Cu, 66Zn, 71Ga, 72Ge, 75As, 77Se, 93Nb, 95Mo, 107Ag, 111Cd, 115In, 118Sn, 121Sb, 125Te, 139La, 181Ta, 184W, 197Au, 205Tl, 208Pb, 209Bi | STDGL3; in-house standard of pure pyrite Py; GSD-1G; MASS-1 | [102 empty] | 334385.8 | [44 empty] | 2022 | Chu, X. et al. (2022), Ore Geology Reviews, 144, 104867 |  | CHN
| Huangshaping deposit |  | Magmatic hydrothermal | Skarn | Skarn zinc-lead | Pb, Zn |  | Pb, Zn | Chu et al., 2022 |  | HSP-5-sp - 3 |  | underground mine |  |  |  |  | ore material | polished section | grab | mineral separate | [5 empty] | mineralisation |  |  |  | sphalerite, pyrite, pyrrhotite | [6 empty] | galena, arsenopyrite, bornite, fluorite, epidote, chlorite, calcite, siderite, limonite | Over 60 polished thin sections were prepared and analyzed via transmitted and reflected light microscopy; ten representative samples were analyzed via back-scattered electron (BSE) and LA-ICP-MS | LA-ICPMS |  |  | 26 μm-diameter spot size; background acquisition of approximately 30 s (gas blank) followed by 60 s of data acquisition from the sample; isotopes monitored: 25Mg, 27Al, 29Si, 34S, 43Ca, 45Sc, 49Ti, 51V, 53Cr, 55Mn, 57Fe, 59Co, 60Ni, 65Cu, 66Zn, 71Ga, 72Ge, 75As, 77Se, 93Nb, 95Mo, 107Ag, 111Cd, 115In, 118Sn, 121Sb, 125Te, 139La, 181Ta, 184W, 197Au, 205Tl, 208Pb, 209Bi | STDGL3; in-house standard of pure pyrite Py; GSD-1G; MASS-1 | [102 empty] | 335451.9 | [44 empty] | 2022 | Chu, X. et al. (2022), Ore Geology Reviews, 144, 104867 |  | CHN
| Huangshaping deposit |  | Magmatic hydrothermal | Skarn | Skarn zinc-lead | Pb, Zn |  | Pb, Zn | Chu et al., 2022 |  | HSP-5-sp - 4 |  | underground mine |  |  |  |  | ore material | polished section | grab | mineral separate | [5 empty] | mineralisation |  |  |  | sphalerite, pyrite, pyrrhotite | [6 empty] | galena, arsenopyrite, bornite, fluorite, epidote, chlorite, calcite, siderite, limonite | Over 60 polished thin sections were prepared and analyzed via transmitted and reflected light microscopy; ten representative samples were analyzed via back-scattered electron (BSE) and LA-ICP-MS | LA-ICPMS |  |  | 26 μm-diameter spot size; background acquisition of approximately 30 s (gas blank) followed by 60 s of data acquisition from the sample; isotopes monitored: 25Mg, 27Al, 29Si, 34S, 43Ca, 45Sc, 49Ti, 51V, 53Cr, 55Mn, 57Fe, 59Co, 60Ni, 65Cu, 66Zn, 71Ga, 72Ge, 75As, 77Se, 93Nb, 95Mo, 107Ag, 111Cd, 115In, 118Sn, 121Sb, 125Te, 139La, 181Ta, 184W, 197Au, 205Tl, 208Pb, 209Bi | STDGL3; in-house standard of pure pyrite Py; GSD-1G; MASS-1 | [102 empty] | 334730.7 | [44 empty] | 2022 | Chu, X. et al. (2022), Ore Geology Reviews, 144, 104867 |  | CHN
| Huangshaping deposit |  | Magmatic hydrothermal | Skarn | Skarn zinc-lead | Pb, Zn |  | Pb, Zn | Chu et al., 2022 |  | HSP-6-sp-1 - 1 |  | underground mine |  |  |  |  | ore material | polished section | grab | mineral separate | [5 empty] | mineralisation |  |  |  | sphalerite, pyrite, pyrrhotite | [6 empty] | galena, arsenopyrite, bornite, fluorite, epidote, chlorite, calcite, siderite, limonite | Over 60 polished thin sections were prepared and analyzed via transmitted and reflected light microscopy; ten representative samples were analyzed via back-scattered electron (BSE) and LA-ICP-MS | LA-ICPMS |  |  | 26 μm-diameter spot size; background acquisition of approximately 30 s (gas blank) followed by 60 s of data acquisition from the sample; isotopes monitored: 25Mg, 27Al, 29Si, 34S, 43Ca, 45Sc, 49Ti, 51V, 53Cr, 55Mn, 57Fe, 59Co, 60Ni, 65Cu, 66Zn, 71Ga, 72Ge, 75As, 77Se, 93Nb, 95Mo, 107Ag, 111Cd, 115In, 118Sn, 121Sb, 125Te, 139La, 181Ta, 184W, 197Au, 205Tl, 208Pb, 209Bi | STDGL3; in-house standard of pure pyrite Py; GSD-1G; MASS-1 | [102 empty] | 333302.2 | [44 empty] | 2022 | Chu, X. et al. (2022), Ore Geology Reviews, 144, 104867 |  | CHN
| Huangshaping deposit |  | Magmatic hydrothermal | Skarn | Skarn zinc-lead | Pb, Zn |  | Pb, Zn | Chu et al., 2022 |  | HSP-6-sp-1 - 2 |  | underground mine |  |  |  |  | ore material | polished section | grab | mineral separate | [5 empty] | mineralisation |  |  |  | sphalerite, pyrite, pyrrhotite | [6 empty] | galena, arsenopyrite, bornite, fluorite, epidote, chlorite, calcite, siderite, limonite | Over 60 polished thin sections were prepared and analyzed via transmitted and reflected light microscopy; ten representative samples were analyzed via back-scattered electron (BSE) and LA-ICP-MS | LA-ICPMS |  |  | 26 μm-diameter spot size; background acquisition of approximately 30 s (gas blank) followed by 60 s of data acquisition from the sample; isotopes monitored: 25Mg, 27Al, 29Si, 34S, 43Ca, 45Sc, 49Ti, 51V, 53Cr, 55Mn, 57Fe, 59Co, 60Ni, 65Cu, 66Zn, 71Ga, 72Ge, 75As, 77Se, 93Nb, 95Mo, 107Ag, 111Cd, 115In, 118Sn, 121Sb, 125Te, 139La, 181Ta, 184W, 197Au, 205Tl, 208Pb, 209Bi | STDGL3; in-house standard of pure pyrite Py; GSD-1G; MASS-1 | [102 empty] | 334204.1 | [44 empty] | 2022 | Chu, X. et al. (2022), Ore Geology Reviews, 144, 104867 |  | CHN
| Huangshaping deposit |  | Magmatic hydrothermal | Skarn | Skarn zinc-lead | Pb, Zn |  | Pb, Zn | Chu et al., 2022 |  | HSP-6-sp-1 - 3 |  | underground mine |  |  |  |  | ore material | polished section | grab | mineral separate | [5 empty] | mineralisation |  |  |  | sphalerite, pyrite, pyrrhotite | [6 empty] | galena, arsenopyrite, bornite, fluorite, epidote, chlorite, calcite, siderite, limonite | Over 60 polished thin sections were prepared and analyzed via transmitted and reflected light microscopy; ten representative samples were analyzed via back-scattered electron (BSE) and LA-ICP-MS | LA-ICPMS |  |  | 26 μm-diameter spot size; background acquisition of approximately 30 s (gas blank) followed by 60 s of data acquisition from the sample; isotopes monitored: 25Mg, 27Al, 29Si, 34S, 43Ca, 45Sc, 49Ti, 51V, 53Cr, 55Mn, 57Fe, 59Co, 60Ni, 65Cu, 66Zn, 71Ga, 72Ge, 75As, 77Se, 93Nb, 95Mo, 107Ag, 111Cd, 115In, 118Sn, 121Sb, 125Te, 139La, 181Ta, 184W, 197Au, 205Tl, 208Pb, 209Bi | STDGL3; in-house standard of pure pyrite Py; GSD-1G; MASS-1 | [102 empty] | 331965.8 | [44 empty] | 2022 | Chu, X. et al. (2022), Ore Geology Reviews, 144, 104867 |  | CHN
| Huangshaping deposit |  | Magmatic hydrothermal | Skarn | Skarn zinc-lead | Pb, Zn |  | Pb, Zn | Chu et al., 2022 |  | HSP-6-sp-1 - 4 |  | underground mine |  |  |  |  | ore material | polished section | grab | mineral separate | [5 empty] | mineralisation |  |  |  | sphalerite, pyrite, pyrrhotite | [6 empty] | galena, arsenopyrite, bornite, fluorite, epidote, chlorite, calcite, siderite, limonite | Over 60 polished thin sections were prepared and analyzed via transmitted and reflected light microscopy; ten representative samples were analyzed via back-scattered electron (BSE) and LA-ICP-MS | LA-ICPMS |  |  | 26 μm-diameter spot size; background acquisition of approximately 30 s (gas blank) followed by 60 s of data acquisition from the sample; isotopes monitored: 25Mg, 27Al, 29Si, 34S, 43Ca, 45Sc, 49Ti, 51V, 53Cr, 55Mn, 57Fe, 59Co, 60Ni, 65Cu, 66Zn, 71Ga, 72Ge, 75As, 77Se, 93Nb, 95Mo, 107Ag, 111Cd, 115In, 118Sn, 121Sb, 125Te, 139La, 181Ta, 184W, 197Au, 205Tl, 208Pb, 209Bi | STDGL3; in-house standard of pure pyrite Py; GSD-1G; MASS-1 | [102 empty] | 353760.9 | [44 empty] | 2022 | Chu, X. et al. (2022), Ore Geology Reviews, 144, 104867 |  | CHN
| Huangshaping deposit |  | Magmatic hydrothermal | Skarn | Skarn zinc-lead | Pb, Zn |  | Pb, Zn | Chu et al., 2022 |  | HSP-6-sp-1 - 5 |  | underground mine |  |  |  |  | ore material | polished section | grab | mineral separate | [5 empty] | mineralisation |  |  |  | sphalerite, pyrite, pyrrhotite | [6 empty] | galena, arsenopyrite, bornite, fluorite, epidote, chlorite, calcite, siderite, limonite | Over 60 polished thin sections were prepared and analyzed via transmitted and reflected light microscopy; ten representative samples were analyzed via back-scattered electron (BSE) and LA-ICP-MS | LA-ICPMS |  |  | 26 μm-diameter spot size; background acquisition of approximately 30 s (gas blank) followed by 60 s of data acquisition from the sample; isotopes monitored: 25Mg, 27Al, 29Si, 34S, 43Ca, 45Sc, 49Ti, 51V, 53Cr, 55Mn, 57Fe, 59Co, 60Ni, 65Cu, 66Zn, 71Ga, 72Ge, 75As, 77Se, 93Nb, 95Mo, 107Ag, 111Cd, 115In, 118Sn, 121Sb, 125Te, 139La, 181Ta, 184W, 197Au, 205Tl, 208Pb, 209Bi | STDGL3; in-house standard of pure pyrite Py; GSD-1G; MASS-1 | [102 empty] | 335794.7 | [44 empty] | 2022 | Chu, X. et al. (2022), Ore Geology Reviews, 144, 104867 |  | CHN
| Huangshaping deposit |  | Magmatic hydrothermal | Skarn | Skarn zinc-lead | Pb, Zn |  | Pb, Zn | Chu et al., 2022 |  | HSP-6-sp-1 - 6 |  | underground mine |  |  |  |  | ore material | polished section | grab | mineral separate | [5 empty] | mineralisation |  |  |  | sphalerite, pyrite, pyrrhotite | [6 empty] | galena, arsenopyrite, bornite, fluorite, epidote, chlorite, calcite, siderite, limonite | Over 60 polished thin sections were prepared and analyzed via transmitted and reflected light microscopy; ten representative samples were analyzed via back-scattered electron (BSE) and LA-ICP-MS | LA-ICPMS |  |  | 26 μm-diameter spot size; background acquisition of approximately 30 s (gas blank) followed by 60 s of data acquisition from the sample; isotopes monitored: 25Mg, 27Al, 29Si, 34S, 43Ca, 45Sc, 49Ti, 51V, 53Cr, 55Mn, 57Fe, 59Co, 60Ni, 65Cu, 66Zn, 71Ga, 72Ge, 75As, 77Se, 93Nb, 95Mo, 107Ag, 111Cd, 115In, 118Sn, 121Sb, 125Te, 139La, 181Ta, 184W, 197Au, 205Tl, 208Pb, 209Bi | STDGL3; in-house standard of pure pyrite Py; GSD-1G; MASS-1 | [102 empty] | 332460 | [44 empty] | 2022 | Chu, X. et al. (2022), Ore Geology Reviews, 144, 104867 |  | CHN
| Huangshaping deposit |  | Magmatic hydrothermal | Skarn | Skarn zinc-lead | Pb, Zn |  | Pb, Zn | Chu et al., 2022 |  | HSP-6-sp-1 - 7 |  | underground mine |  |  |  |  | ore material | polished section | grab | mineral separate | [5 empty] | mineralisation |  |  |  | sphalerite, pyrite, pyrrhotite | [6 empty] | galena, arsenopyrite, bornite, fluorite, epidote, chlorite, calcite, siderite, limonite | Over 60 polished thin sections were prepared and analyzed via transmitted and reflected light microscopy; ten representative samples were analyzed via back-scattered electron (BSE) and LA-ICP-MS | LA-ICPMS |  |  | 26 μm-diameter spot size; background acquisition of approximately 30 s (gas blank) followed by 60 s of data acquisition from the sample; isotopes monitored: 25Mg, 27Al, 29Si, 34S, 43Ca, 45Sc, 49Ti, 51V, 53Cr, 55Mn, 57Fe, 59Co, 60Ni, 65Cu, 66Zn, 71Ga, 72Ge, 75As, 77Se, 93Nb, 95Mo, 107Ag, 111Cd, 115In, 118Sn, 121Sb, 125Te, 139La, 181Ta, 184W, 197Au, 205Tl, 208Pb, 209Bi | STDGL3; in-house standard of pure pyrite Py; GSD-1G; MASS-1 | [102 empty] | 333142.3 | [44 empty] | 2022 | Chu, X. et al. (2022), Ore Geology Reviews, 144, 104867 |  | CHN
| Huangshaping deposit |  | Magmatic hydrothermal | Skarn | Skarn zinc-lead | Pb, Zn |  | Pb, Zn | Chu et al., 2022 |  | HSP-6-sp-1 - 8 |  | underground mine |  |  |  |  | ore material | polished section | grab | mineral separate | [5 empty] | mineralisation |  |  |  | sphalerite, pyrite, pyrrhotite | [6 empty] | galena, arsenopyrite, bornite, fluorite, epidote, chlorite, calcite, siderite, limonite | Over 60 polished thin sections were prepared and analyzed via transmitted and reflected light microscopy; ten representative samples were analyzed via back-scattered electron (BSE) and LA-ICP-MS | LA-ICPMS |  |  | 26 μm-diameter spot size; background acquisition of approximately 30 s (gas blank) followed by 60 s of data acquisition from the sample; isotopes monitored: 25Mg, 27Al, 29Si, 34S, 43Ca, 45Sc, 49Ti, 51V, 53Cr, 55Mn, 57Fe, 59Co, 60Ni, 65Cu, 66Zn, 71Ga, 72Ge, 75As, 77Se, 93Nb, 95Mo, 107Ag, 111Cd, 115In, 118Sn, 121Sb, 125Te, 139La, 181Ta, 184W, 197Au, 205Tl, 208Pb, 209Bi | STDGL3; in-house standard of pure pyrite Py; GSD-1G; MASS-1 | [102 empty] | 334596.4 | [44 empty] | 2022 | Chu, X. et al. (2022), Ore Geology Reviews, 144, 104867 |  | CHN
| Huangshaping deposit |  | Magmatic hydrothermal | Skarn | Skarn zinc-lead | Pb, Zn |  | Pb, Zn | Chu et al., 2022 |  | HSP-6-sp-1 - 9 |  | underground mine |  |  |  |  | ore material | polished section | grab | mineral separate | [5 empty] | mineralisation |  |  |  | sphalerite, pyrite, pyrrhotite | [6 empty] | galena, arsenopyrite, bornite, fluorite, epidote, chlorite, calcite, siderite, limonite | Over 60 polished thin sections were prepared and analyzed via transmitted and reflected light microscopy; ten representative samples were analyzed via back-scattered electron (BSE) and LA-ICP-MS | LA-ICPMS |  |  | 26 μm-diameter spot size; background acquisition of approximately 30 s (gas blank) followed by 60 s of data acquisition from the sample; isotopes monitored: 25Mg, 27Al, 29Si, 34S, 43Ca, 45Sc, 49Ti, 51V, 53Cr, 55Mn, 57Fe, 59Co, 60Ni, 65Cu, 66Zn, 71Ga, 72Ge, 75As, 77Se, 93Nb, 95Mo, 107Ag, 111Cd, 115In, 118Sn, 121Sb, 125Te, 139La, 181Ta, 184W, 197Au, 205Tl, 208Pb, 209Bi | STDGL3; in-house standard of pure pyrite Py; GSD-1G; MASS-1 | [102 empty] | 334557.3 | [44 empty] | 2022 | Chu, X. et al. (2022), Ore Geology Reviews, 144, 104867 |  | CHN
| Huangshaping deposit |  | Magmatic hydrothermal | Skarn | Skarn zinc-lead | Pb, Zn |  | Pb, Zn | Chu et al., 2022 |  | HSP-6-sp-1 - 10 |  | underground mine |  |  |  |  | ore material | polished section | grab | mineral separate | [5 empty] | mineralisation |  |  |  | sphalerite, pyrite, pyrrhotite | [6 empty] | galena, arsenopyrite, bornite, fluorite, epidote, chlorite, calcite, siderite, limonite | Over 60 polished thin sections were prepared and analyzed via transmitted and reflected light microscopy; ten representative samples were analyzed via back-scattered electron (BSE) and LA-ICP-MS | LA-ICPMS |  |  | 26 μm-diameter spot size; background acquisition of approximately 30 s (gas blank) followed by 60 s of data acquisition from the sample; isotopes monitored: 25Mg, 27Al, 29Si, 34S, 43Ca, 45Sc, 49Ti, 51V, 53Cr, 55Mn, 57Fe, 59Co, 60Ni, 65Cu, 66Zn, 71Ga, 72Ge, 75As, 77Se, 93Nb, 95Mo, 107Ag, 111Cd, 115In, 118Sn, 121Sb, 125Te, 139La, 181Ta, 184W, 197Au, 205Tl, 208Pb, 209Bi | STDGL3; in-house standard of pure pyrite Py; GSD-1G; MASS-1 | [102 empty] | 333618.1 | [44 empty] | 2022 | Chu, X. et al. (2022), Ore Geology Reviews, 144, 104867 |  | CHN
| Huangshaping deposit |  | Magmatic hydrothermal | Skarn | Skarn zinc-lead | Pb, Zn |  | Pb, Zn | Chu et al., 2022 |  | HSP-6-sp-1 - 11 |  | underground mine |  |  |  |  | ore material | polished section | grab | mineral separate | [5 empty] | mineralisation |  |  |  | sphalerite, pyrite, pyrrhotite | [6 empty] | galena, arsenopyrite, bornite, fluorite, epidote, chlorite, calcite, siderite, limonite | Over 60 polished thin sections were prepared and analyzed via transmitted and reflected light microscopy; ten representative samples were analyzed via back-scattered electron (BSE) and LA-ICP-MS | LA-ICPMS |  |  | 26 μm-diameter spot size; background acquisition of approximately 30 s (gas blank) followed by 60 s of data acquisition from the sample; isotopes monitored: 25Mg, 27Al, 29Si, 34S, 43Ca, 45Sc, 49Ti, 51V, 53Cr, 55Mn, 57Fe, 59Co, 60Ni, 65Cu, 66Zn, 71Ga, 72Ge, 75As, 77Se, 93Nb, 95Mo, 107Ag, 111Cd, 115In, 118Sn, 121Sb, 125Te, 139La, 181Ta, 184W, 197Au, 205Tl, 208Pb, 209Bi | STDGL3; in-house standard of pure pyrite Py; GSD-1G; MASS-1 | [102 empty] | 334097.4 | [44 empty] | 2022 | Chu, X. et al. (2022), Ore Geology Reviews, 144, 104867 |  | CHN
| Huangshaping deposit |  | Magmatic hydrothermal | Skarn | Skarn zinc-lead | Pb, Zn |  | Pb, Zn | Chu et al., 2022 |  | HLR-67-sp-1 - 1 |  | underground mine |  |  |  |  | ore material | polished section | grab | mineral separate | [5 empty] | mineralisation |  |  |  | sphalerite, pyrite, pyrrhotite | [6 empty] | galena, arsenopyrite, bornite, fluorite, epidote, chlorite, calcite, siderite, limonite | Over 60 polished thin sections were prepared and analyzed via transmitted and reflected light microscopy; ten representative samples were analyzed via back-scattered electron (BSE) and LA-ICP-MS | LA-ICPMS |  |  | 26 μm-diameter spot size; background acquisition of approximately 30 s (gas blank) followed by 60 s of data acquisition from the sample; isotopes monitored: 25Mg, 27Al, 29Si, 34S, 43Ca, 45Sc, 49Ti, 51V, 53Cr, 55Mn, 57Fe, 59Co, 60Ni, 65Cu, 66Zn, 71Ga, 72Ge, 75As, 77Se, 93Nb, 95Mo, 107Ag, 111Cd, 115In, 118Sn, 121Sb, 125Te, 139La, 181Ta, 184W, 197Au, 205Tl, 208Pb, 209Bi | STDGL3; in-house standard of pure pyrite Py; GSD-1G; MASS-1 | [102 empty] | 364735 | [44 empty] | 2022 | Chu, X. et al. (2022), Ore Geology Reviews, 144, 104867 |  | CHN
| Huangshaping deposit |  | Magmatic hydrothermal | Skarn | Skarn zinc-lead | Pb, Zn |  | Pb, Zn | Chu et al., 2022 |  | HLR-67-sp-1 - 2 |  | underground mine |  |  |  |  | ore material | polished section | grab | mineral separate | [5 empty] | mineralisation |  |  |  | sphalerite, pyrite, pyrrhotite | [6 empty] | galena, arsenopyrite, bornite, fluorite, epidote, chlorite, calcite, siderite, limonite | Over 60 polished thin sections were prepared and analyzed via transmitted and reflected light microscopy; ten representative samples were analyzed via back-scattered electron (BSE) and LA-ICP-MS | LA-ICPMS |  |  | 26 μm-diameter spot size; background acquisition of approximately 30 s (gas blank) followed by 60 s of data acquisition from the sample; isotopes monitored: 25Mg, 27Al, 29Si, 34S, 43Ca, 45Sc, 49Ti, 51V, 53Cr, 55Mn, 57Fe, 59Co, 60Ni, 65Cu, 66Zn, 71Ga, 72Ge, 75As, 77Se, 93Nb, 95Mo, 107Ag, 111Cd, 115In, 118Sn, 121Sb, 125Te, 139La, 181Ta, 184W, 197Au, 205Tl, 208Pb, 209Bi | STDGL3; in-house standard of pure pyrite Py; GSD-1G; MASS-1 | [102 empty] | 335332.9 | [44 empty] | 2022 | Chu, X. et al. (2022), Ore Geology Reviews, 144, 104867 |  | CHN
| Huangshaping deposit |  | Magmatic hydrothermal | Skarn | Skarn zinc-lead | Pb, Zn |  | Pb, Zn | Chu et al., 2022 |  | HLR-67-sp-1 - 3 |  | underground mine |  |  |  |  | ore material | polished section | grab | mineral separate | [5 empty] | mineralisation |  |  |  | sphalerite, pyrite, pyrrhotite | [6 empty] | galena, arsenopyrite, bornite, fluorite, epidote, chlorite, calcite, siderite, limonite | Over 60 polished thin sections were prepared and analyzed via transmitted and reflected light microscopy; ten representative samples were analyzed via back-scattered electron (BSE) and LA-ICP-MS | LA-ICPMS |  |  | 26 μm-diameter spot size; background acquisition of approximately 30 s (gas blank) followed by 60 s of data acquisition from the sample; isotopes monitored: 25Mg, 27Al, 29Si, 34S, 43Ca, 45Sc, 49Ti, 51V, 53Cr, 55Mn, 57Fe, 59Co, 60Ni, 65Cu, 66Zn, 71Ga, 72Ge, 75As, 77Se, 93Nb, 95Mo, 107Ag, 111Cd, 115In, 118Sn, 121Sb, 125Te, 139La, 181Ta, 184W, 197Au, 205Tl, 208Pb, 209Bi | STDGL3; in-house standard of pure pyrite Py; GSD-1G; MASS-1 | [102 empty] | 335049.4 | [44 empty] | 2022 | Chu, X. et al. (2022), Ore Geology Reviews, 144, 104867 |  | CHN
| Huangshaping deposit |  | Magmatic hydrothermal | Skarn | Skarn zinc-lead | Pb, Zn |  | Pb, Zn | Chu et al., 2022 |  | HLR-67-sp-1 - 4 |  | underground mine |  |  |  |  | ore material | polished section | grab | mineral separate | [5 empty] | mineralisation |  |  |  | sphalerite, pyrite, pyrrhotite | [6 empty] | galena, arsenopyrite, bornite, fluorite, epidote, chlorite, calcite, siderite, limonite | Over 60 polished thin sections were prepared and analyzed via transmitted and reflected light microscopy; ten representative samples were analyzed via back-scattered electron (BSE) and LA-ICP-MS | LA-ICPMS |  |  | 26 μm-diameter spot size; background acquisition of approximately 30 s (gas blank) followed by 60 s of data acquisition from the sample; isotopes monitored: 25Mg, 27Al, 29Si, 34S, 43Ca, 45Sc, 49Ti, 51V, 53Cr, 55Mn, 57Fe, 59Co, 60Ni, 65Cu, 66Zn, 71Ga, 72Ge, 75As, 77Se, 93Nb, 95Mo, 107Ag, 111Cd, 115In, 118Sn, 121Sb, 125Te, 139La, 181Ta, 184W, 197Au, 205Tl, 208Pb, 209Bi | STDGL3; in-house standard of pure pyrite Py; GSD-1G; MASS-1 | [102 empty] | 334992.5 | [44 empty] | 2022 | Chu, X. et al. (2022), Ore Geology Reviews, 144, 104867 |  | CHN
| Huangshaping deposit |  | Magmatic hydrothermal | Skarn | Skarn zinc-lead | Pb, Zn |  | Pb, Zn | Chu et al., 2022 |  | HLR-67-sp-1 - 5 |  | underground mine |  |  |  |  | ore material | polished section | grab | mineral separate | [5 empty] | mineralisation |  |  |  | sphalerite, pyrite, pyrrhotite | [6 empty] | galena, arsenopyrite, bornite, fluorite, epidote, chlorite, calcite, siderite, limonite | Over 60 polished thin sections were prepared and analyzed via transmitted and reflected light microscopy; ten representative samples were analyzed via back-scattered electron (BSE) and LA-ICP-MS | LA-ICPMS |  |  | 26 μm-diameter spot size; background acquisition of approximately 30 s (gas blank) followed by 60 s of data acquisition from the sample; isotopes monitored: 25Mg, 27Al, 29Si, 34S, 43Ca, 45Sc, 49Ti, 51V, 53Cr, 55Mn, 57Fe, 59Co, 60Ni, 65Cu, 66Zn, 71Ga, 72Ge, 75As, 77Se, 93Nb, 95Mo, 107Ag, 111Cd, 115In, 118Sn, 121Sb, 125Te, 139La, 181Ta, 184W, 197Au, 205Tl, 208Pb, 209Bi | STDGL3; in-house standard of pure pyrite Py; GSD-1G; MASS-1 | [147 empty] | 2022 | Chu, X. et al. (2022), Ore Geology Reviews, 144, 104867 |  | CHN
| Huangshaping deposit |  | Magmatic hydrothermal | Skarn | Skarn zinc-lead | Pb, Zn |  | Pb, Zn | Chu et al., 2022 |  | HLR-67-sp-1 - 6 |  | underground mine |  |  |  |  | ore material | polished section | grab | mineral separate | [5 empty] | mineralisation |  |  |  | sphalerite, pyrite, pyrrhotite | [6 empty] | galena, arsenopyrite, bornite, fluorite, epidote, chlorite, calcite, siderite, limonite | Over 60 polished thin sections were prepared and analyzed via transmitted and reflected light microscopy; ten representative samples were analyzed via back-scattered electron (BSE) and LA-ICP-MS | LA-ICPMS |  |  | 26 μm-diameter spot size; background acquisition of approximately 30 s (gas blank) followed by 60 s of data acquisition from the sample; isotopes monitored: 25Mg, 27Al, 29Si, 34S, 43Ca, 45Sc, 49Ti, 51V, 53Cr, 55Mn, 57Fe, 59Co, 60Ni, 65Cu, 66Zn, 71Ga, 72Ge, 75As, 77Se, 93Nb, 95Mo, 107Ag, 111Cd, 115In, 118Sn, 121Sb, 125Te, 139La, 181Ta, 184W, 197Au, 205Tl, 208Pb, 209Bi | STDGL3; in-house standard of pure pyrite Py; GSD-1G; MASS-1 | [102 empty] | 334630.5 | [44 empty] | 2022 | Chu, X. et al. (2022), Ore Geology Reviews, 144, 104867 |  | CHN
| Huangshaping deposit |  | Magmatic hydrothermal | Skarn | Skarn zinc-lead | Pb, Zn |  | Pb, Zn | Chu et al., 2022 |  | HLR-67-sp-1 - 7 |  | underground mine |  |  |  |  | ore material | polished section | grab | mineral separate | [5 empty] | mineralisation |  |  |  | sphalerite, pyrite, pyrrhotite | [6 empty] | galena, arsenopyrite, bornite, fluorite, epidote, chlorite, calcite, siderite, limonite | Over 60 polished thin sections were prepared and analyzed via transmitted and reflected light microscopy; ten representative samples were analyzed via back-scattered electron (BSE) and LA-ICP-MS | LA-ICPMS |  |  | 26 μm-diameter spot size; background acquisition of approximately 30 s (gas blank) followed by 60 s of data acquisition from the sample; isotopes monitored: 25Mg, 27Al, 29Si, 34S, 43Ca, 45Sc, 49Ti, 51V, 53Cr, 55Mn, 57Fe, 59Co, 60Ni, 65Cu, 66Zn, 71Ga, 72Ge, 75As, 77Se, 93Nb, 95Mo, 107Ag, 111Cd, 115In, 118Sn, 121Sb, 125Te, 139La, 181Ta, 184W, 197Au, 205Tl, 208Pb, 209Bi | STDGL3; in-house standard of pure pyrite Py; GSD-1G; MASS-1 | [147 empty] | 2022 | Chu, X. et al. (2022), Ore Geology Reviews, 144, 104867 |  | CHN
| Huangshaping deposit |  | Magmatic hydrothermal | Skarn | Skarn zinc-lead | Pb, Zn |  | Pb, Zn | Chu et al., 2022 |  | HLR-67-sp-1 - 8 |  | underground mine |  |  |  |  | ore material | polished section | grab | mineral separate | [5 empty] | mineralisation |  |  |  | sphalerite, pyrite, pyrrhotite | [6 empty] | galena, arsenopyrite, bornite, fluorite, epidote, chlorite, calcite, siderite, limonite | Over 60 polished thin sections were prepared and analyzed via transmitted and reflected light microscopy; ten representative samples were analyzed via back-scattered electron (BSE) and LA-ICP-MS | LA-ICPMS |  |  | 26 μm-diameter spot size; background acquisition of approximately 30 s (gas blank) followed by 60 s of data acquisition from the sample; isotopes monitored: 25Mg, 27Al, 29Si, 34S, 43Ca, 45Sc, 49Ti, 51V, 53Cr, 55Mn, 57Fe, 59Co, 60Ni, 65Cu, 66Zn, 71Ga, 72Ge, 75As, 77Se, 93Nb, 95Mo, 107Ag, 111Cd, 115In, 118Sn, 121Sb, 125Te, 139La, 181Ta, 184W, 197Au, 205Tl, 208Pb, 209Bi | STDGL3; in-house standard of pure pyrite Py; GSD-1G; MASS-1 | [147 empty] | 2022 | Chu, X. et al. (2022), Ore Geology Reviews, 144, 104867 |  | CHN
| Huangshaping deposit |  | Magmatic hydrothermal | Skarn | Skarn zinc-lead | Pb, Zn |  | Pb, Zn | Chu et al., 2022 |  | HSP-7-sp-1 - 1 |  | underground mine |  |  |  |  | ore material | polished section | grab | mineral separate | [5 empty] | mineralisation |  |  |  | sphalerite, pyrite, pyrrhotite | [6 empty] | galena, arsenopyrite, bornite, fluorite, epidote, chlorite, calcite, siderite, limonite | Over 60 polished thin sections were prepared and analyzed via transmitted and reflected light microscopy; ten representative samples were analyzed via back-scattered electron (BSE) and LA-ICP-MS | LA-ICPMS |  |  | 26 μm-diameter spot size; background acquisition of approximately 30 s (gas blank) followed by 60 s of data acquisition from the sample; isotopes monitored: 25Mg, 27Al, 29Si, 34S, 43Ca, 45Sc, 49Ti, 51V, 53Cr, 55Mn, 57Fe, 59Co, 60Ni, 65Cu, 66Zn, 71Ga, 72Ge, 75As, 77Se, 93Nb, 95Mo, 107Ag, 111Cd, 115In, 118Sn, 121Sb, 125Te, 139La, 181Ta, 184W, 197Au, 205Tl, 208Pb, 209Bi | STDGL3; in-house standard of pure pyrite Py; GSD-1G; MASS-1 | [102 empty] | 333602.3 | [44 empty] | 2022 | Chu, X. et al. (2022), Ore Geology Reviews, 144, 104867 |  | CHN
| Huangshaping deposit |  | Magmatic hydrothermal | Skarn | Skarn zinc-lead | Pb, Zn |  | Pb, Zn | Chu et al., 2022 |  | HSP-7-sp-1 - 2 |  | underground mine |  |  |  |  | ore material | polished section | grab | mineral separate | [5 empty] | mineralisation |  |  |  | sphalerite, pyrite, pyrrhotite | [6 empty] | galena, arsenopyrite, bornite, fluorite, epidote, chlorite, calcite, siderite, limonite | Over 60 polished thin sections were prepared and analyzed via transmitted and reflected light microscopy; ten representative samples were analyzed via back-scattered electron (BSE) and LA-ICP-MS | LA-ICPMS |  |  | 26 μm-diameter spot size; background acquisition of approximately 30 s (gas blank) followed by 60 s of data acquisition from the sample; isotopes monitored: 25Mg, 27Al, 29Si, 34S, 43Ca, 45Sc, 49Ti, 51V, 53Cr, 55Mn, 57Fe, 59Co, 60Ni, 65Cu, 66Zn, 71Ga, 72Ge, 75As, 77Se, 93Nb, 95Mo, 107Ag, 111Cd, 115In, 118Sn, 121Sb, 125Te, 139La, 181Ta, 184W, 197Au, 205Tl, 208Pb, 209Bi | STDGL3; in-house standard of pure pyrite Py; GSD-1G; MASS-1 | [102 empty] | 334283.4 | [44 empty] | 2022 | Chu, X. et al. (2022), Ore Geology Reviews, 144, 104867 |  | CHN
| Huangshaping deposit |  | Magmatic hydrothermal | Skarn | Skarn zinc-lead | Pb, Zn |  | Pb, Zn | Chu et al., 2022 |  | HSP-7-sp-1 - 3 |  | underground mine |  |  |  |  | ore material | polished section | grab | mineral separate | [5 empty] | mineralisation |  |  |  | sphalerite, pyrite, pyrrhotite | [6 empty] | galena, arsenopyrite, bornite, fluorite, epidote, chlorite, calcite, siderite, limonite | Over 60 polished thin sections were prepared and analyzed via transmitted and reflected light microscopy; ten representative samples were analyzed via back-scattered electron (BSE) and LA-ICP-MS | LA-ICPMS |  |  | 26 μm-diameter spot size; background acquisition of approximately 30 s (gas blank) followed by 60 s of data acquisition from the sample; isotopes monitored: 25Mg, 27Al, 29Si, 34S, 43Ca, 45Sc, 49Ti, 51V, 53Cr, 55Mn, 57Fe, 59Co, 60Ni, 65Cu, 66Zn, 71Ga, 72Ge, 75As, 77Se, 93Nb, 95Mo, 107Ag, 111Cd, 115In, 118Sn, 121Sb, 125Te, 139La, 181Ta, 184W, 197Au, 205Tl, 208Pb, 209Bi | STDGL3; in-house standard of pure pyrite Py; GSD-1G; MASS-1 | [102 empty] | 334377.1 | [44 empty] | 2022 | Chu, X. et al. (2022), Ore Geology Reviews, 144, 104867 |  | CHN
| Huangshaping deposit |  | Magmatic hydrothermal | Skarn | Skarn zinc-lead | Pb, Zn |  | Pb, Zn | Chu et al., 2022 |  | HSP-7-sp-1 - 4 |  | underground mine |  |  |  |  | ore material | polished section | grab | mineral separate | [5 empty] | mineralisation |  |  |  | sphalerite, pyrite, pyrrhotite | [6 empty] | galena, arsenopyrite, bornite, fluorite, epidote, chlorite, calcite, siderite, limonite | Over 60 polished thin sections were prepared and analyzed via transmitted and reflected light microscopy; ten representative samples were analyzed via back-scattered electron (BSE) and LA-ICP-MS | LA-ICPMS |  |  | 26 μm-diameter spot size; background acquisition of approximately 30 s (gas blank) followed by 60 s of data acquisition from the sample; isotopes monitored: 25Mg, 27Al, 29Si, 34S, 43Ca, 45Sc, 49Ti, 51V, 53Cr, 55Mn, 57Fe, 59Co, 60Ni, 65Cu, 66Zn, 71Ga, 72Ge, 75As, 77Se, 93Nb, 95Mo, 107Ag, 111Cd, 115In, 118Sn, 121Sb, 125Te, 139La, 181Ta, 184W, 197Au, 205Tl, 208Pb, 209Bi | STDGL3; in-house standard of pure pyrite Py; GSD-1G; MASS-1 | [102 empty] | 333554.2 | [44 empty] | 2022 | Chu, X. et al. (2022), Ore Geology Reviews, 144, 104867 |  | CHN
| Huangshaping deposit |  | Magmatic hydrothermal | Skarn | Skarn zinc-lead | Pb, Zn |  | Pb, Zn | Chu et al., 2022 |  | HSP-7-sp-1 - 5 |  | underground mine |  |  |  |  | ore material | polished section | grab | mineral separate | [5 empty] | mineralisation |  |  |  | sphalerite, pyrite, pyrrhotite | [6 empty] | galena, arsenopyrite, bornite, fluorite, epidote, chlorite, calcite, siderite, limonite | Over 60 polished thin sections were prepared and analyzed via transmitted and reflected light microscopy; ten representative samples were analyzed via back-scattered electron (BSE) and LA-ICP-MS | LA-ICPMS |  |  | 26 μm-diameter spot size; background acquisition of approximately 30 s (gas blank) followed by 60 s of data acquisition from the sample; isotopes monitored: 25Mg, 27Al, 29Si, 34S, 43Ca, 45Sc, 49Ti, 51V, 53Cr, 55Mn, 57Fe, 59Co, 60Ni, 65Cu, 66Zn, 71Ga, 72Ge, 75As, 77Se, 93Nb, 95Mo, 107Ag, 111Cd, 115In, 118Sn, 121Sb, 125Te, 139La, 181Ta, 184W, 197Au, 205Tl, 208Pb, 209Bi | STDGL3; in-house standard of pure pyrite Py; GSD-1G; MASS-1 | [102 empty] | 333036.5 | [44 empty] | 2022 | Chu, X. et al. (2022), Ore Geology Reviews, 144, 104867 |  | CHN
| Huangshaping deposit |  | Magmatic hydrothermal | Skarn | Skarn zinc-lead | Pb, Zn |  | Pb, Zn | Chu et al., 2022 |  | HSP-7-sp-1 - 6 |  | underground mine |  |  |  |  | ore material | polished section | grab | mineral separate | [5 empty] | mineralisation |  |  |  | sphalerite, pyrite, pyrrhotite | [6 empty] | galena, arsenopyrite, bornite, fluorite, epidote, chlorite, calcite, siderite, limonite | Over 60 polished thin sections were prepared and analyzed via transmitted and reflected light microscopy; ten representative samples were analyzed via back-scattered electron (BSE) and LA-ICP-MS | LA-ICPMS |  |  | 26 μm-diameter spot size; background acquisition of approximately 30 s (gas blank) followed by 60 s of data acquisition from the sample; isotopes monitored: 25Mg, 27Al, 29Si, 34S, 43Ca, 45Sc, 49Ti, 51V, 53Cr, 55Mn, 57Fe, 59Co, 60Ni, 65Cu, 66Zn, 71Ga, 72Ge, 75As, 77Se, 93Nb, 95Mo, 107Ag, 111Cd, 115In, 118Sn, 121Sb, 125Te, 139La, 181Ta, 184W, 197Au, 205Tl, 208Pb, 209Bi | STDGL3; in-house standard of pure pyrite Py; GSD-1G; MASS-1 | [102 empty] | 333976.6 | [44 empty] | 2022 | Chu, X. et al. (2022), Ore Geology Reviews, 144, 104867 |  | CHN
| Huangshaping deposit |  | Magmatic hydrothermal | Skarn | Skarn zinc-lead | Pb, Zn |  | Pb, Zn | Chu et al., 2022 |  | HSP-7-sp-1 - 7 |  | underground mine |  |  |  |  | ore material | polished section | grab | mineral separate | [5 empty] | mineralisation |  |  |  | sphalerite, pyrite, pyrrhotite | [6 empty] | galena, arsenopyrite, bornite, fluorite, epidote, chlorite, calcite, siderite, limonite | Over 60 polished thin sections were prepared and analyzed via transmitted and reflected light microscopy; ten representative samples were analyzed via back-scattered electron (BSE) and LA-ICP-MS | LA-ICPMS |  |  | 26 μm-diameter spot size; background acquisition of approximately 30 s (gas blank) followed by 60 s of data acquisition from the sample; isotopes monitored: 25Mg, 27Al, 29Si, 34S, 43Ca, 45Sc, 49Ti, 51V, 53Cr, 55Mn, 57Fe, 59Co, 60Ni, 65Cu, 66Zn, 71Ga, 72Ge, 75As, 77Se, 93Nb, 95Mo, 107Ag, 111Cd, 115In, 118Sn, 121Sb, 125Te, 139La, 181Ta, 184W, 197Au, 205Tl, 208Pb, 209Bi | STDGL3; in-house standard of pure pyrite Py; GSD-1G; MASS-1 | [102 empty] | 333493.2 | [44 empty] | 2022 | Chu, X. et al. (2022), Ore Geology Reviews, 144, 104867 |  | CHN
| Huangshaping deposit |  | Magmatic hydrothermal | Skarn | Skarn zinc-lead | Pb, Zn |  | Pb, Zn | Chu et al., 2022 |  | HSP-13-sp - 1 - 1 |  | underground mine |  |  |  |  | ore material | polished section | grab | mineral separate | [5 empty] | mineralisation |  |  |  | sphalerite, pyrite, pyrrhotite | [6 empty] | galena, arsenopyrite, bornite, fluorite, epidote, chlorite, calcite, siderite, limonite | Over 60 polished thin sections were prepared and analyzed via transmitted and reflected light microscopy; ten representative samples were analyzed via back-scattered electron (BSE) and LA-ICP-MS | LA-ICPMS |  |  | 26 μm-diameter spot size; background acquisition of approximately 30 s (gas blank) followed by 60 s of data acquisition from the sample; isotopes monitored: 25Mg, 27Al, 29Si, 34S, 43Ca, 45Sc, 49Ti, 51V, 53Cr, 55Mn, 57Fe, 59Co, 60Ni, 65Cu, 66Zn, 71Ga, 72Ge, 75As, 77Se, 93Nb, 95Mo, 107Ag, 111Cd, 115In, 118Sn, 121Sb, 125Te, 139La, 181Ta, 184W, 197Au, 205Tl, 208Pb, 209Bi | STDGL3; in-house standard of pure pyrite Py; GSD-1G; MASS-1 | [102 empty] | 333139.4 | [44 empty] | 2022 | Chu, X. et al. (2022), Ore Geology Reviews, 144, 104867 |  | CHN
| Huangshaping deposit |  | Magmatic hydrothermal | Skarn | Skarn zinc-lead | Pb, Zn |  | Pb, Zn | Chu et al., 2022 |  | HSP-13-sp - 2 - 1 |  | underground mine |  |  |  |  | ore material | polished section | grab | mineral separate | [5 empty] | mineralisation |  |  |  | sphalerite, pyrite, pyrrhotite | [6 empty] | galena, arsenopyrite, bornite, fluorite, epidote, chlorite, calcite, siderite, limonite | Over 60 polished thin sections were prepared and analyzed via transmitted and reflected light microscopy; ten representative samples were analyzed via back-scattered electron (BSE) and LA-ICP-MS | LA-ICPMS |  |  | 26 μm-diameter spot size; background acquisition of approximately 30 s (gas blank) followed by 60 s of data acquisition from the sample; isotopes monitored: 25Mg, 27Al, 29Si, 34S, 43Ca, 45Sc, 49Ti, 51V, 53Cr, 55Mn, 57Fe, 59Co, 60Ni, 65Cu, 66Zn, 71Ga, 72Ge, 75As, 77Se, 93Nb, 95Mo, 107Ag, 111Cd, 115In, 118Sn, 121Sb, 125Te, 139La, 181Ta, 184W, 197Au, 205Tl, 208Pb, 209Bi | STDGL3; in-house standard of pure pyrite Py; GSD-1G; MASS-1 | [102 empty] | 334876.6 | [44 empty] | 2022 | Chu, X. et al. (2022), Ore Geology Reviews, 144, 104867 |  | CHN
| Huangshaping deposit |  | Magmatic hydrothermal | Skarn | Skarn zinc-lead | Pb, Zn |  | Pb, Zn | Chu et al., 2022 |  | HSP-13-sp - 3 - 1 |  | underground mine |  |  |  |  | ore material | polished section | grab | mineral separate | [5 empty] | mineralisation |  |  |  | sphalerite, pyrite, pyrrhotite | [6 empty] | galena, arsenopyrite, bornite, fluorite, epidote, chlorite, calcite, siderite, limonite | Over 60 polished thin sections were prepared and analyzed via transmitted and reflected light microscopy; ten representative samples were analyzed via back-scattered electron (BSE) and LA-ICP-MS | LA-ICPMS |  |  | 26 μm-diameter spot size; background acquisition of approximately 30 s (gas blank) followed by 60 s of data acquisition from the sample; isotopes monitored: 25Mg, 27Al, 29Si, 34S, 43Ca, 45Sc, 49Ti, 51V, 53Cr, 55Mn, 57Fe, 59Co, 60Ni, 65Cu, 66Zn, 71Ga, 72Ge, 75As, 77Se, 93Nb, 95Mo, 107Ag, 111Cd, 115In, 118Sn, 121Sb, 125Te, 139La, 181Ta, 184W, 197Au, 205Tl, 208Pb, 209Bi | STDGL3; in-house standard of pure pyrite Py; GSD-1G; MASS-1 | [102 empty] | 334520.3 | [44 empty] | 2022 | Chu, X. et al. (2022), Ore Geology Reviews, 144, 104867 |  | CHN
| Huangshaping deposit |  | Magmatic hydrothermal | Skarn | Skarn zinc-lead | Pb, Zn |  | Pb, Zn | Chu et al., 2022 |  | HSP-13-sp - 4 - 1 |  | underground mine |  |  |  |  | ore material | polished section | grab | mineral separate | [5 empty] | mineralisation |  |  |  | sphalerite, pyrite, pyrrhotite | [6 empty] | galena, arsenopyrite, bornite, fluorite, epidote, chlorite, calcite, siderite, limonite | Over 60 polished thin sections were prepared and analyzed via transmitted and reflected light microscopy; ten representative samples were analyzed via back-scattered electron (BSE) and LA-ICP-MS | LA-ICPMS |  |  | 26 μm-diameter spot size; background acquisition of approximately 30 s (gas blank) followed by 60 s of data acquisition from the sample; isotopes monitored: 25Mg, 27Al, 29Si, 34S, 43Ca, 45Sc, 49Ti, 51V, 53Cr, 55Mn, 57Fe, 59Co, 60Ni, 65Cu, 66Zn, 71Ga, 72Ge, 75As, 77Se, 93Nb, 95Mo, 107Ag, 111Cd, 115In, 118Sn, 121Sb, 125Te, 139La, 181Ta, 184W, 197Au, 205Tl, 208Pb, 209Bi | STDGL3; in-house standard of pure pyrite Py; GSD-1G; MASS-1 | [102 empty] | 334434.5 | [44 empty] | 2022 | Chu, X. et al. (2022), Ore Geology Reviews, 144, 104867 |  | CHN
| Huangshaping deposit |  | Magmatic hydrothermal | Skarn | Skarn zinc-lead | Pb, Zn |  | Pb, Zn | Chu et al., 2022 |  | HSP-13-sp - 5 - 1 |  | underground mine |  |  |  |  | ore material | polished section | grab | mineral separate | [5 empty] | mineralisation |  |  |  | sphalerite, pyrite, pyrrhotite | [6 empty] | galena, arsenopyrite, bornite, fluorite, epidote, chlorite, calcite, siderite, limonite | Over 60 polished thin sections were prepared and analyzed via transmitted and reflected light microscopy; ten representative samples were analyzed via back-scattered electron (BSE) and LA-ICP-MS | LA-ICPMS |  |  | 26 μm-diameter spot size; background acquisition of approximately 30 s (gas blank) followed by 60 s of data acquisition from the sample; isotopes monitored: 25Mg, 27Al, 29Si, 34S, 43Ca, 45Sc, 49Ti, 51V, 53Cr, 55Mn, 57Fe, 59Co, 60Ni, 65Cu, 66Zn, 71Ga, 72Ge, 75As, 77Se, 93Nb, 95Mo, 107Ag, 111Cd, 115In, 118Sn, 121Sb, 125Te, 139La, 181Ta, 184W, 197Au, 205Tl, 208Pb, 209Bi | STDGL3; in-house standard of pure pyrite Py; GSD-1G; MASS-1 | [102 empty] | 333992.7 | [44 empty] | 2022 | Chu, X. et al. (2022), Ore Geology Reviews, 144, 104867 |  | CHN
| Huangshaping deposit |  | Magmatic hydrothermal | Skarn | Skarn zinc-lead | Pb, Zn |  | Pb, Zn | Chu et al., 2022 |  | HSP-13-sp - 6 - 1 |  | underground mine |  |  |  |  | ore material | polished section | grab | mineral separate | [5 empty] | mineralisation |  |  |  | sphalerite, pyrite, pyrrhotite | [6 empty] | galena, arsenopyrite, bornite, fluorite, epidote, chlorite, calcite, siderite, limonite | Over 60 polished thin sections were prepared and analyzed via transmitted and reflected light microscopy; ten representative samples were analyzed via back-scattered electron (BSE) and LA-ICP-MS | LA-ICPMS |  |  | 26 μm-diameter spot size; background acquisition of approximately 30 s (gas blank) followed by 60 s of data acquisition from the sample; isotopes monitored: 25Mg, 27Al, 29Si, 34S, 43Ca, 45Sc, 49Ti, 51V, 53Cr, 55Mn, 57Fe, 59Co, 60Ni, 65Cu, 66Zn, 71Ga, 72Ge, 75As, 77Se, 93Nb, 95Mo, 107Ag, 111Cd, 115In, 118Sn, 121Sb, 125Te, 139La, 181Ta, 184W, 197Au, 205Tl, 208Pb, 209Bi | STDGL3; in-house standard of pure pyrite Py; GSD-1G; MASS-1 | [102 empty] | 333663.6 | [44 empty] | 2022 | Chu, X. et al. (2022), Ore Geology Reviews, 144, 104867 |  | CHN
| Huangshaping deposit |  | Magmatic hydrothermal | Skarn | Skarn zinc-lead | Pb, Zn |  | Pb, Zn | Chu et al., 2022 |  | HSP-13-py - 1 - 1 |  | underground mine |  |  |  |  | ore material | polished section | grab | mineral separate | [5 empty] | mineralisation |  |  |  | sphalerite, pyrite, pyrrhotite | [6 empty] | galena, arsenopyrite, bornite, fluorite, epidote, chlorite, calcite, siderite, limonite | Over 60 polished thin sections were prepared and analyzed via transmitted and reflected light microscopy; ten representative samples were analyzed via back-scattered electron (BSE) and LA-ICP-MS | LA-ICPMS |  |  | 26 μm-diameter spot size; background acquisition of approximately 30 s (gas blank) followed by 60 s of data acquisition from the sample; isotopes monitored: 25Mg, 27Al, 29Si, 34S, 43Ca, 45Sc, 49Ti, 51V, 53Cr, 55Mn, 57Fe, 59Co, 60Ni, 65Cu, 66Zn, 71Ga, 72Ge, 75As, 77Se, 93Nb, 95Mo, 107Ag, 111Cd, 115In, 118Sn, 121Sb, 125Te, 139La, 181Ta, 184W, 197Au, 205Tl, 208Pb, 209Bi | STDGL3; in-house standard of pure pyrite Py; GSD-1G; MASS-1 | [102 empty] | 534504.2 | [44 empty] | 2022 | Chu, X. et al. (2022), Ore Geology Reviews, 144, 104867 |  | CHN
| Huangshaping deposit |  | Magmatic hydrothermal | Skarn | Skarn zinc-lead | Pb, Zn |  | Pb, Zn | Chu et al., 2022 |  | HSP-13-py - 2 - 1 |  | underground mine |  |  |  |  | ore material | polished section | grab | mineral separate | [5 empty] | mineralisation |  |  |  | sphalerite, pyrite, pyrrhotite | [6 empty] | galena, arsenopyrite, bornite, fluorite, epidote, chlorite, calcite, siderite, limonite | Over 60 polished thin sections were prepared and analyzed via transmitted and reflected light microscopy; ten representative samples were analyzed via back-scattered electron (BSE) and LA-ICP-MS | LA-ICPMS |  |  | 26 μm-diameter spot size; background acquisition of approximately 30 s (gas blank) followed by 60 s of data acquisition from the sample; isotopes monitored: 25Mg, 27Al, 29Si, 34S, 43Ca, 45Sc, 49Ti, 51V, 53Cr, 55Mn, 57Fe, 59Co, 60Ni, 65Cu, 66Zn, 71Ga, 72Ge, 75As, 77Se, 93Nb, 95Mo, 107Ag, 111Cd, 115In, 118Sn, 121Sb, 125Te, 139La, 181Ta, 184W, 197Au, 205Tl, 208Pb, 209Bi | STDGL3; in-house standard of pure pyrite Py; GSD-1G; MASS-1 | [102 empty] | 534499.6 | [44 empty] | 2022 | Chu, X. et al. (2022), Ore Geology Reviews, 144, 104867 |  | CHN
| Huangshaping deposit |  | Magmatic hydrothermal | Skarn | Skarn zinc-lead | Pb, Zn |  | Pb, Zn | Chu et al., 2022 |  | HSP-13-py - 3 - 1 |  | underground mine |  |  |  |  | ore material | polished section | grab | mineral separate | [5 empty] | mineralisation |  |  |  | sphalerite, pyrite, pyrrhotite | [6 empty] | galena, arsenopyrite, bornite, fluorite, epidote, chlorite, calcite, siderite, limonite | Over 60 polished thin sections were prepared and analyzed via transmitted and reflected light microscopy; ten representative samples were analyzed via back-scattered electron (BSE) and LA-ICP-MS | LA-ICPMS |  |  | 26 μm-diameter spot size; background acquisition of approximately 30 s (gas blank) followed by 60 s of data acquisition from the sample; isotopes monitored: 25Mg, 27Al, 29Si, 34S, 43Ca, 45Sc, 49Ti, 51V, 53Cr, 55Mn, 57Fe, 59Co, 60Ni, 65Cu, 66Zn, 71Ga, 72Ge, 75As, 77Se, 93Nb, 95Mo, 107Ag, 111Cd, 115In, 118Sn, 121Sb, 125Te, 139La, 181Ta, 184W, 197Au, 205Tl, 208Pb, 209Bi | STDGL3; in-house standard of pure pyrite Py; GSD-1G; MASS-1 | [102 empty] | 534417.7 | [44 empty] | 2022 | Chu, X. et al. (2022), Ore Geology Reviews, 144, 104867 |  | CHN
| Huangshaping deposit |  | Magmatic hydrothermal | Skarn | Skarn zinc-lead | Pb, Zn |  | Pb, Zn | Chu et al., 2022 |  | HSP-13-py - 4 - 1 |  | underground mine |  |  |  |  | ore material | polished section | grab | mineral separate | [5 empty] | mineralisation |  |  |  | sphalerite, pyrite, pyrrhotite | [6 empty] | galena, arsenopyrite, bornite, fluorite, epidote, chlorite, calcite, siderite, limonite | Over 60 polished thin sections were prepared and analyzed via transmitted and reflected light microscopy; ten representative samples were analyzed via back-scattered electron (BSE) and LA-ICP-MS | LA-ICPMS |  |  | 26 μm-diameter spot size; background acquisition of approximately 30 s (gas blank) followed by 60 s of data acquisition from the sample; isotopes monitored: 25Mg, 27Al, 29Si, 34S, 43Ca, 45Sc, 49Ti, 51V, 53Cr, 55Mn, 57Fe, 59Co, 60Ni, 65Cu, 66Zn, 71Ga, 72Ge, 75As, 77Se, 93Nb, 95Mo, 107Ag, 111Cd, 115In, 118Sn, 121Sb, 125Te, 139La, 181Ta, 184W, 197Au, 205Tl, 208Pb, 209Bi | STDGL3; in-house standard of pure pyrite Py; GSD-1G; MASS-1 | [102 empty] | 534497.8 | [44 empty] | 2022 | Chu, X. et al. (2022), Ore Geology Reviews, 144, 104867 |  | CHN
| Huangshaping deposit |  | Magmatic hydrothermal | Skarn | Skarn zinc-lead | Pb, Zn |  | Pb, Zn | Chu et al., 2022 |  | HSP-13-py - 5 - 1 |  | underground mine |  |  |  |  | ore material | polished section | grab | mineral separate | [5 empty] | mineralisation |  |  |  | sphalerite, pyrite, pyrrhotite | [6 empty] | galena, arsenopyrite, bornite, fluorite, epidote, chlorite, calcite, siderite, limonite | Over 60 polished thin sections were prepared and analyzed via transmitted and reflected light microscopy; ten representative samples were analyzed via back-scattered electron (BSE) and LA-ICP-MS | LA-ICPMS |  |  | 26 μm-diameter spot size; background acquisition of approximately 30 s (gas blank) followed by 60 s of data acquisition from the sample; isotopes monitored: 25Mg, 27Al, 29Si, 34S, 43Ca, 45Sc, 49Ti, 51V, 53Cr, 55Mn, 57Fe, 59Co, 60Ni, 65Cu, 66Zn, 71Ga, 72Ge, 75As, 77Se, 93Nb, 95Mo, 107Ag, 111Cd, 115In, 118Sn, 121Sb, 125Te, 139La, 181Ta, 184W, 197Au, 205Tl, 208Pb, 209Bi | STDGL3; in-house standard of pure pyrite Py; GSD-1G; MASS-1 | [102 empty] | 534489.3 | [44 empty] | 2022 | Chu, X. et al. (2022), Ore Geology Reviews, 144, 104867 |  | CHN
| Huangshaping deposit |  | Magmatic hydrothermal | Skarn | Skarn zinc-lead | Pb, Zn |  | Pb, Zn | Chu et al., 2022 |  | HSP-13-py - 6 - 1 |  | underground mine |  |  |  |  | ore material | polished section | grab | mineral separate | [5 empty] | mineralisation |  |  |  | sphalerite, pyrite, pyrrhotite | [6 empty] | galena, arsenopyrite, bornite, fluorite, epidote, chlorite, calcite, siderite, limonite | Over 60 polished thin sections were prepared and analyzed via transmitted and reflected light microscopy; ten representative samples were analyzed via back-scattered electron (BSE) and LA-ICP-MS | LA-ICPMS |  |  | 26 μm-diameter spot size; background acquisition of approximately 30 s (gas blank) followed by 60 s of data acquisition from the sample; isotopes monitored: 25Mg, 27Al, 29Si, 34S, 43Ca, 45Sc, 49Ti, 51V, 53Cr, 55Mn, 57Fe, 59Co, 60Ni, 65Cu, 66Zn, 71Ga, 72Ge, 75As, 77Se, 93Nb, 95Mo, 107Ag, 111Cd, 115In, 118Sn, 121Sb, 125Te, 139La, 181Ta, 184W, 197Au, 205Tl, 208Pb, 209Bi | STDGL3; in-house standard of pure pyrite Py; GSD-1G; MASS-1 | [102 empty] | 534131.2 | [44 empty] | 2022 | Chu, X. et al. (2022), Ore Geology Reviews, 144, 104867 |  | CHN
| Huangshaping deposit |  | Magmatic hydrothermal | Skarn | Skarn zinc-lead | Pb, Zn |  | Pb, Zn | Chu et al., 2022 |  | HSP-13-py - 7 - 1 |  | underground mine |  |  |  |  | ore material | polished section | grab | mineral separate | [5 empty] | mineralisation |  |  |  | sphalerite, pyrite, pyrrhotite | [6 empty] | galena, arsenopyrite, bornite, fluorite, epidote, chlorite, calcite, siderite, limonite | Over 60 polished thin sections were prepared and analyzed via transmitted and reflected light microscopy; ten representative samples were analyzed via back-scattered electron (BSE) and LA-ICP-MS | LA-ICPMS |  |  | 26 μm-diameter spot size; background acquisition of approximately 30 s (gas blank) followed by 60 s of data acquisition from the sample; isotopes monitored: 25Mg, 27Al, 29Si, 34S, 43Ca, 45Sc, 49Ti, 51V, 53Cr, 55Mn, 57Fe, 59Co, 60Ni, 65Cu, 66Zn, 71Ga, 72Ge, 75As, 77Se, 93Nb, 95Mo, 107Ag, 111Cd, 115In, 118Sn, 121Sb, 125Te, 139La, 181Ta, 184W, 197Au, 205Tl, 208Pb, 209Bi | STDGL3; in-house standard of pure pyrite Py; GSD-1G; MASS-1 | [102 empty] | 534493.5 | [44 empty] | 2022 | Chu, X. et al. (2022), Ore Geology Reviews, 144, 104867 |  | CHN
| Huangshaping deposit |  | Magmatic hydrothermal | Skarn | Skarn zinc-lead | Pb, Zn |  | Pb, Zn | Chu et al., 2022 |  | HSP-13-py - 8 - 1 |  | underground mine |  |  |  |  | ore material | polished section | grab | mineral separate | [5 empty] | mineralisation |  |  |  | sphalerite, pyrite, pyrrhotite | [6 empty] | galena, arsenopyrite, bornite, fluorite, epidote, chlorite, calcite, siderite, limonite | Over 60 polished thin sections were prepared and analyzed via transmitted and reflected light microscopy; ten representative samples were analyzed via back-scattered electron (BSE) and LA-ICP-MS | LA-ICPMS |  |  | 26 μm-diameter spot size; background acquisition of approximately 30 s (gas blank) followed by 60 s of data acquisition from the sample; isotopes monitored: 25Mg, 27Al, 29Si, 34S, 43Ca, 45Sc, 49Ti, 51V, 53Cr, 55Mn, 57Fe, 59Co, 60Ni, 65Cu, 66Zn, 71Ga, 72Ge, 75As, 77Se, 93Nb, 95Mo, 107Ag, 111Cd, 115In, 118Sn, 121Sb, 125Te, 139La, 181Ta, 184W, 197Au, 205Tl, 208Pb, 209Bi | STDGL3; in-house standard of pure pyrite Py; GSD-1G; MASS-1 | [102 empty] | 534486.6 | [44 empty] | 2022 | Chu, X. et al. (2022), Ore Geology Reviews, 144, 104867 |  | CHN
| Huangshaping deposit |  | Magmatic hydrothermal | Skarn | Skarn zinc-lead | Pb, Zn |  | Pb, Zn | Chu et al., 2022 |  | HSP-13-py - 9 - 1 |  | underground mine |  |  |  |  | ore material | polished section | grab | mineral separate | [5 empty] | mineralisation |  |  |  | sphalerite, pyrite, pyrrhotite | [6 empty] | galena, arsenopyrite, bornite, fluorite, epidote, chlorite, calcite, siderite, limonite | Over 60 polished thin sections were prepared and analyzed via transmitted and reflected light microscopy; ten representative samples were analyzed via back-scattered electron (BSE) and LA-ICP-MS | LA-ICPMS |  |  | 26 μm-diameter spot size; background acquisition of approximately 30 s (gas blank) followed by 60 s of data acquisition from the sample; isotopes monitored: 25Mg, 27Al, 29Si, 34S, 43Ca, 45Sc, 49Ti, 51V, 53Cr, 55Mn, 57Fe, 59Co, 60Ni, 65Cu, 66Zn, 71Ga, 72Ge, 75As, 77Se, 93Nb, 95Mo, 107Ag, 111Cd, 115In, 118Sn, 121Sb, 125Te, 139La, 181Ta, 184W, 197Au, 205Tl, 208Pb, 209Bi | STDGL3; in-house standard of pure pyrite Py; GSD-1G; MASS-1 | [102 empty] | 534511.2 | [44 empty] | 2022 | Chu, X. et al. (2022), Ore Geology Reviews, 144, 104867 |  | CHN
| Huangshaping deposit |  | Magmatic hydrothermal | Skarn | Skarn zinc-lead | Pb, Zn |  | Pb, Zn | Chu et al., 2022 |  | HSP-13-py - 10 - 1 |  | underground mine |  |  |  |  | ore material | polished section | grab | mineral separate | [5 empty] | mineralisation |  |  |  | sphalerite, pyrite, pyrrhotite | [6 empty] | galena, arsenopyrite, bornite, fluorite, epidote, chlorite, calcite, siderite, limonite | Over 60 polished thin sections were prepared and analyzed via transmitted and reflected light microscopy; ten representative samples were analyzed via back-scattered electron (BSE) and LA-ICP-MS | LA-ICPMS |  |  | 26 μm-diameter spot size; background acquisition of approximately 30 s (gas blank) followed by 60 s of data acquisition from the sample; isotopes monitored: 25Mg, 27Al, 29Si, 34S, 43Ca, 45Sc, 49Ti, 51V, 53Cr, 55Mn, 57Fe, 59Co, 60Ni, 65Cu, 66Zn, 71Ga, 72Ge, 75As, 77Se, 93Nb, 95Mo, 107Ag, 111Cd, 115In, 118Sn, 121Sb, 125Te, 139La, 181Ta, 184W, 197Au, 205Tl, 208Pb, 209Bi | STDGL3; in-house standard of pure pyrite Py; GSD-1G; MASS-1 | [102 empty] | 534497.1 | [44 empty] | 2022 | Chu, X. et al. (2022), Ore Geology Reviews, 144, 104867 |  | CHN
| Huangshaping deposit |  | Magmatic hydrothermal | Skarn | Skarn zinc-lead | Pb, Zn |  | Pb, Zn | Chu et al., 2022 |  | Huangshaping |  | underground mine |  |  |  |  | ore material | polished section | grab | mineral separate | [5 empty] | mineralisation |  |  |  | sphalerite, pyrite, pyrrhotite | [6 empty] | galena, arsenopyrite, bornite, fluorite, epidote, chlorite, calcite, siderite, limonite | Over 60 polished thin sections were prepared and analyzed via transmitted and reflected light microscopy; ten representative samples were analyzed via back-scattered electron (BSE) and LA-ICP-MS | LA-ICPMS |  |  | 26 μm-diameter spot size; background acquisition of approximately 30 s (gas blank) followed by 60 s of data acquisition from the sample; isotopes monitored: 25Mg, 27Al, 29Si, 34S, 43Ca, 45Sc, 49Ti, 51V, 53Cr, 55Mn, 57Fe, 59Co, 60Ni, 65Cu, 66Zn, 71Ga, 72Ge, 75As, 77Se, 93Nb, 95Mo, 107Ag, 111Cd, 115In, 118Sn, 121Sb, 125Te, 139La, 181Ta, 184W, 197Au, 205Tl, 208Pb, 209Bi | STDGL3; in-house standard of pure pyrite Py; GSD-1G; MASS-1 | 1.819086 |  | 0.758 |  | 1.352376 |  | 0.03 | [7 empty] | 0.017 |  |  |  | 128.244739 |  | 0.082 | [5 empty] | 1.129761 |  | 1.128 |  |  |  | 0.976731 | [9 empty] | 465321 |  | 0.041042 |  |  |  | 0.281 | [7 empty] | 0.00784 | [5 empty] | 0.006 | [5 empty] | 1.921 |  | 0.364208 |  | 0.071305 |  |  |  | 0.004 |  |  |  | 4.848003 | [5 empty] | 49.584021 | [15 empty] | 534387.9 |  | 1.048773 |  | 0.136 |  | 6.189708 |  | 228.18 |  |  |  | 0.382454 |  |  |  | 0.012 |  |  |  | 0.379 |  |  |  | 7.166409 |  | 4.365433 | [5 empty] | 0.048 |  | 12.930144 | [5 empty] | 1.325602 |  |  |  |  | 2022 | Chu, X. et al. (2022), Ore Geology Reviews, 144, 104867 |  | CHN