## Sheet1
Uploaded | deposit_name | deposit_local_id | deposit_environment | deposit_group | deposit_type | primary_commodities | secondary_commodities | all_commodities | deposit_source | sample_uid | sample_name | sample_local_id | feature_type | feature_name | feature_uid | top_depth_m | bottom_depth_m | sample_deposit_relation | sample_type | sampling_method | material_class | material_class_comments | province | strat_unit_name | strat_unit_uid | strat_grouping | earth_material_group | earth_material_qualifier | earth_material | metamorphic_grade | mineral | paragenetic_stage | mode_of_occurrence | texture | color | alteration | sample_description | associated_minerals | sample_preparation | analytical_method | instrument_type_model | laboratory_location/if reported | operating_conditions/if reported | standards_used/if reported | ag_ppm | ag_detection_limit | al_ppm | al_detection_limit | as_ppm | as_detection_limit | au_ppm | au_detection_limit | b_ppm | b_detection_limit | ba_ppm | ba_detection_limit | be_ppm | be_detection_limit | bi_ppm | bi_detection_limit | br_ppm | br_detection_limit | ca_ppm | ca_detection_limit | cd_ppm | cd_detection_limit | ce_ppm | ce_detection_limit | cl_ppm | cl_detection_limit | co_ppm | co_detection_limit | cr_ppm | cr_detection_limit | cs_ppm | cs_detection_limit | cu_ppm | cu_detection_limit | dy_ppm | dy_detection_limit | er_ppm | er_detection_limit | eu_ppm | eu_detection_limit | f_ppm | f_detection_limit | fe_ppm | fe_detection_limit | ga_ppm | ga_detection_limit | gd_ppm | gd_detection_limit | ge_ppm | ge_detection_limit | hf_ppm | hf_detection_limit | hg_ppm | hg_detection_limit | ho_ppm | ho_detection_limit | in_ppm | in_detection_limit | ir_ppm | ir_detection_limit | k_ppm | k_detection_limit | la_ppm | la_detection_limit | li_ppm | li_detection_limit | lu_ppm | lu_detection_limit | mg_ppm | mg_detection_limit | mn_ppm | mn_detection_limit | mo_ppm | mo_detection_limit | na_ppm | na_detection_limit | nb_ppm | nb_detection_limit | nd_ppm | nd_detection_limit | ni_ppm | ni_detection_limit | os_ppm | os_detection_limit | p_ppm | p_detection_limit | pb_ppm | pb_detection_limit | pd_ppm | pd_detection_limit | pr_ppm | pr_detection_limit | pt_ppm | pt_detection_limit | rb_ppm | rb_detection_limit | re_ppm | re_detection_limit | rh_ppm | rh_detection_limit | ru_ppm | ru_detection_limit | s_ppm | s_detection_limit | sb_ppm | sb_detection_limit | sc_ppm | sc_detection_limit | se_ppm | se_detection_limit | si_ppm | si_detection_limit | sm_ppm | sm_detection_limit | sn_ppm | sn_detection_limit | sr_ppm | sr_detection_limit | ta_ppm | ta_detection_limit | tb_ppm | tb_detection_limit | te_ppm | te_detection_limit | th_ppm | th_detection_limit | ti_ppm | ti_detection_limit | tl_ppm | tl_detection_limit | tm_ppm | tm_detection_limit | u_ppm | u_detection_limit | v_ppm | v_detection_limit | w_ppm | w_detection_limit | y_ppm | y_detection_limit | yb_ppm | yb_detection_limit | zn_ppm | zn_detection_limit | zr_ppm | zr_detection_limit | analysis_datetime | publication_date | sample_source | submitter | country | state | deposit_longitude_wgs84 | deposit_latitude_wgs84 | sample_longitude_wgs84 | sample_latitude_wgs84 | sample_easting | sample_northing | sample_utm_zone | sample_location_description | location_source | location_accuracy | comments | last_update
| ABM deposit | ABM | Seafloor hydrothermal | Volcanic-hosted massive sulfide (VMS) | Bimodal-felsic replacement-style VMS | Zn, Cu, Pb | Au, Ag | Zn, Cu, Pb, Au, Ag, Bi, Se, Co, Hg, As, Sb, Ba | van Olden et al., 2020; Denisová and Piercey, 2022; Manor et al., 2022a |  | A348395 |  | drill core |  |  |  |  | ore material | drill core | drill core | mineral separate | [5 empty] | mineralisation |  |  |  | pyrite, sphalerite, chalcopyrite, pyrrhotite, magnetite, galena, tennantite, tetrahedrite, freibergite | [6 empty] | white mica, chlorite, quartz, biotite, carbonates | Polished thin sections; transmitted and reflected light petrography | EMPA, LA-ICPMS | FEI MLA 650FEG instrument equipped with dual Bruker 5th generation XFlash SDD X-ray detectors; Geo Las 193 nm excimer laser (Coherent) coupled to a Thermo Finnigan ELEMENT XR ICP-MS | Micro Analysis Facility at MUN-CREAIT | EMPA: accelerating voltage of 25 kV, a 2-nA beam current, focused to 1 µm, with elemental counting times between 5 and 30 s. Analyses with totals falling outside 100 ± 2 wt. % range were rejected; for galena, pyrite, and sulfosalts, analyses with totals falling outside 100 ± 3 wt. % range were rejected. | Internal standards were measured periodically to demonstrate their reproducibility. | 0.005018 |  |  |  | 0.208599 | [9 empty] | 0.094568 | [11 empty] | 0.024716 | [5 empty] | 0.032289 | [9 empty] | 45.708891 | [43 empty] | 0.029659 | [15 empty] | 54.001444 |  | 0.007835 |  |  |  | 0.077252 | [33 empty] | 0.026693 |  |  |  |  | 2024 | Denisová and Piercey (2024), Mineralium Deposita, 59, 473–503 |  | CAN | Yukon
| ABM deposit | ABM | Seafloor hydrothermal | Volcanic-hosted massive sulfide (VMS) | Bimodal-felsic replacement-style VMS | Zn, Cu, Pb | Au, Ag | Zn, Cu, Pb, Au, Ag, Bi, Se, Co, Hg, As, Sb, Ba | van Olden et al., 2020; Denisová and Piercey, 2022; Manor et al., 2022a |  | B232695 |  | drill core |  |  |  |  | ore material | drill core | drill core | mineral separate | [5 empty] | mineralisation |  |  |  | pyrite, sphalerite, chalcopyrite, pyrrhotite, magnetite, galena, tennantite, tetrahedrite, freibergite | [6 empty] | white mica, chlorite, quartz, biotite, carbonates | Polished thin sections; transmitted and reflected light petrography | EMPA, LA-ICPMS | FEI MLA 650FEG instrument equipped with dual Bruker 5th generation XFlash SDD X-ray detectors; Geo Las 193 nm excimer laser (Coherent) coupled to a Thermo Finnigan ELEMENT XR ICP-MS | Micro Analysis Facility at MUN-CREAIT | EMPA: accelerating voltage of 25 kV, a 2-nA beam current, focused to 1 µm, with elemental counting times between 5 and 30 s. Analyses with totals falling outside 100 ± 2 wt. % range were rejected; for galena, pyrite, and sulfosalts, analyses with totals falling outside 100 ± 3 wt. % range were rejected. | Internal standards were measured periodically to demonstrate their reproducibility. | 0.004 |  |  |  | 0.048009 | [9 empty] | 0.132953 | [11 empty] | 0.048009 | [5 empty] | 0.019595 | [9 empty] | 46.152941 | [43 empty] | 0.012737 | [15 empty] | 53.682458 |  | 0.007026 |  |  |  | 0.320899 | [33 empty] | 0.036251 |  |  |  |  | 2024 | Denisová and Piercey (2024), Mineralium Deposita, 59, 473–503 |  | CAN | Yukon
| ABM deposit | ABM | Seafloor hydrothermal | Volcanic-hosted massive sulfide (VMS) | Bimodal-felsic replacement-style VMS | Zn, Cu, Pb | Au, Ag | Zn, Cu, Pb, Au, Ag, Bi, Se, Co, Hg, As, Sb, Ba | van Olden et al., 2020; Denisová and Piercey, 2022; Manor et al., 2022a |  | B233308 |  | drill core |  |  |  |  | ore material | drill core | drill core | mineral separate | [5 empty] | mineralisation |  |  |  | pyrite, sphalerite, chalcopyrite, pyrrhotite, magnetite, galena, tennantite, tetrahedrite, freibergite | [6 empty] | white mica, chlorite, quartz, biotite, carbonates | Polished thin sections; transmitted and reflected light petrography | EMPA, LA-ICPMS | FEI MLA 650FEG instrument equipped with dual Bruker 5th generation XFlash SDD X-ray detectors; Geo Las 193 nm excimer laser (Coherent) coupled to a Thermo Finnigan ELEMENT XR ICP-MS | Micro Analysis Facility at MUN-CREAIT | EMPA: accelerating voltage of 25 kV, a 2-nA beam current, focused to 1 µm, with elemental counting times between 5 and 30 s. Analyses with totals falling outside 100 ± 2 wt. % range were rejected; for galena, pyrite, and sulfosalts, analyses with totals falling outside 100 ± 3 wt. % range were rejected. | Internal standards were measured periodically to demonstrate their reproducibility. | 0.101692 |  |  |  | 0.029401 | [9 empty] | 0.132904 | [11 empty] | 0.023544 | [5 empty] | 0.086899 | [9 empty] | 46.137771 | [43 empty] | 0.046107 | [15 empty] | 53.755299 |  | 0.333388 |  |  |  | 0.040274 | [33 empty] | 0.032373 |  |  |  |  | 2024 | Denisová and Piercey (2024), Mineralium Deposita, 59, 473–503 |  | CAN | Yukon
| ABM deposit | ABM | Seafloor hydrothermal | Volcanic-hosted massive sulfide (VMS) | Bimodal-felsic replacement-style VMS | Zn, Cu, Pb | Au, Ag | Zn, Cu, Pb, Au, Ag, Bi, Se, Co, Hg, As, Sb, Ba | van Olden et al., 2020; Denisová and Piercey, 2022; Manor et al., 2022a |  | B265159A |  | drill core |  |  |  |  | ore material | drill core | drill core | mineral separate | [5 empty] | mineralisation |  |  |  | pyrite, sphalerite, chalcopyrite, pyrrhotite, magnetite, galena, tennantite, tetrahedrite, freibergite | [6 empty] | white mica, chlorite, quartz, biotite, carbonates | Polished thin sections; transmitted and reflected light petrography | EMPA, LA-ICPMS | FEI MLA 650FEG instrument equipped with dual Bruker 5th generation XFlash SDD X-ray detectors; Geo Las 193 nm excimer laser (Coherent) coupled to a Thermo Finnigan ELEMENT XR ICP-MS | Micro Analysis Facility at MUN-CREAIT | EMPA: accelerating voltage of 25 kV, a 2-nA beam current, focused to 1 µm, with elemental counting times between 5 and 30 s. Analyses with totals falling outside 100 ± 2 wt. % range were rejected; for galena, pyrite, and sulfosalts, analyses with totals falling outside 100 ± 3 wt. % range were rejected. | Internal standards were measured periodically to demonstrate their reproducibility. | 0.012 |  |  |  | 0.081214 | [9 empty] | 0.147982 | [11 empty] | 0.057731 | [5 empty] | 0.060666 | [9 empty] | 46.205932 | [43 empty] | 0.01561 | [15 empty] | 53.546512 |  | 0.017689 |  |  |  | 0.552413 | [33 empty] | 0.042075 |  |  |  |  | 2024 | Denisová and Piercey (2024), Mineralium Deposita, 59, 473–503 |  | CAN | Yukon
| ABM deposit | ABM | Seafloor hydrothermal | Volcanic-hosted massive sulfide (VMS) | Bimodal-felsic replacement-style VMS | Zn, Cu, Pb | Au, Ag | Zn, Cu, Pb, Au, Ag, Bi, Se, Co, Hg, As, Sb, Ba | van Olden et al., 2020; Denisová and Piercey, 2022; Manor et al., 2022a |  | B266543 |  | drill core |  |  |  |  | ore material | drill core | drill core | mineral separate | [5 empty] | mineralisation |  |  |  | pyrite, sphalerite, chalcopyrite, pyrrhotite, magnetite, galena, tennantite, tetrahedrite, freibergite | [6 empty] | white mica, chlorite, quartz, biotite, carbonates | Polished thin sections; transmitted and reflected light petrography | EMPA, LA-ICPMS | FEI MLA 650FEG instrument equipped with dual Bruker 5th generation XFlash SDD X-ray detectors; Geo Las 193 nm excimer laser (Coherent) coupled to a Thermo Finnigan ELEMENT XR ICP-MS | Micro Analysis Facility at MUN-CREAIT | EMPA: accelerating voltage of 25 kV, a 2-nA beam current, focused to 1 µm, with elemental counting times between 5 and 30 s. Analyses with totals falling outside 100 ± 2 wt. % range were rejected; for galena, pyrite, and sulfosalts, analyses with totals falling outside 100 ± 3 wt. % range were rejected. | Internal standards were measured periodically to demonstrate their reproducibility. | 0.007088 |  |  |  | 0.040067 |  | 0.160245 | [7 empty] | 0.122525 | [5 empty] | 180.582316 | [5 empty] | 0.032249 | [5 empty] | 0.029317 | [9 empty] | 46.201956 |  | 3.713607 |  |  |  | 1.191743 | [7 empty] | 1.644212 | [13 empty] | 8.604178 | [9 empty] | 4.22841 | [5 empty] | 0.053335 | [15 empty] | 53.673934 |  | 0.074764 |  |  |  | 0.275485 | [5 empty] | 0.218758 | [13 empty] | 0.876138 | [13 empty] | 0.022477 |  |  |  |  | 2024 | Denisová and Piercey (2024), Mineralium Deposita, 59, 473–503 |  | CAN | Yukon
| ABM deposit | ABM | Seafloor hydrothermal | Volcanic-hosted massive sulfide (VMS) | Bimodal-felsic replacement-style VMS | Zn, Cu, Pb | Au, Ag | Zn, Cu, Pb, Au, Ag, Bi, Se, Co, Hg, As, Sb, Ba | van Olden et al., 2020; Denisová and Piercey, 2022; Manor et al., 2022a |  | B266575 |  | drill core |  |  |  |  | ore material | drill core | drill core | mineral separate | [5 empty] | mineralisation |  |  |  | pyrite, sphalerite, chalcopyrite, pyrrhotite, magnetite, galena, tennantite, tetrahedrite, freibergite | [6 empty] | white mica, chlorite, quartz, biotite, carbonates | Polished thin sections; transmitted and reflected light petrography | EMPA, LA-ICPMS | FEI MLA 650FEG instrument equipped with dual Bruker 5th generation XFlash SDD X-ray detectors; Geo Las 193 nm excimer laser (Coherent) coupled to a Thermo Finnigan ELEMENT XR ICP-MS | Micro Analysis Facility at MUN-CREAIT | EMPA: accelerating voltage of 25 kV, a 2-nA beam current, focused to 1 µm, with elemental counting times between 5 and 30 s. Analyses with totals falling outside 100 ± 2 wt. % range were rejected; for galena, pyrite, and sulfosalts, analyses with totals falling outside 100 ± 3 wt. % range were rejected. | Internal standards were measured periodically to demonstrate their reproducibility. | 0.021196 |  |  |  | 0.09688 | [9 empty] | 0.012112 | [11 empty] | 0.092966 | [5 empty] | 0.028379 | [9 empty] | 45.539594 | [43 empty] | 0.022508 | [15 empty] | 53.742122 |  | 0.120228 |  |  |  | 4.476585 | [33 empty] | 0.477551 |  |  |  |  | 2024 | Denisová and Piercey (2024), Mineralium Deposita, 59, 473–503 |  | CAN | Yukon
| ABM deposit | ABM | Seafloor hydrothermal | Volcanic-hosted massive sulfide (VMS) | Bimodal-felsic replacement-style VMS | Zn, Cu, Pb | Au, Ag | Zn, Cu, Pb, Au, Ag, Bi, Se, Co, Hg, As, Sb, Ba | van Olden et al., 2020; Denisová and Piercey, 2022; Manor et al., 2022a |  | B266585 |  | drill core |  |  |  |  | ore material | drill core | drill core | mineral separate | [5 empty] | mineralisation |  |  |  | pyrite, sphalerite, chalcopyrite, pyrrhotite, magnetite, galena, tennantite, tetrahedrite, freibergite | [6 empty] | white mica, chlorite, quartz, biotite, carbonates | Polished thin sections; transmitted and reflected light petrography | EMPA, LA-ICPMS | FEI MLA 650FEG instrument equipped with dual Bruker 5th generation XFlash SDD X-ray detectors; Geo Las 193 nm excimer laser (Coherent) coupled to a Thermo Finnigan ELEMENT XR ICP-MS | Micro Analysis Facility at MUN-CREAIT | EMPA: accelerating voltage of 25 kV, a 2-nA beam current, focused to 1 µm, with elemental counting times between 5 and 30 s. Analyses with totals falling outside 100 ± 2 wt. % range were rejected; for galena, pyrite, and sulfosalts, analyses with totals falling outside 100 ± 3 wt. % range were rejected. | Internal standards were measured periodically to demonstrate their reproducibility. | 0.186263 |  |  |  | 0.017669 | [9 empty] | 0.12686 | [11 empty] | 0.020614 | [5 empty] | 0.078683 | [9 empty] | 45.906177 | [43 empty] | 0.006871 | [15 empty] | 53.580439 |  | 0.012803 |  |  |  | 0.053362 | [33 empty] | 0.459396 |  |  |  |  | 2024 | Denisová and Piercey (2024), Mineralium Deposita, 59, 473–503 |  | CAN | Yukon
| ABM deposit | ABM | Seafloor hydrothermal | Volcanic-hosted massive sulfide (VMS) | Bimodal-felsic replacement-style VMS | Zn, Cu, Pb | Au, Ag | Zn, Cu, Pb, Au, Ag, Bi, Se, Co, Hg, As, Sb, Ba | van Olden et al., 2020; Denisová and Piercey, 2022; Manor et al., 2022a |  | B291152 |  | drill core |  |  |  |  | ore material | drill core | drill core | mineral separate | [5 empty] | mineralisation |  |  |  | pyrite, sphalerite, chalcopyrite, pyrrhotite, magnetite, galena, tennantite, tetrahedrite, freibergite | [6 empty] | white mica, chlorite, quartz, biotite, carbonates | Polished thin sections; transmitted and reflected light petrography | EMPA, LA-ICPMS | FEI MLA 650FEG instrument equipped with dual Bruker 5th generation XFlash SDD X-ray detectors; Geo Las 193 nm excimer laser (Coherent) coupled to a Thermo Finnigan ELEMENT XR ICP-MS | Micro Analysis Facility at MUN-CREAIT | EMPA: accelerating voltage of 25 kV, a 2-nA beam current, focused to 1 µm, with elemental counting times between 5 and 30 s. Analyses with totals falling outside 100 ± 2 wt. % range were rejected; for galena, pyrite, and sulfosalts, analyses with totals falling outside 100 ± 3 wt. % range were rejected. | Internal standards were measured periodically to demonstrate their reproducibility. | 0.029017 |  |  |  | 0.765588 |  | 1.442209 | [7 empty] | 0.129074 | [5 empty] | 0.494541 | [5 empty] | 0.023436 | [5 empty] | 0.010742 | [9 empty] | 46.08857 |  | 0.371361 |  |  |  | 0.957651 | [7 empty] | 0.54975 | [13 empty] | 2451.469773 | [9 empty] | 47.086084 | [5 empty] | 0.050779 | [15 empty] | 53.025731 |  | 0.014706 |  |  |  | 0.212225 | [5 empty] | 1.69361 | [13 empty] | 14.602302 | [13 empty] | 0.035155 |  |  |  |  | 2024 | Denisová and Piercey (2024), Mineralium Deposita, 59, 473–503 |  | CAN | Yukon
| ABM deposit | ABM | Seafloor hydrothermal | Volcanic-hosted massive sulfide (VMS) | Bimodal-felsic replacement-style VMS | Zn, Cu, Pb | Au, Ag | Zn, Cu, Pb, Au, Ag, Bi, Se, Co, Hg, As, Sb, Ba | van Olden et al., 2020; Denisová and Piercey, 2022; Manor et al., 2022a |  | B291157 |  | drill core |  |  |  |  | ore material | drill core | drill core | mineral separate | [5 empty] | mineralisation |  |  |  | pyrite, sphalerite, chalcopyrite, pyrrhotite, magnetite, galena, tennantite, tetrahedrite, freibergite | [6 empty] | white mica, chlorite, quartz, biotite, carbonates | Polished thin sections; transmitted and reflected light petrography | EMPA, LA-ICPMS | FEI MLA 650FEG instrument equipped with dual Bruker 5th generation XFlash SDD X-ray detectors; Geo Las 193 nm excimer laser (Coherent) coupled to a Thermo Finnigan ELEMENT XR ICP-MS | Micro Analysis Facility at MUN-CREAIT | EMPA: accelerating voltage of 25 kV, a 2-nA beam current, focused to 1 µm, with elemental counting times between 5 and 30 s. Analyses with totals falling outside 100 ± 2 wt. % range were rejected; for galena, pyrite, and sulfosalts, analyses with totals falling outside 100 ± 3 wt. % range were rejected. | Internal standards were measured periodically to demonstrate their reproducibility. | 0.005 |  |  |  | 0.048156 |  | 0.745352 | [7 empty] | 0.009077 | [5 empty] | 56.629963 | [5 empty] | 0.076656 | [5 empty] | 0.006836 | [9 empty] | 46.187337 |  | 0.961229 |  |  |  | 0.961128 | [7 empty] | 3.852372 | [13 empty] | 14.83261 | [9 empty] | 27.792848 | [5 empty] | 0.009828 | [15 empty] | 53.678023 |  | 0.008868 |  |  |  | 0.59821 | [5 empty] | 40.994704 | [13 empty] | 25.382338 | [13 empty] | 0.031337 |  |  |  |  | 2024 | Denisová and Piercey (2024), Mineralium Deposita, 59, 473–503 |  | CAN | Yukon
| ABM deposit | ABM | Seafloor hydrothermal | Volcanic-hosted massive sulfide (VMS) | Bimodal-felsic replacement-style VMS | Zn, Cu, Pb | Au, Ag | Zn, Cu, Pb, Au, Ag, Bi, Se, Co, Hg, As, Sb, Ba | van Olden et al., 2020; Denisová and Piercey, 2022; Manor et al., 2022a |  | Q721151 |  | drill core |  |  |  |  | ore material | drill core | drill core | mineral separate | [5 empty] | mineralisation |  |  |  | pyrite, sphalerite, chalcopyrite, pyrrhotite, magnetite, galena, tennantite, tetrahedrite, freibergite | [6 empty] | white mica, chlorite, quartz, biotite, carbonates | Polished thin sections; transmitted and reflected light petrography | EMPA, LA-ICPMS | FEI MLA 650FEG instrument equipped with dual Bruker 5th generation XFlash SDD X-ray detectors; Geo Las 193 nm excimer laser (Coherent) coupled to a Thermo Finnigan ELEMENT XR ICP-MS | Micro Analysis Facility at MUN-CREAIT | EMPA: accelerating voltage of 25 kV, a 2-nA beam current, focused to 1 µm, with elemental counting times between 5 and 30 s. Analyses with totals falling outside 100 ± 2 wt. % range were rejected; for galena, pyrite, and sulfosalts, analyses with totals falling outside 100 ± 3 wt. % range were rejected. | Internal standards were measured periodically to demonstrate their reproducibility. | 0.009 |  |  |  | 0.006905 | [9 empty] | 0.681517 | [11 empty] | 0.161982 | [5 empty] | 0.014998 | [9 empty] | 46.222915 | [43 empty] | 0.237974 | [15 empty] | 53.359131 |  | 0.00886 | [37 empty] | 0.014806 |  |  |  |  | 2024 | Denisová and Piercey (2024), Mineralium Deposita, 59, 473–503 |  | CAN | Yukon
| ABM deposit | ABM | Seafloor hydrothermal | Volcanic-hosted massive sulfide (VMS) | Bimodal-felsic replacement-style VMS | Zn, Cu, Pb | Au, Ag | Zn, Cu, Pb, Au, Ag, Bi, Se, Co, Hg, As, Sb, Ba | van Olden et al., 2020; Denisová and Piercey, 2022; Manor et al., 2022a |  | Q721165 |  | drill core |  |  |  |  | ore material | drill core | drill core | mineral separate | [5 empty] | mineralisation |  |  |  | pyrite, sphalerite, chalcopyrite, pyrrhotite, magnetite, galena, tennantite, tetrahedrite, freibergite | [6 empty] | white mica, chlorite, quartz, biotite, carbonates | Polished thin sections; transmitted and reflected light petrography | EMPA, LA-ICPMS | FEI MLA 650FEG instrument equipped with dual Bruker 5th generation XFlash SDD X-ray detectors; Geo Las 193 nm excimer laser (Coherent) coupled to a Thermo Finnigan ELEMENT XR ICP-MS | Micro Analysis Facility at MUN-CREAIT | EMPA: accelerating voltage of 25 kV, a 2-nA beam current, focused to 1 µm, with elemental counting times between 5 and 30 s. Analyses with totals falling outside 100 ± 2 wt. % range were rejected; for galena, pyrite, and sulfosalts, analyses with totals falling outside 100 ± 3 wt. % range were rejected. | Internal standards were measured periodically to demonstrate their reproducibility. | 0.064256 |  |  |  | 0.008831 |  | 0.11045 | [7 empty] | 0.01506 | [5 empty] | 4.135521 | [5 empty] | 0.061299 | [5 empty] | 0.005932 | [9 empty] | 46.128748 |  | 124.433065 |  |  |  | 0.692012 | [7 empty] | 1.335807 | [13 empty] | 1.199527 | [9 empty] | 25.889228 | [5 empty] | 0.231356 | [15 empty] | 53.117863 |  | 0.388559 |  |  |  | 2.671756 | [5 empty] | 0.113699 | [13 empty] | 0.076961 | [13 empty] | 0.030417 |  |  |  |  | 2024 | Denisová and Piercey (2024), Mineralium Deposita, 59, 473–503 |  | CAN | Yukon
| ABM deposit | ABM | Seafloor hydrothermal | Volcanic-hosted massive sulfide (VMS) | Bimodal-felsic replacement-style VMS | Zn, Cu, Pb | Au, Ag | Zn, Cu, Pb, Au, Ag, Bi, Se, Co, Hg, As, Sb, Ba | van Olden et al., 2020; Denisová and Piercey, 2022; Manor et al., 2022a |  | Q930238 |  | drill core |  |  |  |  | ore material | drill core | drill core | mineral separate | [5 empty] | mineralisation |  |  |  | pyrite, sphalerite, chalcopyrite, pyrrhotite, magnetite, galena, tennantite, tetrahedrite, freibergite | [6 empty] | white mica, chlorite, quartz, biotite, carbonates | Polished thin sections; transmitted and reflected light petrography | EMPA, LA-ICPMS | FEI MLA 650FEG instrument equipped with dual Bruker 5th generation XFlash SDD X-ray detectors; Geo Las 193 nm excimer laser (Coherent) coupled to a Thermo Finnigan ELEMENT XR ICP-MS | Micro Analysis Facility at MUN-CREAIT | EMPA: accelerating voltage of 25 kV, a 2-nA beam current, focused to 1 µm, with elemental counting times between 5 and 30 s. Analyses with totals falling outside 100 ± 2 wt. % range were rejected; for galena, pyrite, and sulfosalts, analyses with totals falling outside 100 ± 3 wt. % range were rejected. | Internal standards were measured periodically to demonstrate their reproducibility. | 0.004 |  |  |  | 0.380247 |  | 0.263324 | [7 empty] | 0.016041 | [5 empty] | 34.484913 | [5 empty] | 0.074304 | [5 empty] | 0.022786 | [9 empty] | 45.86326 |  | 0.256767 |  |  |  | 1.830948 | [7 empty] | 0.320005 | [13 empty] | 0.991916 | [9 empty] | 20.559093 | [5 empty] | 0.160496 | [15 empty] | 53.76423 |  | 0.045573 |  |  |  | 4.07619 | [5 empty] | 3.783641 | [13 empty] | 1.964726 | [13 empty] | 0.023777 |  |  |  |  | 2024 | Denisová and Piercey (2024), Mineralium Deposita, 59, 473–503 |  | CAN | Yukon
| ABM deposit | ABM | Seafloor hydrothermal | Volcanic-hosted massive sulfide (VMS) | Bimodal-felsic replacement-style VMS | Zn, Cu, Pb | Au, Ag | Zn, Cu, Pb, Au, Ag, Bi, Se, Co, Hg, As, Sb, Ba | van Olden et al., 2020; Denisová and Piercey, 2022; Manor et al., 2022a |  | Q930239 |  | drill core |  |  |  |  | ore material | drill core | drill core | mineral separate | [5 empty] | mineralisation |  |  |  | pyrite, sphalerite, chalcopyrite, pyrrhotite, magnetite, galena, tennantite, tetrahedrite, freibergite | [6 empty] | white mica, chlorite, quartz, biotite, carbonates | Polished thin sections; transmitted and reflected light petrography | EMPA, LA-ICPMS | FEI MLA 650FEG instrument equipped with dual Bruker 5th generation XFlash SDD X-ray detectors; Geo Las 193 nm excimer laser (Coherent) coupled to a Thermo Finnigan ELEMENT XR ICP-MS | Micro Analysis Facility at MUN-CREAIT | EMPA: accelerating voltage of 25 kV, a 2-nA beam current, focused to 1 µm, with elemental counting times between 5 and 30 s. Analyses with totals falling outside 100 ± 2 wt. % range were rejected; for galena, pyrite, and sulfosalts, analyses with totals falling outside 100 ± 3 wt. % range were rejected. | Internal standards were measured periodically to demonstrate their reproducibility. | 0.008088 |  |  |  | 0.019609 | [9 empty] | 0.006066 | [11 empty] | 0.035296 | [5 empty] | 0.009804 | [9 empty] | 45.826226 | [43 empty] | 8.057857 | [15 empty] | 53.994351 |  | 0.048571 |  |  |  | 2.357003 | [33 empty] | 0.104908 |  |  |  |  | 2024 | Denisová and Piercey (2024), Mineralium Deposita, 59, 473–503 |  | CAN | Yukon
| ABM deposit | ABM | Seafloor hydrothermal | Volcanic-hosted massive sulfide (VMS) | Bimodal-felsic replacement-style VMS | Zn, Cu, Pb | Au, Ag | Zn, Cu, Pb, Au, Ag, Bi, Se, Co, Hg, As, Sb, Ba | van Olden et al., 2020; Denisová and Piercey, 2022; Manor et al., 2022a |  | Q930271 |  | drill core |  |  |  |  | ore material | drill core | drill core | mineral separate | [5 empty] | mineralisation |  |  |  | pyrite, sphalerite, chalcopyrite, pyrrhotite, magnetite, galena, tennantite, tetrahedrite, freibergite | [6 empty] | white mica, chlorite, quartz, biotite, carbonates | Polished thin sections; transmitted and reflected light petrography | EMPA, LA-ICPMS | FEI MLA 650FEG instrument equipped with dual Bruker 5th generation XFlash SDD X-ray detectors; Geo Las 193 nm excimer laser (Coherent) coupled to a Thermo Finnigan ELEMENT XR ICP-MS | Micro Analysis Facility at MUN-CREAIT | EMPA: accelerating voltage of 25 kV, a 2-nA beam current, focused to 1 µm, with elemental counting times between 5 and 30 s. Analyses with totals falling outside 100 ± 2 wt. % range were rejected; for galena, pyrite, and sulfosalts, analyses with totals falling outside 100 ± 3 wt. % range were rejected. | Internal standards were measured periodically to demonstrate their reproducibility. | 0.003 |  |  |  | 0.038852 | [9 empty] | 0.158847 | [11 empty] | 0.068704 | [5 empty] | 0.024537 | [9 empty] | 46.192349 | [43 empty] | 0.048092 | [15 empty] | 53.637855 |  | 0.022574 |  |  |  | 6.380302 | [33 empty] | 0.564324 |  |  |  |  | 2024 | Denisová and Piercey (2024), Mineralium Deposita, 59, 473–503 |  | CAN | Yukon
| ABM deposit | ABM | Seafloor hydrothermal | Volcanic-hosted massive sulfide (VMS) | Bimodal-felsic replacement-style VMS | Zn, Cu, Pb | Au, Ag | Zn, Cu, Pb, Au, Ag, Bi, Se, Co, Hg, As, Sb, Ba | van Olden et al., 2020; Denisová and Piercey, 2022; Manor et al., 2022a |  | B264518 |  | drill core |  |  |  |  | ore material | drill core | drill core | mineral separate | [5 empty] | mineralisation |  |  |  | pyrite, sphalerite, chalcopyrite, pyrrhotite, magnetite, galena, tennantite, tetrahedrite, freibergite | [6 empty] | white mica, chlorite, quartz, biotite, carbonates | Polished thin sections; transmitted and reflected light petrography | EMPA, LA-ICPMS | FEI MLA 650FEG instrument equipped with dual Bruker 5th generation XFlash SDD X-ray detectors; Geo Las 193 nm excimer laser (Coherent) coupled to a Thermo Finnigan ELEMENT XR ICP-MS | Micro Analysis Facility at MUN-CREAIT | EMPA: accelerating voltage of 25 kV, a 2-nA beam current, focused to 1 µm, with elemental counting times between 5 and 30 s. Analyses with totals falling outside 100 ± 2 wt. % range were rejected; for galena, pyrite, and sulfosalts, analyses with totals falling outside 100 ± 3 wt. % range were rejected. | Internal standards were measured periodically to demonstrate their reproducibility. | 0.043989 |  |  |  | 0.012 |  | 0.122885 | [7 empty] | 0.016047 | [5 empty] | 5.002647 | [5 empty] | 0.074111 | [5 empty] | 0.008932 | [9 empty] | 59.715415 |  | 13.16752 |  |  |  | 1.153353 | [7 empty] | 0.559966 | [13 empty] | 1.153391 | [9 empty] | 58.250763 | [5 empty] | 0.12747 | [15 empty] | 39.760869 |  | 0.009 |  |  |  | 8.208819 | [5 empty] | 0.176865 | [7 empty] | 0.515816 | [5 empty] | 0.0111 | [13 empty] | 0.322134 |  |  |  |  | 2024 | Denisová and Piercey (2024), Mineralium Deposita, 59, 473–503 |  | CAN | Yukon
| ABM deposit | ABM | Seafloor hydrothermal | Volcanic-hosted massive sulfide (VMS) | Bimodal-felsic replacement-style VMS | Zn, Cu, Pb | Au, Ag | Zn, Cu, Pb, Au, Ag, Bi, Se, Co, Hg, As, Sb, Ba | van Olden et al., 2020; Denisová and Piercey, 2022; Manor et al., 2022a |  | tennantite |  | drill core |  |  |  |  | ore material | drill core | drill core | mineral separate | [5 empty] | mineralisation |  |  |  | pyrite, sphalerite, chalcopyrite, pyrrhotite, magnetite, galena, tennantite, tetrahedrite, freibergite | [6 empty] | white mica, chlorite, quartz, biotite, carbonates | Polished thin sections; transmitted and reflected light petrography | EMPA, LA-ICPMS | FEI MLA 650FEG instrument equipped with dual Bruker 5th generation XFlash SDD X-ray detectors; Geo Las 193 nm excimer laser (Coherent) coupled to a Thermo Finnigan ELEMENT XR ICP-MS | Micro Analysis Facility at MUN-CREAIT | EMPA: accelerating voltage of 25 kV, a 2-nA beam current, focused to 1 µm, with elemental counting times between 5 and 30 s. Analyses with totals falling outside 100 ± 2 wt. % range were rejected; for galena, pyrite, and sulfosalts, analyses with totals falling outside 100 ± 3 wt. % range were rejected. | Internal standards were measured periodically to demonstrate their reproducibility. | 2.007642 |  |  |  | 13.369568 | [21 empty] | 0.00702 | [5 empty] | 40.20999 | [9 empty] | 5.077267 | [9 empty] | 0.03 | [27 empty] | 0.041233 | [5 empty] | 0.140395 | [15 empty] | 27.068062 |  | 9.095558 |  |  |  | 0.01307 | [33 empty] | 3.024499 |  |  |  |  | 2024 | Denisová and Piercey (2024), Mineralium Deposita, 59, 473–503 |  | CAN | Yukon
| ABM deposit | ABM | Seafloor hydrothermal | Volcanic-hosted massive sulfide (VMS) | Bimodal-felsic replacement-style VMS | Zn, Cu, Pb | Au, Ag | Zn, Cu, Pb, Au, Ag, Bi, Se, Co, Hg, As, Sb, Ba | van Olden et al., 2020; Denisová and Piercey, 2022; Manor et al., 2022a |  | tetrahedrite |  | drill core |  |  |  |  | ore material | drill core | drill core | mineral separate | [5 empty] | mineralisation |  |  |  | pyrite, sphalerite, chalcopyrite, pyrrhotite, magnetite, galena, tennantite, tetrahedrite, freibergite | [6 empty] | white mica, chlorite, quartz, biotite, carbonates | Polished thin sections; transmitted and reflected light petrography | EMPA, LA-ICPMS | FEI MLA 650FEG instrument equipped with dual Bruker 5th generation XFlash SDD X-ray detectors; Geo Las 193 nm excimer laser (Coherent) coupled to a Thermo Finnigan ELEMENT XR ICP-MS | Micro Analysis Facility at MUN-CREAIT | EMPA: accelerating voltage of 25 kV, a 2-nA beam current, focused to 1 µm, with elemental counting times between 5 and 30 s. Analyses with totals falling outside 100 ± 2 wt. % range were rejected; for galena, pyrite, and sulfosalts, analyses with totals falling outside 100 ± 3 wt. % range were rejected. | Internal standards were measured periodically to demonstrate their reproducibility. | 3.799337 |  |  |  | 3.949985 | [21 empty] | 0.011047 | [5 empty] | 36.900673 | [9 empty] | 2.61625 | [9 empty] | 0.054 | [27 empty] | 0.023059 | [5 empty] | 0.08135 | [15 empty] | 25.521744 |  | 22.214522 |  |  |  | 0.061263 | [33 empty] | 4.852867 |  |  |  |  | 2024 | Denisová and Piercey (2024), Mineralium Deposita, 59, 473–503 |  | CAN | Yukon
| ABM deposit | ABM | Seafloor hydrothermal | Volcanic-hosted massive sulfide (VMS) | Bimodal-felsic replacement-style VMS | Zn, Cu, Pb | Au, Ag | Zn, Cu, Pb, Au, Ag, Bi, Se, Co, Hg, As, Sb, Ba | van Olden et al., 2020; Denisová and Piercey, 2022; Manor et al., 2022a |  | freibergite |  | drill core |  |  |  |  | ore material | drill core | drill core | mineral separate | [5 empty] | mineralisation |  |  |  | pyrite, sphalerite, chalcopyrite, pyrrhotite, magnetite, galena, tennantite, tetrahedrite, freibergite | [6 empty] | white mica, chlorite, quartz, biotite, carbonates | Polished thin sections; transmitted and reflected light petrography | EMPA, LA-ICPMS | FEI MLA 650FEG instrument equipped with dual Bruker 5th generation XFlash SDD X-ray detectors; Geo Las 193 nm excimer laser (Coherent) coupled to a Thermo Finnigan ELEMENT XR ICP-MS | Micro Analysis Facility at MUN-CREAIT | EMPA: accelerating voltage of 25 kV, a 2-nA beam current, focused to 1 µm, with elemental counting times between 5 and 30 s. Analyses with totals falling outside 100 ± 2 wt. % range were rejected; for galena, pyrite, and sulfosalts, analyses with totals falling outside 100 ± 3 wt. % range were rejected. | Internal standards were measured periodically to demonstrate their reproducibility. | 23.640655 |  |  |  | 0.054542 | [21 empty] | 0.00595 | [5 empty] | 18.734815 | [9 empty] | 5.710092 | [37 empty] | 0.0119 | [5 empty] | 4.013328 | [15 empty] | 21.91414 |  | 25.393945 |  |  |  | 0.062476 | [33 empty] | 0.458156 |  |  |  |  | 2024 | Denisová and Piercey (2024), Mineralium Deposita, 59, 473–503 |  | CAN | Yukon
| ABM deposit | ABM | Seafloor hydrothermal | Volcanic-hosted massive sulfide (VMS) | Bimodal-felsic replacement-style VMS | Zn, Cu, Pb | Au, Ag | Zn, Cu, Pb, Au, Ag, Bi, Se, Co, Hg, As, Sb, Ba | van Olden et al., 2020; Denisová and Piercey, 2022; Manor et al., 2022a |  | bournonite |  | drill core |  |  |  |  | ore material | drill core | drill core | mineral separate | [5 empty] | mineralisation |  |  |  | pyrite, sphalerite, chalcopyrite, pyrrhotite, magnetite, galena, tennantite, tetrahedrite, freibergite | [6 empty] | white mica, chlorite, quartz, biotite, carbonates | Polished thin sections; transmitted and reflected light petrography | EMPA, LA-ICPMS | FEI MLA 650FEG instrument equipped with dual Bruker 5th generation XFlash SDD X-ray detectors; Geo Las 193 nm excimer laser (Coherent) coupled to a Thermo Finnigan ELEMENT XR ICP-MS | Micro Analysis Facility at MUN-CREAIT | EMPA: accelerating voltage of 25 kV, a 2-nA beam current, focused to 1 µm, with elemental counting times between 5 and 30 s. Analyses with totals falling outside 100 ± 2 wt. % range were rejected; for galena, pyrite, and sulfosalts, analyses with totals falling outside 100 ± 3 wt. % range were rejected. | Internal standards were measured periodically to demonstrate their reproducibility. | 12.801976 | [13 empty] | 0.253172 | [17 empty] | 7.908329 | [9 empty] | 3.476289 | [43 empty] | 38.438467 | [15 empty] | 16.484667 |  | 19.848097 |  |  |  | 0.195217 | [33 empty] | 0.593786 |  |  |  |  | 2024 | Denisová and Piercey (2024), Mineralium Deposita, 59, 473–503 |  | CAN | Yukon
| ABM deposit | ABM | Seafloor hydrothermal | Volcanic-hosted massive sulfide (VMS) | Bimodal-felsic replacement-style VMS | Zn, Cu, Pb | Au, Ag | Zn, Cu, Pb, Au, Ag, Bi, Se, Co, Hg, As, Sb, Ba | van Olden et al., 2020; Denisová and Piercey, 2022; Manor et al., 2022a |  | discrasite |  | drill core |  |  |  |  | ore material | drill core | drill core | mineral separate | [5 empty] | mineralisation |  |  |  | pyrite, sphalerite, chalcopyrite, pyrrhotite, magnetite, galena, tennantite, tetrahedrite, freibergite | [6 empty] | white mica, chlorite, quartz, biotite, carbonates | Polished thin sections; transmitted and reflected light petrography | EMPA, LA-ICPMS | FEI MLA 650FEG instrument equipped with dual Bruker 5th generation XFlash SDD X-ray detectors; Geo Las 193 nm excimer laser (Coherent) coupled to a Thermo Finnigan ELEMENT XR ICP-MS | Micro Analysis Facility at MUN-CREAIT | EMPA: accelerating voltage of 25 kV, a 2-nA beam current, focused to 1 µm, with elemental counting times between 5 and 30 s. Analyses with totals falling outside 100 ± 2 wt. % range were rejected; for galena, pyrite, and sulfosalts, analyses with totals falling outside 100 ± 3 wt. % range were rejected. | Internal standards were measured periodically to demonstrate their reproducibility. | 72.27671 |  |  |  | 0.071364 | [21 empty] | 0.021522 | [5 empty] | 0.072765 | [9 empty] | 0.029721 | [37 empty] | 0.038944 | [5 empty] | 0.058417 | [17 empty] | 19.20369 |  |  |  | 0.010249 | [33 empty] | 0.103987 |  |  |  |  | 2024 | Denisová and Piercey (2024), Mineralium Deposita, 59, 473–503 |  | CAN | Yukon
| ABM deposit | ABM | Seafloor hydrothermal | Volcanic-hosted massive sulfide (VMS) | Bimodal-felsic replacement-style VMS | Zn, Cu, Pb | Au, Ag | Zn, Cu, Pb, Au, Ag, Bi, Se, Co, Hg, As, Sb, Ba | van Olden et al., 2020; Denisová and Piercey, 2022; Manor et al., 2022a |  | gudmubdlite |  | drill core |  |  |  |  | ore material | drill core | drill core | mineral separate | [5 empty] | mineralisation |  |  |  | pyrite, sphalerite, chalcopyrite, pyrrhotite, magnetite, galena, tennantite, tetrahedrite, freibergite | [6 empty] | white mica, chlorite, quartz, biotite, carbonates | Polished thin sections; transmitted and reflected light petrography | EMPA, LA-ICPMS | FEI MLA 650FEG instrument equipped with dual Bruker 5th generation XFlash SDD X-ray detectors; Geo Las 193 nm excimer laser (Coherent) coupled to a Thermo Finnigan ELEMENT XR ICP-MS | Micro Analysis Facility at MUN-CREAIT | EMPA: accelerating voltage of 25 kV, a 2-nA beam current, focused to 1 µm, with elemental counting times between 5 and 30 s. Analyses with totals falling outside 100 ± 2 wt. % range were rejected; for galena, pyrite, and sulfosalts, analyses with totals falling outside 100 ± 3 wt. % range were rejected. | Internal standards were measured periodically to demonstrate their reproducibility. | 0.022094 |  |  |  | 0.417784 | [21 empty] | 0.04218 | [5 empty] | 0.002009 | [9 empty] | 27.152943 | [37 empty] | 0.181776 | [5 empty] | 0.07733 | [15 empty] | 14.965905 |  | 57.123919 |  |  |  | 0.01406 | [33 empty] | 0 |  |  |  |  | 2024 | Denisová and Piercey (2024), Mineralium Deposita, 59, 473–503 |  | CAN | Yukon
| ABM deposit | ABM | Seafloor hydrothermal | Volcanic-hosted massive sulfide (VMS) | Bimodal-felsic replacement-style VMS | Zn, Cu, Pb | Au, Ag | Zn, Cu, Pb, Au, Ag, Bi, Se, Co, Hg, As, Sb, Ba | van Olden et al., 2020; Denisová and Piercey, 2022; Manor et al., 2022a |  | menenghinite |  | drill core |  |  |  |  | ore material | drill core | drill core | mineral separate | [5 empty] | mineralisation |  |  |  | pyrite, sphalerite, chalcopyrite, pyrrhotite, magnetite, galena, tennantite, tetrahedrite, freibergite | [6 empty] | white mica, chlorite, quartz, biotite, carbonates | Polished thin sections; transmitted and reflected light petrography | EMPA, LA-ICPMS | FEI MLA 650FEG instrument equipped with dual Bruker 5th generation XFlash SDD X-ray detectors; Geo Las 193 nm excimer laser (Coherent) coupled to a Thermo Finnigan ELEMENT XR ICP-MS | Micro Analysis Facility at MUN-CREAIT | EMPA: accelerating voltage of 25 kV, a 2-nA beam current, focused to 1 µm, with elemental counting times between 5 and 30 s. Analyses with totals falling outside 100 ± 2 wt. % range were rejected; for galena, pyrite, and sulfosalts, analyses with totals falling outside 100 ± 3 wt. % range were rejected. | Internal standards were measured periodically to demonstrate their reproducibility. | 15.336783 |  |  |  | 0.080175 | [21 empty] | 0.010255 | [5 empty] | 6.923973 | [9 empty] | 7.314595 | [37 empty] | 0.031751 | [5 empty] | 35.826225 | [15 empty] | 19.044422 |  | 13.218664 |  |  |  | 0.074582 | [33 empty] | 2.170326 |  |  |  |  | 2024 | Denisová and Piercey (2024), Mineralium Deposita, 59, 473–503 |  | CAN | Yukon
| ABM deposit | ABM | Seafloor hydrothermal | Volcanic-hosted massive sulfide (VMS) | Bimodal-felsic replacement-style VMS | Zn, Cu, Pb | Au, Ag | Zn, Cu, Pb, Au, Ag, Bi, Se, Co, Hg, As, Sb, Ba | van Olden et al., 2020; Denisová and Piercey, 2022; Manor et al., 2022a |  | ullmannite |  | drill core |  |  |  |  | ore material | drill core | drill core | mineral separate | [5 empty] | mineralisation |  |  |  | pyrite, sphalerite, chalcopyrite, pyrrhotite, magnetite, galena, tennantite, tetrahedrite, freibergite | [6 empty] | white mica, chlorite, quartz, biotite, carbonates | Polished thin sections; transmitted and reflected light petrography | EMPA, LA-ICPMS | FEI MLA 650FEG instrument equipped with dual Bruker 5th generation XFlash SDD X-ray detectors; Geo Las 193 nm excimer laser (Coherent) coupled to a Thermo Finnigan ELEMENT XR ICP-MS | Micro Analysis Facility at MUN-CREAIT | EMPA: accelerating voltage of 25 kV, a 2-nA beam current, focused to 1 µm, with elemental counting times between 5 and 30 s. Analyses with totals falling outside 100 ± 2 wt. % range were rejected; for galena, pyrite, and sulfosalts, analyses with totals falling outside 100 ± 3 wt. % range were rejected. | Internal standards were measured periodically to demonstrate their reproducibility. | 4.569432 |  |  |  | 0.446125 | [21 empty] | 0.661529 | [5 empty] | 3.082667 | [9 empty] | 6.922598 | [37 empty] | 12.906036 | [5 empty] | 0.103394 | [15 empty] | 8.928247 |  | 62.244028 | [37 empty] | 0.135944 |  |  |  |  | 2024 | Denisová and Piercey (2024), Mineralium Deposita, 59, 473–503 |  | CAN | Yukon
| ABM deposit | ABM | Seafloor hydrothermal | Volcanic-hosted massive sulfide (VMS) | Bimodal-felsic replacement-style VMS | Zn, Cu, Pb | Au, Ag | Zn, Cu, Pb, Au, Ag, Bi, Se, Co, Hg, As, Sb, Ba | van Olden et al., 2020; Denisová and Piercey, 2022; Manor et al., 2022a |  | gudmundlite |  | drill core |  |  |  |  | ore material | drill core | drill core | mineral separate | [5 empty] | mineralisation |  |  |  | pyrite, sphalerite, chalcopyrite, pyrrhotite, magnetite, galena, tennantite, tetrahedrite, freibergite | [6 empty] | white mica, chlorite, quartz, biotite, carbonates | Polished thin sections; transmitted and reflected light petrography | EMPA, LA-ICPMS | FEI MLA 650FEG instrument equipped with dual Bruker 5th generation XFlash SDD X-ray detectors; Geo Las 193 nm excimer laser (Coherent) coupled to a Thermo Finnigan ELEMENT XR ICP-MS | Micro Analysis Facility at MUN-CREAIT | EMPA: accelerating voltage of 25 kV, a 2-nA beam current, focused to 1 µm, with elemental counting times between 5 and 30 s. Analyses with totals falling outside 100 ± 2 wt. % range were rejected; for galena, pyrite, and sulfosalts, analyses with totals falling outside 100 ± 3 wt. % range were rejected. | Internal standards were measured periodically to demonstrate their reproducibility. | [14 empty] | 0.853832 | [17 empty] | 0.013619 | [9 empty] | 27.238822 | [43 empty] | 1.766333 | [15 empty] | 15.48108 |  | 54.356115 |  |  |  | 0.286008 | [38 empty] | 2024 | Denisová and Piercey (2024), Mineralium Deposita, 59, 473–503 |  | CAN | Yukon
| ABM deposit | ABM | Seafloor hydrothermal | Volcanic-hosted massive sulfide (VMS) | Bimodal-felsic replacement-style VMS | Zn, Cu, Pb | Au, Ag | Zn, Cu, Pb, Au, Ag, Bi, Se, Co, Hg, As, Sb, Ba | van Olden et al., 2020; Denisová and Piercey, 2022; Manor et al., 2022a |  | boulangerite |  | drill core |  |  |  |  | ore material | drill core | drill core | mineral separate | [5 empty] | mineralisation |  |  |  | pyrite, sphalerite, chalcopyrite, pyrrhotite, magnetite, galena, tennantite, tetrahedrite, freibergite | [6 empty] | white mica, chlorite, quartz, biotite, carbonates | Polished thin sections; transmitted and reflected light petrography | EMPA, LA-ICPMS | FEI MLA 650FEG instrument equipped with dual Bruker 5th generation XFlash SDD X-ray detectors; Geo Las 193 nm excimer laser (Coherent) coupled to a Thermo Finnigan ELEMENT XR ICP-MS | Micro Analysis Facility at MUN-CREAIT | EMPA: accelerating voltage of 25 kV, a 2-nA beam current, focused to 1 µm, with elemental counting times between 5 and 30 s. Analyses with totals falling outside 100 ± 2 wt. % range were rejected; for galena, pyrite, and sulfosalts, analyses with totals falling outside 100 ± 3 wt. % range were rejected. | Internal standards were measured periodically to demonstrate their reproducibility. | 2.0565 |  |  |  | 0.005018 | [9 empty] | 0.165018 | [17 empty] | 1.309767 | [9 empty] | 0.970533 | [43 empty] | 61.255972 | [15 empty] | 17.961379 |  | 18.414027 |  |  |  | 0.083303 | [38 empty] | 2024 | Denisová and Piercey (2024), Mineralium Deposita, 59, 473–503 |  | CAN | Yukon
| ABM deposit | ABM | Seafloor hydrothermal | Volcanic-hosted massive sulfide (VMS) | Bimodal-felsic replacement-style VMS | Zn, Cu, Pb | Au, Ag | Zn, Cu, Pb, Au, Ag, Bi, Se, Co, Hg, As, Sb, Ba | van Olden et al., 2020; Denisová and Piercey, 2022; Manor et al., 2022a |  | Bi-rich galena |  | drill core |  |  |  |  | ore material | drill core | drill core | mineral separate | [5 empty] | mineralisation |  |  |  | pyrite, sphalerite, chalcopyrite, pyrrhotite, magnetite, galena, tennantite, tetrahedrite, freibergite | [6 empty] | white mica, chlorite, quartz, biotite, carbonates | Polished thin sections; transmitted and reflected light petrography | EMPA, LA-ICPMS | FEI MLA 650FEG instrument equipped with dual Bruker 5th generation XFlash SDD X-ray detectors; Geo Las 193 nm excimer laser (Coherent) coupled to a Thermo Finnigan ELEMENT XR ICP-MS | Micro Analysis Facility at MUN-CREAIT | EMPA: accelerating voltage of 25 kV, a 2-nA beam current, focused to 1 µm, with elemental counting times between 5 and 30 s. Analyses with totals falling outside 100 ± 2 wt. % range were rejected; for galena, pyrite, and sulfosalts, analyses with totals falling outside 100 ± 3 wt. % range were rejected. | Internal standards were measured periodically to demonstrate their reproducibility. | 0.361911 | [13 empty] | 9.514106 | [27 empty] | 2.626644 | [43 empty] | 72.267672 | [15 empty] | 9.385359 | [5 empty] | 5.767262 | [38 empty] | 2024 | Denisová and Piercey (2024), Mineralium Deposita, 59, 473–503 |  | CAN | Yukon
| ABM deposit | ABM | Seafloor hydrothermal | Volcanic-hosted massive sulfide (VMS) | Bimodal-felsic replacement-style VMS | Zn, Cu, Pb | Au, Ag | Zn, Cu, Pb, Au, Ag, Bi, Se, Co, Hg, As, Sb, Ba | van Olden et al., 2020; Denisová and Piercey, 2022; Manor et al., 2022a |  | native Bi |  | drill core |  |  |  |  | ore material | drill core | drill core | mineral separate | [5 empty] | mineralisation |  |  |  | pyrite, sphalerite, chalcopyrite, pyrrhotite, magnetite, galena, tennantite, tetrahedrite, freibergite | [6 empty] | white mica, chlorite, quartz, biotite, carbonates | Polished thin sections; transmitted and reflected light petrography | EMPA, LA-ICPMS | FEI MLA 650FEG instrument equipped with dual Bruker 5th generation XFlash SDD X-ray detectors; Geo Las 193 nm excimer laser (Coherent) coupled to a Thermo Finnigan ELEMENT XR ICP-MS | Micro Analysis Facility at MUN-CREAIT | EMPA: accelerating voltage of 25 kV, a 2-nA beam current, focused to 1 µm, with elemental counting times between 5 and 30 s. Analyses with totals falling outside 100 ± 2 wt. % range were rejected; for galena, pyrite, and sulfosalts, analyses with totals falling outside 100 ± 3 wt. % range were rejected. | Internal standards were measured periodically to demonstrate their reproducibility. | [14 empty] | 97.844103 | [17 empty] | 0.195322 | [9 empty] | 0.440354 | [43 empty] | 0.202848 | [15 empty] | 0.179403 |  | 1.232378 | [37 empty] | 2.167287 |  |  |  |  | 2024 | Denisová and Piercey (2024), Mineralium Deposita, 59, 473–503 |  | CAN | Yukon
| ABM deposit | ABM | Seafloor hydrothermal | Volcanic-hosted massive sulfide (VMS) | Bimodal-felsic replacement-style VMS | Zn, Cu, Pb | Au, Ag | Zn, Cu, Pb, Au, Ag, Bi, Se, Co, Hg, As, Sb, Ba | van Olden et al., 2020; Denisová and Piercey, 2022; Manor et al., 2022a |  | bismuthinite |  | drill core |  |  |  |  | ore material | drill core | drill core | mineral separate | [5 empty] | mineralisation |  |  |  | pyrite, sphalerite, chalcopyrite, pyrrhotite, magnetite, galena, tennantite, tetrahedrite, freibergite | [6 empty] | white mica, chlorite, quartz, biotite, carbonates | Polished thin sections; transmitted and reflected light petrography | EMPA, LA-ICPMS | FEI MLA 650FEG instrument equipped with dual Bruker 5th generation XFlash SDD X-ray detectors; Geo Las 193 nm excimer laser (Coherent) coupled to a Thermo Finnigan ELEMENT XR ICP-MS | Micro Analysis Facility at MUN-CREAIT | EMPA: accelerating voltage of 25 kV, a 2-nA beam current, focused to 1 µm, with elemental counting times between 5 and 30 s. Analyses with totals falling outside 100 ± 2 wt. % range were rejected; for galena, pyrite, and sulfosalts, analyses with totals falling outside 100 ± 3 wt. % range were rejected. | Internal standards were measured periodically to demonstrate their reproducibility. | [14 empty] | 78.359502 | [17 empty] | 0.282478 | [9 empty] | 2.110843 | [43 empty] | 0.762303 | [15 empty] | 17.279508 | [44 empty] | 2024 | Denisová and Piercey (2024), Mineralium Deposita, 59, 473–503 |  | CAN | Yukon