## Summary
T1_metadata_% | T2_numerical_% | T3_structural_% | T4_null_% | overall_%
0 | 0 | 0 | 0 | 0

## Metadata
field | predicted | ground_truth | score_% | note
deposit_name |  | Shuangjianzishan | 0 | Predicted absent
deposit_environment |  | Magmatic hydrothermal | 0 | Predicted absent
deposit_group |  | Vein | 0 | Predicted absent
deposit_type |  | Vein polymetallic | 0 | Predicted absent
all_commodities |  | Ag, Pb, Zn | 0 | Predicted absent
mineral |  | sphalerite | 0 | Predicted absent
analytical_method |  | LA-ICPMS | 0 | Predicted absent
instrument_type_model |  | RESOlution S-155 laser microprobe equipped with a Coherent COMPex Pro 193 excimer laser; Agilent 7700 quadrupole ICP-MS operated with x-type extraction lenses | 0 | Predicted absent
operating_conditions/if reported |  | Ablation occurred in an atmosphere of pure He, flowing at a rate of 350 ml/min. The carrier gas was mixed with argon flowing at 1.05 l/min immediately after exiting the ablation cell. Analysis of sphalerite was perform using a 29 um laser beam, laser fluence of 2.7 J/cm2 and a repetition rate of 5 Hz. The total acquisition time on the mass-spectrometer for each analysis was 90 s, with 30 s background measurement followed by 60 s of sample ablation. A set of 42 isotopes, representing chalcophile, siderophile and selected lithophile elements, were measured with the total sweep time of 0.684 sec. 55Mn, 57Fe, 59Co, 60Ni, 65Cu, 66Zn, 69Ga, 74Ge, 75As, 77Se, 95Mo, 107Ag, 111Cd, 115In, 118Sn, 121Sb, 125Te, 197Au, 202Hg, 205Tl, 208Pb and 209Bi | 0 | Predicted absent
standards_used/if reported |  | in-house reference material STDGL3 | 0 | Predicted absent
country |  | CHN | 0 | Predicted absent
publication_date |  | 2024 | 0 | Predicted absent