## Sheet1
Uploaded | deposit_name | deposit_local_id | deposit_environment | deposit_group | deposit_type | primary_commodities | secondary_commodities | all_commodities | deposit_source | sample_uid | sample_name | sample_local_id | feature_type | feature_name | feature_uid | top_depth_m | bottom_depth_m | sample_deposit_relation | sample_type | sampling_method | material_class | material_class_comments | province | strat_unit_name | strat_unit_uid | strat_grouping | earth_material_group | earth_material_qualifier | earth_material | metamorphic_grade | mineral | paragenetic_stage | mode_of_occurrence | texture | color | alteration | sample_description | associated_minerals | sample_preparation | analytical_method | instrument_type_model | laboratory_location/if reported | operating_conditions/if reported | standards_used/if reported | ag_ppm | ag_detection_limit | al_ppm | al_detection_limit | as_ppm | as_detection_limit | au_ppm | au_detection_limit | b_ppm | b_detection_limit | ba_ppm | ba_detection_limit | be_ppm | be_detection_limit | bi_ppm | bi_detection_limit | br_ppm | br_detection_limit | ca_ppm | ca_detection_limit | cd_ppm | cd_detection_limit | ce_ppm | ce_detection_limit | cl_ppm | cl_detection_limit | co_ppm | co_detection_limit | cr_ppm | cr_detection_limit | cs_ppm | cs_detection_limit | cu_ppm | cu_detection_limit | dy_ppm | dy_detection_limit | er_ppm | er_detection_limit | eu_ppm | eu_detection_limit | f_ppm | f_detection_limit | fe_ppm | fe_detection_limit | ga_ppm | ga_detection_limit | gd_ppm | gd_detection_limit | ge_ppm | ge_detection_limit | hf_ppm | hf_detection_limit | hg_ppm | hg_detection_limit | ho_ppm | ho_detection_limit | in_ppm | in_detection_limit | ir_ppm | ir_detection_limit | k_ppm | k_detection_limit | la_ppm | la_detection_limit | li_ppm | li_detection_limit | lu_ppm | lu_detection_limit | mg_ppm | mg_detection_limit | mn_ppm | mn_detection_limit | mo_ppm | mo_detection_limit | na_ppm | na_detection_limit | nb_ppm | nb_detection_limit | nd_ppm | nd_detection_limit | ni_ppm | ni_detection_limit | os_ppm | os_detection_limit | p_ppm | p_detection_limit | pb_ppm | pb_detection_limit | pd_ppm | pd_detection_limit | pr_ppm | pr_detection_limit | pt_ppm | pt_detection_limit | rb_ppm | rb_detection_limit | re_ppm | re_detection_limit | rh_ppm | rh_detection_limit | ru_ppm | ru_detection_limit | s_ppm | s_detection_limit | sb_ppm | sb_detection_limit | sc_ppm | sc_detection_limit | se_ppm | se_detection_limit | si_ppm | si_detection_limit | sm_ppm | sm_detection_limit | sn_ppm | sn_detection_limit | sr_ppm | sr_detection_limit | ta_ppm | ta_detection_limit | tb_ppm | tb_detection_limit | te_ppm | te_detection_limit | th_ppm | th_detection_limit | ti_ppm | ti_detection_limit | tl_ppm | tl_detection_limit | tm_ppm | tm_detection_limit | u_ppm | u_detection_limit | v_ppm | v_detection_limit | w_ppm | w_detection_limit | y_ppm | y_detection_limit | yb_ppm | yb_detection_limit | zn_ppm | zn_detection_limit | zr_ppm | zr_detection_limit | analysis_datetime | publication_date | sample_source | submitter | country | state | deposit_longitude_wgs84 | deposit_latitude_wgs84 | sample_longitude_wgs84 | sample_latitude_wgs84 | sample_easting | sample_northing | sample_utm_zone | sample_location_description | location_source | location_accuracy | comments | last_update
| Rudna | Lubin-Sieroszowice ore district | Basin hydrothermal | Stratiform sediment-hosted Cu | stratiform sediment-hosted Cu-Ag | Cu, Ag | Ge | Cu, Ag, Ge | Foltyn et al., 2025 |  | L-RU-W-1-ccp1.d |  | underground mine |  |  |  |  | ore material | polished section | grab | mineral separate | [5 empty] | mineralisation | germanium-rich | chalcopyrite |  | chalcopyrite | epigenetic | epigenetic sulfide-calcite veins and breccias | massive, epigenetic chalcopyrite-calcite veins |  |  |  | calcite, bornite, sphalerite, galena, tennantite, luzonite, gersdorffite, betekhtinite, anhydrite, anillite |  | EMPA, LA-ICPMS, SEM-EDS | TESCAN Integrated Mineral Analyzer (TIMA); laser ablation inductively coupled plasma mass spectrometry (LA-ICP-MS); electron microprobe microanalysis (EPMA); micro X-ray fluorescence (micro-XRF) | AGH University of Kraków, Faculty of Geology, Geophysics and Environmental Protection, 30 Mickiewicza Av., 30-059 Krakow, Poland; Montanuniversität Leoben, Department of Applied Geosciences and Geophysics, Peter-Tunner-Straße 5, 8700 Leoben, Austria | [6 empty] | 2.29168 | [9 empty] | 0.063822 | [11 empty] | 0.817269 | [15 empty] | 320085.6 |  | 0.363523 |  |  |  | 59.338288 | [7 empty] | 0.096452 | [13 empty] | 5.266023 | [15 empty] | 10.529999 | [15 empty] | 363717.1 |  | 1.904101 | [9 empty] | 3.532112 | [13 empty] | 0.125594 | [18 empty] | 2025 | Foltyn, K., Węgrzynek, D., Bertrandsson Erlandsson, V., Gugała, E., Kozub-Budzyń, G.A., Melcher, F., Szczerbowska-Boruchowska, M., Piestrzyński, A. (2025). Geochemical and mineralogical investigation of germanium-rich chalcopyrite veins from the Cu-Ag Kupferschiefer deposit, Poland. Ore Geology Reviews, 181, 106636. |  | POL | Lower Silesia
| Lubin-Sieroszowice (Rudna) | Lubin-Sieroszowice ore district | Basin hydrothermal | Stratiform sediment-hosted Cu | stratiform sediment-hosted Cu-Ag | Cu, Ag | Ge | Cu, Ag, Ge | Foltyn et al., 2025 |  | L-RU-W-1-ccp10.d |  | underground mine |  |  |  |  | ore material | polished section | grab | mineral separate | [5 empty] | mineralisation | germanium-rich | chalcopyrite |  | chalcopyrite | epigenetic | epigenetic sulfide-calcite veins and breccias | massive, epigenetic chalcopyrite-calcite veins |  |  |  | calcite, bornite, sphalerite, galena, tennantite, luzonite, gersdorffite, betekhtinite, anhydrite, anillite |  | EMPA, LA-ICPMS, SEM-EDS | TESCAN Integrated Mineral Analyzer (TIMA); laser ablation inductively coupled plasma mass spectrometry (LA-ICP-MS); electron microprobe microanalysis (EPMA); micro X-ray fluorescence (micro-XRF) | AGH University of Kraków, Faculty of Geology, Geophysics and Environmental Protection, 30 Mickiewicza Av., 30-059 Krakow, Poland; Montanuniversität Leoben, Department of Applied Geosciences and Geophysics, Peter-Tunner-Straße 5, 8700 Leoben, Austria |  |  | 2.786507 |  |  |  | 3.083865 | [9 empty] | 0.077956 | [11 empty] | 0.801216 | [15 empty] | 311282.3 |  | 0.396027 |  |  |  | 51.329815 |  |  |  | 0.610817 |  |  |  | 0.070846 | [13 empty] | 4.798625 | [15 empty] | 9.634245 | [15 empty] | 347495.2 |  | 2.262655 | [9 empty] | 2.365427 | [13 empty] | 0.123737 | [18 empty] | 2025 | Foltyn, K., Węgrzynek, D., Bertrandsson Erlandsson, V., Gugała, E., Kozub-Budzyń, G.A., Melcher, F., Szczerbowska-Boruchowska, M., Piestrzyński, A. (2025). Geochemical and mineralogical investigation of germanium-rich chalcopyrite veins from the Cu-Ag Kupferschiefer deposit, Poland. Ore Geology Reviews, 181, 106636. |  | POL | Lower Silesia
| Lubin-Sieroszowice (Rudna) | Lubin-Sieroszowice ore district | Basin hydrothermal | Stratiform sediment-hosted Cu | stratiform sediment-hosted Cu-Ag | Cu, Ag | Ge | Cu, Ag, Ge | Foltyn et al., 2025 |  | L-RU-W-1-ccp2.d |  | underground mine |  |  |  |  | ore material | polished section | grab | mineral separate | [5 empty] | mineralisation | germanium-rich | chalcopyrite |  | chalcopyrite | epigenetic | epigenetic sulfide-calcite veins and breccias | massive, epigenetic chalcopyrite-calcite veins |  |  |  | calcite, bornite, sphalerite, galena, tennantite, luzonite, gersdorffite, betekhtinite, anhydrite, anillite |  | EMPA, LA-ICPMS, SEM-EDS | TESCAN Integrated Mineral Analyzer (TIMA); laser ablation inductively coupled plasma mass spectrometry (LA-ICP-MS); electron microprobe microanalysis (EPMA); micro X-ray fluorescence (micro-XRF) | AGH University of Kraków, Faculty of Geology, Geophysics and Environmental Protection, 30 Mickiewicza Av., 30-059 Krakow, Poland; Montanuniversität Leoben, Department of Applied Geosciences and Geophysics, Peter-Tunner-Straße 5, 8700 Leoben, Austria |  |  | 1.617946 | [13 empty] | 0.031322 | [11 empty] | 3.580913 | [15 empty] | 312431.2 |  | 0.364991 |  |  |  | 302.459036 | [7 empty] | 0.075436 | [13 empty] | 4.890167 | [15 empty] | 6.149848 | [15 empty] | 362762.9 |  | 0.324656 | [9 empty] | 1.677853 | [13 empty] | 0.063411 | [18 empty] | 2025 | Foltyn, K., Węgrzynek, D., Bertrandsson Erlandsson, V., Gugała, E., Kozub-Budzyń, G.A., Melcher, F., Szczerbowska-Boruchowska, M., Piestrzyński, A. (2025). Geochemical and mineralogical investigation of germanium-rich chalcopyrite veins from the Cu-Ag Kupferschiefer deposit, Poland. Ore Geology Reviews, 181, 106636. |  | POL | Lower Silesia
| Lubin-Sieroszowice (Rudna) | Lubin-Sieroszowice ore district | Basin hydrothermal | Stratiform sediment-hosted Cu | stratiform sediment-hosted Cu-Ag | Cu, Ag | Ge | Cu, Ag, Ge | Foltyn et al., 2025 |  | L-RU-W-1-ccp3.d |  | underground mine |  |  |  |  | ore material | polished section | grab | mineral separate | [5 empty] | mineralisation | germanium-rich | chalcopyrite |  | chalcopyrite | epigenetic | epigenetic sulfide-calcite veins and breccias | massive, epigenetic chalcopyrite-calcite veins |  |  |  | calcite, bornite, sphalerite, galena, tennantite, luzonite, gersdorffite, betekhtinite, anhydrite, anillite |  | EMPA, LA-ICPMS, SEM-EDS | TESCAN Integrated Mineral Analyzer (TIMA); laser ablation inductively coupled plasma mass spectrometry (LA-ICP-MS); electron microprobe microanalysis (EPMA); micro X-ray fluorescence (micro-XRF) | AGH University of Kraków, Faculty of Geology, Geophysics and Environmental Protection, 30 Mickiewicza Av., 30-059 Krakow, Poland; Montanuniversität Leoben, Department of Applied Geosciences and Geophysics, Peter-Tunner-Straße 5, 8700 Leoben, Austria |  |  | 0.990586 | [13 empty] | 0.035296 | [11 empty] | 8.176592 | [15 empty] | 298353.1 |  | 0.518922 |  |  |  | 679.579589 | [7 empty] | 0.062934 | [13 empty] | 4.676168 | [15 empty] | 2.793098 | [15 empty] | 352225.4 |  | 0.147827 | [23 empty] | 0.053088 | [18 empty] | 2025 | Foltyn, K., Węgrzynek, D., Bertrandsson Erlandsson, V., Gugała, E., Kozub-Budzyń, G.A., Melcher, F., Szczerbowska-Boruchowska, M., Piestrzyński, A. (2025). Geochemical and mineralogical investigation of germanium-rich chalcopyrite veins from the Cu-Ag Kupferschiefer deposit, Poland. Ore Geology Reviews, 181, 106636. |  | POL | Lower Silesia
| Lubin-Sieroszowice (Rudna) | Lubin-Sieroszowice ore district | Basin hydrothermal | Stratiform sediment-hosted Cu | stratiform sediment-hosted Cu-Ag | Cu, Ag | Ge | Cu, Ag, Ge | Foltyn et al., 2025 |  | L-RU-W-1-ccp4.d |  | underground mine |  |  |  |  | ore material | polished section | grab | mineral separate | [5 empty] | mineralisation | germanium-rich | chalcopyrite |  | chalcopyrite | epigenetic | epigenetic sulfide-calcite veins and breccias | massive, epigenetic chalcopyrite-calcite veins |  |  |  | calcite, bornite, sphalerite, galena, tennantite, luzonite, gersdorffite, betekhtinite, anhydrite, anillite |  | EMPA, LA-ICPMS, SEM-EDS | TESCAN Integrated Mineral Analyzer (TIMA); laser ablation inductively coupled plasma mass spectrometry (LA-ICP-MS); electron microprobe microanalysis (EPMA); micro X-ray fluorescence (micro-XRF) | AGH University of Kraków, Faculty of Geology, Geophysics and Environmental Protection, 30 Mickiewicza Av., 30-059 Krakow, Poland; Montanuniversität Leoben, Department of Applied Geosciences and Geophysics, Peter-Tunner-Straße 5, 8700 Leoben, Austria |  |  | 1.402238 | [13 empty] | 0.052028 | [11 empty] | 3.569729 | [15 empty] | 315164.4 |  | 0.468788 |  |  |  | 297.018341 | [7 empty] | 0.089694 | [13 empty] | 4.650971 | [15 empty] | 2.706701 | [15 empty] | 352073.2 |  | 0.401602 | [9 empty] | 2.983597 | [13 empty] | 0.062594 | [18 empty] | 2025 | Foltyn, K., Węgrzynek, D., Bertrandsson Erlandsson, V., Gugała, E., Kozub-Budzyń, G.A., Melcher, F., Szczerbowska-Boruchowska, M., Piestrzyński, A. (2025). Geochemical and mineralogical investigation of germanium-rich chalcopyrite veins from the Cu-Ag Kupferschiefer deposit, Poland. Ore Geology Reviews, 181, 106636. |  | POL | Lower Silesia
| Lubin-Sieroszowice (Rudna) | Lubin-Sieroszowice ore district | Basin hydrothermal | Stratiform sediment-hosted Cu | stratiform sediment-hosted Cu-Ag | Cu, Ag | Ge | Cu, Ag, Ge | Foltyn et al., 2025 |  | L-RU-W-1-ccp5.d |  | underground mine |  |  |  |  | ore material | polished section | grab | mineral separate | [5 empty] | mineralisation | germanium-rich | chalcopyrite |  | chalcopyrite | epigenetic | epigenetic sulfide-calcite veins and breccias | massive, epigenetic chalcopyrite-calcite veins |  |  |  | calcite, bornite, sphalerite, galena, tennantite, luzonite, gersdorffite, betekhtinite, anhydrite, anillite |  | EMPA, LA-ICPMS, SEM-EDS | TESCAN Integrated Mineral Analyzer (TIMA); laser ablation inductively coupled plasma mass spectrometry (LA-ICP-MS); electron microprobe microanalysis (EPMA); micro X-ray fluorescence (micro-XRF) | AGH University of Kraków, Faculty of Geology, Geophysics and Environmental Protection, 30 Mickiewicza Av., 30-059 Krakow, Poland; Montanuniversität Leoben, Department of Applied Geosciences and Geophysics, Peter-Tunner-Straße 5, 8700 Leoben, Austria |  |  | 6.426964 |  |  |  | 5.595227 | [9 empty] | 0.148059 | [11 empty] | 0.773908 | [15 empty] | 307750.9 |  | 0.352954 |  |  |  | 35.208469 | [7 empty] | 0.151573 | [13 empty] | 5.377376 | [15 empty] | 21.318592 | [15 empty] | 339648.2 |  | 4.445106 | [9 empty] | 21.723962 | [13 empty] | 0.248363 | [18 empty] | 2025 | Foltyn, K., Węgrzynek, D., Bertrandsson Erlandsson, V., Gugała, E., Kozub-Budzyń, G.A., Melcher, F., Szczerbowska-Boruchowska, M., Piestrzyński, A. (2025). Geochemical and mineralogical investigation of germanium-rich chalcopyrite veins from the Cu-Ag Kupferschiefer deposit, Poland. Ore Geology Reviews, 181, 106636. |  | POL | Lower Silesia
| Lubin-Sieroszowice (Rudna) | Lubin-Sieroszowice ore district | Basin hydrothermal | Stratiform sediment-hosted Cu | stratiform sediment-hosted Cu-Ag | Cu, Ag | Ge | Cu, Ag, Ge | Foltyn et al., 2025 |  | L-RU-W-1-ccp6.d |  | underground mine |  |  |  |  | ore material | polished section | grab | mineral separate | [5 empty] | mineralisation | germanium-rich | chalcopyrite |  | chalcopyrite | epigenetic | epigenetic sulfide-calcite veins and breccias | massive, epigenetic chalcopyrite-calcite veins |  |  |  | calcite, bornite, sphalerite, galena, tennantite, luzonite, gersdorffite, betekhtinite, anhydrite, anillite |  | EMPA, LA-ICPMS, SEM-EDS | TESCAN Integrated Mineral Analyzer (TIMA); laser ablation inductively coupled plasma mass spectrometry (LA-ICP-MS); electron microprobe microanalysis (EPMA); micro X-ray fluorescence (micro-XRF) | AGH University of Kraków, Faculty of Geology, Geophysics and Environmental Protection, 30 Mickiewicza Av., 30-059 Krakow, Poland; Montanuniversität Leoben, Department of Applied Geosciences and Geophysics, Peter-Tunner-Straße 5, 8700 Leoben, Austria |  |  | 4.132044 |  |  |  | 6.717741 | [9 empty] | 0.1407 | [11 empty] | 0.869187 | [15 empty] | 309621.4 |  | 0.337704 |  |  |  | 36.994212 |  |  |  | 0.836476 |  |  |  | 0.085184 | [13 empty] | 5.35431 | [15 empty] | 28.924639 | [15 empty] | 355236.4 |  | 4.641008 | [9 empty] | 9.30096 | [13 empty] | 0.257865 | [18 empty] | 2025 | Foltyn, K., Węgrzynek, D., Bertrandsson Erlandsson, V., Gugała, E., Kozub-Budzyń, G.A., Melcher, F., Szczerbowska-Boruchowska, M., Piestrzyński, A. (2025). Geochemical and mineralogical investigation of germanium-rich chalcopyrite veins from the Cu-Ag Kupferschiefer deposit, Poland. Ore Geology Reviews, 181, 106636. |  | POL | Lower Silesia
| Lubin-Sieroszowice (Rudna) | Lubin-Sieroszowice ore district | Basin hydrothermal | Stratiform sediment-hosted Cu | stratiform sediment-hosted Cu-Ag | Cu, Ag | Ge | Cu, Ag, Ge | Foltyn et al., 2025 |  | L-RU-W-1-ccp7.d |  | underground mine |  |  |  |  | ore material | polished section | grab | mineral separate | [5 empty] | mineralisation | germanium-rich | chalcopyrite |  | chalcopyrite | epigenetic | epigenetic sulfide-calcite veins and breccias | massive, epigenetic chalcopyrite-calcite veins |  |  |  | calcite, bornite, sphalerite, galena, tennantite, luzonite, gersdorffite, betekhtinite, anhydrite, anillite |  | EMPA, LA-ICPMS, SEM-EDS | TESCAN Integrated Mineral Analyzer (TIMA); laser ablation inductively coupled plasma mass spectrometry (LA-ICP-MS); electron microprobe microanalysis (EPMA); micro X-ray fluorescence (micro-XRF) | AGH University of Kraków, Faculty of Geology, Geophysics and Environmental Protection, 30 Mickiewicza Av., 30-059 Krakow, Poland; Montanuniversität Leoben, Department of Applied Geosciences and Geophysics, Peter-Tunner-Straße 5, 8700 Leoben, Austria |  |  | 6.231211 |  |  |  | 4.158476 | [9 empty] | 0.085521 | [11 empty] | 0.628181 | [15 empty] | 302747.7 |  | 0.350912 |  |  |  | 34.22928 | [7 empty] | 0.105216 | [13 empty] | 4.617271 | [15 empty] | 23.219027 | [15 empty] | 349283.5 |  | 2.865517 | [9 empty] | 10.566599 | [13 empty] | 0.209871 | [18 empty] | 2025 | Foltyn, K., Węgrzynek, D., Bertrandsson Erlandsson, V., Gugała, E., Kozub-Budzyń, G.A., Melcher, F., Szczerbowska-Boruchowska, M., Piestrzyński, A. (2025). Geochemical and mineralogical investigation of germanium-rich chalcopyrite veins from the Cu-Ag Kupferschiefer deposit, Poland. Ore Geology Reviews, 181, 106636. |  | POL | Lower Silesia
| Lubin-Sieroszowice (Rudna) | Lubin-Sieroszowice ore district | Basin hydrothermal | Stratiform sediment-hosted Cu | stratiform sediment-hosted Cu-Ag | Cu, Ag | Ge | Cu, Ag, Ge | Foltyn et al., 2025 |  | L-RU-W-1-ccp8.d |  | underground mine |  |  |  |  | ore material | polished section | grab | mineral separate | [5 empty] | mineralisation | germanium-rich | chalcopyrite |  | chalcopyrite | epigenetic | epigenetic sulfide-calcite veins and breccias | massive, epigenetic chalcopyrite-calcite veins |  |  |  | calcite, bornite, sphalerite, galena, tennantite, luzonite, gersdorffite, betekhtinite, anhydrite, anillite |  | EMPA, LA-ICPMS, SEM-EDS | TESCAN Integrated Mineral Analyzer (TIMA); laser ablation inductively coupled plasma mass spectrometry (LA-ICP-MS); electron microprobe microanalysis (EPMA); micro X-ray fluorescence (micro-XRF) | AGH University of Kraków, Faculty of Geology, Geophysics and Environmental Protection, 30 Mickiewicza Av., 30-059 Krakow, Poland; Montanuniversität Leoben, Department of Applied Geosciences and Geophysics, Peter-Tunner-Straße 5, 8700 Leoben, Austria |  |  | 3.927651 |  |  |  | 8.164256 | [9 empty] | 0.192378 | [11 empty] | 0.922417 | [15 empty] | 309625.4 |  | 0.313113 |  |  |  | 42.985892 |  |  |  | 0.619928 |  |  |  | 0.149849 | [13 empty] | 5.268 | [15 empty] | 28.024225 | [15 empty] | 353953.4 |  | 7.23824 | [9 empty] | 15.213455 | [13 empty] | 0.333006 | [18 empty] | 2025 | Foltyn, K., Węgrzynek, D., Bertrandsson Erlandsson, V., Gugała, E., Kozub-Budzyń, G.A., Melcher, F., Szczerbowska-Boruchowska, M., Piestrzyński, A. (2025). Geochemical and mineralogical investigation of germanium-rich chalcopyrite veins from the Cu-Ag Kupferschiefer deposit, Poland. Ore Geology Reviews, 181, 106636. |  | POL | Lower Silesia
| Lubin-Sieroszowice (Rudna) | Lubin-Sieroszowice ore district | Basin hydrothermal | Stratiform sediment-hosted Cu | stratiform sediment-hosted Cu-Ag | Cu, Ag | Ge | Cu, Ag, Ge | Foltyn et al., 2025 |  | L-RU-W-1-ccp9.d |  | underground mine |  |  |  |  | ore material | polished section | grab | mineral separate | [5 empty] | mineralisation | germanium-rich | chalcopyrite |  | chalcopyrite | epigenetic | epigenetic sulfide-calcite veins and breccias | massive, epigenetic chalcopyrite-calcite veins |  |  |  | calcite, bornite, sphalerite, galena, tennantite, luzonite, gersdorffite, betekhtinite, anhydrite, anillite |  | EMPA, LA-ICPMS, SEM-EDS | TESCAN Integrated Mineral Analyzer (TIMA); laser ablation inductively coupled plasma mass spectrometry (LA-ICP-MS); electron microprobe microanalysis (EPMA); micro X-ray fluorescence (micro-XRF) | AGH University of Kraków, Faculty of Geology, Geophysics and Environmental Protection, 30 Mickiewicza Av., 30-059 Krakow, Poland; Montanuniversität Leoben, Department of Applied Geosciences and Geophysics, Peter-Tunner-Straße 5, 8700 Leoben, Austria |  |  | 4.614074 |  |  |  | 7.898309 | [9 empty] | 0.149425 | [11 empty] | 0.976956 | [15 empty] | 304290.2 |  | 0.288262 |  |  |  | 50.216903 |  |  |  | 0.856735 |  |  |  | 0.092779 | [13 empty] | 4.716261 | [15 empty] | 25.569401 | [15 empty] | 347239.1 |  | 8.166594 | [9 empty] | 7.689187 | [13 empty] | 0.333324 | [18 empty] | 2025 | Foltyn, K., Węgrzynek, D., Bertrandsson Erlandsson, V., Gugała, E., Kozub-Budzyń, G.A., Melcher, F., Szczerbowska-Boruchowska, M., Piestrzyński, A. (2025). Geochemical and mineralogical investigation of germanium-rich chalcopyrite veins from the Cu-Ag Kupferschiefer deposit, Poland. Ore Geology Reviews, 181, 106636. |  | POL | Lower Silesia
| Polkowice-Sieroszowice | Lubin-Sieroszowice ore district | Basin hydrothermal | Stratiform sediment-hosted Cu | stratiform sediment-hosted Cu-Ag | Cu, Ag | Ge | Cu, Ag, Ge | Foltyn et al., 2025 |  | SP-W1-1.d |  | underground mine |  |  |  |  | ore material | polished section | grab | mineral separate | [5 empty] | mineralisation | germanium-rich | chalcopyrite |  | chalcopyrite | epigenetic | epigenetic sulfide-calcite veins and breccias | massive, epigenetic chalcopyrite-calcite veins |  |  |  | calcite, bornite, sphalerite, galena, tennantite, luzonite, gersdorffite, betekhtinite, anhydrite, anillite |  | EMPA, LA-ICPMS, SEM-EDS | TESCAN Integrated Mineral Analyzer (TIMA); laser ablation inductively coupled plasma mass spectrometry (LA-ICP-MS); electron microprobe microanalysis (EPMA); micro X-ray fluorescence (micro-XRF) | AGH University of Kraków, Faculty of Geology, Geophysics and Environmental Protection, 30 Mickiewicza Av., 30-059 Krakow, Poland; Montanuniversität Leoben, Department of Applied Geosciences and Geophysics, Peter-Tunner-Straße 5, 8700 Leoben, Austria |  |  | 8.550486 |  |  |  | 712.955465 | [9 empty] | 90.295097 | [11 empty] | 1.683885 | [15 empty] | 292937.5 |  | 0.637884 |  |  |  | 2167.147414 |  |  |  | 6.151679 |  |  |  | 0.054332 | [13 empty] | 12.564409 |  | 0.203119 | [13 empty] | 194.099152 | [15 empty] | 324473.9 |  | 41.215902 |  |  |  | 43.428824 | [5 empty] | 3.444483 | [13 empty] | 1.702551 | [13 empty] | 31.819627 |  |  |  |  | 2025 | Foltyn, K., Węgrzynek, D., Bertrandsson Erlandsson, V., Gugała, E., Kozub-Budzyń, G.A., Melcher, F., Szczerbowska-Boruchowska, M., Piestrzyński, A. (2025). Geochemical and mineralogical investigation of germanium-rich chalcopyrite veins from the Cu-Ag Kupferschiefer deposit, Poland. Ore Geology Reviews, 181, 106636. |  | POL | Lower Silesia
| Lubin-Sieroszowice (Rudna) | Lubin-Sieroszowice ore district | Basin hydrothermal | Stratiform sediment-hosted Cu | stratiform sediment-hosted Cu-Ag | Cu, Ag | Ge | Cu, Ag, Ge | Foltyn et al., 2025 |  | SP-W1-2.d |  | underground mine |  |  |  |  | ore material | polished section | grab | mineral separate | [5 empty] | mineralisation | germanium-rich | chalcopyrite |  | chalcopyrite | epigenetic | epigenetic sulfide-calcite veins and breccias | massive, epigenetic chalcopyrite-calcite veins |  |  |  | calcite, bornite, sphalerite, galena, tennantite, luzonite, gersdorffite, betekhtinite, anhydrite, anillite |  | EMPA, LA-ICPMS, SEM-EDS | TESCAN Integrated Mineral Analyzer (TIMA); laser ablation inductively coupled plasma mass spectrometry (LA-ICP-MS); electron microprobe microanalysis (EPMA); micro X-ray fluorescence (micro-XRF) | AGH University of Kraków, Faculty of Geology, Geophysics and Environmental Protection, 30 Mickiewicza Av., 30-059 Krakow, Poland; Montanuniversität Leoben, Department of Applied Geosciences and Geophysics, Peter-Tunner-Straße 5, 8700 Leoben, Austria |  |  | 16.865034 |  |  |  | 788.486399 | [9 empty] | 100.831861 | [5 empty] | 1.862124 | [21 empty] | 299089.4 | [5 empty] | 2453.77435 |  |  |  | 11.513501 |  |  |  | 0.073111 | [13 empty] | 13.056764 |  | 0.209682 | [13 empty] | 226.810934 | [15 empty] | 323709.3 |  | 40.6824 |  |  |  | 52.004698 | [5 empty] | 6.459819 | [13 empty] | 1.936809 | [13 empty] | 108.889962 |  |  |  |  | 2025 | Foltyn, K., Węgrzynek, D., Bertrandsson Erlandsson, V., Gugała, E., Kozub-Budzyń, G.A., Melcher, F., Szczerbowska-Boruchowska, M., Piestrzyński, A. (2025). Geochemical and mineralogical investigation of germanium-rich chalcopyrite veins from the Cu-Ag Kupferschiefer deposit, Poland. Ore Geology Reviews, 181, 106636. |  | POL | Lower Silesia
| Lubin-Sieroszowice (Rudna) | Lubin-Sieroszowice ore district | Basin hydrothermal | Stratiform sediment-hosted Cu | stratiform sediment-hosted Cu-Ag | Cu, Ag | Ge | Cu, Ag, Ge | Foltyn et al., 2025 |  | SP-W1-3.d |  | underground mine |  |  |  |  | ore material | polished section | grab | mineral separate | [5 empty] | mineralisation | germanium-rich | chalcopyrite |  | chalcopyrite | epigenetic | epigenetic sulfide-calcite veins and breccias | massive, epigenetic chalcopyrite-calcite veins |  |  |  | calcite, bornite, sphalerite, galena, tennantite, luzonite, gersdorffite, betekhtinite, anhydrite, anillite |  | EMPA, LA-ICPMS, SEM-EDS | TESCAN Integrated Mineral Analyzer (TIMA); laser ablation inductively coupled plasma mass spectrometry (LA-ICP-MS); electron microprobe microanalysis (EPMA); micro X-ray fluorescence (micro-XRF) | AGH University of Kraków, Faculty of Geology, Geophysics and Environmental Protection, 30 Mickiewicza Av., 30-059 Krakow, Poland; Montanuniversität Leoben, Department of Applied Geosciences and Geophysics, Peter-Tunner-Straße 5, 8700 Leoben, Austria |  |  | 7.690195 |  |  |  | 387.712218 | [9 empty] | 67.091689 | [5 empty] | 1.449076 | [5 empty] | 4.411114 | [15 empty] | 298728.7 |  | 0.903532 |  |  |  | 3042.869771 |  |  |  | 3.965746 |  |  |  | 0.065564 | [13 empty] | 12.623746 |  | 0.180953 | [13 empty] | 141.01621 | [15 empty] | 325128.4 |  | 33.201186 |  |  |  | 49.860015 | [5 empty] | 3.930617 | [13 empty] | 1.189976 | [13 empty] | 66.179868 |  |  |  |  | 2025 | Foltyn, K., Węgrzynek, D., Bertrandsson Erlandsson, V., Gugała, E., Kozub-Budzyń, G.A., Melcher, F., Szczerbowska-Boruchowska, M., Piestrzyński, A. (2025). Geochemical and mineralogical investigation of germanium-rich chalcopyrite veins from the Cu-Ag Kupferschiefer deposit, Poland. Ore Geology Reviews, 181, 106636. |  | POL | Lower Silesia
| Lubin-Sieroszowice (Rudna) | Lubin-Sieroszowice ore district | Basin hydrothermal | Stratiform sediment-hosted Cu | stratiform sediment-hosted Cu-Ag | Cu, Ag | Ge | Cu, Ag, Ge | Foltyn et al., 2025 |  | SP-W1-4.d |  | underground mine |  |  |  |  | ore material | polished section | grab | mineral separate | [5 empty] | mineralisation | germanium-rich | chalcopyrite |  | chalcopyrite | epigenetic | epigenetic sulfide-calcite veins and breccias | massive, epigenetic chalcopyrite-calcite veins |  |  |  | calcite, bornite, sphalerite, galena, tennantite, luzonite, gersdorffite, betekhtinite, anhydrite, anillite |  | EMPA, LA-ICPMS, SEM-EDS | TESCAN Integrated Mineral Analyzer (TIMA); laser ablation inductively coupled plasma mass spectrometry (LA-ICP-MS); electron microprobe microanalysis (EPMA); micro X-ray fluorescence (micro-XRF) | AGH University of Kraków, Faculty of Geology, Geophysics and Environmental Protection, 30 Mickiewicza Av., 30-059 Krakow, Poland; Montanuniversität Leoben, Department of Applied Geosciences and Geophysics, Peter-Tunner-Straße 5, 8700 Leoben, Austria |  |  | 6.809781 |  |  |  | 554.029625 | [9 empty] | 84.517017 | [11 empty] | 4.000616 |  | 0.811855 | [13 empty] | 308067.1 |  | 0.730944 |  |  |  | 1678.717641 |  |  |  | 3.836235 |  |  |  | 0.068147 | [13 empty] | 13.000306 |  | 0.215659 | [13 empty] | 161.957879 | [15 empty] | 325406.2 |  | 46.146743 |  |  |  | 37.359148 | [5 empty] | 3.900963 | [13 empty] | 1.253566 | [13 empty] | 26.364508 |  |  |  |  | 2025 | Foltyn, K., Węgrzynek, D., Bertrandsson Erlandsson, V., Gugała, E., Kozub-Budzyń, G.A., Melcher, F., Szczerbowska-Boruchowska, M., Piestrzyński, A. (2025). Geochemical and mineralogical investigation of germanium-rich chalcopyrite veins from the Cu-Ag Kupferschiefer deposit, Poland. Ore Geology Reviews, 181, 106636. |  | POL | Lower Silesia
| Lubin-Sieroszowice (Rudna) | Lubin-Sieroszowice ore district | Basin hydrothermal | Stratiform sediment-hosted Cu | stratiform sediment-hosted Cu-Ag | Cu, Ag | Ge | Cu, Ag, Ge | Foltyn et al., 2025 |  | SP-W1-5.d |  | underground mine |  |  |  |  | ore material | polished section | grab | mineral separate | [5 empty] | mineralisation | germanium-rich | chalcopyrite |  | chalcopyrite | epigenetic | epigenetic sulfide-calcite veins and breccias | massive, epigenetic chalcopyrite-calcite veins |  |  |  | calcite, bornite, sphalerite, galena, tennantite, luzonite, gersdorffite, betekhtinite, anhydrite, anillite |  | EMPA, LA-ICPMS, SEM-EDS | TESCAN Integrated Mineral Analyzer (TIMA); laser ablation inductively coupled plasma mass spectrometry (LA-ICP-MS); electron microprobe microanalysis (EPMA); micro X-ray fluorescence (micro-XRF) | AGH University of Kraków, Faculty of Geology, Geophysics and Environmental Protection, 30 Mickiewicza Av., 30-059 Krakow, Poland; Montanuniversität Leoben, Department of Applied Geosciences and Geophysics, Peter-Tunner-Straße 5, 8700 Leoben, Austria |  |  | 8.320392 |  |  |  | 463.180759 | [9 empty] | 73.377979 | [11 empty] | 1.516066 |  | 0.82156 | [13 empty] | 303537.6 |  | 0.658606 |  |  |  | 1838.224129 |  |  |  | 2.973782 |  |  |  | 0.048832 | [13 empty] | 12.882026 |  | 0.162137 | [13 empty] | 172.723445 | [15 empty] | 323608.1 |  | 33.872569 |  |  |  | 42.087024 | [5 empty] | 3.183841 | [13 empty] | 1.19274 | [13 empty] | 25.813972 |  |  |  |  | 2025 | Foltyn, K., Węgrzynek, D., Bertrandsson Erlandsson, V., Gugała, E., Kozub-Budzyń, G.A., Melcher, F., Szczerbowska-Boruchowska, M., Piestrzyński, A. (2025). Geochemical and mineralogical investigation of germanium-rich chalcopyrite veins from the Cu-Ag Kupferschiefer deposit, Poland. Ore Geology Reviews, 181, 106636. |  | POL | Lower Silesia
| Lubin-Sieroszowice (Rudna) | Lubin-Sieroszowice ore district | Basin hydrothermal | Stratiform sediment-hosted Cu | stratiform sediment-hosted Cu-Ag | Cu, Ag | Ge | Cu, Ag, Ge | Foltyn et al., 2025 |  | SP-W1-6.d |  | underground mine |  |  |  |  | ore material | polished section | grab | mineral separate | [5 empty] | mineralisation | germanium-rich | chalcopyrite |  | chalcopyrite | epigenetic | epigenetic sulfide-calcite veins and breccias | massive, epigenetic chalcopyrite-calcite veins |  |  |  | calcite, bornite, sphalerite, galena, tennantite, luzonite, gersdorffite, betekhtinite, anhydrite, anillite |  | EMPA, LA-ICPMS, SEM-EDS | TESCAN Integrated Mineral Analyzer (TIMA); laser ablation inductively coupled plasma mass spectrometry (LA-ICP-MS); electron microprobe microanalysis (EPMA); micro X-ray fluorescence (micro-XRF) | AGH University of Kraków, Faculty of Geology, Geophysics and Environmental Protection, 30 Mickiewicza Av., 30-059 Krakow, Poland; Montanuniversität Leoben, Department of Applied Geosciences and Geophysics, Peter-Tunner-Straße 5, 8700 Leoben, Austria |  |  | 0.866533 |  |  |  | 205.784187 | [9 empty] | 32.471473 | [5 empty] | 1.668246 | [5 empty] | 5.995357 | [15 empty] | 297213.8 |  | 0.997083 |  |  |  | 5016.056253 |  |  |  | 0.578279 |  |  |  | 0.115158 | [13 empty] | 13.040338 |  | 0.156795 | [13 empty] | 35.551405 | [15 empty] | 323752.2 |  | 13.165907 |  |  |  | 39.384213 | [5 empty] | 6.168109 | [13 empty] | 0.331546 | [13 empty] | 59.567327 |  |  |  |  | 2025 | Foltyn, K., Węgrzynek, D., Bertrandsson Erlandsson, V., Gugała, E., Kozub-Budzyń, G.A., Melcher, F., Szczerbowska-Boruchowska, M., Piestrzyński, A. (2025). Geochemical and mineralogical investigation of germanium-rich chalcopyrite veins from the Cu-Ag Kupferschiefer deposit, Poland. Ore Geology Reviews, 181, 106636. |  | POL | Lower Silesia
| Lubin-Sieroszowice (Rudna) | Lubin-Sieroszowice ore district | Basin hydrothermal | Stratiform sediment-hosted Cu | stratiform sediment-hosted Cu-Ag | Cu, Ag | Ge | Cu, Ag, Ge | Foltyn et al., 2025 |  | SP-W1-7.d |  | underground mine |  |  |  |  | ore material | polished section | grab | mineral separate | [5 empty] | mineralisation | germanium-rich | chalcopyrite |  | chalcopyrite | epigenetic | epigenetic sulfide-calcite veins and breccias | massive, epigenetic chalcopyrite-calcite veins |  |  |  | calcite, bornite, sphalerite, galena, tennantite, luzonite, gersdorffite, betekhtinite, anhydrite, anillite |  | EMPA, LA-ICPMS, SEM-EDS | TESCAN Integrated Mineral Analyzer (TIMA); laser ablation inductively coupled plasma mass spectrometry (LA-ICP-MS); electron microprobe microanalysis (EPMA); micro X-ray fluorescence (micro-XRF) | AGH University of Kraków, Faculty of Geology, Geophysics and Environmental Protection, 30 Mickiewicza Av., 30-059 Krakow, Poland; Montanuniversität Leoben, Department of Applied Geosciences and Geophysics, Peter-Tunner-Straße 5, 8700 Leoben, Austria |  |  | 4.435708 |  |  |  | 156.43375 | [9 empty] | 57.710141 | [11 empty] | 2.787549 | [15 empty] | 301554.5 |  | 0.71468 |  |  |  | 1944.518136 |  |  |  | 2.05837 |  |  |  | 0.070931 | [13 empty] | 13.087502 |  | 0.091871 | [13 empty] | 94.866026 | [15 empty] | 324279 |  | 20.100343 |  |  |  | 38.360025 | [5 empty] | 4.54172 | [13 empty] | 0.890635 | [13 empty] | 24.707778 |  |  |  |  | 2025 | Foltyn, K., Węgrzynek, D., Bertrandsson Erlandsson, V., Gugała, E., Kozub-Budzyń, G.A., Melcher, F., Szczerbowska-Boruchowska, M., Piestrzyński, A. (2025). Geochemical and mineralogical investigation of germanium-rich chalcopyrite veins from the Cu-Ag Kupferschiefer deposit, Poland. Ore Geology Reviews, 181, 106636. |  | POL | Lower Silesia
| Rudna | Lubin-Sieroszowice ore district | Basin hydrothermal | Stratiform sediment-hosted Cu | stratiform sediment-hosted Cu-Ag | Cu, Ag | Ge | Cu, Ag, Ge | Foltyn et al., 2025 |  | LRUW2-1.d |  | underground mine |  |  |  |  | ore material | polished section | grab | mineral separate | [5 empty] | mineralisation | germanium-rich | chalcopyrite |  | chalcopyrite | epigenetic | epigenetic sulfide-calcite veins and breccias | massive, epigenetic chalcopyrite-calcite veins |  |  |  | calcite, bornite, sphalerite, galena, tennantite, luzonite, gersdorffite, betekhtinite, anhydrite, anillite |  | EMPA, LA-ICPMS, SEM-EDS | TESCAN Integrated Mineral Analyzer (TIMA); laser ablation inductively coupled plasma mass spectrometry (LA-ICP-MS); electron microprobe microanalysis (EPMA); micro X-ray fluorescence (micro-XRF) | AGH University of Kraków, Faculty of Geology, Geophysics and Environmental Protection, 30 Mickiewicza Av., 30-059 Krakow, Poland; Montanuniversität Leoben, Department of Applied Geosciences and Geophysics, Peter-Tunner-Straße 5, 8700 Leoben, Austria |  |  | 21.48566 |  |  |  | 540.171804 | [9 empty] | 0.049459 | [11 empty] | 4.232998 | [15 empty] | 304695.6 |  | 3.045402 |  |  |  | 2420.291178 |  |  |  | 3.851093 |  |  |  | 0.4431 | [13 empty] | 14.259361 | [15 empty] | 211.309981 | [15 empty] | 367435.1 |  | 207.851907 |  |  |  | 15.998971 | [5 empty] | 1.064428 | [13 empty] | 0.576411 | [13 empty] | 47.965268 |  |  |  |  | 2025 | Foltyn, K., Węgrzynek, D., Bertrandsson Erlandsson, V., Gugała, E., Kozub-Budzyń, G.A., Melcher, F., Szczerbowska-Boruchowska, M., Piestrzyński, A. (2025). Geochemical and mineralogical investigation of germanium-rich chalcopyrite veins from the Cu-Ag Kupferschiefer deposit, Poland. Ore Geology Reviews, 181, 106636. |  | POL | Lower Silesia
| Lubin-Sieroszowice (Rudna) | Lubin-Sieroszowice ore district | Basin hydrothermal | Stratiform sediment-hosted Cu | stratiform sediment-hosted Cu-Ag | Cu, Ag | Ge | Cu, Ag, Ge | Foltyn et al., 2025 |  | LRUW2-10.d |  | underground mine |  |  |  |  | ore material | polished section | grab | mineral separate | [5 empty] | mineralisation | germanium-rich | chalcopyrite |  | chalcopyrite | epigenetic | epigenetic sulfide-calcite veins and breccias | massive, epigenetic chalcopyrite-calcite veins |  |  |  | calcite, bornite, sphalerite, galena, tennantite, luzonite, gersdorffite, betekhtinite, anhydrite, anillite |  | EMPA, LA-ICPMS, SEM-EDS | TESCAN Integrated Mineral Analyzer (TIMA); laser ablation inductively coupled plasma mass spectrometry (LA-ICP-MS); electron microprobe microanalysis (EPMA); micro X-ray fluorescence (micro-XRF) | AGH University of Kraków, Faculty of Geology, Geophysics and Environmental Protection, 30 Mickiewicza Av., 30-059 Krakow, Poland; Montanuniversität Leoben, Department of Applied Geosciences and Geophysics, Peter-Tunner-Straße 5, 8700 Leoben, Austria |  |  | 22.069074 |  |  |  | 946.428772 | [21 empty] | 5.45227 | [15 empty] | 303431.3 |  | 2.978876 |  |  |  | 3091.847999 |  |  |  | 2.198554 |  |  |  | 0.406561 | [13 empty] | 15.799316 |  | 0.122848 | [7 empty] | 0.384743 | [5 empty] | 371.465815 | [15 empty] | 371279.7 |  | 398.257624 |  |  |  | 20.983369 | [5 empty] | 2.424525 | [13 empty] | 1.085023 | [13 empty] | 81.327278 |  |  |  |  | 2025 | Foltyn, K., Węgrzynek, D., Bertrandsson Erlandsson, V., Gugała, E., Kozub-Budzyń, G.A., Melcher, F., Szczerbowska-Boruchowska, M., Piestrzyński, A. (2025). Geochemical and mineralogical investigation of germanium-rich chalcopyrite veins from the Cu-Ag Kupferschiefer deposit, Poland. Ore Geology Reviews, 181, 106636. |  | POL | Lower Silesia
| Lubin-Sieroszowice (Rudna) | Lubin-Sieroszowice ore district | Basin hydrothermal | Stratiform sediment-hosted Cu | stratiform sediment-hosted Cu-Ag | Cu, Ag | Ge | Cu, Ag, Ge | Foltyn et al., 2025 |  | LRUW2-2.d |  | underground mine |  |  |  |  | ore material | polished section | grab | mineral separate | [5 empty] | mineralisation | germanium-rich | chalcopyrite |  | chalcopyrite | epigenetic | epigenetic sulfide-calcite veins and breccias | massive, epigenetic chalcopyrite-calcite veins |  |  |  | calcite, bornite, sphalerite, galena, tennantite, luzonite, gersdorffite, betekhtinite, anhydrite, anillite |  | EMPA, LA-ICPMS, SEM-EDS | TESCAN Integrated Mineral Analyzer (TIMA); laser ablation inductively coupled plasma mass spectrometry (LA-ICP-MS); electron microprobe microanalysis (EPMA); micro X-ray fluorescence (micro-XRF) | AGH University of Kraków, Faculty of Geology, Geophysics and Environmental Protection, 30 Mickiewicza Av., 30-059 Krakow, Poland; Montanuniversität Leoben, Department of Applied Geosciences and Geophysics, Peter-Tunner-Straße 5, 8700 Leoben, Austria |  |  | 25.188017 |  |  |  | 605.988843 | [9 empty] | 0.075637 | [11 empty] | 2.997107 | [15 empty] | 310354.6 |  | 3.54717 |  |  |  | 1904.276722 |  |  |  | 3.894019 |  |  |  | 0.380434 | [13 empty] | 14.46752 |  | 0.072491 | [13 empty] | 378.179186 | [15 empty] | 366632.5 |  | 286.439237 |  |  |  | 12.87136 | [5 empty] | 0.667506 | [13 empty] | 1.193092 | [13 empty] | 31.937544 |  |  |  |  | 2025 | Foltyn, K., Węgrzynek, D., Bertrandsson Erlandsson, V., Gugała, E., Kozub-Budzyń, G.A., Melcher, F., Szczerbowska-Boruchowska, M., Piestrzyński, A. (2025). Geochemical and mineralogical investigation of germanium-rich chalcopyrite veins from the Cu-Ag Kupferschiefer deposit, Poland. Ore Geology Reviews, 181, 106636. |  | POL | Lower Silesia
| Lubin-Sieroszowice (Rudna) | Lubin-Sieroszowice ore district | Basin hydrothermal | Stratiform sediment-hosted Cu | stratiform sediment-hosted Cu-Ag | Cu, Ag | Ge | Cu, Ag, Ge | Foltyn et al., 2025 |  | LRUW2-5.d |  | underground mine |  |  |  |  | ore material | polished section | grab | mineral separate | [5 empty] | mineralisation | germanium-rich | chalcopyrite |  | chalcopyrite | epigenetic | epigenetic sulfide-calcite veins and breccias | massive, epigenetic chalcopyrite-calcite veins |  |  |  | calcite, bornite, sphalerite, galena, tennantite, luzonite, gersdorffite, betekhtinite, anhydrite, anillite |  | EMPA, LA-ICPMS, SEM-EDS | TESCAN Integrated Mineral Analyzer (TIMA); laser ablation inductively coupled plasma mass spectrometry (LA-ICP-MS); electron microprobe microanalysis (EPMA); micro X-ray fluorescence (micro-XRF) | AGH University of Kraków, Faculty of Geology, Geophysics and Environmental Protection, 30 Mickiewicza Av., 30-059 Krakow, Poland; Montanuniversität Leoben, Department of Applied Geosciences and Geophysics, Peter-Tunner-Straße 5, 8700 Leoben, Austria |  |  | 23.125222 |  |  |  | 492.203266 | [9 empty] | 0.038488 | [11 empty] | 12.557799 | [15 empty] | 298330.1 |  | 3.147768 |  |  |  | 2073.435046 |  |  |  | 3.021119 |  |  |  | 0.353942 | [13 empty] | 50.614376 |  | 1.570573 | [7 empty] | 2.746068 | [5 empty] | 253.30566 | [15 empty] | 367819.8 |  | 178.24599 | [23 empty] | 0.72869 | [5 empty] | 0.2744 | [7 empty] | 126.941771 |  |  |  |  | 2025 | Foltyn, K., Węgrzynek, D., Bertrandsson Erlandsson, V., Gugała, E., Kozub-Budzyń, G.A., Melcher, F., Szczerbowska-Boruchowska, M., Piestrzyński, A. (2025). Geochemical and mineralogical investigation of germanium-rich chalcopyrite veins from the Cu-Ag Kupferschiefer deposit, Poland. Ore Geology Reviews, 181, 106636. |  | POL | Lower Silesia
| Lubin-Sieroszowice (Rudna) | Lubin-Sieroszowice ore district | Basin hydrothermal | Stratiform sediment-hosted Cu | stratiform sediment-hosted Cu-Ag | Cu, Ag | Ge | Cu, Ag, Ge | Foltyn et al., 2025 |  | LRUW2-6.d |  | underground mine |  |  |  |  | ore material | polished section | grab | mineral separate | [5 empty] | mineralisation | germanium-rich | chalcopyrite |  | chalcopyrite | epigenetic | epigenetic sulfide-calcite veins and breccias | massive, epigenetic chalcopyrite-calcite veins |  |  |  | calcite, bornite, sphalerite, galena, tennantite, luzonite, gersdorffite, betekhtinite, anhydrite, anillite |  | EMPA, LA-ICPMS, SEM-EDS | TESCAN Integrated Mineral Analyzer (TIMA); laser ablation inductively coupled plasma mass spectrometry (LA-ICP-MS); electron microprobe microanalysis (EPMA); micro X-ray fluorescence (micro-XRF) | AGH University of Kraków, Faculty of Geology, Geophysics and Environmental Protection, 30 Mickiewicza Av., 30-059 Krakow, Poland; Montanuniversität Leoben, Department of Applied Geosciences and Geophysics, Peter-Tunner-Straße 5, 8700 Leoben, Austria |  |  | 20.833222 |  |  |  | 673.489863 | [9 empty] | 0.050725 | [11 empty] | 5.537174 |  | 0.387934 | [13 empty] | 304300.9 |  | 3.129592 |  |  |  | 2506.936857 |  |  |  | 3.256178 |  |  |  | 0.445443 | [13 empty] | 14.094894 | [9 empty] | 0.216733 | [5 empty] | 308.697758 | [15 empty] | 369476.5 |  | 255.491501 |  |  |  | 7.288233 | [5 empty] | 0.249149 | [13 empty] | 0.67102 | [13 empty] | 149.488234 |  |  |  |  | 2025 | Foltyn, K., Węgrzynek, D., Bertrandsson Erlandsson, V., Gugała, E., Kozub-Budzyń, G.A., Melcher, F., Szczerbowska-Boruchowska, M., Piestrzyński, A. (2025). Geochemical and mineralogical investigation of germanium-rich chalcopyrite veins from the Cu-Ag Kupferschiefer deposit, Poland. Ore Geology Reviews, 181, 106636. |  | POL | Lower Silesia
| Lubin-Sieroszowice (Rudna) | Lubin-Sieroszowice ore district | Basin hydrothermal | Stratiform sediment-hosted Cu | stratiform sediment-hosted Cu-Ag | Cu, Ag | Ge | Cu, Ag, Ge | Foltyn et al., 2025 |  | LRUW2-7.d |  | underground mine |  |  |  |  | ore material | polished section | grab | mineral separate | [5 empty] | mineralisation | germanium-rich | chalcopyrite |  | chalcopyrite | epigenetic | epigenetic sulfide-calcite veins and breccias | massive, epigenetic chalcopyrite-calcite veins |  |  |  | calcite, bornite, sphalerite, galena, tennantite, luzonite, gersdorffite, betekhtinite, anhydrite, anillite |  | EMPA, LA-ICPMS, SEM-EDS | TESCAN Integrated Mineral Analyzer (TIMA); laser ablation inductively coupled plasma mass spectrometry (LA-ICP-MS); electron microprobe microanalysis (EPMA); micro X-ray fluorescence (micro-XRF) | AGH University of Kraków, Faculty of Geology, Geophysics and Environmental Protection, 30 Mickiewicza Av., 30-059 Krakow, Poland; Montanuniversität Leoben, Department of Applied Geosciences and Geophysics, Peter-Tunner-Straße 5, 8700 Leoben, Austria |  |  | 31.413567 |  |  |  | 700.190651 | [9 empty] | 0.098207 | [5 empty] | 1.181747 | [5 empty] | 4.958573 | [15 empty] | 304352.6 |  | 2.706117 |  |  |  | 1782.547688 |  |  |  | 3.847582 |  |  |  | 0.338349 | [13 empty] | 14.158005 | [15 empty] | 356.034264 | [15 empty] | 365341.1 |  | 310.269096 |  |  |  | 16.048399 | [5 empty] | 0.815088 | [13 empty] | 1.131836 | [13 empty] | 95.960681 |  |  |  |  | 2025 | Foltyn, K., Węgrzynek, D., Bertrandsson Erlandsson, V., Gugała, E., Kozub-Budzyń, G.A., Melcher, F., Szczerbowska-Boruchowska, M., Piestrzyński, A. (2025). Geochemical and mineralogical investigation of germanium-rich chalcopyrite veins from the Cu-Ag Kupferschiefer deposit, Poland. Ore Geology Reviews, 181, 106636. |  | POL | Lower Silesia
| Lubin-Sieroszowice (Rudna) | Lubin-Sieroszowice ore district | Basin hydrothermal | Stratiform sediment-hosted Cu | stratiform sediment-hosted Cu-Ag | Cu, Ag | Ge | Cu, Ag, Ge | Foltyn et al., 2025 |  | LRUW2-8.d |  | underground mine |  |  |  |  | ore material | polished section | grab | mineral separate | [5 empty] | mineralisation | germanium-rich | chalcopyrite |  | chalcopyrite | epigenetic | epigenetic sulfide-calcite veins and breccias | massive, epigenetic chalcopyrite-calcite veins |  |  |  | calcite, bornite, sphalerite, galena, tennantite, luzonite, gersdorffite, betekhtinite, anhydrite, anillite |  | EMPA, LA-ICPMS, SEM-EDS | TESCAN Integrated Mineral Analyzer (TIMA); laser ablation inductively coupled plasma mass spectrometry (LA-ICP-MS); electron microprobe microanalysis (EPMA); micro X-ray fluorescence (micro-XRF) | AGH University of Kraków, Faculty of Geology, Geophysics and Environmental Protection, 30 Mickiewicza Av., 30-059 Krakow, Poland; Montanuniversität Leoben, Department of Applied Geosciences and Geophysics, Peter-Tunner-Straße 5, 8700 Leoben, Austria |  |  | 29.68852 |  |  |  | 1162.850301 | [9 empty] | 0.110108 | [11 empty] | 4.867255 | [15 empty] | 301683.8 |  | 5.313836 |  |  |  | 2767.106951 |  |  |  | 3.709288 |  |  |  | 0.466152 | [13 empty] | 13.698738 |  | 0.081356 | [13 empty] | 384.316197 | [15 empty] | 363324.6 |  | 515.80599 |  |  |  | 23.255552 | [5 empty] | 2.845484 | [13 empty] | 1.107622 | [13 empty] | 67.303462 |  |  |  |  | 2025 | Foltyn, K., Węgrzynek, D., Bertrandsson Erlandsson, V., Gugała, E., Kozub-Budzyń, G.A., Melcher, F., Szczerbowska-Boruchowska, M., Piestrzyński, A. (2025). Geochemical and mineralogical investigation of germanium-rich chalcopyrite veins from the Cu-Ag Kupferschiefer deposit, Poland. Ore Geology Reviews, 181, 106636. |  | POL | Lower Silesia
| Lubin-Sieroszowice (Rudna) | Lubin-Sieroszowice ore district | Basin hydrothermal | Stratiform sediment-hosted Cu | stratiform sediment-hosted Cu-Ag | Cu, Ag | Ge | Cu, Ag, Ge | Foltyn et al., 2025 |  | LRUW2-9.d |  | underground mine |  |  |  |  | ore material | polished section | grab | mineral separate | [5 empty] | mineralisation | germanium-rich | chalcopyrite |  | chalcopyrite | epigenetic | epigenetic sulfide-calcite veins and breccias | massive, epigenetic chalcopyrite-calcite veins |  |  |  | calcite, bornite, sphalerite, galena, tennantite, luzonite, gersdorffite, betekhtinite, anhydrite, anillite |  | EMPA, LA-ICPMS, SEM-EDS | TESCAN Integrated Mineral Analyzer (TIMA); laser ablation inductively coupled plasma mass spectrometry (LA-ICP-MS); electron microprobe microanalysis (EPMA); micro X-ray fluorescence (micro-XRF) | AGH University of Kraków, Faculty of Geology, Geophysics and Environmental Protection, 30 Mickiewicza Av., 30-059 Krakow, Poland; Montanuniversität Leoben, Department of Applied Geosciences and Geophysics, Peter-Tunner-Straße 5, 8700 Leoben, Austria |  |  | 42.125417 |  |  |  | 840.285846 | [9 empty] | 0.119275 | [11 empty] | 3.799813 | [15 empty] | 300164.9 |  | 2.985619 |  |  |  | 1858.736409 |  |  |  | 4.618993 |  |  |  | 0.365959 | [13 empty] | 14.025944 |  | 0.107197 | [7 empty] | 0.238642 | [5 empty] | 415.667306 | [15 empty] | 359135.8 |  | 391.571695 |  |  |  | 20.605269 | [5 empty] | 1.519683 | [13 empty] | 1.224325 | [13 empty] | 75.177882 |  |  |  |  | 2025 | Foltyn, K., Węgrzynek, D., Bertrandsson Erlandsson, V., Gugała, E., Kozub-Budzyń, G.A., Melcher, F., Szczerbowska-Boruchowska, M., Piestrzyński, A. (2025). Geochemical and mineralogical investigation of germanium-rich chalcopyrite veins from the Cu-Ag Kupferschiefer deposit, Poland. Ore Geology Reviews, 181, 106636. |  | POL | Lower Silesia
| Polkowice-Sieroszowice | Lubin-Sieroszowice ore district | Basin hydrothermal | Stratiform sediment-hosted Cu | stratiform sediment-hosted Cu-Ag | Cu, Ag | Ge | Cu, Ag, Ge | Foltyn et al., 2025 |  | LSPW-1.d |  | underground mine |  |  |  |  | ore material | polished section | grab | mineral separate | [5 empty] | mineralisation | germanium-rich | chalcopyrite |  | chalcopyrite | epigenetic | epigenetic sulfide-calcite veins and breccias | massive, epigenetic chalcopyrite-calcite veins |  |  |  | calcite, bornite, sphalerite, galena, tennantite, luzonite, gersdorffite, betekhtinite, anhydrite, anillite |  | EMPA, LA-ICPMS, SEM-EDS | TESCAN Integrated Mineral Analyzer (TIMA); laser ablation inductively coupled plasma mass spectrometry (LA-ICP-MS); electron microprobe microanalysis (EPMA); micro X-ray fluorescence (micro-XRF) | AGH University of Kraków, Faculty of Geology, Geophysics and Environmental Protection, 30 Mickiewicza Av., 30-059 Krakow, Poland; Montanuniversität Leoben, Department of Applied Geosciences and Geophysics, Peter-Tunner-Straße 5, 8700 Leoben, Austria |  |  | 9.783209 |  |  |  | 698.093239 | [9 empty] | 104.424532 | [11 empty] | 18.891274 | [15 empty] | 307544.1 |  | 0.722911 |  |  |  | 1902.648387 |  |  |  | 9.988884 |  |  |  | 0.051269 | [13 empty] | 14.442891 |  | 0.125502 | [13 empty] | 244.172713 | [15 empty] | 371234.2 |  | 47.008276 |  |  |  | 53.317783 | [5 empty] | 3.769351 | [13 empty] | 1.879756 | [13 empty] | 51.996622 |  |  |  |  | 2025 | Foltyn, K., Węgrzynek, D., Bertrandsson Erlandsson, V., Gugała, E., Kozub-Budzyń, G.A., Melcher, F., Szczerbowska-Boruchowska, M., Piestrzyński, A. (2025). Geochemical and mineralogical investigation of germanium-rich chalcopyrite veins from the Cu-Ag Kupferschiefer deposit, Poland. Ore Geology Reviews, 181, 106636. |  | POL | Lower Silesia
| Lubin-Sieroszowice (Rudna) | Lubin-Sieroszowice ore district | Basin hydrothermal | Stratiform sediment-hosted Cu | stratiform sediment-hosted Cu-Ag | Cu, Ag | Ge | Cu, Ag, Ge | Foltyn et al., 2025 |  | LSPW-2.d |  | underground mine |  |  |  |  | ore material | polished section | grab | mineral separate | [5 empty] | mineralisation | germanium-rich | chalcopyrite |  | chalcopyrite | epigenetic | epigenetic sulfide-calcite veins and breccias | massive, epigenetic chalcopyrite-calcite veins |  |  |  | calcite, bornite, sphalerite, galena, tennantite, luzonite, gersdorffite, betekhtinite, anhydrite, anillite |  | EMPA, LA-ICPMS, SEM-EDS | TESCAN Integrated Mineral Analyzer (TIMA); laser ablation inductively coupled plasma mass spectrometry (LA-ICP-MS); electron microprobe microanalysis (EPMA); micro X-ray fluorescence (micro-XRF) | AGH University of Kraków, Faculty of Geology, Geophysics and Environmental Protection, 30 Mickiewicza Av., 30-059 Krakow, Poland; Montanuniversität Leoben, Department of Applied Geosciences and Geophysics, Peter-Tunner-Straße 5, 8700 Leoben, Austria |  |  | 4.593069 |  |  |  | 526.338531 | [9 empty] | 77.198993 | [11 empty] | 4.492285 | [15 empty] | 306158.2 |  | 0.766578 |  |  |  | 2121.041238 |  |  |  | 6.897925 |  |  |  | 0.076569 | [13 empty] | 13.796287 |  | 0.401975 | [13 empty] | 124.463825 | [15 empty] | 366972.5 |  | 36.696244 |  |  |  | 41.203798 | [5 empty] | 5.073857 | [13 empty] | 0.863083 | [5 empty] | 0.068339 | [7 empty] | 46.135565 |  |  |  |  | 2025 | Foltyn, K., Węgrzynek, D., Bertrandsson Erlandsson, V., Gugała, E., Kozub-Budzyń, G.A., Melcher, F., Szczerbowska-Boruchowska, M., Piestrzyński, A. (2025). Geochemical and mineralogical investigation of germanium-rich chalcopyrite veins from the Cu-Ag Kupferschiefer deposit, Poland. Ore Geology Reviews, 181, 106636. |  | POL | Lower Silesia
| Lubin-Sieroszowice (Rudna) | Lubin-Sieroszowice ore district | Basin hydrothermal | Stratiform sediment-hosted Cu | stratiform sediment-hosted Cu-Ag | Cu, Ag | Ge | Cu, Ag, Ge | Foltyn et al., 2025 |  | LSPW-3.d |  | underground mine |  |  |  |  | ore material | polished section | grab | mineral separate | [5 empty] | mineralisation | germanium-rich | chalcopyrite |  | chalcopyrite | epigenetic | epigenetic sulfide-calcite veins and breccias | massive, epigenetic chalcopyrite-calcite veins |  |  |  | calcite, bornite, sphalerite, galena, tennantite, luzonite, gersdorffite, betekhtinite, anhydrite, anillite |  | EMPA, LA-ICPMS, SEM-EDS | TESCAN Integrated Mineral Analyzer (TIMA); laser ablation inductively coupled plasma mass spectrometry (LA-ICP-MS); electron microprobe microanalysis (EPMA); micro X-ray fluorescence (micro-XRF) | AGH University of Kraków, Faculty of Geology, Geophysics and Environmental Protection, 30 Mickiewicza Av., 30-059 Krakow, Poland; Montanuniversität Leoben, Department of Applied Geosciences and Geophysics, Peter-Tunner-Straße 5, 8700 Leoben, Austria |  |  | 4.029136 |  |  |  | 352.054188 | [9 empty] | 63.647738 | [11 empty] | 3.859422 | [15 empty] | 313896.3 |  | 0.737486 |  |  |  | 2415.164996 |  |  |  | 4.332562 |  |  |  | 0.078118 | [13 empty] | 13.960811 |  | 0.186541 | [13 empty] | 107.56195 | [15 empty] | 375087.2 |  | 29.310149 |  |  |  | 34.696489 | [5 empty] | 2.415244 | [13 empty] | 0.99735 | [13 empty] | 47.697047 |  |  |  |  | 2025 | Foltyn, K., Węgrzynek, D., Bertrandsson Erlandsson, V., Gugała, E., Kozub-Budzyń, G.A., Melcher, F., Szczerbowska-Boruchowska, M., Piestrzyński, A. (2025). Geochemical and mineralogical investigation of germanium-rich chalcopyrite veins from the Cu-Ag Kupferschiefer deposit, Poland. Ore Geology Reviews, 181, 106636. |  | POL | Lower Silesia
| Lubin-Sieroszowice (Rudna) | Lubin-Sieroszowice ore district | Basin hydrothermal | Stratiform sediment-hosted Cu | stratiform sediment-hosted Cu-Ag | Cu, Ag | Ge | Cu, Ag, Ge | Foltyn et al., 2025 |  | LSPW-4.d |  | underground mine |  |  |  |  | ore material | polished section | grab | mineral separate | [5 empty] | mineralisation | germanium-rich | chalcopyrite |  | chalcopyrite | epigenetic | epigenetic sulfide-calcite veins and breccias | massive, epigenetic chalcopyrite-calcite veins |  |  |  | calcite, bornite, sphalerite, galena, tennantite, luzonite, gersdorffite, betekhtinite, anhydrite, anillite |  | EMPA, LA-ICPMS, SEM-EDS | TESCAN Integrated Mineral Analyzer (TIMA); laser ablation inductively coupled plasma mass spectrometry (LA-ICP-MS); electron microprobe microanalysis (EPMA); micro X-ray fluorescence (micro-XRF) | AGH University of Kraków, Faculty of Geology, Geophysics and Environmental Protection, 30 Mickiewicza Av., 30-059 Krakow, Poland; Montanuniversität Leoben, Department of Applied Geosciences and Geophysics, Peter-Tunner-Straße 5, 8700 Leoben, Austria |  |  | 12.527249 |  |  |  | 452.777363 | [9 empty] | 71.719145 | [11 empty] | 7.347926 | [15 empty] | 307310.1 |  | 0.791996 |  |  |  | 2096.79772 |  |  |  | 8.938316 |  |  |  | 0.063303 | [13 empty] | 13.916099 |  | 0.217463 | [13 empty] | 131.351995 | [15 empty] | 381319.6 |  | 35.557876 |  |  |  | 36.447641 | [5 empty] | 3.461957 | [13 empty] | 1.17895 | [13 empty] | 61.124211 |  |  |  |  | 2025 | Foltyn, K., Węgrzynek, D., Bertrandsson Erlandsson, V., Gugała, E., Kozub-Budzyń, G.A., Melcher, F., Szczerbowska-Boruchowska, M., Piestrzyński, A. (2025). Geochemical and mineralogical investigation of germanium-rich chalcopyrite veins from the Cu-Ag Kupferschiefer deposit, Poland. Ore Geology Reviews, 181, 106636. |  | POL | Lower Silesia
| Lubin-Sieroszowice (Rudna) | Lubin-Sieroszowice ore district | Basin hydrothermal | Stratiform sediment-hosted Cu | stratiform sediment-hosted Cu-Ag | Cu, Ag | Ge | Cu, Ag, Ge | Foltyn et al., 2025 |  | LSPW-5.d |  | underground mine |  |  |  |  | ore material | polished section | grab | mineral separate | [5 empty] | mineralisation | germanium-rich | chalcopyrite |  | chalcopyrite | epigenetic | epigenetic sulfide-calcite veins and breccias | massive, epigenetic chalcopyrite-calcite veins |  |  |  | calcite, bornite, sphalerite, galena, tennantite, luzonite, gersdorffite, betekhtinite, anhydrite, anillite |  | EMPA, LA-ICPMS, SEM-EDS | TESCAN Integrated Mineral Analyzer (TIMA); laser ablation inductively coupled plasma mass spectrometry (LA-ICP-MS); electron microprobe microanalysis (EPMA); micro X-ray fluorescence (micro-XRF) | AGH University of Kraków, Faculty of Geology, Geophysics and Environmental Protection, 30 Mickiewicza Av., 30-059 Krakow, Poland; Montanuniversität Leoben, Department of Applied Geosciences and Geophysics, Peter-Tunner-Straße 5, 8700 Leoben, Austria |  |  | 6.815069 |  |  |  | 435.705908 | [9 empty] | 80.383252 | [11 empty] | 3.346171 | [15 empty] | 305557.5 |  | 0.925313 |  |  |  | 2034.949078 |  |  |  | 5.195111 |  |  |  | 0.054285 | [13 empty] | 14.474119 |  | 0.212823 | [13 empty] | 170.051429 | [15 empty] | 381040.9 |  | 40.539512 |  |  |  | 50.149292 | [5 empty] | 3.60306 | [13 empty] | 1.415703 | [13 empty] | 52.590679 |  |  |  |  | 2025 | Foltyn, K., Węgrzynek, D., Bertrandsson Erlandsson, V., Gugała, E., Kozub-Budzyń, G.A., Melcher, F., Szczerbowska-Boruchowska, M., Piestrzyński, A. (2025). Geochemical and mineralogical investigation of germanium-rich chalcopyrite veins from the Cu-Ag Kupferschiefer deposit, Poland. Ore Geology Reviews, 181, 106636. |  | POL | Lower Silesia
| Lubin-Sieroszowice (Rudna) | Lubin-Sieroszowice ore district | Basin hydrothermal | Stratiform sediment-hosted Cu | stratiform sediment-hosted Cu-Ag | Cu, Ag | Ge | Cu, Ag, Ge | Foltyn et al., 2025 |  | LSPW-6.d |  | underground mine |  |  |  |  | ore material | polished section | grab | mineral separate | [5 empty] | mineralisation | germanium-rich | chalcopyrite |  | chalcopyrite | epigenetic | epigenetic sulfide-calcite veins and breccias | massive, epigenetic chalcopyrite-calcite veins |  |  |  | calcite, bornite, sphalerite, galena, tennantite, luzonite, gersdorffite, betekhtinite, anhydrite, anillite |  | EMPA, LA-ICPMS, SEM-EDS | TESCAN Integrated Mineral Analyzer (TIMA); laser ablation inductively coupled plasma mass spectrometry (LA-ICP-MS); electron microprobe microanalysis (EPMA); micro X-ray fluorescence (micro-XRF) | AGH University of Kraków, Faculty of Geology, Geophysics and Environmental Protection, 30 Mickiewicza Av., 30-059 Krakow, Poland; Montanuniversität Leoben, Department of Applied Geosciences and Geophysics, Peter-Tunner-Straße 5, 8700 Leoben, Austria |  |  | 3.854301 |  |  |  | 84.502701 | [9 empty] | 17.851301 | [11 empty] | 5.023103 | [15 empty] | 306310.9 |  | 0.967639 |  |  |  | 2033.86455 |  |  |  | 2.651189 |  |  |  | 0.061513 | [13 empty] | 14.111798 |  | 0.331415 | [13 empty] | 41.766013 | [15 empty] | 380666.6 |  | 7.750874 |  |  |  | 32.767347 | [5 empty] | 1.886781 | [13 empty] | 0.260919 | [13 empty] | 54.10072 |  |  |  |  | 2025 | Foltyn, K., Węgrzynek, D., Bertrandsson Erlandsson, V., Gugała, E., Kozub-Budzyń, G.A., Melcher, F., Szczerbowska-Boruchowska, M., Piestrzyński, A. (2025). Geochemical and mineralogical investigation of germanium-rich chalcopyrite veins from the Cu-Ag Kupferschiefer deposit, Poland. Ore Geology Reviews, 181, 106636. |  | POL | Lower Silesia
| Lubin-Sieroszowice (Rudna) | Lubin-Sieroszowice ore district | Basin hydrothermal | Stratiform sediment-hosted Cu | stratiform sediment-hosted Cu-Ag | Cu, Ag | Ge | Cu, Ag, Ge | Foltyn et al., 2025 |  | LSPW-7.d |  | underground mine |  |  |  |  | ore material | polished section | grab | mineral separate | [5 empty] | mineralisation | germanium-rich | chalcopyrite |  | chalcopyrite | epigenetic | epigenetic sulfide-calcite veins and breccias | massive, epigenetic chalcopyrite-calcite veins |  |  |  | calcite, bornite, sphalerite, galena, tennantite, luzonite, gersdorffite, betekhtinite, anhydrite, anillite |  | EMPA, LA-ICPMS, SEM-EDS | TESCAN Integrated Mineral Analyzer (TIMA); laser ablation inductively coupled plasma mass spectrometry (LA-ICP-MS); electron microprobe microanalysis (EPMA); micro X-ray fluorescence (micro-XRF) | AGH University of Kraków, Faculty of Geology, Geophysics and Environmental Protection, 30 Mickiewicza Av., 30-059 Krakow, Poland; Montanuniversität Leoben, Department of Applied Geosciences and Geophysics, Peter-Tunner-Straße 5, 8700 Leoben, Austria |  |  | 4.032778 |  |  |  | 159.622298 | [9 empty] | 37.412451 | [11 empty] | 13.293313 |  | 0.505968 | [13 empty] | 308249.9 |  | 1.075794 |  |  |  | 3598.38175 |  |  |  | 2.630126 |  |  |  | 0.071004 | [13 empty] | 14.174312 |  | 0.17264 | [13 empty] | 86.090514 | [15 empty] | 377501.9 |  | 15.031597 |  |  |  | 36.510308 | [5 empty] | 2.923608 | [13 empty] | 0.483775 | [5 empty] | 0.130273 | [7 empty] | 105.244412 |  |  |  |  | 2025 | Foltyn, K., Węgrzynek, D., Bertrandsson Erlandsson, V., Gugała, E., Kozub-Budzyń, G.A., Melcher, F., Szczerbowska-Boruchowska, M., Piestrzyński, A. (2025). Geochemical and mineralogical investigation of germanium-rich chalcopyrite veins from the Cu-Ag Kupferschiefer deposit, Poland. Ore Geology Reviews, 181, 106636. |  | POL | Lower Silesia
| Lubin-Sieroszowice (Rudna) | Lubin-Sieroszowice ore district | Basin hydrothermal | Stratiform sediment-hosted Cu | stratiform sediment-hosted Cu-Ag | Cu, Ag | Ge | Cu, Ag, Ge | Foltyn et al., 2025 |  | LSPW-8.d |  | underground mine |  |  |  |  | ore material | polished section | grab | mineral separate | [5 empty] | mineralisation | germanium-rich | chalcopyrite |  | chalcopyrite | epigenetic | epigenetic sulfide-calcite veins and breccias | massive, epigenetic chalcopyrite-calcite veins |  |  |  | calcite, bornite, sphalerite, galena, tennantite, luzonite, gersdorffite, betekhtinite, anhydrite, anillite |  | EMPA, LA-ICPMS, SEM-EDS | TESCAN Integrated Mineral Analyzer (TIMA); laser ablation inductively coupled plasma mass spectrometry (LA-ICP-MS); electron microprobe microanalysis (EPMA); micro X-ray fluorescence (micro-XRF) | AGH University of Kraków, Faculty of Geology, Geophysics and Environmental Protection, 30 Mickiewicza Av., 30-059 Krakow, Poland; Montanuniversität Leoben, Department of Applied Geosciences and Geophysics, Peter-Tunner-Straße 5, 8700 Leoben, Austria |  |  | 3.610548 |  |  |  | 331.63893 | [9 empty] | 68.873162 | [11 empty] | 3.243956 | [15 empty] | 310127.3 |  | 0.871986 |  |  |  | 2379.010619 |  |  |  | 5.946954 |  |  |  | 0.072864 | [13 empty] | 16.152814 |  | 0.233618 | [13 empty] | 78.878426 | [15 empty] | 383862.4 |  | 25.865765 |  |  |  | 26.715716 | [5 empty] | 2.780535 | [13 empty] | 0.842155 | [13 empty] | 36.58936 |  |  |  |  | 2025 | Foltyn, K., Węgrzynek, D., Bertrandsson Erlandsson, V., Gugała, E., Kozub-Budzyń, G.A., Melcher, F., Szczerbowska-Boruchowska, M., Piestrzyński, A. (2025). Geochemical and mineralogical investigation of germanium-rich chalcopyrite veins from the Cu-Ag Kupferschiefer deposit, Poland. Ore Geology Reviews, 181, 106636. |  | POL | Lower Silesia
| Lubin-Sieroszowice (Rudna) | Lubin-Sieroszowice ore district | Basin hydrothermal | Stratiform sediment-hosted Cu | stratiform sediment-hosted Cu-Ag | Cu, Ag | Ge | Cu, Ag, Ge | Foltyn et al., 2025 |  | LSPW-9.d |  | underground mine |  |  |  |  | ore material | polished section | grab | mineral separate | [5 empty] | mineralisation | germanium-rich | chalcopyrite |  | chalcopyrite | epigenetic | epigenetic sulfide-calcite veins and breccias | massive, epigenetic chalcopyrite-calcite veins |  |  |  | calcite, bornite, sphalerite, galena, tennantite, luzonite, gersdorffite, betekhtinite, anhydrite, anillite |  | EMPA, LA-ICPMS, SEM-EDS | TESCAN Integrated Mineral Analyzer (TIMA); laser ablation inductively coupled plasma mass spectrometry (LA-ICP-MS); electron microprobe microanalysis (EPMA); micro X-ray fluorescence (micro-XRF) | AGH University of Kraków, Faculty of Geology, Geophysics and Environmental Protection, 30 Mickiewicza Av., 30-059 Krakow, Poland; Montanuniversität Leoben, Department of Applied Geosciences and Geophysics, Peter-Tunner-Straße 5, 8700 Leoben, Austria |  |  | 6.218422 |  |  |  | 175.190778 | [9 empty] | 120.383134 | [11 empty] | 4.664906 | [15 empty] | 313679.6 |  | 0.967086 |  |  |  | 2720.656461 |  |  |  | 1.604132 |  |  |  | 0.129472 | [13 empty] | 14.108686 | [15 empty] | 115.321203 | [15 empty] | 379919.1 |  | 36.009384 |  |  |  | 30.251312 | [5 empty] | 3.281113 | [13 empty] | 0.89479 | [13 empty] | 47.066284 |  |  |  |  | 2025 | Foltyn, K., Węgrzynek, D., Bertrandsson Erlandsson, V., Gugała, E., Kozub-Budzyń, G.A., Melcher, F., Szczerbowska-Boruchowska, M., Piestrzyński, A. (2025). Geochemical and mineralogical investigation of germanium-rich chalcopyrite veins from the Cu-Ag Kupferschiefer deposit, Poland. Ore Geology Reviews, 181, 106636. |  | POL | Lower Silesia
| Polkowice-Sieroszowice | Lubin-Sieroszowice ore district | Basin hydrothermal | Stratiform sediment-hosted Cu | stratiform sediment-hosted Cu-Ag | Cu, Ag | Ge | Cu, Ag, Ge | Foltyn et al., 2025 |  | SPW9-1.d |  | underground mine |  |  |  |  | ore material | polished section | grab | mineral separate | [5 empty] | mineralisation | germanium-rich | chalcopyrite |  | chalcopyrite | epigenetic | epigenetic sulfide-calcite veins and breccias | massive, epigenetic chalcopyrite-calcite veins |  |  |  | calcite, bornite, sphalerite, galena, tennantite, luzonite, gersdorffite, betekhtinite, anhydrite, anillite |  | EMPA, LA-ICPMS, SEM-EDS | TESCAN Integrated Mineral Analyzer (TIMA); laser ablation inductively coupled plasma mass spectrometry (LA-ICP-MS); electron microprobe microanalysis (EPMA); micro X-ray fluorescence (micro-XRF) | AGH University of Kraków, Faculty of Geology, Geophysics and Environmental Protection, 30 Mickiewicza Av., 30-059 Krakow, Poland; Montanuniversität Leoben, Department of Applied Geosciences and Geophysics, Peter-Tunner-Straße 5, 8700 Leoben, Austria |  |  | 10.40799 |  |  |  | 339.399691 | [9 empty] | 59.159517 | [11 empty] | 48.985261 | [15 empty] | 296943 |  | 0.658389 |  |  |  | 1756.472655 |  |  |  | 12.98664 |  |  |  | 0.077285 | [13 empty] | 13.640545 | [15 empty] | 188.570193 | [15 empty] | 324026.7 |  | 12.351299 |  |  |  | 49.50599 | [5 empty] | 6.675561 | [13 empty] | 2.013791 | [13 empty] | 112.00909 |  |  |  |  | 2025 | Foltyn, K., Węgrzynek, D., Bertrandsson Erlandsson, V., Gugała, E., Kozub-Budzyń, G.A., Melcher, F., Szczerbowska-Boruchowska, M., Piestrzyński, A. (2025). Geochemical and mineralogical investigation of germanium-rich chalcopyrite veins from the Cu-Ag Kupferschiefer deposit, Poland. Ore Geology Reviews, 181, 106636. |  | POL | Lower Silesia
| Lubin-Sieroszowice (Rudna) | Lubin-Sieroszowice ore district | Basin hydrothermal | Stratiform sediment-hosted Cu | stratiform sediment-hosted Cu-Ag | Cu, Ag | Ge | Cu, Ag, Ge | Foltyn et al., 2025 |  | SPW9-2.d |  | underground mine |  |  |  |  | ore material | polished section | grab | mineral separate | [5 empty] | mineralisation | germanium-rich | chalcopyrite |  | chalcopyrite | epigenetic | epigenetic sulfide-calcite veins and breccias | massive, epigenetic chalcopyrite-calcite veins |  |  |  | calcite, bornite, sphalerite, galena, tennantite, luzonite, gersdorffite, betekhtinite, anhydrite, anillite |  | EMPA, LA-ICPMS, SEM-EDS | TESCAN Integrated Mineral Analyzer (TIMA); laser ablation inductively coupled plasma mass spectrometry (LA-ICP-MS); electron microprobe microanalysis (EPMA); micro X-ray fluorescence (micro-XRF) | AGH University of Kraków, Faculty of Geology, Geophysics and Environmental Protection, 30 Mickiewicza Av., 30-059 Krakow, Poland; Montanuniversität Leoben, Department of Applied Geosciences and Geophysics, Peter-Tunner-Straße 5, 8700 Leoben, Austria |  |  | 16.423536 |  |  |  | 204.410098 | [9 empty] | 53.362639 | [11 empty] | 25.087342 | [15 empty] | 302170.8 |  | 0.496052 |  |  |  | 1098.094231 |  |  |  | 8.708946 |  |  |  | 0.068164 | [13 empty] | 13.765903 | [15 empty] | 154.262176 | [15 empty] | 318628.8 |  | 10.306936 |  |  |  | 50.741647 | [5 empty] | 9.86821 | [13 empty] | 1.924508 | [13 empty] | 67.602458 |  |  |  |  | 2025 | Foltyn, K., Węgrzynek, D., Bertrandsson Erlandsson, V., Gugała, E., Kozub-Budzyń, G.A., Melcher, F., Szczerbowska-Boruchowska, M., Piestrzyński, A. (2025). Geochemical and mineralogical investigation of germanium-rich chalcopyrite veins from the Cu-Ag Kupferschiefer deposit, Poland. Ore Geology Reviews, 181, 106636. |  | POL | Lower Silesia
| Lubin-Sieroszowice (Rudna) | Lubin-Sieroszowice ore district | Basin hydrothermal | Stratiform sediment-hosted Cu | stratiform sediment-hosted Cu-Ag | Cu, Ag | Ge | Cu, Ag, Ge | Foltyn et al., 2025 |  | SPW9-3.d |  | underground mine |  |  |  |  | ore material | polished section | grab | mineral separate | [5 empty] | mineralisation | germanium-rich | chalcopyrite |  | chalcopyrite | epigenetic | epigenetic sulfide-calcite veins and breccias | massive, epigenetic chalcopyrite-calcite veins |  |  |  | calcite, bornite, sphalerite, galena, tennantite, luzonite, gersdorffite, betekhtinite, anhydrite, anillite |  | EMPA, LA-ICPMS, SEM-EDS | TESCAN Integrated Mineral Analyzer (TIMA); laser ablation inductively coupled plasma mass spectrometry (LA-ICP-MS); electron microprobe microanalysis (EPMA); micro X-ray fluorescence (micro-XRF) | AGH University of Kraków, Faculty of Geology, Geophysics and Environmental Protection, 30 Mickiewicza Av., 30-059 Krakow, Poland; Montanuniversität Leoben, Department of Applied Geosciences and Geophysics, Peter-Tunner-Straße 5, 8700 Leoben, Austria |  |  | 9.778124 |  |  |  | 118.240066 | [9 empty] | 48.508963 | [11 empty] | 19.19293 | [15 empty] | 303383.1 |  | 0.446201 |  |  |  | 693.902552 |  |  |  | 5.323547 |  |  |  | 0.069169 | [13 empty] | 13.976014 |  | 0.05527 | [13 empty] | 123.138312 | [15 empty] | 315101 |  | 8.116172 |  |  |  | 65.26311 | [5 empty] | 9.427607 | [13 empty] | 1.614972 | [13 empty] | 35.504796 |  |  |  |  | 2025 | Foltyn, K., Węgrzynek, D., Bertrandsson Erlandsson, V., Gugała, E., Kozub-Budzyń, G.A., Melcher, F., Szczerbowska-Boruchowska, M., Piestrzyński, A. (2025). Geochemical and mineralogical investigation of germanium-rich chalcopyrite veins from the Cu-Ag Kupferschiefer deposit, Poland. Ore Geology Reviews, 181, 106636. |  | POL | Lower Silesia
| Lubin-Sieroszowice (Rudna) | Lubin-Sieroszowice ore district | Basin hydrothermal | Stratiform sediment-hosted Cu | stratiform sediment-hosted Cu-Ag | Cu, Ag | Ge | Cu, Ag, Ge | Foltyn et al., 2025 |  | SPW9-4.d |  | underground mine |  |  |  |  | ore material | polished section | grab | mineral separate | [5 empty] | mineralisation | germanium-rich | chalcopyrite |  | chalcopyrite | epigenetic | epigenetic sulfide-calcite veins and breccias | massive, epigenetic chalcopyrite-calcite veins |  |  |  | calcite, bornite, sphalerite, galena, tennantite, luzonite, gersdorffite, betekhtinite, anhydrite, anillite |  | EMPA, LA-ICPMS, SEM-EDS | TESCAN Integrated Mineral Analyzer (TIMA); laser ablation inductively coupled plasma mass spectrometry (LA-ICP-MS); electron microprobe microanalysis (EPMA); micro X-ray fluorescence (micro-XRF) | AGH University of Kraków, Faculty of Geology, Geophysics and Environmental Protection, 30 Mickiewicza Av., 30-059 Krakow, Poland; Montanuniversität Leoben, Department of Applied Geosciences and Geophysics, Peter-Tunner-Straße 5, 8700 Leoben, Austria |  |  | 7.433597 |  |  |  | 52.621207 | [9 empty] | 33.820087 | [11 empty] | 3.558773 | [15 empty] | 309043.1 |  | 0.262476 |  |  |  | 219.614668 |  |  |  | 4.162187 |  |  |  | 0.128559 | [13 empty] | 13.574141 | [15 empty] | 58.298085 | [15 empty] | 312818.9 |  | 6.796605 |  |  |  | 89.407994 | [5 empty] | 24.18643 | [13 empty] | 1.186477 | [18 empty] | 2025 | Foltyn, K., Węgrzynek, D., Bertrandsson Erlandsson, V., Gugała, E., Kozub-Budzyń, G.A., Melcher, F., Szczerbowska-Boruchowska, M., Piestrzyński, A. (2025). Geochemical and mineralogical investigation of germanium-rich chalcopyrite veins from the Cu-Ag Kupferschiefer deposit, Poland. Ore Geology Reviews, 181, 106636. |  | POL | Lower Silesia
| Lubin-Sieroszowice (Rudna) | Lubin-Sieroszowice ore district | Basin hydrothermal | Stratiform sediment-hosted Cu | stratiform sediment-hosted Cu-Ag | Cu, Ag | Ge | Cu, Ag, Ge | Foltyn et al., 2025 |  | SPW9-5.d |  | underground mine |  |  |  |  | ore material | polished section | grab | mineral separate | [5 empty] | mineralisation | germanium-rich | chalcopyrite |  | chalcopyrite | epigenetic | epigenetic sulfide-calcite veins and breccias | massive, epigenetic chalcopyrite-calcite veins |  |  |  | calcite, bornite, sphalerite, galena, tennantite, luzonite, gersdorffite, betekhtinite, anhydrite, anillite |  | EMPA, LA-ICPMS, SEM-EDS | TESCAN Integrated Mineral Analyzer (TIMA); laser ablation inductively coupled plasma mass spectrometry (LA-ICP-MS); electron microprobe microanalysis (EPMA); micro X-ray fluorescence (micro-XRF) | AGH University of Kraków, Faculty of Geology, Geophysics and Environmental Protection, 30 Mickiewicza Av., 30-059 Krakow, Poland; Montanuniversität Leoben, Department of Applied Geosciences and Geophysics, Peter-Tunner-Straße 5, 8700 Leoben, Austria |  |  | 44.787972 |  |  |  | 52.949167 | [9 empty] | 26.439561 | [11 empty] | 6.085796 |  | 0.531937 | [13 empty] | 307035.6 |  | 0.272093 |  |  |  | 324.460651 |  |  |  | 6.771966 |  |  |  | 0.13682 | [13 empty] | 20.730267 |  | 0.141812 | [13 empty] | 181.685598 | [15 empty] | 332126.8 |  | 8.379248 |  |  |  | 98.105261 | [5 empty] | 36.925571 | [13 empty] | 0.960744 | [13 empty] | 22.913444 |  |  |  |  | 2025 | Foltyn, K., Węgrzynek, D., Bertrandsson Erlandsson, V., Gugała, E., Kozub-Budzyń, G.A., Melcher, F., Szczerbowska-Boruchowska, M., Piestrzyński, A. (2025). Geochemical and mineralogical investigation of germanium-rich chalcopyrite veins from the Cu-Ag Kupferschiefer deposit, Poland. Ore Geology Reviews, 181, 106636. |  | POL | Lower Silesia
| Lubin-Sieroszowice (Rudna) | Lubin-Sieroszowice ore district | Basin hydrothermal | Stratiform sediment-hosted Cu | stratiform sediment-hosted Cu-Ag | Cu, Ag | Ge | Cu, Ag, Ge | Foltyn et al., 2025 |  | SPW9-6.d |  | underground mine |  |  |  |  | ore material | polished section | grab | mineral separate | [5 empty] | mineralisation | germanium-rich | chalcopyrite |  | chalcopyrite | epigenetic | epigenetic sulfide-calcite veins and breccias | massive, epigenetic chalcopyrite-calcite veins |  |  |  | calcite, bornite, sphalerite, galena, tennantite, luzonite, gersdorffite, betekhtinite, anhydrite, anillite |  | EMPA, LA-ICPMS, SEM-EDS | TESCAN Integrated Mineral Analyzer (TIMA); laser ablation inductively coupled plasma mass spectrometry (LA-ICP-MS); electron microprobe microanalysis (EPMA); micro X-ray fluorescence (micro-XRF) | AGH University of Kraków, Faculty of Geology, Geophysics and Environmental Protection, 30 Mickiewicza Av., 30-059 Krakow, Poland; Montanuniversität Leoben, Department of Applied Geosciences and Geophysics, Peter-Tunner-Straße 5, 8700 Leoben, Austria |  |  | 4.695105 |  |  |  | 30.990283 | [9 empty] | 20.637029 | [11 empty] | 3.935692 | [15 empty] | 316132.6 |  | 0.282634 |  |  |  | 275.682577 |  |  |  | 3.583198 |  |  |  | 0.203492 | [13 empty] | 14.41212 |  | 0.104183 | [13 empty] | 40.276651 | [15 empty] | 314637.4 |  | 6.050271 |  |  |  | 113.854839 | [5 empty] | 37.43654 | [13 empty] | 0.885216 | [18 empty] | 2025 | Foltyn, K., Węgrzynek, D., Bertrandsson Erlandsson, V., Gugała, E., Kozub-Budzyń, G.A., Melcher, F., Szczerbowska-Boruchowska, M., Piestrzyński, A. (2025). Geochemical and mineralogical investigation of germanium-rich chalcopyrite veins from the Cu-Ag Kupferschiefer deposit, Poland. Ore Geology Reviews, 181, 106636. |  | POL | Lower Silesia
| Lubin-Sieroszowice (Rudna) | Lubin-Sieroszowice ore district | Basin hydrothermal | Stratiform sediment-hosted Cu | stratiform sediment-hosted Cu-Ag | Cu, Ag | Ge | Cu, Ag, Ge | Foltyn et al., 2025 |  | SPW9-7.d |  | underground mine |  |  |  |  | ore material | polished section | grab | mineral separate | [5 empty] | mineralisation | germanium-rich | chalcopyrite |  | chalcopyrite | epigenetic | epigenetic sulfide-calcite veins and breccias | massive, epigenetic chalcopyrite-calcite veins |  |  |  | calcite, bornite, sphalerite, galena, tennantite, luzonite, gersdorffite, betekhtinite, anhydrite, anillite |  | EMPA, LA-ICPMS, SEM-EDS | TESCAN Integrated Mineral Analyzer (TIMA); laser ablation inductively coupled plasma mass spectrometry (LA-ICP-MS); electron microprobe microanalysis (EPMA); micro X-ray fluorescence (micro-XRF) | AGH University of Kraków, Faculty of Geology, Geophysics and Environmental Protection, 30 Mickiewicza Av., 30-059 Krakow, Poland; Montanuniversität Leoben, Department of Applied Geosciences and Geophysics, Peter-Tunner-Straße 5, 8700 Leoben, Austria |  |  | 8.006518 |  |  |  | 73.454945 | [9 empty] | 33.471419 | [11 empty] | 9.534043 | [15 empty] | 307219.6 |  | 0.376084 |  |  |  | 590.29447 |  |  |  | 3.28817 |  |  |  | 0.152222 | [13 empty] | 13.901272 |  | 0.114953 | [13 empty] | 70.469441 | [15 empty] | 320019.7 |  | 6.28261 |  |  |  | 97.912234 | [5 empty] | 26.374981 | [13 empty] | 1.001591 | [13 empty] | 23.248514 |  |  |  |  | 2025 | Foltyn, K., Węgrzynek, D., Bertrandsson Erlandsson, V., Gugała, E., Kozub-Budzyń, G.A., Melcher, F., Szczerbowska-Boruchowska, M., Piestrzyński, A. (2025). Geochemical and mineralogical investigation of germanium-rich chalcopyrite veins from the Cu-Ag Kupferschiefer deposit, Poland. Ore Geology Reviews, 181, 106636. |  | POL | Lower Silesia
| Lubin-Sieroszowice (Rudna) | Lubin-Sieroszowice ore district | Basin hydrothermal | Stratiform sediment-hosted Cu | stratiform sediment-hosted Cu-Ag | Cu, Ag | Ge | Cu, Ag, Ge | Foltyn et al., 2025 |  | SPW9-8.d |  | underground mine |  |  |  |  | ore material | polished section | grab | mineral separate | [5 empty] | mineralisation | germanium-rich | chalcopyrite |  | chalcopyrite | epigenetic | epigenetic sulfide-calcite veins and breccias | massive, epigenetic chalcopyrite-calcite veins |  |  |  | calcite, bornite, sphalerite, galena, tennantite, luzonite, gersdorffite, betekhtinite, anhydrite, anillite |  | EMPA, LA-ICPMS, SEM-EDS | TESCAN Integrated Mineral Analyzer (TIMA); laser ablation inductively coupled plasma mass spectrometry (LA-ICP-MS); electron microprobe microanalysis (EPMA); micro X-ray fluorescence (micro-XRF) | AGH University of Kraków, Faculty of Geology, Geophysics and Environmental Protection, 30 Mickiewicza Av., 30-059 Krakow, Poland; Montanuniversität Leoben, Department of Applied Geosciences and Geophysics, Peter-Tunner-Straße 5, 8700 Leoben, Austria |  |  | 7.949596 |  |  |  | 59.075513 | [9 empty] | 32.643068 | [11 empty] | 6.233601 | [15 empty] | 310148.7 |  | 0.405662 |  |  |  | 380.673012 |  |  |  | 3.571774 |  |  |  | 0.124185 | [13 empty] | 15.424368 |  | 0.101706 | [13 empty] | 62.509007 | [15 empty] | 313227.6 |  | 5.14736 |  |  |  | 111.404705 | [5 empty] | 25.937863 | [13 empty] | 1.020284 | [13 empty] | 15.442184 |  |  |  |  | 2025 | Foltyn, K., Węgrzynek, D., Bertrandsson Erlandsson, V., Gugała, E., Kozub-Budzyń, G.A., Melcher, F., Szczerbowska-Boruchowska, M., Piestrzyński, A. (2025). Geochemical and mineralogical investigation of germanium-rich chalcopyrite veins from the Cu-Ag Kupferschiefer deposit, Poland. Ore Geology Reviews, 181, 106636. |  | POL | Lower Silesia
| Lubin-Sieroszowice (Rudna) | Lubin-Sieroszowice ore district | Basin hydrothermal | Stratiform sediment-hosted Cu | stratiform sediment-hosted Cu-Ag | Cu, Ag | Ge | Cu, Ag, Ge | Foltyn et al., 2025 |  | SPW9-9.d |  | underground mine |  |  |  |  | ore material | polished section | grab | mineral separate | [5 empty] | mineralisation | germanium-rich | chalcopyrite |  | chalcopyrite | epigenetic | epigenetic sulfide-calcite veins and breccias | massive, epigenetic chalcopyrite-calcite veins |  |  |  | calcite, bornite, sphalerite, galena, tennantite, luzonite, gersdorffite, betekhtinite, anhydrite, anillite |  | EMPA, LA-ICPMS, SEM-EDS | TESCAN Integrated Mineral Analyzer (TIMA); laser ablation inductively coupled plasma mass spectrometry (LA-ICP-MS); electron microprobe microanalysis (EPMA); micro X-ray fluorescence (micro-XRF) | AGH University of Kraków, Faculty of Geology, Geophysics and Environmental Protection, 30 Mickiewicza Av., 30-059 Krakow, Poland; Montanuniversität Leoben, Department of Applied Geosciences and Geophysics, Peter-Tunner-Straße 5, 8700 Leoben, Austria |  |  | 7.63432 |  |  |  | 47.214777 | [9 empty] | 30.380189 | [11 empty] | 3.648499 | [15 empty] | 307808 |  | 0.346482 |  |  |  | 361.352934 |  |  |  | 4.368692 |  |  |  | 0.180462 | [13 empty] | 13.67167 |  | 0.147562 | [13 empty] | 50.277428 | [15 empty] | 310681.7 |  | 5.078461 |  |  |  | 116.997348 | [5 empty] | 29.297237 | [13 empty] | 0.902034 | [13 empty] | 12.862163 |  |  |  |  | 2025 | Foltyn, K., Węgrzynek, D., Bertrandsson Erlandsson, V., Gugała, E., Kozub-Budzyń, G.A., Melcher, F., Szczerbowska-Boruchowska, M., Piestrzyński, A. (2025). Geochemical and mineralogical investigation of germanium-rich chalcopyrite veins from the Cu-Ag Kupferschiefer deposit, Poland. Ore Geology Reviews, 181, 106636. |  | POL | Lower Silesia
| Polkowice-Sieroszowice | Lubin-Sieroszowice ore district | Basin hydrothermal | Stratiform sediment-hosted Cu | stratiform sediment-hosted Cu-Ag | Cu, Ag | Ge | Cu, Ag, Ge | Foltyn et al., 2025 |  | SPW10-cpy1.d |  | underground mine |  |  |  |  | ore material | polished section | grab | mineral separate | [5 empty] | mineralisation | germanium-rich | chalcopyrite |  | chalcopyrite | epigenetic | epigenetic sulfide-calcite veins and breccias | massive, epigenetic chalcopyrite-calcite veins |  |  |  | calcite, bornite, sphalerite, galena, tennantite, luzonite, gersdorffite, betekhtinite, anhydrite, anillite |  | EMPA, LA-ICPMS, SEM-EDS | TESCAN Integrated Mineral Analyzer (TIMA); laser ablation inductively coupled plasma mass spectrometry (LA-ICP-MS); electron microprobe microanalysis (EPMA); micro X-ray fluorescence (micro-XRF) | AGH University of Kraków, Faculty of Geology, Geophysics and Environmental Protection, 30 Mickiewicza Av., 30-059 Krakow, Poland; Montanuniversität Leoben, Department of Applied Geosciences and Geophysics, Peter-Tunner-Straße 5, 8700 Leoben, Austria |  |  | 8.069148 |  |  |  | 348.702757 | [9 empty] | 93.503595 | [11 empty] | 2.481134 | [15 empty] | 314415.185 |  | 0.997265 |  |  |  | 2079.071369 | [7 empty] | 0.080569 | [13 empty] | 12.876534 |  | 0.153922 | [13 empty] | 194.76509 | [15 empty] | 331512.4 |  | 40.124937 |  |  |  | 74.72132 | [5 empty] | 5.955132 | [13 empty] | 1.229446 | [13 empty] | 29.221309 |  |  |  |  | 2025 | Foltyn, K., Węgrzynek, D., Bertrandsson Erlandsson, V., Gugała, E., Kozub-Budzyń, G.A., Melcher, F., Szczerbowska-Boruchowska, M., Piestrzyński, A. (2025). Geochemical and mineralogical investigation of germanium-rich chalcopyrite veins from the Cu-Ag Kupferschiefer deposit, Poland. Ore Geology Reviews, 181, 106636. |  | POL | Lower Silesia
| Lubin-Sieroszowice (Rudna) | Lubin-Sieroszowice ore district | Basin hydrothermal | Stratiform sediment-hosted Cu | stratiform sediment-hosted Cu-Ag | Cu, Ag | Ge | Cu, Ag, Ge | Foltyn et al., 2025 |  | SPW10-cpy2.d |  | underground mine |  |  |  |  | ore material | polished section | grab | mineral separate | [5 empty] | mineralisation | germanium-rich | chalcopyrite |  | chalcopyrite | epigenetic | epigenetic sulfide-calcite veins and breccias | massive, epigenetic chalcopyrite-calcite veins |  |  |  | calcite, bornite, sphalerite, galena, tennantite, luzonite, gersdorffite, betekhtinite, anhydrite, anillite |  | EMPA, LA-ICPMS, SEM-EDS | TESCAN Integrated Mineral Analyzer (TIMA); laser ablation inductively coupled plasma mass spectrometry (LA-ICP-MS); electron microprobe microanalysis (EPMA); micro X-ray fluorescence (micro-XRF) | AGH University of Kraków, Faculty of Geology, Geophysics and Environmental Protection, 30 Mickiewicza Av., 30-059 Krakow, Poland; Montanuniversität Leoben, Department of Applied Geosciences and Geophysics, Peter-Tunner-Straße 5, 8700 Leoben, Austria |  |  | 6.145621 |  |  |  | 252.715821 | [9 empty] | 87.674213 | [11 empty] | 2.34863 | [15 empty] | 308662.5 |  | 0.764289 |  |  |  | 1798.623171 | [7 empty] | 0.088661 | [13 empty] | 12.664043 |  | 0.073594 | [13 empty] | 171.345002 | [15 empty] | 328143.4 |  | 32.116036 |  |  |  | 99.634287 | [5 empty] | 10.40769 | [13 empty] | 1.351572 | [13 empty] | 29.500029 |  |  |  |  | 2025 | Foltyn, K., Węgrzynek, D., Bertrandsson Erlandsson, V., Gugała, E., Kozub-Budzyń, G.A., Melcher, F., Szczerbowska-Boruchowska, M., Piestrzyński, A. (2025). Geochemical and mineralogical investigation of germanium-rich chalcopyrite veins from the Cu-Ag Kupferschiefer deposit, Poland. Ore Geology Reviews, 181, 106636. |  | POL | Lower Silesia
| Lubin-Sieroszowice (Rudna) | Lubin-Sieroszowice ore district | Basin hydrothermal | Stratiform sediment-hosted Cu | stratiform sediment-hosted Cu-Ag | Cu, Ag | Ge | Cu, Ag, Ge | Foltyn et al., 2025 |  | SPW10-cpy3.d |  | underground mine |  |  |  |  | ore material | polished section | grab | mineral separate | [5 empty] | mineralisation | germanium-rich | chalcopyrite |  | chalcopyrite | epigenetic | epigenetic sulfide-calcite veins and breccias | massive, epigenetic chalcopyrite-calcite veins |  |  |  | calcite, bornite, sphalerite, galena, tennantite, luzonite, gersdorffite, betekhtinite, anhydrite, anillite |  | EMPA, LA-ICPMS, SEM-EDS | TESCAN Integrated Mineral Analyzer (TIMA); laser ablation inductively coupled plasma mass spectrometry (LA-ICP-MS); electron microprobe microanalysis (EPMA); micro X-ray fluorescence (micro-XRF) | AGH University of Kraków, Faculty of Geology, Geophysics and Environmental Protection, 30 Mickiewicza Av., 30-059 Krakow, Poland; Montanuniversität Leoben, Department of Applied Geosciences and Geophysics, Peter-Tunner-Straße 5, 8700 Leoben, Austria |  |  | 5.596967 |  |  |  | 278.928311 | [9 empty] | 57.576071 | [11 empty] | 6.599754 | [15 empty] | 305837.5 |  | 1.184664 |  |  |  | 3801.564524 | [7 empty] | 0.102163 | [13 empty] | 14.350232 |  | 0.401396 | [13 empty] | 107.951428 | [15 empty] | 338372.8 |  | 24.982096 |  |  |  | 67.320519 | [5 empty] | 7.419566 | [13 empty] | 0.57426 | [13 empty] | 127.051486 |  |  |  |  | 2025 | Foltyn, K., Węgrzynek, D., Bertrandsson Erlandsson, V., Gugała, E., Kozub-Budzyń, G.A., Melcher, F., Szczerbowska-Boruchowska, M., Piestrzyński, A. (2025). Geochemical and mineralogical investigation of germanium-rich chalcopyrite veins from the Cu-Ag Kupferschiefer deposit, Poland. Ore Geology Reviews, 181, 106636. |  | POL | Lower Silesia
| Lubin-Sieroszowice (Rudna) | Lubin-Sieroszowice ore district | Basin hydrothermal | Stratiform sediment-hosted Cu | stratiform sediment-hosted Cu-Ag | Cu, Ag | Ge | Cu, Ag, Ge | Foltyn et al., 2025 |  | SPW10-cpy4.d |  | underground mine |  |  |  |  | ore material | polished section | grab | mineral separate | [5 empty] | mineralisation | germanium-rich | chalcopyrite |  | chalcopyrite | epigenetic | epigenetic sulfide-calcite veins and breccias | massive, epigenetic chalcopyrite-calcite veins |  |  |  | calcite, bornite, sphalerite, galena, tennantite, luzonite, gersdorffite, betekhtinite, anhydrite, anillite |  | EMPA, LA-ICPMS, SEM-EDS | TESCAN Integrated Mineral Analyzer (TIMA); laser ablation inductively coupled plasma mass spectrometry (LA-ICP-MS); electron microprobe microanalysis (EPMA); micro X-ray fluorescence (micro-XRF) | AGH University of Kraków, Faculty of Geology, Geophysics and Environmental Protection, 30 Mickiewicza Av., 30-059 Krakow, Poland; Montanuniversität Leoben, Department of Applied Geosciences and Geophysics, Peter-Tunner-Straße 5, 8700 Leoben, Austria |  |  | 10.457969 |  |  |  | 394.224545 | [9 empty] | 94.637424 | [11 empty] | 14.663598 | [15 empty] | 300446.8 |  | 1.032379 |  |  |  | 2610.446128 | [7 empty] | 0.075252 | [13 empty] | 12.538191 |  | 0.392677 | [13 empty] | 197.112802 | [15 empty] | 322246.7 |  | 45.864389 |  |  |  | 89.639075 | [5 empty] | 12.61779 | [13 empty] | 1.379812 | [13 empty] | 122.055365 |  |  |  |  | 2025 | Foltyn, K., Węgrzynek, D., Bertrandsson Erlandsson, V., Gugała, E., Kozub-Budzyń, G.A., Melcher, F., Szczerbowska-Boruchowska, M., Piestrzyński, A. (2025). Geochemical and mineralogical investigation of germanium-rich chalcopyrite veins from the Cu-Ag Kupferschiefer deposit, Poland. Ore Geology Reviews, 181, 106636. |  | POL | Lower Silesia
| Lubin-Sieroszowice (Rudna) | Lubin-Sieroszowice ore district | Basin hydrothermal | Stratiform sediment-hosted Cu | stratiform sediment-hosted Cu-Ag | Cu, Ag | Ge | Cu, Ag, Ge | Foltyn et al., 2025 |  | SPW10-cpy5.d |  | underground mine |  |  |  |  | ore material | polished section | grab | mineral separate | [5 empty] | mineralisation | germanium-rich | chalcopyrite |  | chalcopyrite | epigenetic | epigenetic sulfide-calcite veins and breccias | massive, epigenetic chalcopyrite-calcite veins |  |  |  | calcite, bornite, sphalerite, galena, tennantite, luzonite, gersdorffite, betekhtinite, anhydrite, anillite |  | EMPA, LA-ICPMS, SEM-EDS | TESCAN Integrated Mineral Analyzer (TIMA); laser ablation inductively coupled plasma mass spectrometry (LA-ICP-MS); electron microprobe microanalysis (EPMA); micro X-ray fluorescence (micro-XRF) | AGH University of Kraków, Faculty of Geology, Geophysics and Environmental Protection, 30 Mickiewicza Av., 30-059 Krakow, Poland; Montanuniversität Leoben, Department of Applied Geosciences and Geophysics, Peter-Tunner-Straße 5, 8700 Leoben, Austria |  |  | 2.921661 |  |  |  | 399.890117 |  | 0.021633 | [7 empty] | 67.446362 | [5 empty] | -0.506073 | [5 empty] | 4.295402 |  | 0.476859 | [13 empty] | 305993.5 |  | 0.696994 |  |  |  | 3616.171787 |  |  |  | 1.336426 |  |  |  | 0.096951 | [13 empty] | 12.924852 |  | 0.361842 | [7 empty] | -0.03467 | [5 empty] | 135.396778 | [15 empty] | 337022.6 |  | 27.138585 |  |  |  | 67.986773 | [5 empty] | 11.289494 | [13 empty] | 0.82141 | [5 empty] | 0.007311 | [7 empty] | 51.806265 |  |  |  |  | 2025 | Foltyn, K., Węgrzynek, D., Bertrandsson Erlandsson, V., Gugała, E., Kozub-Budzyń, G.A., Melcher, F., Szczerbowska-Boruchowska, M., Piestrzyński, A. (2025). Geochemical and mineralogical investigation of germanium-rich chalcopyrite veins from the Cu-Ag Kupferschiefer deposit, Poland. Ore Geology Reviews, 181, 106636. |  | POL | Lower Silesia
| Lubin-Sieroszowice (Rudna) | Lubin-Sieroszowice ore district | Basin hydrothermal | Stratiform sediment-hosted Cu | stratiform sediment-hosted Cu-Ag | Cu, Ag | Ge | Cu, Ag, Ge | Foltyn et al., 2025 |  | SPW10-cpy6.d |  | underground mine |  |  |  |  | ore material | polished section | grab | mineral separate | [5 empty] | mineralisation | germanium-rich | chalcopyrite |  | chalcopyrite | epigenetic | epigenetic sulfide-calcite veins and breccias | massive, epigenetic chalcopyrite-calcite veins |  |  |  | calcite, bornite, sphalerite, galena, tennantite, luzonite, gersdorffite, betekhtinite, anhydrite, anillite |  | EMPA, LA-ICPMS, SEM-EDS | TESCAN Integrated Mineral Analyzer (TIMA); laser ablation inductively coupled plasma mass spectrometry (LA-ICP-MS); electron microprobe microanalysis (EPMA); micro X-ray fluorescence (micro-XRF) | AGH University of Kraków, Faculty of Geology, Geophysics and Environmental Protection, 30 Mickiewicza Av., 30-059 Krakow, Poland; Montanuniversität Leoben, Department of Applied Geosciences and Geophysics, Peter-Tunner-Straße 5, 8700 Leoben, Austria |  |  | 3.259859 |  |  |  | 197.900792 |  | -0.000229 | [7 empty] | 92.854664 | [5 empty] | 0.77317 | [5 empty] | 2.766583 |  | 0.215062 | [13 empty] | 311307.9 |  | 0.672354 |  |  |  | 1985.331717 |  |  |  | 6.651224 |  |  |  | 0.098704 | [13 empty] | 12.911127 |  | 0.089227 | [7 empty] | 0.111291 | [5 empty] | 181.801412 | [15 empty] | 331727.1 |  | 27.832913 |  |  |  | 77.05597 | [5 empty] | 8.125637 | [13 empty] | 1.559675 | [5 empty] | 0.028357 | [7 empty] | 25.351379 |  |  |  |  | 2025 | Foltyn, K., Węgrzynek, D., Bertrandsson Erlandsson, V., Gugała, E., Kozub-Budzyń, G.A., Melcher, F., Szczerbowska-Boruchowska, M., Piestrzyński, A. (2025). Geochemical and mineralogical investigation of germanium-rich chalcopyrite veins from the Cu-Ag Kupferschiefer deposit, Poland. Ore Geology Reviews, 181, 106636. |  | POL | Lower Silesia
| Lubin-Sieroszowice (Rudna) | Lubin-Sieroszowice ore district | Basin hydrothermal | Stratiform sediment-hosted Cu | stratiform sediment-hosted Cu-Ag | Cu, Ag | Ge | Cu, Ag, Ge | Foltyn et al., 2025 |  | SPW10-cpy7.d |  | underground mine |  |  |  |  | ore material | polished section | grab | mineral separate | [5 empty] | mineralisation | germanium-rich | chalcopyrite |  | chalcopyrite | epigenetic | epigenetic sulfide-calcite veins and breccias | massive, epigenetic chalcopyrite-calcite veins |  |  |  | calcite, bornite, sphalerite, galena, tennantite, luzonite, gersdorffite, betekhtinite, anhydrite, anillite |  | EMPA, LA-ICPMS, SEM-EDS | TESCAN Integrated Mineral Analyzer (TIMA); laser ablation inductively coupled plasma mass spectrometry (LA-ICP-MS); electron microprobe microanalysis (EPMA); micro X-ray fluorescence (micro-XRF) | AGH University of Kraków, Faculty of Geology, Geophysics and Environmental Protection, 30 Mickiewicza Av., 30-059 Krakow, Poland; Montanuniversität Leoben, Department of Applied Geosciences and Geophysics, Peter-Tunner-Straße 5, 8700 Leoben, Austria |  |  | 4.761035 |  |  |  | 598.45441 |  | 0.002613 | [7 empty] | 113.61409 | [5 empty] | 0.508589 | [5 empty] | 2.051087 |  | 0.347153 | [13 empty] | 302206 |  | 0.917147 |  |  |  | 2522.314658 |  |  |  | -16.097711 |  |  |  | 0.094504 | [13 empty] | 12.905422 |  | 0.110169 | [7 empty] | 0.115059 | [5 empty] | 246.418924 | [15 empty] | 338794.3 |  | 34.129401 |  |  |  | 110.55422 | [5 empty] | 16.839659 | [13 empty] | 1.574574 | [5 empty] | 0.024188 | [7 empty] | 40.630197 |  |  |  |  | 2025 | Foltyn, K., Węgrzynek, D., Bertrandsson Erlandsson, V., Gugała, E., Kozub-Budzyń, G.A., Melcher, F., Szczerbowska-Boruchowska, M., Piestrzyński, A. (2025). Geochemical and mineralogical investigation of germanium-rich chalcopyrite veins from the Cu-Ag Kupferschiefer deposit, Poland. Ore Geology Reviews, 181, 106636. |  | POL | Lower Silesia
| Lubin-Sieroszowice (Rudna) | Lubin-Sieroszowice ore district | Basin hydrothermal | Stratiform sediment-hosted Cu | stratiform sediment-hosted Cu-Ag | Cu, Ag | Ge | Cu, Ag, Ge | Foltyn et al., 2025 |  | SPW11-cpy1.d |  | underground mine |  |  |  |  | ore material | polished section | grab | mineral separate | [5 empty] | mineralisation | germanium-rich | chalcopyrite |  | chalcopyrite | epigenetic | epigenetic sulfide-calcite veins and breccias | massive, epigenetic chalcopyrite-calcite veins |  |  |  | calcite, bornite, sphalerite, galena, tennantite, luzonite, gersdorffite, betekhtinite, anhydrite, anillite |  | EMPA, LA-ICPMS, SEM-EDS | TESCAN Integrated Mineral Analyzer (TIMA); laser ablation inductively coupled plasma mass spectrometry (LA-ICP-MS); electron microprobe microanalysis (EPMA); micro X-ray fluorescence (micro-XRF) | AGH University of Kraków, Faculty of Geology, Geophysics and Environmental Protection, 30 Mickiewicza Av., 30-059 Krakow, Poland; Montanuniversität Leoben, Department of Applied Geosciences and Geophysics, Peter-Tunner-Straße 5, 8700 Leoben, Austria |  |  | 4.209602 |  |  |  | 138.652017 |  | -0.000255 | [7 empty] | 23.945799 | [5 empty] | 0.367435 | [5 empty] | 7.569683 |  | 0.325595 | [13 empty] | 311618.5 |  | 0.609702 |  |  |  | 1043.245251 |  |  |  | 3.084348 |  |  |  | 0.053413 | [13 empty] | 23.602053 |  | 0.426582 | [7 empty] | 0.01293 | [5 empty] | 58.425457 | [15 empty] | 353564.7 |  | 10.291585 |  |  |  | 39.885322 | [5 empty] | 7.026102 | [13 empty] | 0.321913 | [5 empty] | 0.058755 | [7 empty] | 27.906647 |  |  |  |  | 2025 | Foltyn, K., Węgrzynek, D., Bertrandsson Erlandsson, V., Gugała, E., Kozub-Budzyń, G.A., Melcher, F., Szczerbowska-Boruchowska, M., Piestrzyński, A. (2025). Geochemical and mineralogical investigation of germanium-rich chalcopyrite veins from the Cu-Ag Kupferschiefer deposit, Poland. Ore Geology Reviews, 181, 106636. |  | POL | Lower Silesia
| Lubin-Sieroszowice (Rudna) | Lubin-Sieroszowice ore district | Basin hydrothermal | Stratiform sediment-hosted Cu | stratiform sediment-hosted Cu-Ag | Cu, Ag | Ge | Cu, Ag, Ge | Foltyn et al., 2025 |  | SPW11-cpy2.d |  | underground mine |  |  |  |  | ore material | polished section | grab | mineral separate | [5 empty] | mineralisation | germanium-rich | chalcopyrite |  | chalcopyrite | epigenetic | epigenetic sulfide-calcite veins and breccias | massive, epigenetic chalcopyrite-calcite veins |  |  |  | calcite, bornite, sphalerite, galena, tennantite, luzonite, gersdorffite, betekhtinite, anhydrite, anillite |  | EMPA, LA-ICPMS, SEM-EDS | TESCAN Integrated Mineral Analyzer (TIMA); laser ablation inductively coupled plasma mass spectrometry (LA-ICP-MS); electron microprobe microanalysis (EPMA); micro X-ray fluorescence (micro-XRF) | AGH University of Kraków, Faculty of Geology, Geophysics and Environmental Protection, 30 Mickiewicza Av., 30-059 Krakow, Poland; Montanuniversität Leoben, Department of Applied Geosciences and Geophysics, Peter-Tunner-Straße 5, 8700 Leoben, Austria |  |  | 12.801489 |  |  |  | 431.13404 |  | -0.000278 | [7 empty] | 77.294241 | [5 empty] | 0.921189 | [5 empty] | 8.374176 |  | 0.27455 | [13 empty] | 310278.3 |  | 0.619389 |  |  |  | 454.313586 |  |  |  | 7.218403 |  |  |  | 0.035045 | [13 empty] | 12.944726 |  | 0.481328 | [7 empty] | 0.209929 | [5 empty] | 221.157338 | [15 empty] | 358564.6 |  | 42.760616 |  |  |  | 48.411335 | [5 empty] | 6.604618 | [13 empty] | 1.159296 | [5 empty] | -0.003179 | [7 empty] | 22.878771 |  |  |  |  | 2025 | Foltyn, K., Węgrzynek, D., Bertrandsson Erlandsson, V., Gugała, E., Kozub-Budzyń, G.A., Melcher, F., Szczerbowska-Boruchowska, M., Piestrzyński, A. (2025). Geochemical and mineralogical investigation of germanium-rich chalcopyrite veins from the Cu-Ag Kupferschiefer deposit, Poland. Ore Geology Reviews, 181, 106636. |  | POL | Lower Silesia
| Lubin-Sieroszowice (Rudna) | Lubin-Sieroszowice ore district | Basin hydrothermal | Stratiform sediment-hosted Cu | stratiform sediment-hosted Cu-Ag | Cu, Ag | Ge | Cu, Ag, Ge | Foltyn et al., 2025 |  | SPW11-cpy3.d |  | underground mine |  |  |  |  | ore material | polished section | grab | mineral separate | [5 empty] | mineralisation | germanium-rich | chalcopyrite |  | chalcopyrite | epigenetic | epigenetic sulfide-calcite veins and breccias | massive, epigenetic chalcopyrite-calcite veins |  |  |  | calcite, bornite, sphalerite, galena, tennantite, luzonite, gersdorffite, betekhtinite, anhydrite, anillite |  | EMPA, LA-ICPMS, SEM-EDS | TESCAN Integrated Mineral Analyzer (TIMA); laser ablation inductively coupled plasma mass spectrometry (LA-ICP-MS); electron microprobe microanalysis (EPMA); micro X-ray fluorescence (micro-XRF) | AGH University of Kraków, Faculty of Geology, Geophysics and Environmental Protection, 30 Mickiewicza Av., 30-059 Krakow, Poland; Montanuniversität Leoben, Department of Applied Geosciences and Geophysics, Peter-Tunner-Straße 5, 8700 Leoben, Austria |  |  | 3.30162 |  |  |  | 279.286202 |  | 0.038619 | [7 empty] | 34.995655 | [11 empty] | 4.370369 | [15 empty] | 316317.3 |  | 0.971602 |  |  |  | 1481.409636 |  |  |  | 2.637821 |  |  |  | 0.096816 | [13 empty] | 13.536842 |  | 0.692749 | [13 empty] | 75.65198 | [15 empty] | 345365.4 |  | 17.790014 |  |  |  | 74.142873 | [5 empty] | 24.380398 | [13 empty] | 0.629524 | [13 empty] | 41.824159 |  |  |  |  | 2025 | Foltyn, K., Węgrzynek, D., Bertrandsson Erlandsson, V., Gugała, E., Kozub-Budzyń, G.A., Melcher, F., Szczerbowska-Boruchowska, M., Piestrzyński, A. (2025). Geochemical and mineralogical investigation of germanium-rich chalcopyrite veins from the Cu-Ag Kupferschiefer deposit, Poland. Ore Geology Reviews, 181, 106636. |  | POL | Lower Silesia
| Lubin-Sieroszowice (Rudna) | Lubin-Sieroszowice ore district | Basin hydrothermal | Stratiform sediment-hosted Cu | stratiform sediment-hosted Cu-Ag | Cu, Ag | Ge | Cu, Ag, Ge | Foltyn et al., 2025 |  | SPW11-cpy4.d |  | underground mine |  |  |  |  | ore material | polished section | grab | mineral separate | [5 empty] | mineralisation | germanium-rich | chalcopyrite |  | chalcopyrite | epigenetic | epigenetic sulfide-calcite veins and breccias | massive, epigenetic chalcopyrite-calcite veins |  |  |  | calcite, bornite, sphalerite, galena, tennantite, luzonite, gersdorffite, betekhtinite, anhydrite, anillite |  | EMPA, LA-ICPMS, SEM-EDS | TESCAN Integrated Mineral Analyzer (TIMA); laser ablation inductively coupled plasma mass spectrometry (LA-ICP-MS); electron microprobe microanalysis (EPMA); micro X-ray fluorescence (micro-XRF) | AGH University of Kraków, Faculty of Geology, Geophysics and Environmental Protection, 30 Mickiewicza Av., 30-059 Krakow, Poland; Montanuniversität Leoben, Department of Applied Geosciences and Geophysics, Peter-Tunner-Straße 5, 8700 Leoben, Austria |  |  | 2.393033 |  |  |  | 413.293083 | [9 empty] | 38.298887 | [11 empty] | 14.968795 | [15 empty] | 314526.2 |  | 0.627698 |  |  |  | 1221.232745 |  |  |  | 2.273848 |  |  |  | 0.147488 | [13 empty] | 13.27987 |  | 0.795914 | [13 empty] | 53.805875 | [15 empty] | 344401.7 |  | 18.157569 |  |  |  | 70.025196 | [5 empty] | 25.796425 | [13 empty] | 0.287412 | [13 empty] | 32.765704 |  |  |  |  | 2025 | Foltyn, K., Węgrzynek, D., Bertrandsson Erlandsson, V., Gugała, E., Kozub-Budzyń, G.A., Melcher, F., Szczerbowska-Boruchowska, M., Piestrzyński, A. (2025). Geochemical and mineralogical investigation of germanium-rich chalcopyrite veins from the Cu-Ag Kupferschiefer deposit, Poland. Ore Geology Reviews, 181, 106636. |  | POL | Lower Silesia
| Lubin-Sieroszowice (Rudna) | Lubin-Sieroszowice ore district | Basin hydrothermal | Stratiform sediment-hosted Cu | stratiform sediment-hosted Cu-Ag | Cu, Ag | Ge | Cu, Ag, Ge | Foltyn et al., 2025 |  | SPW11-cpy5.d |  | underground mine |  |  |  |  | ore material | polished section | grab | mineral separate | [5 empty] | mineralisation | germanium-rich | chalcopyrite |  | chalcopyrite | epigenetic | epigenetic sulfide-calcite veins and breccias | massive, epigenetic chalcopyrite-calcite veins |  |  |  | calcite, bornite, sphalerite, galena, tennantite, luzonite, gersdorffite, betekhtinite, anhydrite, anillite |  | EMPA, LA-ICPMS, SEM-EDS | TESCAN Integrated Mineral Analyzer (TIMA); laser ablation inductively coupled plasma mass spectrometry (LA-ICP-MS); electron microprobe microanalysis (EPMA); micro X-ray fluorescence (micro-XRF) | AGH University of Kraków, Faculty of Geology, Geophysics and Environmental Protection, 30 Mickiewicza Av., 30-059 Krakow, Poland; Montanuniversität Leoben, Department of Applied Geosciences and Geophysics, Peter-Tunner-Straße 5, 8700 Leoben, Austria |  |  | 13.129952 |  |  |  | 381.874726 | [9 empty] | 72.354925 | [11 empty] | 14.442151 | [15 empty] | 310014.2 |  | 0.352919 |  |  |  | 378.366742 |  |  |  | 5.213699 |  |  |  | 0.074398 | [13 empty] | 15.284504 |  | 0.444914 | [13 empty] | 229.388767 | [15 empty] | 344855 |  | 34.106421 |  |  |  | 58.768211 | [5 empty] | 6.71268 | [13 empty] | 1.285573 | [13 empty] | 18.457495 |  |  |  |  | 2025 | Foltyn, K., Węgrzynek, D., Bertrandsson Erlandsson, V., Gugała, E., Kozub-Budzyń, G.A., Melcher, F., Szczerbowska-Boruchowska, M., Piestrzyński, A. (2025). Geochemical and mineralogical investigation of germanium-rich chalcopyrite veins from the Cu-Ag Kupferschiefer deposit, Poland. Ore Geology Reviews, 181, 106636. |  | POL | Lower Silesia
| Lubin-Sieroszowice (Rudna) | Lubin-Sieroszowice ore district | Basin hydrothermal | Stratiform sediment-hosted Cu | stratiform sediment-hosted Cu-Ag | Cu, Ag | Ge | Cu, Ag, Ge | Foltyn et al., 2025 |  | SPW11-cpy6.d |  | underground mine |  |  |  |  | ore material | polished section | grab | mineral separate | [5 empty] | mineralisation | germanium-rich | chalcopyrite |  | chalcopyrite | epigenetic | epigenetic sulfide-calcite veins and breccias | massive, epigenetic chalcopyrite-calcite veins |  |  |  | calcite, bornite, sphalerite, galena, tennantite, luzonite, gersdorffite, betekhtinite, anhydrite, anillite |  | EMPA, LA-ICPMS, SEM-EDS | TESCAN Integrated Mineral Analyzer (TIMA); laser ablation inductively coupled plasma mass spectrometry (LA-ICP-MS); electron microprobe microanalysis (EPMA); micro X-ray fluorescence (micro-XRF) | AGH University of Kraków, Faculty of Geology, Geophysics and Environmental Protection, 30 Mickiewicza Av., 30-059 Krakow, Poland; Montanuniversität Leoben, Department of Applied Geosciences and Geophysics, Peter-Tunner-Straße 5, 8700 Leoben, Austria |  |  | 5.844845 |  |  |  | 176.479399 | [9 empty] | 22.660352 | [11 empty] | 20.364388 | [15 empty] | 315326.9 |  | 0.363505 |  |  |  | 664.594536 | [7 empty] | 0.044793 | [13 empty] | 13.275711 |  | 0.285797 | [13 empty] | 70.784704 | [15 empty] | 338969.9 |  | 12.216056 |  |  |  | 36.705311 | [5 empty] | 2.085026 | [13 empty] | 0.36044 | [13 empty] | 21.874797 |  |  |  |  | 2025 | Foltyn, K., Węgrzynek, D., Bertrandsson Erlandsson, V., Gugała, E., Kozub-Budzyń, G.A., Melcher, F., Szczerbowska-Boruchowska, M., Piestrzyński, A. (2025). Geochemical and mineralogical investigation of germanium-rich chalcopyrite veins from the Cu-Ag Kupferschiefer deposit, Poland. Ore Geology Reviews, 181, 106636. |  | POL | Lower Silesia
| Lubin-Sieroszowice (Rudna) | Lubin-Sieroszowice ore district | Basin hydrothermal | Stratiform sediment-hosted Cu | stratiform sediment-hosted Cu-Ag | Cu, Ag | Ge | Cu, Ag, Ge | Foltyn et al., 2025 |  | SPW11-cpy7.d |  | underground mine |  |  |  |  | ore material | polished section | grab | mineral separate | [5 empty] | mineralisation | germanium-rich | chalcopyrite |  | chalcopyrite | epigenetic | epigenetic sulfide-calcite veins and breccias | massive, epigenetic chalcopyrite-calcite veins |  |  |  | calcite, bornite, sphalerite, galena, tennantite, luzonite, gersdorffite, betekhtinite, anhydrite, anillite |  | EMPA, LA-ICPMS, SEM-EDS | TESCAN Integrated Mineral Analyzer (TIMA); laser ablation inductively coupled plasma mass spectrometry (LA-ICP-MS); electron microprobe microanalysis (EPMA); micro X-ray fluorescence (micro-XRF) | AGH University of Kraków, Faculty of Geology, Geophysics and Environmental Protection, 30 Mickiewicza Av., 30-059 Krakow, Poland; Montanuniversität Leoben, Department of Applied Geosciences and Geophysics, Peter-Tunner-Straße 5, 8700 Leoben, Austria |  |  | 13.44858 |  |  |  | 298.607512 | [9 empty] | 40.55579 | [11 empty] | 21.665278 | [15 empty] | 305721 |  | 0.486311 |  |  |  | 841.725577 |  |  |  | 7.139824 |  |  |  | 0.047989 | [13 empty] | 13.040174 |  | 0.594247 | [7 empty] | 0.50413 | [5 empty] | 133.59355 | [15 empty] | 344810.4 |  | 21.641708 |  |  |  | 38.562755 | [5 empty] | 3.494202 | [13 empty] | 0.631834 | [13 empty] | 46.369691 |  |  |  |  | 2025 | Foltyn, K., Węgrzynek, D., Bertrandsson Erlandsson, V., Gugała, E., Kozub-Budzyń, G.A., Melcher, F., Szczerbowska-Boruchowska, M., Piestrzyński, A. (2025). Geochemical and mineralogical investigation of germanium-rich chalcopyrite veins from the Cu-Ag Kupferschiefer deposit, Poland. Ore Geology Reviews, 181, 106636. |  | POL | Lower Silesia
| Lubin-Sieroszowice (Rudna) | Lubin-Sieroszowice ore district | Basin hydrothermal | Stratiform sediment-hosted Cu | stratiform sediment-hosted Cu-Ag | Cu, Ag | Ge | Cu, Ag, Ge | Foltyn et al., 2025 |  | SPW11-cpy8.d |  | underground mine |  |  |  |  | ore material | polished section | grab | mineral separate | [5 empty] | mineralisation | germanium-rich | chalcopyrite |  | chalcopyrite | epigenetic | epigenetic sulfide-calcite veins and breccias | massive, epigenetic chalcopyrite-calcite veins |  |  |  | calcite, bornite, sphalerite, galena, tennantite, luzonite, gersdorffite, betekhtinite, anhydrite, anillite |  | EMPA, LA-ICPMS, SEM-EDS | TESCAN Integrated Mineral Analyzer (TIMA); laser ablation inductively coupled plasma mass spectrometry (LA-ICP-MS); electron microprobe microanalysis (EPMA); micro X-ray fluorescence (micro-XRF) | AGH University of Kraków, Faculty of Geology, Geophysics and Environmental Protection, 30 Mickiewicza Av., 30-059 Krakow, Poland; Montanuniversität Leoben, Department of Applied Geosciences and Geophysics, Peter-Tunner-Straße 5, 8700 Leoben, Austria |  |  | 7.606523 |  |  |  | 349.418923 | [9 empty] | 60.548895 | [11 empty] | 0.616983 | [15 empty] | 313990.7 |  | 0.466437 |  |  |  | 519.328532 |  |  |  | 5.176386 |  |  |  | 0.083505 | [13 empty] | 13.757937 |  | 0.619502 | [13 empty] | 148.502828 | [15 empty] | 348415.8 |  | 27.646823 |  |  |  | 77.432668 | [5 empty] | 17.77867 | [13 empty] | 0.92251 | [18 empty] | 2025 | Foltyn, K., Węgrzynek, D., Bertrandsson Erlandsson, V., Gugała, E., Kozub-Budzyń, G.A., Melcher, F., Szczerbowska-Boruchowska, M., Piestrzyński, A. (2025). Geochemical and mineralogical investigation of germanium-rich chalcopyrite veins from the Cu-Ag Kupferschiefer deposit, Poland. Ore Geology Reviews, 181, 106636. |  | POL | Lower Silesia
| Polkowice-Sieroszowice | Lubin-Sieroszowice ore district | Basin hydrothermal | Stratiform sediment-hosted Cu | stratiform sediment-hosted Cu-Ag | Cu, Ag | Ge | Cu, Ag, Ge | Foltyn et al., 2025 |  | RUC-p-2-5-ccp1.d |  | underground mine |  |  |  |  | ore material | polished section | grab | mineral separate | [5 empty] | mineralisation | germanium-rich | chalcopyrite |  | chalcopyrite | epigenetic | epigenetic sulfide-calcite veins and breccias | massive, epigenetic rücken-like chalcopyrite veins |  |  |  | calcite, bornite, sphalerite, galena, tennantite, luzonite, gersdorffite, betekhtinite, anhydrite, anillite |  | EMPA, LA-ICPMS, SEM-EDS | TESCAN Integrated Mineral Analyzer (TIMA); laser ablation inductively coupled plasma mass spectrometry (LA-ICP-MS); electron microprobe microanalysis (EPMA); micro X-ray fluorescence (micro-XRF) | AGH University of Kraków, Faculty of Geology, Geophysics and Environmental Protection, 30 Mickiewicza Av., 30-059 Krakow, Poland; Montanuniversität Leoben, Department of Applied Geosciences and Geophysics, Peter-Tunner-Straße 5, 8700 Leoben, Austria |  |  | 35.433714 |  |  |  | 645.195274 | [9 empty] | 36.099558 | [11 empty] | 0.8606 | [15 empty] | 306105 |  | 0.363371 |  |  |  | 301.356077 |  |  |  | 2.489267 |  |  |  | 1.975939 | [13 empty] | 4.965237 |  | 4.259843 | [7 empty] | 0.875433 | [5 empty] | 198.943421 | [15 empty] | 354234.5 |  | 158.394987 | [9 empty] | 144.613451 | [13 empty] | 0.695843 | [13 empty] | 34.777509 |  |  |  |  | 2025 | Foltyn, K., Węgrzynek, D., Bertrandsson Erlandsson, V., Gugała, E., Kozub-Budzyń, G.A., Melcher, F., Szczerbowska-Boruchowska, M., Piestrzyński, A. (2025). Geochemical and mineralogical investigation of germanium-rich chalcopyrite veins from the Cu-Ag Kupferschiefer deposit, Poland. Ore Geology Reviews, 181, 106636. |  | POL | Lower Silesia
| Lubin-Sieroszowice (Rudna) | Lubin-Sieroszowice ore district | Basin hydrothermal | Stratiform sediment-hosted Cu | stratiform sediment-hosted Cu-Ag | Cu, Ag | Ge | Cu, Ag, Ge | Foltyn et al., 2025 |  | RUC-p-2-5-ccp10.d |  | underground mine |  |  |  |  | ore material | polished section | grab | mineral separate | [5 empty] | mineralisation | germanium-rich | chalcopyrite |  | chalcopyrite | epigenetic | epigenetic sulfide-calcite veins and breccias | massive, epigenetic chalcopyrite-calcite veins |  |  |  | calcite, bornite, sphalerite, galena, tennantite, luzonite, gersdorffite, betekhtinite, anhydrite, anillite |  | EMPA, LA-ICPMS, SEM-EDS | TESCAN Integrated Mineral Analyzer (TIMA); laser ablation inductively coupled plasma mass spectrometry (LA-ICP-MS); electron microprobe microanalysis (EPMA); micro X-ray fluorescence (micro-XRF) | AGH University of Kraków, Faculty of Geology, Geophysics and Environmental Protection, 30 Mickiewicza Av., 30-059 Krakow, Poland; Montanuniversität Leoben, Department of Applied Geosciences and Geophysics, Peter-Tunner-Straße 5, 8700 Leoben, Austria |  |  | 10.647701 |  |  |  | 351.652023 | [9 empty] | 17.400501 | [11 empty] | 0.521928 | [15 empty] | 300836.9 |  | 0.373822 |  |  |  | 352.953009 | [7 empty] | 2.092251 | [13 empty] | 4.896862 |  | 0.409 | [13 empty] | 105.558374 | [15 empty] | 359836.4 |  | 103.893882 | [9 empty] | 94.767139 | [13 empty] | 0.525701 | [18 empty] | 2025 | Foltyn, K., Węgrzynek, D., Bertrandsson Erlandsson, V., Gugała, E., Kozub-Budzyń, G.A., Melcher, F., Szczerbowska-Boruchowska, M., Piestrzyński, A. (2025). Geochemical and mineralogical investigation of germanium-rich chalcopyrite veins from the Cu-Ag Kupferschiefer deposit, Poland. Ore Geology Reviews, 181, 106636. |  | POL | Lower Silesia
| Lubin-Sieroszowice (Rudna) | Lubin-Sieroszowice ore district | Basin hydrothermal | Stratiform sediment-hosted Cu | stratiform sediment-hosted Cu-Ag | Cu, Ag | Ge | Cu, Ag, Ge | Foltyn et al., 2025 |  | RUC-p-2-5-ccp11.d |  | underground mine |  |  |  |  | ore material | polished section | grab | mineral separate | [5 empty] | mineralisation | germanium-rich | chalcopyrite |  | chalcopyrite | epigenetic | epigenetic sulfide-calcite veins and breccias | massive, epigenetic chalcopyrite-calcite veins |  |  |  | calcite, bornite, sphalerite, galena, tennantite, luzonite, gersdorffite, betekhtinite, anhydrite, anillite |  | EMPA, LA-ICPMS, SEM-EDS | TESCAN Integrated Mineral Analyzer (TIMA); laser ablation inductively coupled plasma mass spectrometry (LA-ICP-MS); electron microprobe microanalysis (EPMA); micro X-ray fluorescence (micro-XRF) | AGH University of Kraków, Faculty of Geology, Geophysics and Environmental Protection, 30 Mickiewicza Av., 30-059 Krakow, Poland; Montanuniversität Leoben, Department of Applied Geosciences and Geophysics, Peter-Tunner-Straße 5, 8700 Leoben, Austria |  |  | 23.138551 |  |  |  | 1536.895052 | [9 empty] | 45.953599 | [11 empty] | 0.744396 | [15 empty] | 297739.1 |  | 0.285814 |  |  |  | 79.072388 | [7 empty] | 4.258929 | [13 empty] | 5.05101 |  | 0.945644 | [13 empty] | 249.538027 | [15 empty] | 347632.1 |  | 307.456693 | [9 empty] | 165.784367 | [13 empty] | 0.83512 | [18 empty] | 2025 | Foltyn, K., Węgrzynek, D., Bertrandsson Erlandsson, V., Gugała, E., Kozub-Budzyń, G.A., Melcher, F., Szczerbowska-Boruchowska, M., Piestrzyński, A. (2025). Geochemical and mineralogical investigation of germanium-rich chalcopyrite veins from the Cu-Ag Kupferschiefer deposit, Poland. Ore Geology Reviews, 181, 106636. |  | POL | Lower Silesia
| Lubin-Sieroszowice (Rudna) | Lubin-Sieroszowice ore district | Basin hydrothermal | Stratiform sediment-hosted Cu | stratiform sediment-hosted Cu-Ag | Cu, Ag | Ge | Cu, Ag, Ge | Foltyn et al., 2025 |  | RUC-p-2-5-ccp12.d |  | underground mine |  |  |  |  | ore material | polished section | grab | mineral separate | [5 empty] | mineralisation | germanium-rich | chalcopyrite |  | chalcopyrite | epigenetic | epigenetic sulfide-calcite veins and breccias | massive, epigenetic chalcopyrite-calcite veins |  |  |  | calcite, bornite, sphalerite, galena, tennantite, luzonite, gersdorffite, betekhtinite, anhydrite, anillite |  | EMPA, LA-ICPMS, SEM-EDS | TESCAN Integrated Mineral Analyzer (TIMA); laser ablation inductively coupled plasma mass spectrometry (LA-ICP-MS); electron microprobe microanalysis (EPMA); micro X-ray fluorescence (micro-XRF) | AGH University of Kraków, Faculty of Geology, Geophysics and Environmental Protection, 30 Mickiewicza Av., 30-059 Krakow, Poland; Montanuniversität Leoben, Department of Applied Geosciences and Geophysics, Peter-Tunner-Straße 5, 8700 Leoben, Austria |  |  | 16.086295 |  |  |  | 563.610344 | [9 empty] | 19.967611 | [11 empty] | 0.353123 | [15 empty] | 301264.5427 |  | 0.17636 |  |  |  | 79.536371 | [7 empty] | 4.310076 | [13 empty] | 4.791991 |  | 0.262293 | [13 empty] | 141.885223 | [15 empty] | 350470.4 |  | 185.618833 | [9 empty] | 111.624079 | [13 empty] | 0.378973 | [13 empty] | 21.912284 |  |  |  |  | 2025 | Foltyn, K., Węgrzynek, D., Bertrandsson Erlandsson, V., Gugała, E., Kozub-Budzyń, G.A., Melcher, F., Szczerbowska-Boruchowska, M., Piestrzyński, A. (2025). Geochemical and mineralogical investigation of germanium-rich chalcopyrite veins from the Cu-Ag Kupferschiefer deposit, Poland. Ore Geology Reviews, 181, 106636. |  | POL | Lower Silesia
| Lubin-Sieroszowice (Rudna) | Lubin-Sieroszowice ore district | Basin hydrothermal | Stratiform sediment-hosted Cu | stratiform sediment-hosted Cu-Ag | Cu, Ag | Ge | Cu, Ag, Ge | Foltyn et al., 2025 |  | RUC-p-2-5-ccp2.d |  | underground mine |  |  |  |  | ore material | polished section | grab | mineral separate | [5 empty] | mineralisation | germanium-rich | chalcopyrite |  | chalcopyrite | epigenetic | epigenetic sulfide-calcite veins and breccias | massive, epigenetic chalcopyrite-calcite veins |  |  |  | calcite, bornite, sphalerite, galena, tennantite, luzonite, gersdorffite, betekhtinite, anhydrite, anillite |  | EMPA, LA-ICPMS, SEM-EDS | TESCAN Integrated Mineral Analyzer (TIMA); laser ablation inductively coupled plasma mass spectrometry (LA-ICP-MS); electron microprobe microanalysis (EPMA); micro X-ray fluorescence (micro-XRF) | AGH University of Kraków, Faculty of Geology, Geophysics and Environmental Protection, 30 Mickiewicza Av., 30-059 Krakow, Poland; Montanuniversität Leoben, Department of Applied Geosciences and Geophysics, Peter-Tunner-Straße 5, 8700 Leoben, Austria |  |  | 29.406771 |  |  |  | 787.925476 | [9 empty] | 31.522174 | [11 empty] | 0.994326 |  | 3.058712 | [13 empty] | 298672.3 |  | 0.438955 |  |  |  | 327.689344 |  |  |  | 2.217601 |  |  |  | 2.695671 | [13 empty] | 4.966813 |  | 3.50151 | [13 empty] | 150.691739 | [15 empty] | 343468.4 |  | 174.054721 | [9 empty] | 236.947756 | [13 empty] | 0.703006 | [13 empty] | 31.642125 |  |  |  |  | 2025 | Foltyn, K., Węgrzynek, D., Bertrandsson Erlandsson, V., Gugała, E., Kozub-Budzyń, G.A., Melcher, F., Szczerbowska-Boruchowska, M., Piestrzyński, A. (2025). Geochemical and mineralogical investigation of germanium-rich chalcopyrite veins from the Cu-Ag Kupferschiefer deposit, Poland. Ore Geology Reviews, 181, 106636. |  | POL | Lower Silesia
| Lubin-Sieroszowice (Rudna) | Lubin-Sieroszowice ore district | Basin hydrothermal | Stratiform sediment-hosted Cu | stratiform sediment-hosted Cu-Ag | Cu, Ag | Ge | Cu, Ag, Ge | Foltyn et al., 2025 |  | RUC-p-2-5-ccp3.d |  | underground mine |  |  |  |  | ore material | polished section | grab | mineral separate | [5 empty] | mineralisation | germanium-rich | chalcopyrite |  | chalcopyrite | epigenetic | epigenetic sulfide-calcite veins and breccias | massive, epigenetic chalcopyrite-calcite veins |  |  |  | calcite, bornite, sphalerite, galena, tennantite, luzonite, gersdorffite, betekhtinite, anhydrite, anillite |  | EMPA, LA-ICPMS, SEM-EDS | TESCAN Integrated Mineral Analyzer (TIMA); laser ablation inductively coupled plasma mass spectrometry (LA-ICP-MS); electron microprobe microanalysis (EPMA); micro X-ray fluorescence (micro-XRF) | AGH University of Kraków, Faculty of Geology, Geophysics and Environmental Protection, 30 Mickiewicza Av., 30-059 Krakow, Poland; Montanuniversität Leoben, Department of Applied Geosciences and Geophysics, Peter-Tunner-Straße 5, 8700 Leoben, Austria |  |  | 31.442792 |  |  |  | 937.075115 | [9 empty] | 40.903595 | [11 empty] | 1.127107 | [15 empty] | 303792.8 |  | 0.314348 |  |  |  | 298.464145 |  |  |  | 2.331876 |  |  |  | 2.51487 | [13 empty] | 4.970664 |  | 3.522741 | [13 empty] | 168.457582 | [15 empty] | 366129.6 |  | 191.582179 | [9 empty] | 194.535639 | [13 empty] | 0.584265 | [18 empty] | 2025 | Foltyn, K., Węgrzynek, D., Bertrandsson Erlandsson, V., Gugała, E., Kozub-Budzyń, G.A., Melcher, F., Szczerbowska-Boruchowska, M., Piestrzyński, A. (2025). Geochemical and mineralogical investigation of germanium-rich chalcopyrite veins from the Cu-Ag Kupferschiefer deposit, Poland. Ore Geology Reviews, 181, 106636. |  | POL | Lower Silesia
| Lubin-Sieroszowice (Rudna) | Lubin-Sieroszowice ore district | Basin hydrothermal | Stratiform sediment-hosted Cu | stratiform sediment-hosted Cu-Ag | Cu, Ag | Ge | Cu, Ag, Ge | Foltyn et al., 2025 |  | RUC-p-2-5-ccp5.d |  | underground mine |  |  |  |  | ore material | polished section | grab | mineral separate | [5 empty] | mineralisation | germanium-rich | chalcopyrite |  | chalcopyrite | epigenetic | epigenetic sulfide-calcite veins and breccias | massive, epigenetic chalcopyrite-calcite veins |  |  |  | calcite, bornite, sphalerite, galena, tennantite, luzonite, gersdorffite, betekhtinite, anhydrite, anillite |  | EMPA, LA-ICPMS, SEM-EDS | TESCAN Integrated Mineral Analyzer (TIMA); laser ablation inductively coupled plasma mass spectrometry (LA-ICP-MS); electron microprobe microanalysis (EPMA); micro X-ray fluorescence (micro-XRF) | AGH University of Kraków, Faculty of Geology, Geophysics and Environmental Protection, 30 Mickiewicza Av., 30-059 Krakow, Poland; Montanuniversität Leoben, Department of Applied Geosciences and Geophysics, Peter-Tunner-Straße 5, 8700 Leoben, Austria |  |  | 41.052062 |  |  |  | 1110.120951 | [9 empty] | 58.140623 | [11 empty] | 0.70986 | [15 empty] | 300497.2 |  | 0.2608 |  |  |  | 267.277398 |  |  |  | 2.164499 |  |  |  | 2.549175 | [13 empty] | 4.486865 |  | 1.524186 | [13 empty] | 253.661302 | [15 empty] | 354136.3 |  | 320.073288 | [9 empty] | 187.996097 | [13 empty] | 1.013243 | [18 empty] | 2025 | Foltyn, K., Węgrzynek, D., Bertrandsson Erlandsson, V., Gugała, E., Kozub-Budzyń, G.A., Melcher, F., Szczerbowska-Boruchowska, M., Piestrzyński, A. (2025). Geochemical and mineralogical investigation of germanium-rich chalcopyrite veins from the Cu-Ag Kupferschiefer deposit, Poland. Ore Geology Reviews, 181, 106636. |  | POL | Lower Silesia
| Lubin-Sieroszowice (Rudna) | Lubin-Sieroszowice ore district | Basin hydrothermal | Stratiform sediment-hosted Cu | stratiform sediment-hosted Cu-Ag | Cu, Ag | Ge | Cu, Ag, Ge | Foltyn et al., 2025 |  | RUC-p-2-5-ccp6.d |  | underground mine |  |  |  |  | ore material | polished section | grab | mineral separate | [5 empty] | mineralisation | germanium-rich | chalcopyrite |  | chalcopyrite | epigenetic | epigenetic sulfide-calcite veins and breccias | massive, epigenetic chalcopyrite-calcite veins |  |  |  | calcite, bornite, sphalerite, galena, tennantite, luzonite, gersdorffite, betekhtinite, anhydrite, anillite |  | EMPA, LA-ICPMS, SEM-EDS | TESCAN Integrated Mineral Analyzer (TIMA); laser ablation inductively coupled plasma mass spectrometry (LA-ICP-MS); electron microprobe microanalysis (EPMA); micro X-ray fluorescence (micro-XRF) | AGH University of Kraków, Faculty of Geology, Geophysics and Environmental Protection, 30 Mickiewicza Av., 30-059 Krakow, Poland; Montanuniversität Leoben, Department of Applied Geosciences and Geophysics, Peter-Tunner-Straße 5, 8700 Leoben, Austria |  |  | 34.67298 |  |  |  | 1406.575951 | [9 empty] | 88.542501 | [11 empty] | 1.428724 | [15 empty] | 292096.4 |  | 0.372998 |  |  |  | 309.522045 | [7 empty] | 2.911084 | [13 empty] | 4.947031 |  | 3.414811 | [13 empty] | 266.883775 | [15 empty] | 367833.3 |  | 355.822396 | [9 empty] | 128.724019 | [13 empty] | 0.790065 | [18 empty] | 2025 | Foltyn, K., Węgrzynek, D., Bertrandsson Erlandsson, V., Gugała, E., Kozub-Budzyń, G.A., Melcher, F., Szczerbowska-Boruchowska, M., Piestrzyński, A. (2025). Geochemical and mineralogical investigation of germanium-rich chalcopyrite veins from the Cu-Ag Kupferschiefer deposit, Poland. Ore Geology Reviews, 181, 106636. |  | POL | Lower Silesia
| Lubin-Sieroszowice (Rudna) | Lubin-Sieroszowice ore district | Basin hydrothermal | Stratiform sediment-hosted Cu | stratiform sediment-hosted Cu-Ag | Cu, Ag | Ge | Cu, Ag, Ge | Foltyn et al., 2025 |  | RUC-p-2-5-ccp7.d |  | underground mine |  |  |  |  | ore material | polished section | grab | mineral separate | [5 empty] | mineralisation | germanium-rich | chalcopyrite |  | chalcopyrite | epigenetic | epigenetic sulfide-calcite veins and breccias | massive, epigenetic chalcopyrite-calcite veins |  |  |  | calcite, bornite, sphalerite, galena, tennantite, luzonite, gersdorffite, betekhtinite, anhydrite, anillite |  | EMPA, LA-ICPMS, SEM-EDS | TESCAN Integrated Mineral Analyzer (TIMA); laser ablation inductively coupled plasma mass spectrometry (LA-ICP-MS); electron microprobe microanalysis (EPMA); micro X-ray fluorescence (micro-XRF) | AGH University of Kraków, Faculty of Geology, Geophysics and Environmental Protection, 30 Mickiewicza Av., 30-059 Krakow, Poland; Montanuniversität Leoben, Department of Applied Geosciences and Geophysics, Peter-Tunner-Straße 5, 8700 Leoben, Austria |  |  | 49.882642 |  |  |  | 833.069395 | [9 empty] | 49.418133 | [11 empty] | 1.216752 | [15 empty] | 302072.5 |  | 0.677474 |  |  |  | 235.153368 |  |  |  | 3.420614 |  |  |  | 2.267942 | [13 empty] | 5.092543 |  | 2.149808 | [7 empty] | 1.49773 | [5 empty] | 200.198048 | [15 empty] | 352246 |  | 219.392381 | [9 empty] | 73.54348 | [13 empty] | 0.767915 | [18 empty] | 2025 | Foltyn, K., Węgrzynek, D., Bertrandsson Erlandsson, V., Gugała, E., Kozub-Budzyń, G.A., Melcher, F., Szczerbowska-Boruchowska, M., Piestrzyński, A. (2025). Geochemical and mineralogical investigation of germanium-rich chalcopyrite veins from the Cu-Ag Kupferschiefer deposit, Poland. Ore Geology Reviews, 181, 106636. |  | POL | Lower Silesia
| Lubin-Sieroszowice (Rudna) | Lubin-Sieroszowice ore district | Basin hydrothermal | Stratiform sediment-hosted Cu | stratiform sediment-hosted Cu-Ag | Cu, Ag | Ge | Cu, Ag, Ge | Foltyn et al., 2025 |  | RUC-p-2-5-ccp8.d |  | underground mine |  |  |  |  | ore material | polished section | grab | mineral separate | [5 empty] | mineralisation | germanium-rich | chalcopyrite |  | chalcopyrite | epigenetic | epigenetic sulfide-calcite veins and breccias | massive, epigenetic chalcopyrite-calcite veins |  |  |  | calcite, bornite, sphalerite, galena, tennantite, luzonite, gersdorffite, betekhtinite, anhydrite, anillite |  | EMPA, LA-ICPMS, SEM-EDS | TESCAN Integrated Mineral Analyzer (TIMA); laser ablation inductively coupled plasma mass spectrometry (LA-ICP-MS); electron microprobe microanalysis (EPMA); micro X-ray fluorescence (micro-XRF) | AGH University of Kraków, Faculty of Geology, Geophysics and Environmental Protection, 30 Mickiewicza Av., 30-059 Krakow, Poland; Montanuniversität Leoben, Department of Applied Geosciences and Geophysics, Peter-Tunner-Straße 5, 8700 Leoben, Austria |  |  | 14.309627 |  |  |  | 520.514739 | [9 empty] | 33.414678 | [11 empty] | 0.813493 | [15 empty] | 307891 |  | 0.371589 |  |  |  | 346.910588 | [7 empty] | 2.189772 | [13 empty] | 4.574415 |  | 6.109578 | [13 empty] | 106.118014 | [15 empty] | 373300.7 |  | 103.78771 | [9 empty] | 97.459404 | [13 empty] | 0.299514 | [18 empty] | 2025 | Foltyn, K., Węgrzynek, D., Bertrandsson Erlandsson, V., Gugała, E., Kozub-Budzyń, G.A., Melcher, F., Szczerbowska-Boruchowska, M., Piestrzyński, A. (2025). Geochemical and mineralogical investigation of germanium-rich chalcopyrite veins from the Cu-Ag Kupferschiefer deposit, Poland. Ore Geology Reviews, 181, 106636. |  | POL | Lower Silesia
| Lubin-Sieroszowice (Rudna) | Lubin-Sieroszowice ore district | Basin hydrothermal | Stratiform sediment-hosted Cu | stratiform sediment-hosted Cu-Ag | Cu, Ag | Ge | Cu, Ag, Ge | Foltyn et al., 2025 |  | RUC-p-2-5-ccp9.d |  | underground mine |  |  |  |  | ore material | polished section | grab | mineral separate | [5 empty] | mineralisation | germanium-rich | chalcopyrite |  | chalcopyrite | epigenetic | epigenetic sulfide-calcite veins and breccias | massive, epigenetic chalcopyrite-calcite veins |  |  |  | calcite, bornite, sphalerite, galena, tennantite, luzonite, gersdorffite, betekhtinite, anhydrite, anillite |  | EMPA, LA-ICPMS, SEM-EDS | TESCAN Integrated Mineral Analyzer (TIMA); laser ablation inductively coupled plasma mass spectrometry (LA-ICP-MS); electron microprobe microanalysis (EPMA); micro X-ray fluorescence (micro-XRF) | AGH University of Kraków, Faculty of Geology, Geophysics and Environmental Protection, 30 Mickiewicza Av., 30-059 Krakow, Poland; Montanuniversität Leoben, Department of Applied Geosciences and Geophysics, Peter-Tunner-Straße 5, 8700 Leoben, Austria |  |  | 23.758697 |  |  |  | 1060.181727 | [9 empty] | 40.462023 | [11 empty] | 1.014351 | [15 empty] | 295265.9 |  | 0.362078 |  |  |  | 197.939302 | [7 empty] | 1.833513 | [13 empty] | 5.046288 |  | 3.579048 | [13 empty] | 219.609661 | [15 empty] | 358986.3 |  | 250.757612 | [9 empty] | 80.7758 | [13 empty] | 0.781565 | [18 empty] | 2025 | Foltyn, K., Węgrzynek, D., Bertrandsson Erlandsson, V., Gugała, E., Kozub-Budzyń, G.A., Melcher, F., Szczerbowska-Boruchowska, M., Piestrzyński, A. (2025). Geochemical and mineralogical investigation of germanium-rich chalcopyrite veins from the Cu-Ag Kupferschiefer deposit, Poland. Ore Geology Reviews, 181, 106636. |  | POL | Lower Silesia
| Lubin-Sieroszowice (Rudna) | Lubin-Sieroszowice ore district | Basin hydrothermal | Stratiform sediment-hosted Cu | stratiform sediment-hosted Cu-Ag | Cu, Ag | Ge | Cu, Ag, Ge | Foltyn et al., 2025 |  | RUC-p-25-ccp4.d |  | underground mine |  |  |  |  | ore material | polished section | grab | mineral separate | [5 empty] | mineralisation | germanium-rich | chalcopyrite |  | chalcopyrite | epigenetic | epigenetic sulfide-calcite veins and breccias | massive, epigenetic chalcopyrite-calcite veins |  |  |  | calcite, bornite, sphalerite, galena, tennantite, luzonite, gersdorffite, betekhtinite, anhydrite, anillite |  | EMPA, LA-ICPMS, SEM-EDS | TESCAN Integrated Mineral Analyzer (TIMA); laser ablation inductively coupled plasma mass spectrometry (LA-ICP-MS); electron microprobe microanalysis (EPMA); micro X-ray fluorescence (micro-XRF) | AGH University of Kraków, Faculty of Geology, Geophysics and Environmental Protection, 30 Mickiewicza Av., 30-059 Krakow, Poland; Montanuniversität Leoben, Department of Applied Geosciences and Geophysics, Peter-Tunner-Straße 5, 8700 Leoben, Austria |  |  | 27.44766 |  |  |  | 790.196346 | [9 empty] | 43.673329 | [11 empty] | 0.929558 | [15 empty] | 302279.3 |  | 0.402159 |  |  |  | 413.008491 | [7 empty] | 2.972645 | [13 empty] | 4.729724 |  | 1.194123 | [13 empty] | 196.751402 | [15 empty] | 360604.1 |  | 241.861632 | [9 empty] | 324.833856 | [13 empty] | 0.7727 | [18 empty] | 2025 | Foltyn, K., Węgrzynek, D., Bertrandsson Erlandsson, V., Gugała, E., Kozub-Budzyń, G.A., Melcher, F., Szczerbowska-Boruchowska, M., Piestrzyński, A. (2025). Geochemical and mineralogical investigation of germanium-rich chalcopyrite veins from the Cu-Ag Kupferschiefer deposit, Poland. Ore Geology Reviews, 181, 106636. |  | POL | Lower Silesia
| Polkowice-Sieroszowice | Lubin-Sieroszowice ore district | Basin hydrothermal | Stratiform sediment-hosted Cu | stratiform sediment-hosted Cu-Ag | Cu, Ag | Ge | Cu, Ag, Ge | Foltyn et al., 2025 |  | B5-1R-1.d |  | underground mine |  |  |  |  | ore material | polished section | grab | mineral separate | [5 empty] | mineralisation | germanium-rich | chalcopyrite |  | chalcopyrite | epigenetic | epigenetic sulfide-calcite veins and breccias | massive, epigenetic rücken-like chalcopyrite veins |  |  |  | calcite, bornite, sphalerite, galena, tennantite, luzonite, gersdorffite, betekhtinite, anhydrite, anillite |  | EMPA, LA-ICPMS, SEM-EDS | TESCAN Integrated Mineral Analyzer (TIMA); laser ablation inductively coupled plasma mass spectrometry (LA-ICP-MS); electron microprobe microanalysis (EPMA); micro X-ray fluorescence (micro-XRF) | AGH University of Kraków, Faculty of Geology, Geophysics and Environmental Protection, 30 Mickiewicza Av., 30-059 Krakow, Poland; Montanuniversität Leoben, Department of Applied Geosciences and Geophysics, Peter-Tunner-Straße 5, 8700 Leoben, Austria |  |  | 38.650445 |  |  |  | 1523.952793 | [9 empty] | 62.783591 | [5 empty] | 3.183403 | [5 empty] | 1.048635 | [15 empty] | 292319.6 |  | 0.253797 |  |  |  | 171.777251 | [7 empty] | 1.984591 | [13 empty] | 24.984642 |  | 7.052 | [7 empty] | 0.286746 | [5 empty] | 342.245848 | [15 empty] | 322454.3 |  | 286.296889 | [9 empty] | 47.282832 | [13 empty] | 0.942501 | [5 empty] | 0.238243 | [7 empty] | 30.628285 |  |  |  |  | 2025 | Foltyn, K., Węgrzynek, D., Bertrandsson Erlandsson, V., Gugała, E., Kozub-Budzyń, G.A., Melcher, F., Szczerbowska-Boruchowska, M., Piestrzyński, A. (2025). Geochemical and mineralogical investigation of germanium-rich chalcopyrite veins from the Cu-Ag Kupferschiefer deposit, Poland. Ore Geology Reviews, 181, 106636. |  | POL | Lower Silesia
| Lubin-Sieroszowice (Rudna) | Lubin-Sieroszowice ore district | Basin hydrothermal | Stratiform sediment-hosted Cu | stratiform sediment-hosted Cu-Ag | Cu, Ag | Ge | Cu, Ag, Ge | Foltyn et al., 2025 |  | B5-1R-10.d |  | underground mine |  |  |  |  | ore material | polished section | grab | mineral separate | [5 empty] | mineralisation | germanium-rich | chalcopyrite |  | chalcopyrite | epigenetic | epigenetic sulfide-calcite veins and breccias | massive, epigenetic chalcopyrite-calcite veins |  |  |  | calcite, bornite, sphalerite, galena, tennantite, luzonite, gersdorffite, betekhtinite, anhydrite, anillite |  | EMPA, LA-ICPMS, SEM-EDS | TESCAN Integrated Mineral Analyzer (TIMA); laser ablation inductively coupled plasma mass spectrometry (LA-ICP-MS); electron microprobe microanalysis (EPMA); micro X-ray fluorescence (micro-XRF) | AGH University of Kraków, Faculty of Geology, Geophysics and Environmental Protection, 30 Mickiewicza Av., 30-059 Krakow, Poland; Montanuniversität Leoben, Department of Applied Geosciences and Geophysics, Peter-Tunner-Straße 5, 8700 Leoben, Austria |  |  | 30.061934 |  |  |  | 908.706543 | [9 empty] | 29.779619 | [11 empty] | 0.854329 | [15 empty] | 300465.3 |  | 0.299028 |  |  |  | 187.737115 | [7 empty] | 2.677962 | [13 empty] | 14.173783 |  | 1.145172 | [7 empty] | 0.21935 | [5 empty] | 170.971773 | [15 empty] | 327351.2 |  | 193.750552 | [9 empty] | 166.03523 | [13 empty] | 0.787312 | [13 empty] | 14.379619 |  |  |  |  | 2025 | Foltyn, K., Węgrzynek, D., Bertrandsson Erlandsson, V., Gugała, E., Kozub-Budzyń, G.A., Melcher, F., Szczerbowska-Boruchowska, M., Piestrzyński, A. (2025). Geochemical and mineralogical investigation of germanium-rich chalcopyrite veins from the Cu-Ag Kupferschiefer deposit, Poland. Ore Geology Reviews, 181, 106636. |  | POL | Lower Silesia
| Lubin-Sieroszowice (Rudna) | Lubin-Sieroszowice ore district | Basin hydrothermal | Stratiform sediment-hosted Cu | stratiform sediment-hosted Cu-Ag | Cu, Ag | Ge | Cu, Ag, Ge | Foltyn et al., 2025 |  | B5-1R-11.d |  | underground mine |  |  |  |  | ore material | polished section | grab | mineral separate | [5 empty] | mineralisation | germanium-rich | chalcopyrite |  | chalcopyrite | epigenetic | epigenetic sulfide-calcite veins and breccias | massive, epigenetic chalcopyrite-calcite veins |  |  |  | calcite, bornite, sphalerite, galena, tennantite, luzonite, gersdorffite, betekhtinite, anhydrite, anillite |  | EMPA, LA-ICPMS, SEM-EDS | TESCAN Integrated Mineral Analyzer (TIMA); laser ablation inductively coupled plasma mass spectrometry (LA-ICP-MS); electron microprobe microanalysis (EPMA); micro X-ray fluorescence (micro-XRF) | AGH University of Kraków, Faculty of Geology, Geophysics and Environmental Protection, 30 Mickiewicza Av., 30-059 Krakow, Poland; Montanuniversität Leoben, Department of Applied Geosciences and Geophysics, Peter-Tunner-Straße 5, 8700 Leoben, Austria |  |  | 12.445054 |  |  |  | 782.475316 | [9 empty] | 30.358951 | [5 empty] | 4.253432 | [5 empty] | 0.822423 | [15 empty] | 300229.7 |  | 0.520642 |  |  |  | 346.369272 | [7 empty] | 2.930275 | [13 empty] | 14.679825 |  | 2.379398 | [7 empty] | 0.378431 | [5 empty] | 111.241273 | [15 empty] | 338837.5 |  | 151.051324 | [9 empty] | 178.428619 | [13 empty] | 0.391309 | [13 empty] | 37.375239 |  |  |  |  | 2025 | Foltyn, K., Węgrzynek, D., Bertrandsson Erlandsson, V., Gugała, E., Kozub-Budzyń, G.A., Melcher, F., Szczerbowska-Boruchowska, M., Piestrzyński, A. (2025). Geochemical and mineralogical investigation of germanium-rich chalcopyrite veins from the Cu-Ag Kupferschiefer deposit, Poland. Ore Geology Reviews, 181, 106636. |  | POL | Lower Silesia
| Lubin-Sieroszowice (Rudna) | Lubin-Sieroszowice ore district | Basin hydrothermal | Stratiform sediment-hosted Cu | stratiform sediment-hosted Cu-Ag | Cu, Ag | Ge | Cu, Ag, Ge | Foltyn et al., 2025 |  | B5-1R-12.d |  | underground mine |  |  |  |  | ore material | polished section | grab | mineral separate | [5 empty] | mineralisation | germanium-rich | chalcopyrite |  | chalcopyrite | epigenetic | epigenetic sulfide-calcite veins and breccias | massive, epigenetic chalcopyrite-calcite veins |  |  |  | calcite, bornite, sphalerite, galena, tennantite, luzonite, gersdorffite, betekhtinite, anhydrite, anillite |  | EMPA, LA-ICPMS, SEM-EDS | TESCAN Integrated Mineral Analyzer (TIMA); laser ablation inductively coupled plasma mass spectrometry (LA-ICP-MS); electron microprobe microanalysis (EPMA); micro X-ray fluorescence (micro-XRF) | AGH University of Kraków, Faculty of Geology, Geophysics and Environmental Protection, 30 Mickiewicza Av., 30-059 Krakow, Poland; Montanuniversität Leoben, Department of Applied Geosciences and Geophysics, Peter-Tunner-Straße 5, 8700 Leoben, Austria |  |  | 15.932163 |  |  |  | 699.580918 | [9 empty] | 48.322923 | [11 empty] | 0.524358 | [15 empty] | 302213.6 |  | 0.296344 |  |  |  | 175.50029 | [7 empty] | 3.048773 | [13 empty] | 14.071684 |  | 1.953663 | [7 empty] | 0.593907 | [5 empty] | 118.224925 | [15 empty] | 334002.1 |  | 144.11368 | [9 empty] | 130.212203 | [13 empty] | 0.458338 | [18 empty] | 2025 | Foltyn, K., Węgrzynek, D., Bertrandsson Erlandsson, V., Gugała, E., Kozub-Budzyń, G.A., Melcher, F., Szczerbowska-Boruchowska, M., Piestrzyński, A. (2025). Geochemical and mineralogical investigation of germanium-rich chalcopyrite veins from the Cu-Ag Kupferschiefer deposit, Poland. Ore Geology Reviews, 181, 106636. |  | POL | Lower Silesia
| Lubin-Sieroszowice (Rudna) | Lubin-Sieroszowice ore district | Basin hydrothermal | Stratiform sediment-hosted Cu | stratiform sediment-hosted Cu-Ag | Cu, Ag | Ge | Cu, Ag, Ge | Foltyn et al., 2025 |  | B5-1R-2.d |  | underground mine |  |  |  |  | ore material | polished section | grab | mineral separate | [5 empty] | mineralisation | germanium-rich | chalcopyrite |  | chalcopyrite | epigenetic | epigenetic sulfide-calcite veins and breccias | massive, epigenetic chalcopyrite-calcite veins |  |  |  | calcite, bornite, sphalerite, galena, tennantite, luzonite, gersdorffite, betekhtinite, anhydrite, anillite |  | EMPA, LA-ICPMS, SEM-EDS | TESCAN Integrated Mineral Analyzer (TIMA); laser ablation inductively coupled plasma mass spectrometry (LA-ICP-MS); electron microprobe microanalysis (EPMA); micro X-ray fluorescence (micro-XRF) | AGH University of Kraków, Faculty of Geology, Geophysics and Environmental Protection, 30 Mickiewicza Av., 30-059 Krakow, Poland; Montanuniversität Leoben, Department of Applied Geosciences and Geophysics, Peter-Tunner-Straße 5, 8700 Leoben, Austria |  |  | 17.732078 |  |  |  | 885.195002 | [9 empty] | 27.589906 | [11 empty] | 1.13657 | [15 empty] | 290618.8 |  | 0.26843 |  |  |  | 215.686359 | [7 empty] | 2.669138 | [13 empty] | 19.428302 |  | 1.456877 | [7 empty] | 0.831792 | [5 empty] | 148.990494 | [15 empty] | 327877.1 |  | 147.269159 | [9 empty] | 119.576017 | [13 empty] | 0.580779 | [13 empty] | 48.797553 |  |  |  |  | 2025 | Foltyn, K., Węgrzynek, D., Bertrandsson Erlandsson, V., Gugała, E., Kozub-Budzyń, G.A., Melcher, F., Szczerbowska-Boruchowska, M., Piestrzyński, A. (2025). Geochemical and mineralogical investigation of germanium-rich chalcopyrite veins from the Cu-Ag Kupferschiefer deposit, Poland. Ore Geology Reviews, 181, 106636. |  | POL | Lower Silesia
| Lubin-Sieroszowice (Rudna) | Lubin-Sieroszowice ore district | Basin hydrothermal | Stratiform sediment-hosted Cu | stratiform sediment-hosted Cu-Ag | Cu, Ag | Ge | Cu, Ag, Ge | Foltyn et al., 2025 |  | B5-1R-3.d |  | underground mine |  |  |  |  | ore material | polished section | grab | mineral separate | [5 empty] | mineralisation | germanium-rich | chalcopyrite |  | chalcopyrite | epigenetic | epigenetic sulfide-calcite veins and breccias | massive, epigenetic chalcopyrite-calcite veins |  |  |  | calcite, bornite, sphalerite, galena, tennantite, luzonite, gersdorffite, betekhtinite, anhydrite, anillite |  | EMPA, LA-ICPMS, SEM-EDS | TESCAN Integrated Mineral Analyzer (TIMA); laser ablation inductively coupled plasma mass spectrometry (LA-ICP-MS); electron microprobe microanalysis (EPMA); micro X-ray fluorescence (micro-XRF) | AGH University of Kraków, Faculty of Geology, Geophysics and Environmental Protection, 30 Mickiewicza Av., 30-059 Krakow, Poland; Montanuniversität Leoben, Department of Applied Geosciences and Geophysics, Peter-Tunner-Straße 5, 8700 Leoben, Austria |  |  | 22.693093 |  |  |  | 1375.668219 | [9 empty] | 46.779269 | [11 empty] | 1.0521 | [15 empty] | 293240.2 |  | 0.229458 |  |  |  | 172.047704 | [7 empty] | 3.031722 | [13 empty] | 16.066993 |  | 3.84325 | [7 empty] | 0.36011 | [5 empty] | 213.09742 | [15 empty] | 324634.3 |  | 272.613129 | [9 empty] | 133.158282 | [13 empty] | 0.78077 | [13 empty] | 20.895442 |  |  |  |  | 2025 | Foltyn, K., Węgrzynek, D., Bertrandsson Erlandsson, V., Gugała, E., Kozub-Budzyń, G.A., Melcher, F., Szczerbowska-Boruchowska, M., Piestrzyński, A. (2025). Geochemical and mineralogical investigation of germanium-rich chalcopyrite veins from the Cu-Ag Kupferschiefer deposit, Poland. Ore Geology Reviews, 181, 106636. |  | POL | Lower Silesia
| Lubin-Sieroszowice (Rudna) | Lubin-Sieroszowice ore district | Basin hydrothermal | Stratiform sediment-hosted Cu | stratiform sediment-hosted Cu-Ag | Cu, Ag | Ge | Cu, Ag, Ge | Foltyn et al., 2025 |  | B5-1R-4.d |  | underground mine |  |  |  |  | ore material | polished section | grab | mineral separate | [5 empty] | mineralisation | germanium-rich | chalcopyrite |  | chalcopyrite | epigenetic | epigenetic sulfide-calcite veins and breccias | massive, epigenetic chalcopyrite-calcite veins |  |  |  | calcite, bornite, sphalerite, galena, tennantite, luzonite, gersdorffite, betekhtinite, anhydrite, anillite |  | EMPA, LA-ICPMS, SEM-EDS | TESCAN Integrated Mineral Analyzer (TIMA); laser ablation inductively coupled plasma mass spectrometry (LA-ICP-MS); electron microprobe microanalysis (EPMA); micro X-ray fluorescence (micro-XRF) | AGH University of Kraków, Faculty of Geology, Geophysics and Environmental Protection, 30 Mickiewicza Av., 30-059 Krakow, Poland; Montanuniversität Leoben, Department of Applied Geosciences and Geophysics, Peter-Tunner-Straße 5, 8700 Leoben, Austria |  |  | 17.881582 |  |  |  | 847.125802 | [9 empty] | 26.209274 | [11 empty] | 0.668319 | [15 empty] | 292348.3 |  | 0.232821 |  |  |  | 186.7436 | [7 empty] | 2.504083 | [13 empty] | 15.392048 |  | 1.765611 | [7 empty] | 0.372534 | [5 empty] | 169.399158 | [15 empty] | 323105.1 |  | 163.646948 | [9 empty] | 147.626859 | [13 empty] | 0.644838 | [13 empty] | 69.325944 |  |  |  |  | 2025 | Foltyn, K., Węgrzynek, D., Bertrandsson Erlandsson, V., Gugała, E., Kozub-Budzyń, G.A., Melcher, F., Szczerbowska-Boruchowska, M., Piestrzyński, A. (2025). Geochemical and mineralogical investigation of germanium-rich chalcopyrite veins from the Cu-Ag Kupferschiefer deposit, Poland. Ore Geology Reviews, 181, 106636. |  | POL | Lower Silesia
| Lubin-Sieroszowice (Rudna) | Lubin-Sieroszowice ore district | Basin hydrothermal | Stratiform sediment-hosted Cu | stratiform sediment-hosted Cu-Ag | Cu, Ag | Ge | Cu, Ag, Ge | Foltyn et al., 2025 |  | B5-1R-5.d |  | underground mine |  |  |  |  | ore material | polished section | grab | mineral separate | [5 empty] | mineralisation | germanium-rich | chalcopyrite |  | chalcopyrite | epigenetic | epigenetic sulfide-calcite veins and breccias | massive, epigenetic chalcopyrite-calcite veins |  |  |  | calcite, bornite, sphalerite, galena, tennantite, luzonite, gersdorffite, betekhtinite, anhydrite, anillite |  | EMPA, LA-ICPMS, SEM-EDS | TESCAN Integrated Mineral Analyzer (TIMA); laser ablation inductively coupled plasma mass spectrometry (LA-ICP-MS); electron microprobe microanalysis (EPMA); micro X-ray fluorescence (micro-XRF) | AGH University of Kraków, Faculty of Geology, Geophysics and Environmental Protection, 30 Mickiewicza Av., 30-059 Krakow, Poland; Montanuniversität Leoben, Department of Applied Geosciences and Geophysics, Peter-Tunner-Straße 5, 8700 Leoben, Austria |  |  | 37.979426 |  |  |  | 1055.478631 | [9 empty] | 56.447627 | [11 empty] | 0.700264 | [15 empty] | 287865.4 |  | 0.501565 |  |  |  | 221.712946 | [7 empty] | 2.35846 | [13 empty] | 13.366886 |  | 1.0563 | [7 empty] | 0.72468 | [5 empty] | 238.591654 | [15 empty] | 321983.5 |  | 344.930533 | [9 empty] | 118.937926 | [13 empty] | 0.951374 | [13 empty] | 22.794733 |  |  |  |  | 2025 | Foltyn, K., Węgrzynek, D., Bertrandsson Erlandsson, V., Gugała, E., Kozub-Budzyń, G.A., Melcher, F., Szczerbowska-Boruchowska, M., Piestrzyński, A. (2025). Geochemical and mineralogical investigation of germanium-rich chalcopyrite veins from the Cu-Ag Kupferschiefer deposit, Poland. Ore Geology Reviews, 181, 106636. |  | POL | Lower Silesia
| Lubin-Sieroszowice (Rudna) | Lubin-Sieroszowice ore district | Basin hydrothermal | Stratiform sediment-hosted Cu | stratiform sediment-hosted Cu-Ag | Cu, Ag | Ge | Cu, Ag, Ge | Foltyn et al., 2025 |  | B5-1R-6.d |  | underground mine |  |  |  |  | ore material | polished section | grab | mineral separate | [5 empty] | mineralisation | germanium-rich | chalcopyrite |  | chalcopyrite | epigenetic | epigenetic sulfide-calcite veins and breccias | massive, epigenetic chalcopyrite-calcite veins |  |  |  | calcite, bornite, sphalerite, galena, tennantite, luzonite, gersdorffite, betekhtinite, anhydrite, anillite |  | EMPA, LA-ICPMS, SEM-EDS | TESCAN Integrated Mineral Analyzer (TIMA); laser ablation inductively coupled plasma mass spectrometry (LA-ICP-MS); electron microprobe microanalysis (EPMA); micro X-ray fluorescence (micro-XRF) | AGH University of Kraków, Faculty of Geology, Geophysics and Environmental Protection, 30 Mickiewicza Av., 30-059 Krakow, Poland; Montanuniversität Leoben, Department of Applied Geosciences and Geophysics, Peter-Tunner-Straße 5, 8700 Leoben, Austria |  |  | 23.077563 |  |  |  | 414.186201 | [9 empty] | 22.800998 | [11 empty] | 0.588815 | [15 empty] | 291670.4 |  | 0.322642 |  |  |  | 363.944369 | [7 empty] | 2.281048 | [13 empty] | 13.37433 |  | 0.647927 | [7 empty] | 0.205837 | [5 empty] | 97.883363 | [15 empty] | 322336.7 |  | 132.503226 | [9 empty] | 131.288799 | [13 empty] | 0.417276 | [13 empty] | 12.785868 |  |  |  |  | 2025 | Foltyn, K., Węgrzynek, D., Bertrandsson Erlandsson, V., Gugała, E., Kozub-Budzyń, G.A., Melcher, F., Szczerbowska-Boruchowska, M., Piestrzyński, A. (2025). Geochemical and mineralogical investigation of germanium-rich chalcopyrite veins from the Cu-Ag Kupferschiefer deposit, Poland. Ore Geology Reviews, 181, 106636. |  | POL | Lower Silesia
| Lubin-Sieroszowice (Rudna) | Lubin-Sieroszowice ore district | Basin hydrothermal | Stratiform sediment-hosted Cu | stratiform sediment-hosted Cu-Ag | Cu, Ag | Ge | Cu, Ag, Ge | Foltyn et al., 2025 |  | B5-1R-7.d |  | underground mine |  |  |  |  | ore material | polished section | grab | mineral separate | [5 empty] | mineralisation | germanium-rich | chalcopyrite |  | chalcopyrite | epigenetic | epigenetic sulfide-calcite veins and breccias | massive, epigenetic chalcopyrite-calcite veins |  |  |  | calcite, bornite, sphalerite, galena, tennantite, luzonite, gersdorffite, betekhtinite, anhydrite, anillite |  | EMPA, LA-ICPMS, SEM-EDS | TESCAN Integrated Mineral Analyzer (TIMA); laser ablation inductively coupled plasma mass spectrometry (LA-ICP-MS); electron microprobe microanalysis (EPMA); micro X-ray fluorescence (micro-XRF) | AGH University of Kraków, Faculty of Geology, Geophysics and Environmental Protection, 30 Mickiewicza Av., 30-059 Krakow, Poland; Montanuniversität Leoben, Department of Applied Geosciences and Geophysics, Peter-Tunner-Straße 5, 8700 Leoben, Austria |  |  | 35.957559 |  |  |  | 950.554155 | [9 empty] | 51.315788 | [11 empty] | 0.909099 |  | 0.74707 | [13 empty] | 302861.4876 |  | 0.313417 |  |  |  | 320.818721 | [7 empty] | 2.586575 | [13 empty] | 16.299077 |  | 0.963704 | [7 empty] | 0.410893 | [5 empty] | 198.861364 | [15 empty] | 326867.2 |  | 309.437726 | [9 empty] | 150.456336 | [13 empty] | 0.687194 | [5 empty] | 0.103486 | [7 empty] | 32.165185 |  |  |  |  | 2025 | Foltyn, K., Węgrzynek, D., Bertrandsson Erlandsson, V., Gugała, E., Kozub-Budzyń, G.A., Melcher, F., Szczerbowska-Boruchowska, M., Piestrzyński, A. (2025). Geochemical and mineralogical investigation of germanium-rich chalcopyrite veins from the Cu-Ag Kupferschiefer deposit, Poland. Ore Geology Reviews, 181, 106636. |  | POL | Lower Silesia
| Lubin-Sieroszowice (Rudna) | Lubin-Sieroszowice ore district | Basin hydrothermal | Stratiform sediment-hosted Cu | stratiform sediment-hosted Cu-Ag | Cu, Ag | Ge | Cu, Ag, Ge | Foltyn et al., 2025 |  | B5-1R-8.d |  | underground mine |  |  |  |  | ore material | polished section | grab | mineral separate | [5 empty] | mineralisation | germanium-rich | chalcopyrite |  | chalcopyrite | epigenetic | epigenetic sulfide-calcite veins and breccias | massive, epigenetic chalcopyrite-calcite veins |  |  |  | calcite, bornite, sphalerite, galena, tennantite, luzonite, gersdorffite, betekhtinite, anhydrite, anillite |  | EMPA, LA-ICPMS, SEM-EDS | TESCAN Integrated Mineral Analyzer (TIMA); laser ablation inductively coupled plasma mass spectrometry (LA-ICP-MS); electron microprobe microanalysis (EPMA); micro X-ray fluorescence (micro-XRF) | AGH University of Kraków, Faculty of Geology, Geophysics and Environmental Protection, 30 Mickiewicza Av., 30-059 Krakow, Poland; Montanuniversität Leoben, Department of Applied Geosciences and Geophysics, Peter-Tunner-Straße 5, 8700 Leoben, Austria |  |  | 28.290048 |  |  |  | 1071.773763 | [9 empty] | 46.943011 | [5 empty] | 2.04816 | [5 empty] | 1.083992 | [15 empty] | 299510.8 |  | 0.276149 |  |  |  | 299.129868 | [7 empty] | 2.68958 | [13 empty] | 14.909993 |  | 2.326699 | [7 empty] | 0.493846 | [5 empty] | 184.618523 | [15 empty] | 329859.9 |  | 258.791573 | [9 empty] | 176.317622 | [13 empty] | 0.659468 | [13 empty] | 35.426516 |  |  |  |  | 2025 | Foltyn, K., Węgrzynek, D., Bertrandsson Erlandsson, V., Gugała, E., Kozub-Budzyń, G.A., Melcher, F., Szczerbowska-Boruchowska, M., Piestrzyński, A. (2025). Geochemical and mineralogical investigation of germanium-rich chalcopyrite veins from the Cu-Ag Kupferschiefer deposit, Poland. Ore Geology Reviews, 181, 106636. |  | POL | Lower Silesia
| Lubin-Sieroszowice (Rudna) | Lubin-Sieroszowice ore district | Basin hydrothermal | Stratiform sediment-hosted Cu | stratiform sediment-hosted Cu-Ag | Cu, Ag | Ge | Cu, Ag, Ge | Foltyn et al., 2025 |  | B5-1R-9.d |  | underground mine |  |  |  |  | ore material | polished section | grab | mineral separate | [5 empty] | mineralisation | germanium-rich | chalcopyrite |  | chalcopyrite | epigenetic | epigenetic sulfide-calcite veins and breccias | massive, epigenetic chalcopyrite-calcite veins |  |  |  | calcite, bornite, sphalerite, galena, tennantite, luzonite, gersdorffite, betekhtinite, anhydrite, anillite |  | EMPA, LA-ICPMS, SEM-EDS | TESCAN Integrated Mineral Analyzer (TIMA); laser ablation inductively coupled plasma mass spectrometry (LA-ICP-MS); electron microprobe microanalysis (EPMA); micro X-ray fluorescence (micro-XRF) | AGH University of Kraków, Faculty of Geology, Geophysics and Environmental Protection, 30 Mickiewicza Av., 30-059 Krakow, Poland; Montanuniversität Leoben, Department of Applied Geosciences and Geophysics, Peter-Tunner-Straße 5, 8700 Leoben, Austria |  |  | 36.713706 |  |  |  | 761.515321 | [9 empty] | 43.822645 | [11 empty] | 0.652543 |  | 0.502822 | [13 empty] | 307531.1 |  | 0.336457 |  |  |  | 288.23647 | [7 empty] | 2.815267 | [13 empty] | 17.710486 |  | 0.700792 | [7 empty] | 0.441028 | [5 empty] | 171.808239 | [15 empty] | 335562.8 |  | 234.649183 | [9 empty] | 146.549924 | [13 empty] | 0.670478 | [13 empty] | 28.498591 |  |  |  |  | 2025 | Foltyn, K., Węgrzynek, D., Bertrandsson Erlandsson, V., Gugała, E., Kozub-Budzyń, G.A., Melcher, F., Szczerbowska-Boruchowska, M., Piestrzyński, A. (2025). Geochemical and mineralogical investigation of germanium-rich chalcopyrite veins from the Cu-Ag Kupferschiefer deposit, Poland. Ore Geology Reviews, 181, 106636. |  | POL | Lower Silesia
| Rudna | Lubin-Sieroszowice ore district | Basin hydrothermal | Stratiform sediment-hosted Cu | stratiform sediment-hosted Cu-Ag | Cu, Ag | Ge | Cu, Ag, Ge | Foltyn et al., 2025 |  | RU-G-sph1 edit 2 |  | underground mine |  |  |  |  | ore material | polished section | grab | mineral separate | [5 empty] | mineralisation | germanium-rich | chalcopyrite |  | chalcopyrite | epigenetic | epigenetic sulfide-calcite veins and breccias | sphalerite veinlets in epigenetic chalcopyrite-calcite veins |  |  |  | calcite, bornite, sphalerite, galena, tennantite, luzonite, gersdorffite, betekhtinite, anhydrite, anillite |  | EMPA, LA-ICPMS, SEM-EDS | TESCAN Integrated Mineral Analyzer (TIMA); laser ablation inductively coupled plasma mass spectrometry (LA-ICP-MS); electron microprobe microanalysis (EPMA); micro X-ray fluorescence (micro-XRF) | AGH University of Kraków, Faculty of Geology, Geophysics and Environmental Protection, 30 Mickiewicza Av., 30-059 Krakow, Poland; Montanuniversität Leoben, Department of Applied Geosciences and Geophysics, Peter-Tunner-Straße 5, 8700 Leoben, Austria |  |  | 7.660057 |  |  |  | 1.789152 | [15 empty] | 14357.56537 | [5 empty] | 0.876315 | [5 empty] | 781.449877 | [9 empty] | 163.611076 |  | 0.831466 |  |  |  | 1.577623 |  |  |  | 54.025498 |  |  |  | 0.846496 | [29 empty] | 100.861263 | [17 empty] | 0.195099 |  |  |  | 18.528212 | [5 empty] | 21.30272 | [13 empty] | 5.10851 | [13 empty] | 836781 |  |  |  |  | 2025 | Foltyn, K., Węgrzynek, D., Bertrandsson Erlandsson, V., Gugała, E., Kozub-Budzyń, G.A., Melcher, F., Szczerbowska-Boruchowska, M., Piestrzyński, A. (2025). Geochemical and mineralogical investigation of germanium-rich chalcopyrite veins from the Cu-Ag Kupferschiefer deposit, Poland. Ore Geology Reviews, 181, 106636. |  | POL | Lower Silesia
| Lubin-Sieroszowice (Rudna) | Lubin-Sieroszowice ore district | Basin hydrothermal | Stratiform sediment-hosted Cu | stratiform sediment-hosted Cu-Ag | Cu, Ag | Ge | Cu, Ag, Ge | Foltyn et al., 2025 |  | RU-G-sph1 |  | underground mine |  |  |  |  | ore material | polished section | grab | mineral separate | [5 empty] | mineralisation | germanium-rich | chalcopyrite |  | chalcopyrite | epigenetic | epigenetic sulfide-calcite veins and breccias | massive, epigenetic chalcopyrite-calcite veins |  |  |  | calcite, bornite, sphalerite, galena, tennantite, luzonite, gersdorffite, betekhtinite, anhydrite, anillite |  | EMPA, LA-ICPMS, SEM-EDS | TESCAN Integrated Mineral Analyzer (TIMA); laser ablation inductively coupled plasma mass spectrometry (LA-ICP-MS); electron microprobe microanalysis (EPMA); micro X-ray fluorescence (micro-XRF) | AGH University of Kraków, Faculty of Geology, Geophysics and Environmental Protection, 30 Mickiewicza Av., 30-059 Krakow, Poland; Montanuniversität Leoben, Department of Applied Geosciences and Geophysics, Peter-Tunner-Straße 5, 8700 Leoben, Austria |  |  | 10.717231 |  |  |  | 2.635732 | [9 empty] | 0.005071 | [5 empty] | 11439.15 | [5 empty] | 0.860986 | [5 empty] | 1921.238452 | [9 empty] | 124.995065 |  | 3.483347 |  |  |  | 5.947551 |  |  |  | 63.177986 |  |  |  | 2.865451 | [29 empty] | 193.173751 | [17 empty] | 0.2874 |  |  |  | 22.893557 | [5 empty] | 62.566835 | [13 empty] | 14.759032 | [13 empty] | 810100.8 |  |  |  |  | 2025 | Foltyn, K., Węgrzynek, D., Bertrandsson Erlandsson, V., Gugała, E., Kozub-Budzyń, G.A., Melcher, F., Szczerbowska-Boruchowska, M., Piestrzyński, A. (2025). Geochemical and mineralogical investigation of germanium-rich chalcopyrite veins from the Cu-Ag Kupferschiefer deposit, Poland. Ore Geology Reviews, 181, 106636. |  | POL | Lower Silesia
| Lubin-Sieroszowice (Rudna) | Lubin-Sieroszowice ore district | Basin hydrothermal | Stratiform sediment-hosted Cu | stratiform sediment-hosted Cu-Ag | Cu, Ag | Ge | Cu, Ag, Ge | Foltyn et al., 2025 |  | RU-G-sph10 |  | underground mine |  |  |  |  | ore material | polished section | grab | mineral separate | [5 empty] | mineralisation | germanium-rich | chalcopyrite |  | chalcopyrite | epigenetic | epigenetic sulfide-calcite veins and breccias | massive, epigenetic chalcopyrite-calcite veins |  |  |  | calcite, bornite, sphalerite, galena, tennantite, luzonite, gersdorffite, betekhtinite, anhydrite, anillite |  | EMPA, LA-ICPMS, SEM-EDS | TESCAN Integrated Mineral Analyzer (TIMA); laser ablation inductively coupled plasma mass spectrometry (LA-ICP-MS); electron microprobe microanalysis (EPMA); micro X-ray fluorescence (micro-XRF) | AGH University of Kraków, Faculty of Geology, Geophysics and Environmental Protection, 30 Mickiewicza Av., 30-059 Krakow, Poland; Montanuniversität Leoben, Department of Applied Geosciences and Geophysics, Peter-Tunner-Straße 5, 8700 Leoben, Austria |  |  | 8.527301 |  |  |  | 15.986863 | [15 empty] | 7382.821572 | [5 empty] | 3.13015 |  | 0.597287 |  |  |  | 6121.104226 | [9 empty] | 1020.353667 |  | 0.291175 |  |  |  | 3.400989 |  |  |  | 59.765627 |  |  |  | 0.272078 | [51 empty] | 16.42464 | [5 empty] | 10.172927 | [19 empty] | 0.090325 | [7 empty] | 847771.1 |  |  |  |  | 2025 | Foltyn, K., Węgrzynek, D., Bertrandsson Erlandsson, V., Gugała, E., Kozub-Budzyń, G.A., Melcher, F., Szczerbowska-Boruchowska, M., Piestrzyński, A. (2025). Geochemical and mineralogical investigation of germanium-rich chalcopyrite veins from the Cu-Ag Kupferschiefer deposit, Poland. Ore Geology Reviews, 181, 106636. |  | POL | Lower Silesia
| Lubin-Sieroszowice (Rudna) | Lubin-Sieroszowice ore district | Basin hydrothermal | Stratiform sediment-hosted Cu | stratiform sediment-hosted Cu-Ag | Cu, Ag | Ge | Cu, Ag, Ge | Foltyn et al., 2025 |  | RU-G-sph11 |  | underground mine |  |  |  |  | ore material | polished section | grab | mineral separate | [5 empty] | mineralisation | germanium-rich | chalcopyrite |  | chalcopyrite | epigenetic | epigenetic sulfide-calcite veins and breccias | massive, epigenetic chalcopyrite-calcite veins |  |  |  | calcite, bornite, sphalerite, galena, tennantite, luzonite, gersdorffite, betekhtinite, anhydrite, anillite |  | EMPA, LA-ICPMS, SEM-EDS | TESCAN Integrated Mineral Analyzer (TIMA); laser ablation inductively coupled plasma mass spectrometry (LA-ICP-MS); electron microprobe microanalysis (EPMA); micro X-ray fluorescence (micro-XRF) | AGH University of Kraków, Faculty of Geology, Geophysics and Environmental Protection, 30 Mickiewicza Av., 30-059 Krakow, Poland; Montanuniversität Leoben, Department of Applied Geosciences and Geophysics, Peter-Tunner-Straße 5, 8700 Leoben, Austria |  |  | 5.597455 |  |  |  | 1.405384 | [15 empty] | 9510.273188 | [5 empty] | 0.754386 |  | 0.672576 |  |  |  | 741.741316 | [9 empty] | 110.800969 |  | 1.730221 |  |  |  | 3.409414 |  |  |  | 34.795313 |  |  |  | 2.205921 | [29 empty] | 60.648741 | [21 empty] | 17.533694 | [5 empty] | 85.41784 | [13 empty] | 3.672635 | [13 empty] | 848385.2 |  |  |  |  | 2025 | Foltyn, K., Węgrzynek, D., Bertrandsson Erlandsson, V., Gugała, E., Kozub-Budzyń, G.A., Melcher, F., Szczerbowska-Boruchowska, M., Piestrzyński, A. (2025). Geochemical and mineralogical investigation of germanium-rich chalcopyrite veins from the Cu-Ag Kupferschiefer deposit, Poland. Ore Geology Reviews, 181, 106636. |  | POL | Lower Silesia
| Lubin-Sieroszowice (Rudna) | Lubin-Sieroszowice ore district | Basin hydrothermal | Stratiform sediment-hosted Cu | stratiform sediment-hosted Cu-Ag | Cu, Ag | Ge | Cu, Ag, Ge | Foltyn et al., 2025 |  | RU-G-sph2 |  | underground mine |  |  |  |  | ore material | polished section | grab | mineral separate | [5 empty] | mineralisation | germanium-rich | chalcopyrite |  | chalcopyrite | epigenetic | epigenetic sulfide-calcite veins and breccias | massive, epigenetic chalcopyrite-calcite veins |  |  |  | calcite, bornite, sphalerite, galena, tennantite, luzonite, gersdorffite, betekhtinite, anhydrite, anillite |  | EMPA, LA-ICPMS, SEM-EDS | TESCAN Integrated Mineral Analyzer (TIMA); laser ablation inductively coupled plasma mass spectrometry (LA-ICP-MS); electron microprobe microanalysis (EPMA); micro X-ray fluorescence (micro-XRF) | AGH University of Kraków, Faculty of Geology, Geophysics and Environmental Protection, 30 Mickiewicza Av., 30-059 Krakow, Poland; Montanuniversität Leoben, Department of Applied Geosciences and Geophysics, Peter-Tunner-Straße 5, 8700 Leoben, Austria |  |  | 7.618662 |  |  |  | 1.583746 | [9 empty] | 0.010711 | [5 empty] | 10421.4 | [5 empty] | 0.87327 | [5 empty] | 1170.599301 | [9 empty] | 122.052039 |  | 2.009835 |  |  |  | 3.657476 |  |  |  | 45.84347 |  |  |  | 1.242995 | [29 empty] | 121.054169 | [21 empty] | 21.47388 | [5 empty] | 59.986169 | [13 empty] | 9.48262 | [13 empty] | 827540.6 |  |  |  |  | 2025 | Foltyn, K., Węgrzynek, D., Bertrandsson Erlandsson, V., Gugała, E., Kozub-Budzyń, G.A., Melcher, F., Szczerbowska-Boruchowska, M., Piestrzyński, A. (2025). Geochemical and mineralogical investigation of germanium-rich chalcopyrite veins from the Cu-Ag Kupferschiefer deposit, Poland. Ore Geology Reviews, 181, 106636. |  | POL | Lower Silesia
| Lubin-Sieroszowice (Rudna) | Lubin-Sieroszowice ore district | Basin hydrothermal | Stratiform sediment-hosted Cu | stratiform sediment-hosted Cu-Ag | Cu, Ag | Ge | Cu, Ag, Ge | Foltyn et al., 2025 |  | RU-G-sph3 |  | underground mine |  |  |  |  | ore material | polished section | grab | mineral separate | [5 empty] | mineralisation | germanium-rich | chalcopyrite |  | chalcopyrite | epigenetic | epigenetic sulfide-calcite veins and breccias | massive, epigenetic chalcopyrite-calcite veins |  |  |  | calcite, bornite, sphalerite, galena, tennantite, luzonite, gersdorffite, betekhtinite, anhydrite, anillite |  | EMPA, LA-ICPMS, SEM-EDS | TESCAN Integrated Mineral Analyzer (TIMA); laser ablation inductively coupled plasma mass spectrometry (LA-ICP-MS); electron microprobe microanalysis (EPMA); micro X-ray fluorescence (micro-XRF) | AGH University of Kraków, Faculty of Geology, Geophysics and Environmental Protection, 30 Mickiewicza Av., 30-059 Krakow, Poland; Montanuniversität Leoben, Department of Applied Geosciences and Geophysics, Peter-Tunner-Straße 5, 8700 Leoben, Austria |  |  | 5.808423 |  |  |  | 2.079338 | [9 empty] | 0.005551 | [5 empty] | 11516.39 | [5 empty] | 0.731594 | [5 empty] | 1720.969516 | [9 empty] | 135.622576 |  | 3.15998 |  |  |  | 6.751866 |  |  |  | 42.015001 |  |  |  | 3.268999 | [29 empty] | 119.430434 | [17 empty] | 0.184693 |  |  |  | 20.72491 | [5 empty] | 80.758009 | [13 empty] | 10.624306 | [13 empty] | 840041.7 |  |  |  |  | 2025 | Foltyn, K., Węgrzynek, D., Bertrandsson Erlandsson, V., Gugała, E., Kozub-Budzyń, G.A., Melcher, F., Szczerbowska-Boruchowska, M., Piestrzyński, A. (2025). Geochemical and mineralogical investigation of germanium-rich chalcopyrite veins from the Cu-Ag Kupferschiefer deposit, Poland. Ore Geology Reviews, 181, 106636. |  | POL | Lower Silesia
| Lubin-Sieroszowice (Rudna) | Lubin-Sieroszowice ore district | Basin hydrothermal | Stratiform sediment-hosted Cu | stratiform sediment-hosted Cu-Ag | Cu, Ag | Ge | Cu, Ag, Ge | Foltyn et al., 2025 |  | RU-G-sph5 |  | underground mine |  |  |  |  | ore material | polished section | grab | mineral separate | [5 empty] | mineralisation | germanium-rich | chalcopyrite |  | chalcopyrite | epigenetic | epigenetic sulfide-calcite veins and breccias | massive, epigenetic chalcopyrite-calcite veins |  |  |  | calcite, bornite, sphalerite, galena, tennantite, luzonite, gersdorffite, betekhtinite, anhydrite, anillite |  | EMPA, LA-ICPMS, SEM-EDS | TESCAN Integrated Mineral Analyzer (TIMA); laser ablation inductively coupled plasma mass spectrometry (LA-ICP-MS); electron microprobe microanalysis (EPMA); micro X-ray fluorescence (micro-XRF) | AGH University of Kraków, Faculty of Geology, Geophysics and Environmental Protection, 30 Mickiewicza Av., 30-059 Krakow, Poland; Montanuniversität Leoben, Department of Applied Geosciences and Geophysics, Peter-Tunner-Straße 5, 8700 Leoben, Austria |  |  | 7.506897 |  |  |  | 1.306726 | [9 empty] | 0.005899 | [5 empty] | 7908.468495 | [5 empty] | 0.772454 | [5 empty] | 305.924662 | [9 empty] | 101.821939 |  | 0.675329 |  |  |  | 0.733183 |  |  |  | 61.249506 |  |  |  | 0.569714 | [29 empty] | 50.385306 | [21 empty] | 18.00394 | [5 empty] | 27.849458 | [13 empty] | 1.311614 | [13 empty] | 843152.4 |  |  |  |  | 2025 | Foltyn, K., Węgrzynek, D., Bertrandsson Erlandsson, V., Gugała, E., Kozub-Budzyń, G.A., Melcher, F., Szczerbowska-Boruchowska, M., Piestrzyński, A. (2025). Geochemical and mineralogical investigation of germanium-rich chalcopyrite veins from the Cu-Ag Kupferschiefer deposit, Poland. Ore Geology Reviews, 181, 106636. |  | POL | Lower Silesia
| Lubin-Sieroszowice (Rudna) | Lubin-Sieroszowice ore district | Basin hydrothermal | Stratiform sediment-hosted Cu | stratiform sediment-hosted Cu-Ag | Cu, Ag | Ge | Cu, Ag, Ge | Foltyn et al., 2025 |  | RU-G-sph6 |  | underground mine |  |  |  |  | ore material | polished section | grab | mineral separate | [5 empty] | mineralisation | germanium-rich | chalcopyrite |  | chalcopyrite | epigenetic | epigenetic sulfide-calcite veins and breccias | massive, epigenetic chalcopyrite-calcite veins |  |  |  | calcite, bornite, sphalerite, galena, tennantite, luzonite, gersdorffite, betekhtinite, anhydrite, anillite |  | EMPA, LA-ICPMS, SEM-EDS | TESCAN Integrated Mineral Analyzer (TIMA); laser ablation inductively coupled plasma mass spectrometry (LA-ICP-MS); electron microprobe microanalysis (EPMA); micro X-ray fluorescence (micro-XRF) | AGH University of Kraków, Faculty of Geology, Geophysics and Environmental Protection, 30 Mickiewicza Av., 30-059 Krakow, Poland; Montanuniversität Leoben, Department of Applied Geosciences and Geophysics, Peter-Tunner-Straße 5, 8700 Leoben, Austria |  |  | 10.06923 |  |  |  | 3.062246 | [15 empty] | 10600.45 | [5 empty] | 0.745921 |  | 0.582558 |  |  |  | 1479.733836 | [9 empty] | 132.49679 |  | 2.769306 |  |  |  | 4.435382 |  |  |  | 60.116139 |  |  |  | 4.800331 | [29 empty] | 123.535507 | [17 empty] | 0.11631 |  |  |  | 19.731211 | [5 empty] | 208.381848 | [13 empty] | 8.429758 | [13 empty] | 830200.6 |  |  |  |  | 2025 | Foltyn, K., Węgrzynek, D., Bertrandsson Erlandsson, V., Gugała, E., Kozub-Budzyń, G.A., Melcher, F., Szczerbowska-Boruchowska, M., Piestrzyński, A. (2025). Geochemical and mineralogical investigation of germanium-rich chalcopyrite veins from the Cu-Ag Kupferschiefer deposit, Poland. Ore Geology Reviews, 181, 106636. |  | POL | Lower Silesia
| Lubin-Sieroszowice (Rudna) | Lubin-Sieroszowice ore district | Basin hydrothermal | Stratiform sediment-hosted Cu | stratiform sediment-hosted Cu-Ag | Cu, Ag | Ge | Cu, Ag, Ge | Foltyn et al., 2025 |  | RU-G-sph7 |  | underground mine |  |  |  |  | ore material | polished section | grab | mineral separate | [5 empty] | mineralisation | germanium-rich | chalcopyrite |  | chalcopyrite | epigenetic | epigenetic sulfide-calcite veins and breccias | massive, epigenetic chalcopyrite-calcite veins |  |  |  | calcite, bornite, sphalerite, galena, tennantite, luzonite, gersdorffite, betekhtinite, anhydrite, anillite |  | EMPA, LA-ICPMS, SEM-EDS | TESCAN Integrated Mineral Analyzer (TIMA); laser ablation inductively coupled plasma mass spectrometry (LA-ICP-MS); electron microprobe microanalysis (EPMA); micro X-ray fluorescence (micro-XRF) | AGH University of Kraków, Faculty of Geology, Geophysics and Environmental Protection, 30 Mickiewicza Av., 30-059 Krakow, Poland; Montanuniversität Leoben, Department of Applied Geosciences and Geophysics, Peter-Tunner-Straße 5, 8700 Leoben, Austria |  |  | 9.709827 |  |  |  | 2.003882 | [15 empty] | 11713.5 | [5 empty] | 0.737456 | [5 empty] | 1061.899584 | [9 empty] | 129.9572 |  | 2.023537 |  |  |  | 3.626135 |  |  |  | 53.658687 |  |  |  | 3.269427 | [29 empty] | 103.804386 | [21 empty] | 19.456421 | [5 empty] | 119.835692 | [13 empty] | 5.355091 | [13 empty] | 830174.5 |  |  |  |  | 2025 | Foltyn, K., Węgrzynek, D., Bertrandsson Erlandsson, V., Gugała, E., Kozub-Budzyń, G.A., Melcher, F., Szczerbowska-Boruchowska, M., Piestrzyński, A. (2025). Geochemical and mineralogical investigation of germanium-rich chalcopyrite veins from the Cu-Ag Kupferschiefer deposit, Poland. Ore Geology Reviews, 181, 106636. |  | POL | Lower Silesia
| Lubin-Sieroszowice (Rudna) | Lubin-Sieroszowice ore district | Basin hydrothermal | Stratiform sediment-hosted Cu | stratiform sediment-hosted Cu-Ag | Cu, Ag | Ge | Cu, Ag, Ge | Foltyn et al., 2025 |  | RU-G-sph8 |  | underground mine |  |  |  |  | ore material | polished section | grab | mineral separate | [5 empty] | mineralisation | germanium-rich | chalcopyrite |  | chalcopyrite | epigenetic | epigenetic sulfide-calcite veins and breccias | massive, epigenetic chalcopyrite-calcite veins |  |  |  | calcite, bornite, sphalerite, galena, tennantite, luzonite, gersdorffite, betekhtinite, anhydrite, anillite |  | EMPA, LA-ICPMS, SEM-EDS | TESCAN Integrated Mineral Analyzer (TIMA); laser ablation inductively coupled plasma mass spectrometry (LA-ICP-MS); electron microprobe microanalysis (EPMA); micro X-ray fluorescence (micro-XRF) | AGH University of Kraków, Faculty of Geology, Geophysics and Environmental Protection, 30 Mickiewicza Av., 30-059 Krakow, Poland; Montanuniversität Leoben, Department of Applied Geosciences and Geophysics, Peter-Tunner-Straße 5, 8700 Leoben, Austria |  |  | 3.909355 |  |  |  | 1.26483 | [15 empty] | 12047.67 | [5 empty] | 0.681595 |  | 0.529154 |  |  |  | 1211.165547 | [9 empty] | 131.968982 |  | 2.493221 |  |  |  | 4.090317 |  |  |  | 51.932959 |  |  |  | 4.210478 | [23 empty] | 0.144297 | [5 empty] | 79.729974 | [21 empty] | 17.303816 | [5 empty] | 130.779445 | [13 empty] | 7.814486 | [13 empty] | 835973.3 |  |  |  |  | 2025 | Foltyn, K., Węgrzynek, D., Bertrandsson Erlandsson, V., Gugała, E., Kozub-Budzyń, G.A., Melcher, F., Szczerbowska-Boruchowska, M., Piestrzyński, A. (2025). Geochemical and mineralogical investigation of germanium-rich chalcopyrite veins from the Cu-Ag Kupferschiefer deposit, Poland. Ore Geology Reviews, 181, 106636. |  | POL | Lower Silesia
| Lubin-Sieroszowice (Rudna) | Lubin-Sieroszowice ore district | Basin hydrothermal | Stratiform sediment-hosted Cu | stratiform sediment-hosted Cu-Ag | Cu, Ag | Ge | Cu, Ag, Ge | Foltyn et al., 2025 |  | RU-G-sph9 |  | underground mine |  |  |  |  | ore material | polished section | grab | mineral separate | [5 empty] | mineralisation | germanium-rich | chalcopyrite |  | chalcopyrite | epigenetic | epigenetic sulfide-calcite veins and breccias | massive, epigenetic chalcopyrite-calcite veins |  |  |  | calcite, bornite, sphalerite, galena, tennantite, luzonite, gersdorffite, betekhtinite, anhydrite, anillite |  | EMPA, LA-ICPMS, SEM-EDS | TESCAN Integrated Mineral Analyzer (TIMA); laser ablation inductively coupled plasma mass spectrometry (LA-ICP-MS); electron microprobe microanalysis (EPMA); micro X-ray fluorescence (micro-XRF) | AGH University of Kraków, Faculty of Geology, Geophysics and Environmental Protection, 30 Mickiewicza Av., 30-059 Krakow, Poland; Montanuniversität Leoben, Department of Applied Geosciences and Geophysics, Peter-Tunner-Straße 5, 8700 Leoben, Austria |  |  | 2.66439 |  |  |  | 0.94192 | [15 empty] | 6071.744541 | [5 empty] | 0.57645 |  | 0.837917 |  |  |  | 958.150493 | [9 empty] | 89.284954 |  | 5.600562 |  |  |  | 2.984198 |  |  |  | 62.1351 |  |  |  | 4.053349 | [23 empty] | 0.167902 | [5 empty] | 76.108554 | [17 empty] | 0.108507 |  |  |  | 20.59681 | [5 empty] | 123.68263 | [13 empty] | 8.246042 | [13 empty] | 845187 |  |  |  |  | 2025 | Foltyn, K., Węgrzynek, D., Bertrandsson Erlandsson, V., Gugała, E., Kozub-Budzyń, G.A., Melcher, F., Szczerbowska-Boruchowska, M., Piestrzyński, A. (2025). Geochemical and mineralogical investigation of germanium-rich chalcopyrite veins from the Cu-Ag Kupferschiefer deposit, Poland. Ore Geology Reviews, 181, 106636. |  | POL | Lower Silesia
| Lubin-Sieroszowice (Rudna) | Lubin-Sieroszowice ore district | Basin hydrothermal | Stratiform sediment-hosted Cu | stratiform sediment-hosted Cu-Ag | Cu, Ag | Ge | Cu, Ag, Ge | Foltyn et al., 2025 |  | RU-G-sph4 |  | underground mine |  |  |  |  | ore material | polished section | grab | mineral separate | [5 empty] | mineralisation | germanium-rich | chalcopyrite |  | chalcopyrite | epigenetic | epigenetic sulfide-calcite veins and breccias | massive, epigenetic chalcopyrite-calcite veins |  |  |  | calcite, bornite, sphalerite, galena, tennantite, luzonite, gersdorffite, betekhtinite, anhydrite, anillite |  | EMPA, LA-ICPMS, SEM-EDS | TESCAN Integrated Mineral Analyzer (TIMA); laser ablation inductively coupled plasma mass spectrometry (LA-ICP-MS); electron microprobe microanalysis (EPMA); micro X-ray fluorescence (micro-XRF) | AGH University of Kraków, Faculty of Geology, Geophysics and Environmental Protection, 30 Mickiewicza Av., 30-059 Krakow, Poland; Montanuniversität Leoben, Department of Applied Geosciences and Geophysics, Peter-Tunner-Straße 5, 8700 Leoben, Austria |  |  | 3.56131 |  |  |  | 0.610644 | [9 empty] | 0.007795 | [5 empty] | 8151.270415 | [5 empty] | 0.761747 | [5 empty] | 729.839909 | [9 empty] | 107.879542 |  | 1.374284 |  |  |  | 1.568251 |  |  |  | 113.798666 |  |  |  | 0.466666 | [15 empty] | 0.034493 | [13 empty] | 72.179042 | [21 empty] | 21.976869 | [5 empty] | 33.998066 | [13 empty] | 7.373028 | [13 empty] | 824660.3 |  |  |  |  | 2025 | Foltyn, K., Węgrzynek, D., Bertrandsson Erlandsson, V., Gugała, E., Kozub-Budzyń, G.A., Melcher, F., Szczerbowska-Boruchowska, M., Piestrzyński, A. (2025). Geochemical and mineralogical investigation of germanium-rich chalcopyrite veins from the Cu-Ag Kupferschiefer deposit, Poland. Ore Geology Reviews, 181, 106636. |  | POL | Lower Silesia
| Rudna | Lubin-Sieroszowice ore district | Basin hydrothermal | Stratiform sediment-hosted Cu | stratiform sediment-hosted Cu-Ag | Cu, Ag | Ge | Cu, Ag, Ge | Foltyn et al., 2025 |  | RU-G-brn1.d |  | underground mine |  |  |  |  | ore material | polished section | grab | mineral separate | [5 empty] | mineralisation | germanium-rich | chalcopyrite |  | chalcopyrite | epigenetic | epigenetic sulfide-calcite veins and breccias | bornite replacing chalcopyrite in epigenetic chalcopyrite-calcite veins |  |  |  | calcite, bornite, sphalerite, galena, tennantite, luzonite, gersdorffite, betekhtinite, anhydrite, anillite |  | EMPA, LA-ICPMS, SEM-EDS | TESCAN Integrated Mineral Analyzer (TIMA); laser ablation inductively coupled plasma mass spectrometry (LA-ICP-MS); electron microprobe microanalysis (EPMA); micro X-ray fluorescence (micro-XRF) | AGH University of Kraków, Faculty of Geology, Geophysics and Environmental Protection, 30 Mickiewicza Av., 30-059 Krakow, Poland; Montanuniversität Leoben, Department of Applied Geosciences and Geophysics, Peter-Tunner-Straße 5, 8700 Leoben, Austria |  |  | 333.234182 |  |  |  | 31.6702 | [9 empty] | 0.101983 | [27 empty] | 124820.7 | [5 empty] | 8.292435 | [7 empty] | 0.136984 | [13 empty] | 1.32852 | [15 empty] | 77.492256 | [15 empty] | 287499 |  | 0.355771 | [9 empty] | 44.641771 | [13 empty] | 1.010375 | [18 empty] | 2025 | Foltyn, K., Węgrzynek, D., Bertrandsson Erlandsson, V., Gugała, E., Kozub-Budzyń, G.A., Melcher, F., Szczerbowska-Boruchowska, M., Piestrzyński, A. (2025). Geochemical and mineralogical investigation of germanium-rich chalcopyrite veins from the Cu-Ag Kupferschiefer deposit, Poland. Ore Geology Reviews, 181, 106636. |  | POL | Lower Silesia
| Lubin-Sieroszowice (Rudna) | Lubin-Sieroszowice ore district | Basin hydrothermal | Stratiform sediment-hosted Cu | stratiform sediment-hosted Cu-Ag | Cu, Ag | Ge | Cu, Ag, Ge | Foltyn et al., 2025 |  | RU-G-brn10.d |  | underground mine |  |  |  |  | ore material | polished section | grab | mineral separate | [5 empty] | mineralisation | germanium-rich | chalcopyrite |  | chalcopyrite | epigenetic | epigenetic sulfide-calcite veins and breccias | massive, epigenetic chalcopyrite-calcite veins |  |  |  | calcite, bornite, sphalerite, galena, tennantite, luzonite, gersdorffite, betekhtinite, anhydrite, anillite |  | EMPA, LA-ICPMS, SEM-EDS | TESCAN Integrated Mineral Analyzer (TIMA); laser ablation inductively coupled plasma mass spectrometry (LA-ICP-MS); electron microprobe microanalysis (EPMA); micro X-ray fluorescence (micro-XRF) | AGH University of Kraków, Faculty of Geology, Geophysics and Environmental Protection, 30 Mickiewicza Av., 30-059 Krakow, Poland; Montanuniversität Leoben, Department of Applied Geosciences and Geophysics, Peter-Tunner-Straße 5, 8700 Leoben, Austria |  |  | 260.506621 |  |  |  | 23.413716 | [9 empty] | 0.056238 | [11 empty] | 0.282723 | [15 empty] | 124044.2 | [5 empty] | 5.978433 | [7 empty] | 0.134136 | [13 empty] | 1.479618 | [15 empty] | 80.749245 | [15 empty] | 265414.9 |  | 0.142543 | [9 empty] | 41.462888 | [13 empty] | 0.358221 | [18 empty] | 2025 | Foltyn, K., Węgrzynek, D., Bertrandsson Erlandsson, V., Gugała, E., Kozub-Budzyń, G.A., Melcher, F., Szczerbowska-Boruchowska, M., Piestrzyński, A. (2025). Geochemical and mineralogical investigation of germanium-rich chalcopyrite veins from the Cu-Ag Kupferschiefer deposit, Poland. Ore Geology Reviews, 181, 106636. |  | POL | Lower Silesia
| Lubin-Sieroszowice (Rudna) | Lubin-Sieroszowice ore district | Basin hydrothermal | Stratiform sediment-hosted Cu | stratiform sediment-hosted Cu-Ag | Cu, Ag | Ge | Cu, Ag, Ge | Foltyn et al., 2025 |  | RU-G-brn2.d |  | underground mine |  |  |  |  | ore material | polished section | grab | mineral separate | [5 empty] | mineralisation | germanium-rich | chalcopyrite |  | chalcopyrite | epigenetic | epigenetic sulfide-calcite veins and breccias | massive, epigenetic chalcopyrite-calcite veins |  |  |  | calcite, bornite, sphalerite, galena, tennantite, luzonite, gersdorffite, betekhtinite, anhydrite, anillite |  | EMPA, LA-ICPMS, SEM-EDS | TESCAN Integrated Mineral Analyzer (TIMA); laser ablation inductively coupled plasma mass spectrometry (LA-ICP-MS); electron microprobe microanalysis (EPMA); micro X-ray fluorescence (micro-XRF) | AGH University of Kraków, Faculty of Geology, Geophysics and Environmental Protection, 30 Mickiewicza Av., 30-059 Krakow, Poland; Montanuniversität Leoben, Department of Applied Geosciences and Geophysics, Peter-Tunner-Straße 5, 8700 Leoben, Austria |  |  | 238.523378 |  |  |  | 74.389454 | [9 empty] | 0.046446 | [27 empty] | 122490.5 | [5 empty] | 6.296182 | [7 empty] | 0.246697 | [13 empty] | 1.005079 | [15 empty] | 106.513956 | [15 empty] | 271300.3 |  | 1.195945 | [9 empty] | 75.109393 | [13 empty] | 0.350345 | [18 empty] | 2025 | Foltyn, K., Węgrzynek, D., Bertrandsson Erlandsson, V., Gugała, E., Kozub-Budzyń, G.A., Melcher, F., Szczerbowska-Boruchowska, M., Piestrzyński, A. (2025). Geochemical and mineralogical investigation of germanium-rich chalcopyrite veins from the Cu-Ag Kupferschiefer deposit, Poland. Ore Geology Reviews, 181, 106636. |  | POL | Lower Silesia
| Lubin-Sieroszowice (Rudna) | Lubin-Sieroszowice ore district | Basin hydrothermal | Stratiform sediment-hosted Cu | stratiform sediment-hosted Cu-Ag | Cu, Ag | Ge | Cu, Ag, Ge | Foltyn et al., 2025 |  | RU-G-brn3.d |  | underground mine |  |  |  |  | ore material | polished section | grab | mineral separate | [5 empty] | mineralisation | germanium-rich | chalcopyrite |  | chalcopyrite | epigenetic | epigenetic sulfide-calcite veins and breccias | massive, epigenetic chalcopyrite-calcite veins |  |  |  | calcite, bornite, sphalerite, galena, tennantite, luzonite, gersdorffite, betekhtinite, anhydrite, anillite |  | EMPA, LA-ICPMS, SEM-EDS | TESCAN Integrated Mineral Analyzer (TIMA); laser ablation inductively coupled plasma mass spectrometry (LA-ICP-MS); electron microprobe microanalysis (EPMA); micro X-ray fluorescence (micro-XRF) | AGH University of Kraków, Faculty of Geology, Geophysics and Environmental Protection, 30 Mickiewicza Av., 30-059 Krakow, Poland; Montanuniversität Leoben, Department of Applied Geosciences and Geophysics, Peter-Tunner-Straße 5, 8700 Leoben, Austria |  |  | 257.702594 |  |  |  | 14.835525 | [9 empty] | 0.031549 | [27 empty] | 125126.3 | [5 empty] | 8.80578 | [7 empty] | 0.107788 | [13 empty] | 1.677913 | [15 empty] | 88.676311 | [15 empty] | 270532 |  | 0.220677 | [9 empty] | 14.990968 | [13 empty] | 0.417736 | [18 empty] | 2025 | Foltyn, K., Węgrzynek, D., Bertrandsson Erlandsson, V., Gugała, E., Kozub-Budzyń, G.A., Melcher, F., Szczerbowska-Boruchowska, M., Piestrzyński, A. (2025). Geochemical and mineralogical investigation of germanium-rich chalcopyrite veins from the Cu-Ag Kupferschiefer deposit, Poland. Ore Geology Reviews, 181, 106636. |  | POL | Lower Silesia
| Lubin-Sieroszowice (Rudna) | Lubin-Sieroszowice ore district | Basin hydrothermal | Stratiform sediment-hosted Cu | stratiform sediment-hosted Cu-Ag | Cu, Ag | Ge | Cu, Ag, Ge | Foltyn et al., 2025 |  | RU-G-brn4.d |  | underground mine |  |  |  |  | ore material | polished section | grab | mineral separate | [5 empty] | mineralisation | germanium-rich | chalcopyrite |  | chalcopyrite | epigenetic | epigenetic sulfide-calcite veins and breccias | massive, epigenetic chalcopyrite-calcite veins |  |  |  | calcite, bornite, sphalerite, galena, tennantite, luzonite, gersdorffite, betekhtinite, anhydrite, anillite |  | EMPA, LA-ICPMS, SEM-EDS | TESCAN Integrated Mineral Analyzer (TIMA); laser ablation inductively coupled plasma mass spectrometry (LA-ICP-MS); electron microprobe microanalysis (EPMA); micro X-ray fluorescence (micro-XRF) | AGH University of Kraków, Faculty of Geology, Geophysics and Environmental Protection, 30 Mickiewicza Av., 30-059 Krakow, Poland; Montanuniversität Leoben, Department of Applied Geosciences and Geophysics, Peter-Tunner-Straße 5, 8700 Leoben, Austria |  |  | 270.337543 |  |  |  | 43.850012 | [37 empty] | 123066 |  | 0.117257 |  |  |  | 6.819262 | [7 empty] | 0.198448 | [13 empty] | 1.624701 | [15 empty] | 104.905523 | [15 empty] | 265873 |  | 0.490035 | [9 empty] | 58.52143 | [13 empty] | 0.453085 | [18 empty] | 2025 | Foltyn, K., Węgrzynek, D., Bertrandsson Erlandsson, V., Gugała, E., Kozub-Budzyń, G.A., Melcher, F., Szczerbowska-Boruchowska, M., Piestrzyński, A. (2025). Geochemical and mineralogical investigation of germanium-rich chalcopyrite veins from the Cu-Ag Kupferschiefer deposit, Poland. Ore Geology Reviews, 181, 106636. |  | POL | Lower Silesia
| Lubin-Sieroszowice (Rudna) | Lubin-Sieroszowice ore district | Basin hydrothermal | Stratiform sediment-hosted Cu | stratiform sediment-hosted Cu-Ag | Cu, Ag | Ge | Cu, Ag, Ge | Foltyn et al., 2025 |  | RU-G-brn5.d |  | underground mine |  |  |  |  | ore material | polished section | grab | mineral separate | [5 empty] | mineralisation | germanium-rich | chalcopyrite |  | chalcopyrite | epigenetic | epigenetic sulfide-calcite veins and breccias | massive, epigenetic chalcopyrite-calcite veins |  |  |  | calcite, bornite, sphalerite, galena, tennantite, luzonite, gersdorffite, betekhtinite, anhydrite, anillite |  | EMPA, LA-ICPMS, SEM-EDS | TESCAN Integrated Mineral Analyzer (TIMA); laser ablation inductively coupled plasma mass spectrometry (LA-ICP-MS); electron microprobe microanalysis (EPMA); micro X-ray fluorescence (micro-XRF) | AGH University of Kraków, Faculty of Geology, Geophysics and Environmental Protection, 30 Mickiewicza Av., 30-059 Krakow, Poland; Montanuniversität Leoben, Department of Applied Geosciences and Geophysics, Peter-Tunner-Straße 5, 8700 Leoben, Austria |  |  | 242.503523 |  |  |  | 56.830446 | [21 empty] | 1.226182 | [15 empty] | 124349.8 |  | 0.086813 |  |  |  | 7.072256 |  |  |  | 1.190157 |  |  |  | 0.156136 | [13 empty] | 1.545799 | [9 empty] | 1.038686 | [5 empty] | 82.812007 | [15 empty] | 270432.6 |  | 0.50182 | [9 empty] | 63.317646 | [13 empty] | 0.22417 | [13 empty] | 45.531617 |  |  |  |  | 2025 | Foltyn, K., Węgrzynek, D., Bertrandsson Erlandsson, V., Gugała, E., Kozub-Budzyń, G.A., Melcher, F., Szczerbowska-Boruchowska, M., Piestrzyński, A. (2025). Geochemical and mineralogical investigation of germanium-rich chalcopyrite veins from the Cu-Ag Kupferschiefer deposit, Poland. Ore Geology Reviews, 181, 106636. |  | POL | Lower Silesia
| Lubin-Sieroszowice (Rudna) | Lubin-Sieroszowice ore district | Basin hydrothermal | Stratiform sediment-hosted Cu | stratiform sediment-hosted Cu-Ag | Cu, Ag | Ge | Cu, Ag, Ge | Foltyn et al., 2025 |  | RU-G-brn6.d |  | underground mine |  |  |  |  | ore material | polished section | grab | mineral separate | [5 empty] | mineralisation | germanium-rich | chalcopyrite |  | chalcopyrite | epigenetic | epigenetic sulfide-calcite veins and breccias | massive, epigenetic chalcopyrite-calcite veins |  |  |  | calcite, bornite, sphalerite, galena, tennantite, luzonite, gersdorffite, betekhtinite, anhydrite, anillite |  | EMPA, LA-ICPMS, SEM-EDS | TESCAN Integrated Mineral Analyzer (TIMA); laser ablation inductively coupled plasma mass spectrometry (LA-ICP-MS); electron microprobe microanalysis (EPMA); micro X-ray fluorescence (micro-XRF) | AGH University of Kraków, Faculty of Geology, Geophysics and Environmental Protection, 30 Mickiewicza Av., 30-059 Krakow, Poland; Montanuniversität Leoben, Department of Applied Geosciences and Geophysics, Peter-Tunner-Straße 5, 8700 Leoben, Austria |  |  | 267.78628 |  |  |  | 34.559919 | [9 empty] | 0.055209 | [27 empty] | 124496.8 |  | 0.054113 |  |  |  | 7.309346 |  |  |  | 1.530827 |  |  |  | 0.145854 | [13 empty] | 1.829652 | [15 empty] | 82.008054 | [15 empty] | 258744 |  | 0.359325 | [9 empty] | 43.366554 | [13 empty] | 0.602564 | [18 empty] | 2025 | Foltyn, K., Węgrzynek, D., Bertrandsson Erlandsson, V., Gugała, E., Kozub-Budzyń, G.A., Melcher, F., Szczerbowska-Boruchowska, M., Piestrzyński, A. (2025). Geochemical and mineralogical investigation of germanium-rich chalcopyrite veins from the Cu-Ag Kupferschiefer deposit, Poland. Ore Geology Reviews, 181, 106636. |  | POL | Lower Silesia
| Lubin-Sieroszowice (Rudna) | Lubin-Sieroszowice ore district | Basin hydrothermal | Stratiform sediment-hosted Cu | stratiform sediment-hosted Cu-Ag | Cu, Ag | Ge | Cu, Ag, Ge | Foltyn et al., 2025 |  | RU-G-brn7.d |  | underground mine |  |  |  |  | ore material | polished section | grab | mineral separate | [5 empty] | mineralisation | germanium-rich | chalcopyrite |  | chalcopyrite | epigenetic | epigenetic sulfide-calcite veins and breccias | massive, epigenetic chalcopyrite-calcite veins |  |  |  | calcite, bornite, sphalerite, galena, tennantite, luzonite, gersdorffite, betekhtinite, anhydrite, anillite |  | EMPA, LA-ICPMS, SEM-EDS | TESCAN Integrated Mineral Analyzer (TIMA); laser ablation inductively coupled plasma mass spectrometry (LA-ICP-MS); electron microprobe microanalysis (EPMA); micro X-ray fluorescence (micro-XRF) | AGH University of Kraków, Faculty of Geology, Geophysics and Environmental Protection, 30 Mickiewicza Av., 30-059 Krakow, Poland; Montanuniversität Leoben, Department of Applied Geosciences and Geophysics, Peter-Tunner-Straße 5, 8700 Leoben, Austria |  |  | 251.078875 |  |  |  | 53.90141 | [37 empty] | 123129.9 | [5 empty] | 6.100123 |  |  |  | 2.016272 |  |  |  | 0.318428 | [13 empty] | 1.963229 | [15 empty] | 98.049087 | [15 empty] | 269581.4 |  | 0.364613 | [9 empty] | 83.660938 | [13 empty] | 0.844552 | [18 empty] | 2025 | Foltyn, K., Węgrzynek, D., Bertrandsson Erlandsson, V., Gugała, E., Kozub-Budzyń, G.A., Melcher, F., Szczerbowska-Boruchowska, M., Piestrzyński, A. (2025). Geochemical and mineralogical investigation of germanium-rich chalcopyrite veins from the Cu-Ag Kupferschiefer deposit, Poland. Ore Geology Reviews, 181, 106636. |  | POL | Lower Silesia
| Lubin-Sieroszowice (Rudna) | Lubin-Sieroszowice ore district | Basin hydrothermal | Stratiform sediment-hosted Cu | stratiform sediment-hosted Cu-Ag | Cu, Ag | Ge | Cu, Ag, Ge | Foltyn et al., 2025 |  | RU-G-brn8.d |  | underground mine |  |  |  |  | ore material | polished section | grab | mineral separate | [5 empty] | mineralisation | germanium-rich | chalcopyrite |  | chalcopyrite | epigenetic | epigenetic sulfide-calcite veins and breccias | massive, epigenetic chalcopyrite-calcite veins |  |  |  | calcite, bornite, sphalerite, galena, tennantite, luzonite, gersdorffite, betekhtinite, anhydrite, anillite |  | EMPA, LA-ICPMS, SEM-EDS | TESCAN Integrated Mineral Analyzer (TIMA); laser ablation inductively coupled plasma mass spectrometry (LA-ICP-MS); electron microprobe microanalysis (EPMA); micro X-ray fluorescence (micro-XRF) | AGH University of Kraków, Faculty of Geology, Geophysics and Environmental Protection, 30 Mickiewicza Av., 30-059 Krakow, Poland; Montanuniversität Leoben, Department of Applied Geosciences and Geophysics, Peter-Tunner-Straße 5, 8700 Leoben, Austria |  |  | 259.508537 |  |  |  | 85.420907 | [37 empty] | 123402.3 |  | 0.108698 |  |  |  | 6.507959 | [7 empty] | 0.225229 | [13 empty] | 1.716547 | [15 empty] | 117.479226 | [15 empty] | 268621.6 |  | 0.911932 | [9 empty] | 72.868072 | [13 empty] | 0.893847 | [18 empty] | 2025 | Foltyn, K., Węgrzynek, D., Bertrandsson Erlandsson, V., Gugała, E., Kozub-Budzyń, G.A., Melcher, F., Szczerbowska-Boruchowska, M., Piestrzyński, A. (2025). Geochemical and mineralogical investigation of germanium-rich chalcopyrite veins from the Cu-Ag Kupferschiefer deposit, Poland. Ore Geology Reviews, 181, 106636. |  | POL | Lower Silesia
| Lubin-Sieroszowice (Rudna) | Lubin-Sieroszowice ore district | Basin hydrothermal | Stratiform sediment-hosted Cu | stratiform sediment-hosted Cu-Ag | Cu, Ag | Ge | Cu, Ag, Ge | Foltyn et al., 2025 |  | RU-G-brn9.d |  | underground mine |  |  |  |  | ore material | polished section | grab | mineral separate | [5 empty] | mineralisation | germanium-rich | chalcopyrite |  | chalcopyrite | epigenetic | epigenetic sulfide-calcite veins and breccias | massive, epigenetic chalcopyrite-calcite veins |  |  |  | calcite, bornite, sphalerite, galena, tennantite, luzonite, gersdorffite, betekhtinite, anhydrite, anillite |  | EMPA, LA-ICPMS, SEM-EDS | TESCAN Integrated Mineral Analyzer (TIMA); laser ablation inductively coupled plasma mass spectrometry (LA-ICP-MS); electron microprobe microanalysis (EPMA); micro X-ray fluorescence (micro-XRF) | AGH University of Kraków, Faculty of Geology, Geophysics and Environmental Protection, 30 Mickiewicza Av., 30-059 Krakow, Poland; Montanuniversität Leoben, Department of Applied Geosciences and Geophysics, Peter-Tunner-Straße 5, 8700 Leoben, Austria |  |  | 243.171632 |  |  |  | 53.098642 | [21 empty] | 0.181548 | [15 empty] | 124203.9 | [5 empty] | 7.775372 | [7 empty] | 0.153198 | [13 empty] | 1.574859 | [15 empty] | 22891.65 | [15 empty] | 270235.9 |  | 0.496678 | [9 empty] | 44.719802 | [13 empty] | 1.723015 | [18 empty] | 2025 | Foltyn, K., Węgrzynek, D., Bertrandsson Erlandsson, V., Gugała, E., Kozub-Budzyń, G.A., Melcher, F., Szczerbowska-Boruchowska, M., Piestrzyński, A. (2025). Geochemical and mineralogical investigation of germanium-rich chalcopyrite veins from the Cu-Ag Kupferschiefer deposit, Poland. Ore Geology Reviews, 181, 106636. |  | POL | Lower Silesia
| Lubin-Sieroszowice (Rudna) | Lubin-Sieroszowice ore district | Basin hydrothermal | Stratiform sediment-hosted Cu | stratiform sediment-hosted Cu-Ag | Cu, Ag | Ge | Cu, Ag, Ge | Foltyn et al., 2025 |  | L-RU-W-1-brn1.d |  | underground mine |  |  |  |  | ore material | polished section | grab | mineral separate | [5 empty] | mineralisation | germanium-rich | chalcopyrite |  | chalcopyrite | epigenetic | epigenetic sulfide-calcite veins and breccias | bornite replacing chalcopyrite in epigenetic chalcopyrite-calcite veins |  |  |  | calcite, bornite, sphalerite, galena, tennantite, luzonite, gersdorffite, betekhtinite, anhydrite, anillite |  | EMPA, LA-ICPMS, SEM-EDS | TESCAN Integrated Mineral Analyzer (TIMA); laser ablation inductively coupled plasma mass spectrometry (LA-ICP-MS); electron microprobe microanalysis (EPMA); micro X-ray fluorescence (micro-XRF) | AGH University of Kraków, Faculty of Geology, Geophysics and Environmental Protection, 30 Mickiewicza Av., 30-059 Krakow, Poland; Montanuniversität Leoben, Department of Applied Geosciences and Geophysics, Peter-Tunner-Straße 5, 8700 Leoben, Austria |  |  | 159.848985 |  |  |  | 1.9499 | [9 empty] | 4.906595 | [27 empty] | 125164.1 |  | 0.064449 |  |  |  | 31.681437 |  |  |  | 1.594967 | [17 empty] | 1.977891 | [15 empty] | 67.424591 | [15 empty] | 267635.9 |  | 0.518422 | [23 empty] | 0.394471 | [18 empty] | 2025 | Foltyn, K., Węgrzynek, D., Bertrandsson Erlandsson, V., Gugała, E., Kozub-Budzyń, G.A., Melcher, F., Szczerbowska-Boruchowska, M., Piestrzyński, A. (2025). Geochemical and mineralogical investigation of germanium-rich chalcopyrite veins from the Cu-Ag Kupferschiefer deposit, Poland. Ore Geology Reviews, 181, 106636. |  | POL | Lower Silesia
| Lubin-Sieroszowice (Rudna) | Lubin-Sieroszowice ore district | Basin hydrothermal | Stratiform sediment-hosted Cu | stratiform sediment-hosted Cu-Ag | Cu, Ag | Ge | Cu, Ag, Ge | Foltyn et al., 2025 |  | L-RU-W-1-brn2.d |  | underground mine |  |  |  |  | ore material | polished section | grab | mineral separate | [5 empty] | mineralisation | germanium-rich | chalcopyrite |  | chalcopyrite | epigenetic | epigenetic sulfide-calcite veins and breccias | massive, epigenetic chalcopyrite-calcite veins |  |  |  | calcite, bornite, sphalerite, galena, tennantite, luzonite, gersdorffite, betekhtinite, anhydrite, anillite |  | EMPA, LA-ICPMS, SEM-EDS | TESCAN Integrated Mineral Analyzer (TIMA); laser ablation inductively coupled plasma mass spectrometry (LA-ICP-MS); electron microprobe microanalysis (EPMA); micro X-ray fluorescence (micro-XRF) | AGH University of Kraków, Faculty of Geology, Geophysics and Environmental Protection, 30 Mickiewicza Av., 30-059 Krakow, Poland; Montanuniversität Leoben, Department of Applied Geosciences and Geophysics, Peter-Tunner-Straße 5, 8700 Leoben, Austria |  |  | 164.05528 |  |  |  | 1.957607 | [9 empty] | 5.265969 | [27 empty] | 126180.9 | [5 empty] | 47.57131 |  |  |  | 1.425502 | [17 empty] | 1.943962 | [15 empty] | 161.567695 | [15 empty] | 271566.8 |  | 0.687358 | [9 empty] | 4.142976 | [13 empty] | 0.578135 | [18 empty] | 2025 | Foltyn, K., Węgrzynek, D., Bertrandsson Erlandsson, V., Gugała, E., Kozub-Budzyń, G.A., Melcher, F., Szczerbowska-Boruchowska, M., Piestrzyński, A. (2025). Geochemical and mineralogical investigation of germanium-rich chalcopyrite veins from the Cu-Ag Kupferschiefer deposit, Poland. Ore Geology Reviews, 181, 106636. |  | POL | Lower Silesia
| Lubin-Sieroszowice (Rudna) | Lubin-Sieroszowice ore district | Basin hydrothermal | Stratiform sediment-hosted Cu | stratiform sediment-hosted Cu-Ag | Cu, Ag | Ge | Cu, Ag, Ge | Foltyn et al., 2025 |  | L-RU-W-1-brn3.d |  | underground mine |  |  |  |  | ore material | polished section | grab | mineral separate | [5 empty] | mineralisation | germanium-rich | chalcopyrite |  | chalcopyrite | epigenetic | epigenetic sulfide-calcite veins and breccias | massive, epigenetic chalcopyrite-calcite veins |  |  |  | calcite, bornite, sphalerite, galena, tennantite, luzonite, gersdorffite, betekhtinite, anhydrite, anillite |  | EMPA, LA-ICPMS, SEM-EDS | TESCAN Integrated Mineral Analyzer (TIMA); laser ablation inductively coupled plasma mass spectrometry (LA-ICP-MS); electron microprobe microanalysis (EPMA); micro X-ray fluorescence (micro-XRF) | AGH University of Kraków, Faculty of Geology, Geophysics and Environmental Protection, 30 Mickiewicza Av., 30-059 Krakow, Poland; Montanuniversität Leoben, Department of Applied Geosciences and Geophysics, Peter-Tunner-Straße 5, 8700 Leoben, Austria |  |  | 174.639004 |  |  |  | 2.839794 | [9 empty] | 5.031489 | [27 empty] | 129363.9 |  | 0.224076 |  |  |  | 26.638241 |  |  |  | 2.141838 | [17 empty] | 2.034567 | [15 empty] | 71.846926 | [15 empty] | 278005.3 |  | 0.513798 | [9 empty] | 3.139439 | [13 empty] | 0.504641 | [18 empty] | 2025 | Foltyn, K., Węgrzynek, D., Bertrandsson Erlandsson, V., Gugała, E., Kozub-Budzyń, G.A., Melcher, F., Szczerbowska-Boruchowska, M., Piestrzyński, A. (2025). Geochemical and mineralogical investigation of germanium-rich chalcopyrite veins from the Cu-Ag Kupferschiefer deposit, Poland. Ore Geology Reviews, 181, 106636. |  | POL | Lower Silesia
| Lubin-Sieroszowice (Rudna) | Lubin-Sieroszowice ore district | Basin hydrothermal | Stratiform sediment-hosted Cu | stratiform sediment-hosted Cu-Ag | Cu, Ag | Ge | Cu, Ag, Ge | Foltyn et al., 2025 |  | L-RU-W-1-brn4.d |  | underground mine |  |  |  |  | ore material | polished section | grab | mineral separate | [5 empty] | mineralisation | germanium-rich | chalcopyrite |  | chalcopyrite | epigenetic | epigenetic sulfide-calcite veins and breccias | massive, epigenetic chalcopyrite-calcite veins |  |  |  | calcite, bornite, sphalerite, galena, tennantite, luzonite, gersdorffite, betekhtinite, anhydrite, anillite |  | EMPA, LA-ICPMS, SEM-EDS | TESCAN Integrated Mineral Analyzer (TIMA); laser ablation inductively coupled plasma mass spectrometry (LA-ICP-MS); electron microprobe microanalysis (EPMA); micro X-ray fluorescence (micro-XRF) | AGH University of Kraków, Faculty of Geology, Geophysics and Environmental Protection, 30 Mickiewicza Av., 30-059 Krakow, Poland; Montanuniversität Leoben, Department of Applied Geosciences and Geophysics, Peter-Tunner-Straße 5, 8700 Leoben, Austria |  |  | 162.265583 | [13 empty] | 5.390047 | [27 empty] | 126831.9 |  | 0.08023 |  |  |  | 18.870117 |  |  |  | 1.409898 | [17 empty] | 1.695724 | [15 empty] | 63.584069 | [15 empty] | 272080.7 |  | 0.211994 | [9 empty] | 5.974649 | [13 empty] | 0.521245 | [18 empty] | 2025 | Foltyn, K., Węgrzynek, D., Bertrandsson Erlandsson, V., Gugała, E., Kozub-Budzyń, G.A., Melcher, F., Szczerbowska-Boruchowska, M., Piestrzyński, A. (2025). Geochemical and mineralogical investigation of germanium-rich chalcopyrite veins from the Cu-Ag Kupferschiefer deposit, Poland. Ore Geology Reviews, 181, 106636. |  | POL | Lower Silesia
| Lubin-Sieroszowice (Rudna) | Lubin-Sieroszowice ore district | Basin hydrothermal | Stratiform sediment-hosted Cu | stratiform sediment-hosted Cu-Ag | Cu, Ag | Ge | Cu, Ag, Ge | Foltyn et al., 2025 |  | L-RU-W-1-brn5.d |  | underground mine |  |  |  |  | ore material | polished section | grab | mineral separate | [5 empty] | mineralisation | germanium-rich | chalcopyrite |  | chalcopyrite | epigenetic | epigenetic sulfide-calcite veins and breccias | massive, epigenetic chalcopyrite-calcite veins |  |  |  | calcite, bornite, sphalerite, galena, tennantite, luzonite, gersdorffite, betekhtinite, anhydrite, anillite |  | EMPA, LA-ICPMS, SEM-EDS | TESCAN Integrated Mineral Analyzer (TIMA); laser ablation inductively coupled plasma mass spectrometry (LA-ICP-MS); electron microprobe microanalysis (EPMA); micro X-ray fluorescence (micro-XRF) | AGH University of Kraków, Faculty of Geology, Geophysics and Environmental Protection, 30 Mickiewicza Av., 30-059 Krakow, Poland; Montanuniversität Leoben, Department of Applied Geosciences and Geophysics, Peter-Tunner-Straße 5, 8700 Leoben, Austria |  |  | 153.727303 |  |  |  | 4.950913 | [9 empty] | 4.959375 | [11 empty] | 0.119983 | [15 empty] | 124812.1 |  | 0.225363 |  |  |  | 59.064664 | [21 empty] | 1.555825 | [15 empty] | 51.655333 | [15 empty] | 262482.6 |  | 2.015283 | [23 empty] | 0.62962 | [18 empty] | 2025 | Foltyn, K., Węgrzynek, D., Bertrandsson Erlandsson, V., Gugała, E., Kozub-Budzyń, G.A., Melcher, F., Szczerbowska-Boruchowska, M., Piestrzyński, A. (2025). Geochemical and mineralogical investigation of germanium-rich chalcopyrite veins from the Cu-Ag Kupferschiefer deposit, Poland. Ore Geology Reviews, 181, 106636. |  | POL | Lower Silesia
| Rudna | Lubin-Sieroszowice ore district | Basin hydrothermal | Stratiform sediment-hosted Cu | stratiform sediment-hosted Cu-Ag | Cu, Ag | Ge | Cu, Ag, Ge | Foltyn et al., 2025 |  | G_17_RZ_Ca1dol_1 |  | underground mine |  |  |  |  | ore material | polished section | grab | mineral separate | [5 empty] | mineralisation | germanium-rich | chalcopyrite |  | chalcopyrite | epigenetic | epigenetic sulfide-calcite veins and breccias | Ca1_dolomite |  |  |  | calcite, bornite, sphalerite, galena, tennantite, luzonite, gersdorffite, betekhtinite, anhydrite, anillite |  | EMPA, LA-ICPMS, SEM-EDS | TESCAN Integrated Mineral Analyzer (TIMA); laser ablation inductively coupled plasma mass spectrometry (LA-ICP-MS); electron microprobe microanalysis (EPMA); micro X-ray fluorescence (micro-XRF) | AGH University of Kraków, Faculty of Geology, Geophysics and Environmental Protection, 30 Mickiewicza Av., 30-059 Krakow, Poland; Montanuniversität Leoben, Department of Applied Geosciences and Geophysics, Peter-Tunner-Straße 5, 8700 Leoben, Austria | [24 empty] | 18.287715 | [9 empty] | 115.574688 |  | 2.855803 |  | 1.255498 |  | 1.05651 |  |  |  | 29536.6 |  |  |  | 3.770681 | [7 empty] | 0.494543 | [7 empty] | 11.968923 |  |  |  | 0.140103 |  | 76132.41 |  | 38459.89 |  |  |  | 1488.309173 |  |  |  | 11.423084 | [11 empty] | 2.536665 |  |  |  | 85.410157 | [11 empty] | 12.380127 | [5 empty] | 3.64328 |  |  |  | 114.293022 |  |  |  | 0.54701 |  |  |  | 5.051506 | [5 empty] | 0.155069 |  | 2.050637 | [5 empty] | 13.52942 |  | 0.991123 |  | 36.298597 |  |  |  |  | 2025 | Foltyn, K., Węgrzynek, D., Bertrandsson Erlandsson, V., Gugała, E., Kozub-Budzyń, G.A., Melcher, F., Szczerbowska-Boruchowska, M., Piestrzyński, A. (2025). Geochemical and mineralogical investigation of germanium-rich chalcopyrite veins from the Cu-Ag Kupferschiefer deposit, Poland. Ore Geology Reviews, 181, 106636. |  | POL | Lower Silesia
| Lubin-Sieroszowice (Rudna) | Lubin-Sieroszowice ore district | Basin hydrothermal | Stratiform sediment-hosted Cu | stratiform sediment-hosted Cu-Ag | Cu, Ag | Ge | Cu, Ag, Ge | Foltyn et al., 2025 |  | G_17_RZ_Ca1dol_2 |  | underground mine |  |  |  |  | ore material | polished section | grab | mineral separate | [5 empty] | mineralisation | germanium-rich | chalcopyrite |  | chalcopyrite | epigenetic | epigenetic sulfide-calcite veins and breccias | massive, epigenetic chalcopyrite-calcite veins |  |  |  | calcite, bornite, sphalerite, galena, tennantite, luzonite, gersdorffite, betekhtinite, anhydrite, anillite |  | EMPA, LA-ICPMS, SEM-EDS | TESCAN Integrated Mineral Analyzer (TIMA); laser ablation inductively coupled plasma mass spectrometry (LA-ICP-MS); electron microprobe microanalysis (EPMA); micro X-ray fluorescence (micro-XRF) | AGH University of Kraków, Faculty of Geology, Geophysics and Environmental Protection, 30 Mickiewicza Av., 30-059 Krakow, Poland; Montanuniversität Leoben, Department of Applied Geosciences and Geophysics, Peter-Tunner-Straße 5, 8700 Leoben, Austria | [24 empty] | 55.457658 | [9 empty] | 316.969175 |  | 3.467829 |  | 2.107799 |  | 1.106947 |  |  |  | 31177.38 |  |  |  | 4.228519 | [7 empty] | 0.710937 | [7 empty] | 35.732304 |  |  |  | 0.314027 |  | 113611.8 |  | 38893.11 |  |  |  | 5504.527166 |  |  |  | 20.825011 | [11 empty] | 5.625965 |  |  |  | 335.16186 | [11 empty] | 30.78036 | [5 empty] | 4.431399 |  |  |  | 209.989969 |  |  |  | 0.580371 |  |  |  | 12.261056 | [5 empty] | 0.290739 |  | 9.533342 | [5 empty] | 17.59344 |  | 2.142796 |  | 79.727991 |  |  |  |  | 2025 | Foltyn, K., Węgrzynek, D., Bertrandsson Erlandsson, V., Gugała, E., Kozub-Budzyń, G.A., Melcher, F., Szczerbowska-Boruchowska, M., Piestrzyński, A. (2025). Geochemical and mineralogical investigation of germanium-rich chalcopyrite veins from the Cu-Ag Kupferschiefer deposit, Poland. Ore Geology Reviews, 181, 106636. |  | POL | Lower Silesia
| Lubin-Sieroszowice (Rudna) | Lubin-Sieroszowice ore district | Basin hydrothermal | Stratiform sediment-hosted Cu | stratiform sediment-hosted Cu-Ag | Cu, Ag | Ge | Cu, Ag, Ge | Foltyn et al., 2025 |  | G_17_RZ_Ca1dol_5 |  | underground mine |  |  |  |  | ore material | polished section | grab | mineral separate | [5 empty] | mineralisation | germanium-rich | chalcopyrite |  | chalcopyrite | epigenetic | epigenetic sulfide-calcite veins and breccias | massive, epigenetic chalcopyrite-calcite veins |  |  |  | calcite, bornite, sphalerite, galena, tennantite, luzonite, gersdorffite, betekhtinite, anhydrite, anillite |  | EMPA, LA-ICPMS, SEM-EDS | TESCAN Integrated Mineral Analyzer (TIMA); laser ablation inductively coupled plasma mass spectrometry (LA-ICP-MS); electron microprobe microanalysis (EPMA); micro X-ray fluorescence (micro-XRF) | AGH University of Kraków, Faculty of Geology, Geophysics and Environmental Protection, 30 Mickiewicza Av., 30-059 Krakow, Poland; Montanuniversität Leoben, Department of Applied Geosciences and Geophysics, Peter-Tunner-Straße 5, 8700 Leoben, Austria | [24 empty] | 74.386624 | [9 empty] | 366.022727 |  | 4.679724 |  | 3.169066 |  | 1.309715 |  |  |  | 32283.56 |  |  |  | 5.198793 | [7 empty] | 0.993939 | [7 empty] | 40.949686 |  |  |  | 0.521453 |  | 114427.4 |  | 39324.66 |  |  |  | 6372.358263 |  |  |  | 25.741971 | [11 empty] | 7.350313 |  |  |  | 460.942176 | [11 empty] | 32.359203 | [5 empty] | 5.681886 |  |  |  | 266.721483 |  |  |  | 0.741063 |  |  |  | 19.611952 | [5 empty] | 0.485902 |  | 15.567476 | [5 empty] | 27.223074 |  | 3.546445 |  | 95.380807 |  |  |  |  | 2025 | Foltyn, K., Węgrzynek, D., Bertrandsson Erlandsson, V., Gugała, E., Kozub-Budzyń, G.A., Melcher, F., Szczerbowska-Boruchowska, M., Piestrzyński, A. (2025). Geochemical and mineralogical investigation of germanium-rich chalcopyrite veins from the Cu-Ag Kupferschiefer deposit, Poland. Ore Geology Reviews, 181, 106636. |  | POL | Lower Silesia
| Lubin-Sieroszowice (Rudna) | Lubin-Sieroszowice ore district | Basin hydrothermal | Stratiform sediment-hosted Cu | stratiform sediment-hosted Cu-Ag | Cu, Ag | Ge | Cu, Ag, Ge | Foltyn et al., 2025 |  | G_17_RZ_Ca1dol_6 |  | underground mine |  |  |  |  | ore material | polished section | grab | mineral separate | [5 empty] | mineralisation | germanium-rich | chalcopyrite |  | chalcopyrite | epigenetic | epigenetic sulfide-calcite veins and breccias | massive, epigenetic chalcopyrite-calcite veins |  |  |  | calcite, bornite, sphalerite, galena, tennantite, luzonite, gersdorffite, betekhtinite, anhydrite, anillite |  | EMPA, LA-ICPMS, SEM-EDS | TESCAN Integrated Mineral Analyzer (TIMA); laser ablation inductively coupled plasma mass spectrometry (LA-ICP-MS); electron microprobe microanalysis (EPMA); micro X-ray fluorescence (micro-XRF) | AGH University of Kraków, Faculty of Geology, Geophysics and Environmental Protection, 30 Mickiewicza Av., 30-059 Krakow, Poland; Montanuniversität Leoben, Department of Applied Geosciences and Geophysics, Peter-Tunner-Straße 5, 8700 Leoben, Austria | [24 empty] | 79.063954 | [9 empty] | 302.341836 |  | 4.95176 |  | 2.676733 |  | 1.706645 |  |  |  | 32298.14 |  |  |  | 6.178647 | [7 empty] | 0.989215 | [7 empty] | 44.124553 |  |  |  | 0.346403 |  | 112986.4 |  | 39924.63 |  |  |  | 7986.302743 |  |  |  | 29.591065 | [11 empty] | 7.856191 |  |  |  | 379.561279 | [11 empty] | 28.054798 | [5 empty] | 6.740724 |  |  |  | 311.13922 |  |  |  | 0.887489 |  |  |  | 21.299645 | [5 empty] | 0.357547 |  | 11.930983 | [5 empty] | 24.298953 |  | 2.454488 |  | 87.945853 |  |  |  |  | 2025 | Foltyn, K., Węgrzynek, D., Bertrandsson Erlandsson, V., Gugała, E., Kozub-Budzyń, G.A., Melcher, F., Szczerbowska-Boruchowska, M., Piestrzyński, A. (2025). Geochemical and mineralogical investigation of germanium-rich chalcopyrite veins from the Cu-Ag Kupferschiefer deposit, Poland. Ore Geology Reviews, 181, 106636. |  | POL | Lower Silesia
| Lubin-Sieroszowice (Rudna) | Lubin-Sieroszowice ore district | Basin hydrothermal | Stratiform sediment-hosted Cu | stratiform sediment-hosted Cu-Ag | Cu, Ag | Ge | Cu, Ag, Ge | Foltyn et al., 2025 |  | G_17_RZ_Ca1dol_7 |  | underground mine |  |  |  |  | ore material | polished section | grab | mineral separate | [5 empty] | mineralisation | germanium-rich | chalcopyrite |  | chalcopyrite | epigenetic | epigenetic sulfide-calcite veins and breccias | massive, epigenetic chalcopyrite-calcite veins |  |  |  | calcite, bornite, sphalerite, galena, tennantite, luzonite, gersdorffite, betekhtinite, anhydrite, anillite |  | EMPA, LA-ICPMS, SEM-EDS | TESCAN Integrated Mineral Analyzer (TIMA); laser ablation inductively coupled plasma mass spectrometry (LA-ICP-MS); electron microprobe microanalysis (EPMA); micro X-ray fluorescence (micro-XRF) | AGH University of Kraków, Faculty of Geology, Geophysics and Environmental Protection, 30 Mickiewicza Av., 30-059 Krakow, Poland; Montanuniversität Leoben, Department of Applied Geosciences and Geophysics, Peter-Tunner-Straße 5, 8700 Leoben, Austria | [24 empty] | 36.743371 | [9 empty] | 352.346122 |  | 3.068809 |  | 1.88145 |  | 1.028691 |  |  |  | 33331.7 |  |  |  | 3.474853 | [7 empty] | 0.681337 | [7 empty] | 19.937776 |  |  |  | 0.276896 |  | 111196.2 |  | 41539.91091 |  |  |  | 4566.322445 |  |  |  | 14.583366 | [11 empty] | 4.112897 |  |  |  | 246.275332 | [11 empty] | 22.846566 | [5 empty] | 3.697995 |  |  |  | 143.086053 |  |  |  | 0.55736 |  |  |  | 9.553821 | [5 empty] | 0.290603 |  | 6.844506 | [5 empty] | 16.119995 |  | 1.975239 |  | 61.759457 |  |  |  |  | 2025 | Foltyn, K., Węgrzynek, D., Bertrandsson Erlandsson, V., Gugała, E., Kozub-Budzyń, G.A., Melcher, F., Szczerbowska-Boruchowska, M., Piestrzyński, A. (2025). Geochemical and mineralogical investigation of germanium-rich chalcopyrite veins from the Cu-Ag Kupferschiefer deposit, Poland. Ore Geology Reviews, 181, 106636. |  | POL | Lower Silesia
| Rudna | Lubin-Sieroszowice ore district | Basin hydrothermal | Stratiform sediment-hosted Cu | stratiform sediment-hosted Cu-Ag | Cu, Ag | Ge | Cu, Ag, Ge | Foltyn et al., 2025 |  | G_17_RZ_cal_1 |  | underground mine |  |  |  |  | ore material | polished section | grab | mineral separate | [5 empty] | mineralisation | germanium-rich | chalcopyrite |  | chalcopyrite | epigenetic | epigenetic sulfide-calcite veins and breccias | calcite_vein |  |  |  | calcite, bornite, sphalerite, galena, tennantite, luzonite, gersdorffite, betekhtinite, anhydrite, anillite |  | EMPA, LA-ICPMS, SEM-EDS | TESCAN Integrated Mineral Analyzer (TIMA); laser ablation inductively coupled plasma mass spectrometry (LA-ICP-MS); electron microprobe microanalysis (EPMA); micro X-ray fluorescence (micro-XRF) | AGH University of Kraków, Faculty of Geology, Geophysics and Environmental Protection, 30 Mickiewicza Av., 30-059 Krakow, Poland; Montanuniversität Leoben, Department of Applied Geosciences and Geophysics, Peter-Tunner-Straße 5, 8700 Leoben, Austria | [24 empty] | 25.693893 | [9 empty] | 1.201062 |  | 22.777329 |  | 7.330004 |  | 10.150928 |  |  |  | 2039.247873 |  |  |  | 35.014448 | [7 empty] | 3.499947 | [7 empty] | 6.338781 |  |  |  | 0.567096 |  | 2255.017625 |  | 8122.053693 |  |  |  | 15.881298 |  |  |  | 41.580445 | [11 empty] | 6.090481 |  |  |  | 0.023867 | [11 empty] | 1.181272 | [5 empty] | 27.57158 |  |  |  | 394.461078 |  |  |  | 4.843009 |  |  |  | 0.336863 | [5 empty] | 0.796419 |  | 0.310796 | [5 empty] | 220.371147 |  | 4.481491 |  | 1.161478 |  |  |  |  | 2025 | Foltyn, K., Węgrzynek, D., Bertrandsson Erlandsson, V., Gugała, E., Kozub-Budzyń, G.A., Melcher, F., Szczerbowska-Boruchowska, M., Piestrzyński, A. (2025). Geochemical and mineralogical investigation of germanium-rich chalcopyrite veins from the Cu-Ag Kupferschiefer deposit, Poland. Ore Geology Reviews, 181, 106636. |  | POL | Lower Silesia
| Lubin-Sieroszowice (Rudna) | Lubin-Sieroszowice ore district | Basin hydrothermal | Stratiform sediment-hosted Cu | stratiform sediment-hosted Cu-Ag | Cu, Ag | Ge | Cu, Ag, Ge | Foltyn et al., 2025 |  | G_17_RZ_cal_2 |  | underground mine |  |  |  |  | ore material | polished section | grab | mineral separate | [5 empty] | mineralisation | germanium-rich | chalcopyrite |  | chalcopyrite | epigenetic | epigenetic sulfide-calcite veins and breccias | massive, epigenetic chalcopyrite-calcite veins |  |  |  | calcite, bornite, sphalerite, galena, tennantite, luzonite, gersdorffite, betekhtinite, anhydrite, anillite |  | EMPA, LA-ICPMS, SEM-EDS | TESCAN Integrated Mineral Analyzer (TIMA); laser ablation inductively coupled plasma mass spectrometry (LA-ICP-MS); electron microprobe microanalysis (EPMA); micro X-ray fluorescence (micro-XRF) | AGH University of Kraków, Faculty of Geology, Geophysics and Environmental Protection, 30 Mickiewicza Av., 30-059 Krakow, Poland; Montanuniversität Leoben, Department of Applied Geosciences and Geophysics, Peter-Tunner-Straße 5, 8700 Leoben, Austria | [24 empty] | 10.613832 | [9 empty] | 20.751057 |  | 11.777036 |  | 4.171999 |  | 4.513879 |  |  |  | 2103.327094 |  |  |  | 15.901436 | [7 empty] | 1.931449 | [7 empty] | 2.752217 |  |  |  | 0.341267 |  | 2356.923198 |  | 8859.224579 |  |  |  | 20.807945 |  |  |  | 18.323935 | [11 empty] | 2.706092 |  |  |  | 0.032674 | [11 empty] | 2.712775 | [5 empty] | 12.136987 |  |  |  | 225.82929 |  |  |  | 2.306691 |  |  |  | 0.544269 | [5 empty] | 0.462413 |  | 0.129437 | [5 empty] | 103.711668 |  | 2.629689 |  | 1.886192 |  |  |  |  | 2025 | Foltyn, K., Węgrzynek, D., Bertrandsson Erlandsson, V., Gugała, E., Kozub-Budzyń, G.A., Melcher, F., Szczerbowska-Boruchowska, M., Piestrzyński, A. (2025). Geochemical and mineralogical investigation of germanium-rich chalcopyrite veins from the Cu-Ag Kupferschiefer deposit, Poland. Ore Geology Reviews, 181, 106636. |  | POL | Lower Silesia
| Lubin-Sieroszowice (Rudna) | Lubin-Sieroszowice ore district | Basin hydrothermal | Stratiform sediment-hosted Cu | stratiform sediment-hosted Cu-Ag | Cu, Ag | Ge | Cu, Ag, Ge | Foltyn et al., 2025 |  | G_17_RZ_cal_3 |  | underground mine |  |  |  |  | ore material | polished section | grab | mineral separate | [5 empty] | mineralisation | germanium-rich | chalcopyrite |  | chalcopyrite | epigenetic | epigenetic sulfide-calcite veins and breccias | massive, epigenetic chalcopyrite-calcite veins |  |  |  | calcite, bornite, sphalerite, galena, tennantite, luzonite, gersdorffite, betekhtinite, anhydrite, anillite |  | EMPA, LA-ICPMS, SEM-EDS | TESCAN Integrated Mineral Analyzer (TIMA); laser ablation inductively coupled plasma mass spectrometry (LA-ICP-MS); electron microprobe microanalysis (EPMA); micro X-ray fluorescence (micro-XRF) | AGH University of Kraków, Faculty of Geology, Geophysics and Environmental Protection, 30 Mickiewicza Av., 30-059 Krakow, Poland; Montanuniversität Leoben, Department of Applied Geosciences and Geophysics, Peter-Tunner-Straße 5, 8700 Leoben, Austria | [24 empty] | 5.580574 | [9 empty] | 14.244707 |  | 7.972643 |  | 2.928591 |  | 3.213611 |  |  |  | 2363.292434 |  |  |  | 11.330689 | [7 empty] | 1.33869 | [7 empty] | 1.701876 |  |  |  | 0.225862 |  | 3455.77988 |  | 9170.078901 |  |  |  | 44.741799 |  |  |  | 12.822925 | [11 empty] | 1.739808 |  |  |  | 0.021838 | [11 empty] | 0.536028 | [5 empty] | 8.743679 |  |  |  | 283.116416 |  |  |  | 1.739488 |  |  |  | 0.139534 | [5 empty] | 0.310666 |  | 0.16116 | [5 empty] | 54.833258 |  | 1.775824 |  | 1.82615 |  |  |  |  | 2025 | Foltyn, K., Węgrzynek, D., Bertrandsson Erlandsson, V., Gugała, E., Kozub-Budzyń, G.A., Melcher, F., Szczerbowska-Boruchowska, M., Piestrzyński, A. (2025). Geochemical and mineralogical investigation of germanium-rich chalcopyrite veins from the Cu-Ag Kupferschiefer deposit, Poland. Ore Geology Reviews, 181, 106636. |  | POL | Lower Silesia
| Lubin-Sieroszowice (Rudna) | Lubin-Sieroszowice ore district | Basin hydrothermal | Stratiform sediment-hosted Cu | stratiform sediment-hosted Cu-Ag | Cu, Ag | Ge | Cu, Ag, Ge | Foltyn et al., 2025 |  | G_17_RZ_cal_4 |  | underground mine |  |  |  |  | ore material | polished section | grab | mineral separate | [5 empty] | mineralisation | germanium-rich | chalcopyrite |  | chalcopyrite | epigenetic | epigenetic sulfide-calcite veins and breccias | massive, epigenetic chalcopyrite-calcite veins |  |  |  | calcite, bornite, sphalerite, galena, tennantite, luzonite, gersdorffite, betekhtinite, anhydrite, anillite |  | EMPA, LA-ICPMS, SEM-EDS | TESCAN Integrated Mineral Analyzer (TIMA); laser ablation inductively coupled plasma mass spectrometry (LA-ICP-MS); electron microprobe microanalysis (EPMA); micro X-ray fluorescence (micro-XRF) | AGH University of Kraków, Faculty of Geology, Geophysics and Environmental Protection, 30 Mickiewicza Av., 30-059 Krakow, Poland; Montanuniversität Leoben, Department of Applied Geosciences and Geophysics, Peter-Tunner-Straße 5, 8700 Leoben, Austria | [24 empty] | 9.78757 | [9 empty] | 16.869099 |  | 9.682001 |  | 3.32069 |  | 3.904402 |  |  |  | 2247.800933 |  |  |  | 13.585718 | [7 empty] | 1.541298 | [7 empty] | 2.711171 |  |  |  | 0.26804 |  | 2656.647082 |  | 9324.644974 |  |  |  | 50.625901 |  |  |  | 16.704927 | [11 empty] | 2.524861 |  |  |  | 0.018981 | [11 empty] | 1.10893 | [5 empty] | 10.542657 |  |  |  | 264.582113 |  |  |  | 1.926904 |  |  |  | 0.347908 | [5 empty] | 0.357533 |  | 0.149398 | [5 empty] | 73.742364 |  | 2.151606 |  | 1.61347 |  |  |  |  | 2025 | Foltyn, K., Węgrzynek, D., Bertrandsson Erlandsson, V., Gugała, E., Kozub-Budzyń, G.A., Melcher, F., Szczerbowska-Boruchowska, M., Piestrzyński, A. (2025). Geochemical and mineralogical investigation of germanium-rich chalcopyrite veins from the Cu-Ag Kupferschiefer deposit, Poland. Ore Geology Reviews, 181, 106636. |  | POL | Lower Silesia
| Lubin-Sieroszowice (Rudna) | Lubin-Sieroszowice ore district | Basin hydrothermal | Stratiform sediment-hosted Cu | stratiform sediment-hosted Cu-Ag | Cu, Ag | Ge | Cu, Ag, Ge | Foltyn et al., 2025 |  | G_17_RZ_cal_5 |  | underground mine |  |  |  |  | ore material | polished section | grab | mineral separate | [5 empty] | mineralisation | germanium-rich | chalcopyrite |  | chalcopyrite | epigenetic | epigenetic sulfide-calcite veins and breccias | massive, epigenetic chalcopyrite-calcite veins |  |  |  | calcite, bornite, sphalerite, galena, tennantite, luzonite, gersdorffite, betekhtinite, anhydrite, anillite |  | EMPA, LA-ICPMS, SEM-EDS | TESCAN Integrated Mineral Analyzer (TIMA); laser ablation inductively coupled plasma mass spectrometry (LA-ICP-MS); electron microprobe microanalysis (EPMA); micro X-ray fluorescence (micro-XRF) | AGH University of Kraków, Faculty of Geology, Geophysics and Environmental Protection, 30 Mickiewicza Av., 30-059 Krakow, Poland; Montanuniversität Leoben, Department of Applied Geosciences and Geophysics, Peter-Tunner-Straße 5, 8700 Leoben, Austria | [24 empty] | 17.435867 | [9 empty] | 4.125469 |  | 14.387576 |  | 4.826258 |  | 5.937944 |  |  |  | 2168.786676 |  |  |  | 21.03323 | [7 empty] | 2.251334 | [7 empty] | 4.395246 |  |  |  | 0.38849 |  | 2509.371437 |  | 8622.374671 |  |  |  | 189.08466 |  |  |  | 26.802477 | [11 empty] | 3.957437 |  |  |  | 0.046357 | [11 empty] | 1.258811 | [5 empty] | 17.095349 |  |  |  | 327.796917 |  |  |  | 2.99144 |  |  |  | 0.44432 | [5 empty] | 0.520788 |  | 0.193815 | [5 empty] | 133.814799 |  | 2.999612 |  | 1.619182 |  |  |  |  | 2025 | Foltyn, K., Węgrzynek, D., Bertrandsson Erlandsson, V., Gugała, E., Kozub-Budzyń, G.A., Melcher, F., Szczerbowska-Boruchowska, M., Piestrzyński, A. (2025). Geochemical and mineralogical investigation of germanium-rich chalcopyrite veins from the Cu-Ag Kupferschiefer deposit, Poland. Ore Geology Reviews, 181, 106636. |  | POL | Lower Silesia
| Lubin-Sieroszowice (Rudna) | Lubin-Sieroszowice ore district | Basin hydrothermal | Stratiform sediment-hosted Cu | stratiform sediment-hosted Cu-Ag | Cu, Ag | Ge | Cu, Ag, Ge | Foltyn et al., 2025 |  | G_17_RZ_cal_7 |  | underground mine |  |  |  |  | ore material | polished section | grab | mineral separate | [5 empty] | mineralisation | germanium-rich | chalcopyrite |  | chalcopyrite | epigenetic | epigenetic sulfide-calcite veins and breccias | massive, epigenetic chalcopyrite-calcite veins |  |  |  | calcite, bornite, sphalerite, galena, tennantite, luzonite, gersdorffite, betekhtinite, anhydrite, anillite |  | EMPA, LA-ICPMS, SEM-EDS | TESCAN Integrated Mineral Analyzer (TIMA); laser ablation inductively coupled plasma mass spectrometry (LA-ICP-MS); electron microprobe microanalysis (EPMA); micro X-ray fluorescence (micro-XRF) | AGH University of Kraków, Faculty of Geology, Geophysics and Environmental Protection, 30 Mickiewicza Av., 30-059 Krakow, Poland; Montanuniversität Leoben, Department of Applied Geosciences and Geophysics, Peter-Tunner-Straße 5, 8700 Leoben, Austria | [24 empty] | 15.788315 | [9 empty] | 5.288555 |  | 14.321564 |  | 4.725897 |  | 6.181378 |  |  |  | 2360.590851 |  |  |  | 22.714749 | [7 empty] | 2.283191 | [7 empty] | 3.901382 |  |  |  | 0.326477 |  | 2674.257958 |  | 9496.495794 |  |  |  | 93.677545 |  |  |  | 26.050683 | [11 empty] | 3.79888 |  |  |  | 0.030655 | [11 empty] | 1.186601 | [5 empty] | 16.356249 |  |  |  | 379.807577 |  |  |  | 3.034448 |  |  |  | 0.354896 | [5 empty] | 0.476854 |  | 0.197168 | [5 empty] | 112.695225 |  | 2.527811 |  | 2.170262 |  |  |  |  | 2025 | Foltyn, K., Węgrzynek, D., Bertrandsson Erlandsson, V., Gugała, E., Kozub-Budzyń, G.A., Melcher, F., Szczerbowska-Boruchowska, M., Piestrzyński, A. (2025). Geochemical and mineralogical investigation of germanium-rich chalcopyrite veins from the Cu-Ag Kupferschiefer deposit, Poland. Ore Geology Reviews, 181, 106636. |  | POL | Lower Silesia
| Lubin-Sieroszowice (Rudna) | Lubin-Sieroszowice ore district | Basin hydrothermal | Stratiform sediment-hosted Cu | stratiform sediment-hosted Cu-Ag | Cu, Ag | Ge | Cu, Ag, Ge | Foltyn et al., 2025 |  | G_17_RZ_cal_8 |  | underground mine |  |  |  |  | ore material | polished section | grab | mineral separate | [5 empty] | mineralisation | germanium-rich | chalcopyrite |  | chalcopyrite | epigenetic | epigenetic sulfide-calcite veins and breccias | massive, epigenetic chalcopyrite-calcite veins |  |  |  | calcite, bornite, sphalerite, galena, tennantite, luzonite, gersdorffite, betekhtinite, anhydrite, anillite |  | EMPA, LA-ICPMS, SEM-EDS | TESCAN Integrated Mineral Analyzer (TIMA); laser ablation inductively coupled plasma mass spectrometry (LA-ICP-MS); electron microprobe microanalysis (EPMA); micro X-ray fluorescence (micro-XRF) | AGH University of Kraków, Faculty of Geology, Geophysics and Environmental Protection, 30 Mickiewicza Av., 30-059 Krakow, Poland; Montanuniversität Leoben, Department of Applied Geosciences and Geophysics, Peter-Tunner-Straße 5, 8700 Leoben, Austria | [24 empty] | 10.675109 | [9 empty] | 41.245619 |  | 9.38315 |  | 3.199117 |  | 3.917233 |  |  |  | 2438.421418 |  |  |  | 14.792835 | [7 empty] | 1.490576 | [7 empty] | 2.97168 |  |  |  | 0.220212 |  | 3136.415285 |  | 10271.49 |  |  |  | 68.682809 |  |  |  | 17.767764 | [11 empty] | 2.64225 |  |  |  | 0.045417 | [11 empty] | 0.716231 | [5 empty] | 10.880597 |  |  |  | 346.87734 |  |  |  | 2.042878 |  |  |  | 0.08611 | [5 empty] | 0.324576 |  | 0.103042 | [5 empty] | 69.875174 |  | 1.674686 |  | 2.122821 |  |  |  |  | 2025 | Foltyn, K., Węgrzynek, D., Bertrandsson Erlandsson, V., Gugała, E., Kozub-Budzyń, G.A., Melcher, F., Szczerbowska-Boruchowska, M., Piestrzyński, A. (2025). Geochemical and mineralogical investigation of germanium-rich chalcopyrite veins from the Cu-Ag Kupferschiefer deposit, Poland. Ore Geology Reviews, 181, 106636. |  | POL | Lower Silesia
| Lubin-Sieroszowice (Rudna) | Lubin-Sieroszowice ore district | Basin hydrothermal | Stratiform sediment-hosted Cu | stratiform sediment-hosted Cu-Ag | Cu, Ag | Ge | Cu, Ag, Ge | Foltyn et al., 2025 |  | G_17_RZ_cal_9 |  | underground mine |  |  |  |  | ore material | polished section | grab | mineral separate | [5 empty] | mineralisation | germanium-rich | chalcopyrite |  | chalcopyrite | epigenetic | epigenetic sulfide-calcite veins and breccias | massive, epigenetic chalcopyrite-calcite veins |  |  |  | calcite, bornite, sphalerite, galena, tennantite, luzonite, gersdorffite, betekhtinite, anhydrite, anillite |  | EMPA, LA-ICPMS, SEM-EDS | TESCAN Integrated Mineral Analyzer (TIMA); laser ablation inductively coupled plasma mass spectrometry (LA-ICP-MS); electron microprobe microanalysis (EPMA); micro X-ray fluorescence (micro-XRF) | AGH University of Kraków, Faculty of Geology, Geophysics and Environmental Protection, 30 Mickiewicza Av., 30-059 Krakow, Poland; Montanuniversität Leoben, Department of Applied Geosciences and Geophysics, Peter-Tunner-Straße 5, 8700 Leoben, Austria | [24 empty] | 11.734472 | [9 empty] | 0.870823 |  | 12.506133 |  | 4.344239 |  | 5.019461 |  |  |  | 2311.138708 |  |  |  | 17.353798 | [7 empty] | 1.965178 | [7 empty] | 3.114079 |  |  |  | 0.346202 |  | 2919.809738 |  | 9740.453613 |  |  |  | 14.668176 |  |  |  | 20.425674 | [11 empty] | 3.042752 |  |  |  | 0.160744 | [11 empty] | 1.959299 | [5 empty] | 14.011585 |  |  |  | 266.257905 |  |  |  | 2.637455 |  |  |  | 0.75514 | [5 empty] | 0.478843 |  | 0.206134 | [5 empty] | 68.554138 |  | 2.593423 |  | 1.171136 |  |  |  |  | 2025 | Foltyn, K., Węgrzynek, D., Bertrandsson Erlandsson, V., Gugała, E., Kozub-Budzyń, G.A., Melcher, F., Szczerbowska-Boruchowska, M., Piestrzyński, A. (2025). Geochemical and mineralogical investigation of germanium-rich chalcopyrite veins from the Cu-Ag Kupferschiefer deposit, Poland. Ore Geology Reviews, 181, 106636. |  | POL | Lower Silesia
| Lubin-Sieroszowice (Rudna) | Lubin-Sieroszowice ore district | Basin hydrothermal | Stratiform sediment-hosted Cu | stratiform sediment-hosted Cu-Ag | Cu, Ag | Ge | Cu, Ag, Ge | Foltyn et al., 2025 |  | G_17_RZ_cal_10 |  | underground mine |  |  |  |  | ore material | polished section | grab | mineral separate | [5 empty] | mineralisation | germanium-rich | chalcopyrite |  | chalcopyrite | epigenetic | epigenetic sulfide-calcite veins and breccias | massive, epigenetic chalcopyrite-calcite veins |  |  |  | calcite, bornite, sphalerite, galena, tennantite, luzonite, gersdorffite, betekhtinite, anhydrite, anillite |  | EMPA, LA-ICPMS, SEM-EDS | TESCAN Integrated Mineral Analyzer (TIMA); laser ablation inductively coupled plasma mass spectrometry (LA-ICP-MS); electron microprobe microanalysis (EPMA); micro X-ray fluorescence (micro-XRF) | AGH University of Kraków, Faculty of Geology, Geophysics and Environmental Protection, 30 Mickiewicza Av., 30-059 Krakow, Poland; Montanuniversität Leoben, Department of Applied Geosciences and Geophysics, Peter-Tunner-Straße 5, 8700 Leoben, Austria | [24 empty] | 3.753623 | [9 empty] | 26.613663 |  | 4.543425 |  | 1.770243 |  | 1.922945 |  |  |  | 2636.571992 |  |  |  | 7.118257 | [7 empty] | 0.803761 | [7 empty] | 1.407974 |  |  |  | 0.135904 |  | 3413.60934 |  | 10419.82 |  |  |  | 8.777448 |  |  |  | 9.273366 | [11 empty] | 1.324028 | [15 empty] | 0.126497 | [5 empty] | 5.381026 |  |  |  | 251.603901 |  |  |  | 0.97574 |  |  |  | 0.090353 | [5 empty] | 0.176639 |  | 0.457735 | [5 empty] | 20.927473 |  | 0.983764 |  | 4.275859 |  |  |  |  | 2025 | Foltyn, K., Węgrzynek, D., Bertrandsson Erlandsson, V., Gugała, E., Kozub-Budzyń, G.A., Melcher, F., Szczerbowska-Boruchowska, M., Piestrzyński, A. (2025). Geochemical and mineralogical investigation of germanium-rich chalcopyrite veins from the Cu-Ag Kupferschiefer deposit, Poland. Ore Geology Reviews, 181, 106636. |  | POL | Lower Silesia
| Lubin-Sieroszowice (Rudna) | Lubin-Sieroszowice ore district | Basin hydrothermal | Stratiform sediment-hosted Cu | stratiform sediment-hosted Cu-Ag | Cu, Ag | Ge | Cu, Ag, Ge | Foltyn et al., 2025 |  | G_17_RZ_cal_12 |  | underground mine |  |  |  |  | ore material | polished section | grab | mineral separate | [5 empty] | mineralisation | germanium-rich | chalcopyrite |  | chalcopyrite | epigenetic | epigenetic sulfide-calcite veins and breccias | massive, epigenetic chalcopyrite-calcite veins |  |  |  | calcite, bornite, sphalerite, galena, tennantite, luzonite, gersdorffite, betekhtinite, anhydrite, anillite |  | EMPA, LA-ICPMS, SEM-EDS | TESCAN Integrated Mineral Analyzer (TIMA); laser ablation inductively coupled plasma mass spectrometry (LA-ICP-MS); electron microprobe microanalysis (EPMA); micro X-ray fluorescence (micro-XRF) | AGH University of Kraków, Faculty of Geology, Geophysics and Environmental Protection, 30 Mickiewicza Av., 30-059 Krakow, Poland; Montanuniversität Leoben, Department of Applied Geosciences and Geophysics, Peter-Tunner-Straße 5, 8700 Leoben, Austria | [24 empty] | 2.327921 | [9 empty] | 27.139608 |  | 5.228944 |  | 1.905283 |  | 1.936377 |  |  |  | 2919.826639 |  |  |  | 7.065539 | [7 empty] | 0.863728 | [7 empty] | 0.976039 |  |  |  | 0.139055 |  | 4191.052946 |  | 10742.12 |  |  |  | 58.641736 |  |  |  | 7.462443 | [11 empty] | 1.096635 |  |  |  | 0.023395 | [17 empty] | 5.153147 |  |  |  | 306.836397 |  |  |  | 1.072511 |  |  |  | 0.045326 | [5 empty] | 0.193964 |  | 0.111249 | [5 empty] | 25.967288 |  | 1.074714 |  | 2.369594 |  |  |  |  | 2025 | Foltyn, K., Węgrzynek, D., Bertrandsson Erlandsson, V., Gugała, E., Kozub-Budzyń, G.A., Melcher, F., Szczerbowska-Boruchowska, M., Piestrzyński, A. (2025). Geochemical and mineralogical investigation of germanium-rich chalcopyrite veins from the Cu-Ag Kupferschiefer deposit, Poland. Ore Geology Reviews, 181, 106636. |  | POL | Lower Silesia
| Lubin-Sieroszowice (Rudna) | Lubin-Sieroszowice ore district | Basin hydrothermal | Stratiform sediment-hosted Cu | stratiform sediment-hosted Cu-Ag | Cu, Ag | Ge | Cu, Ag, Ge | Foltyn et al., 2025 |  | G_17_RZ_cal_14 |  | underground mine |  |  |  |  | ore material | polished section | grab | mineral separate | [5 empty] | mineralisation | germanium-rich | chalcopyrite |  | chalcopyrite | epigenetic | epigenetic sulfide-calcite veins and breccias | massive, epigenetic chalcopyrite-calcite veins |  |  |  | calcite, bornite, sphalerite, galena, tennantite, luzonite, gersdorffite, betekhtinite, anhydrite, anillite |  | EMPA, LA-ICPMS, SEM-EDS | TESCAN Integrated Mineral Analyzer (TIMA); laser ablation inductively coupled plasma mass spectrometry (LA-ICP-MS); electron microprobe microanalysis (EPMA); micro X-ray fluorescence (micro-XRF) | AGH University of Kraków, Faculty of Geology, Geophysics and Environmental Protection, 30 Mickiewicza Av., 30-059 Krakow, Poland; Montanuniversität Leoben, Department of Applied Geosciences and Geophysics, Peter-Tunner-Straße 5, 8700 Leoben, Austria | [24 empty] | 3.900448 | [9 empty] | 0.54565 |  | 5.256156 |  | 1.983304 |  | 1.837936 |  |  |  | 2368.087677 |  |  |  | 6.866611 | [7 empty] | 0.843039 | [7 empty] | 1.368012 |  |  |  | 0.167011 |  | 2738.147484 |  | 9216.54154 |  |  |  | 5.210752 |  |  |  | 8.536851 | [11 empty] | 1.312678 | [15 empty] | 1.65678 | [5 empty] | 5.476215 |  |  |  | 141.142908 |  |  |  | 1.057682 |  |  |  | 0.342776 | [5 empty] | 0.20933 |  | 0.134334 | [5 empty] | 22.168175 |  | 1.269581 |  | 0.845531 |  |  |  |  | 2025 | Foltyn, K., Węgrzynek, D., Bertrandsson Erlandsson, V., Gugała, E., Kozub-Budzyń, G.A., Melcher, F., Szczerbowska-Boruchowska, M., Piestrzyński, A. (2025). Geochemical and mineralogical investigation of germanium-rich chalcopyrite veins from the Cu-Ag Kupferschiefer deposit, Poland. Ore Geology Reviews, 181, 106636. |  | POL | Lower Silesia
| Polkowice-Sieroszowice | Lubin-Sieroszowice ore district | Basin hydrothermal | Stratiform sediment-hosted Cu | stratiform sediment-hosted Cu-Ag | Cu, Ag | Ge | Cu, Ag, Ge | Foltyn et al., 2025 |  | SPW_5_Ca1dol_1 |  | underground mine |  |  |  |  | ore material | polished section | grab | mineral separate | [5 empty] | mineralisation | germanium-rich | chalcopyrite |  | chalcopyrite | epigenetic | epigenetic sulfide-calcite veins and breccias | Ca1_dolomite |  |  |  | calcite, bornite, sphalerite, galena, tennantite, luzonite, gersdorffite, betekhtinite, anhydrite, anillite |  | EMPA, LA-ICPMS, SEM-EDS | TESCAN Integrated Mineral Analyzer (TIMA); laser ablation inductively coupled plasma mass spectrometry (LA-ICP-MS); electron microprobe microanalysis (EPMA); micro X-ray fluorescence (micro-XRF) | AGH University of Kraków, Faculty of Geology, Geophysics and Environmental Protection, 30 Mickiewicza Av., 30-059 Krakow, Poland; Montanuniversität Leoben, Department of Applied Geosciences and Geophysics, Peter-Tunner-Straße 5, 8700 Leoben, Austria | [24 empty] | 30.47128 | [9 empty] | 206.107733 |  | 2.413244 |  | 1.117913 |  | 0.997469 |  |  |  | 27139.15 |  |  |  | 3.649599 | [7 empty] | 0.433868 | [7 empty] | 14.930069 |  |  |  | 0.125894 |  | 113914.9 |  | 31337.91 |  |  |  | 1690.643834 |  |  |  | 14.839537 | [11 empty] | 3.166396 |  |  |  | 91.175198 | [11 empty] | 7.904901 | [5 empty] | 4.166837 |  |  |  | 141.769976 |  |  |  | 0.474368 |  |  |  | 5.155166 | [5 empty] | 0.149073 |  | 4.755313 | [5 empty] | 11.428128 |  | 0.91933 |  | 75.855826 |  |  |  |  | 2025 | Foltyn, K., Węgrzynek, D., Bertrandsson Erlandsson, V., Gugała, E., Kozub-Budzyń, G.A., Melcher, F., Szczerbowska-Boruchowska, M., Piestrzyński, A. (2025). Geochemical and mineralogical investigation of germanium-rich chalcopyrite veins from the Cu-Ag Kupferschiefer deposit, Poland. Ore Geology Reviews, 181, 106636. |  | POL | Lower Silesia
| Lubin-Sieroszowice (Rudna) | Lubin-Sieroszowice ore district | Basin hydrothermal | Stratiform sediment-hosted Cu | stratiform sediment-hosted Cu-Ag | Cu, Ag | Ge | Cu, Ag, Ge | Foltyn et al., 2025 |  | SPW_5_Ca1dol_3 |  | underground mine |  |  |  |  | ore material | polished section | grab | mineral separate | [5 empty] | mineralisation | germanium-rich | chalcopyrite |  | chalcopyrite | epigenetic | epigenetic sulfide-calcite veins and breccias | massive, epigenetic chalcopyrite-calcite veins |  |  |  | calcite, bornite, sphalerite, galena, tennantite, luzonite, gersdorffite, betekhtinite, anhydrite, anillite |  | EMPA, LA-ICPMS, SEM-EDS | TESCAN Integrated Mineral Analyzer (TIMA); laser ablation inductively coupled plasma mass spectrometry (LA-ICP-MS); electron microprobe microanalysis (EPMA); micro X-ray fluorescence (micro-XRF) | AGH University of Kraków, Faculty of Geology, Geophysics and Environmental Protection, 30 Mickiewicza Av., 30-059 Krakow, Poland; Montanuniversität Leoben, Department of Applied Geosciences and Geophysics, Peter-Tunner-Straße 5, 8700 Leoben, Austria | [24 empty] | 29.37196 | [9 empty] | 74.690333 |  | 2.634442 |  | 1.149297 |  | 1.107455 |  |  |  | 27840.59 |  |  |  | 4.116719 | [7 empty] | 0.466679 | [7 empty] | 18.600073 |  |  |  | 0.122145 |  | 120253.5 |  | 31679.67 |  |  |  | 2300.249226 |  |  |  | 19.024742 | [11 empty] | 3.929479 |  |  |  | 127.404443 | [11 empty] | 10.175291 | [5 empty] | 4.819218 |  |  |  | 154.81754 |  |  |  | 0.527147 |  |  |  | 6.277708 | [5 empty] | 0.139904 |  | 5.217242 | [5 empty] | 12.424114 |  | 0.850485 |  | 127.405428 |  |  |  |  | 2025 | Foltyn, K., Węgrzynek, D., Bertrandsson Erlandsson, V., Gugała, E., Kozub-Budzyń, G.A., Melcher, F., Szczerbowska-Boruchowska, M., Piestrzyński, A. (2025). Geochemical and mineralogical investigation of germanium-rich chalcopyrite veins from the Cu-Ag Kupferschiefer deposit, Poland. Ore Geology Reviews, 181, 106636. |  | POL | Lower Silesia
| Lubin-Sieroszowice (Rudna) | Lubin-Sieroszowice ore district | Basin hydrothermal | Stratiform sediment-hosted Cu | stratiform sediment-hosted Cu-Ag | Cu, Ag | Ge | Cu, Ag, Ge | Foltyn et al., 2025 |  | SPW_5_Ca1dol_4 |  | underground mine |  |  |  |  | ore material | polished section | grab | mineral separate | [5 empty] | mineralisation | germanium-rich | chalcopyrite |  | chalcopyrite | epigenetic | epigenetic sulfide-calcite veins and breccias | massive, epigenetic chalcopyrite-calcite veins |  |  |  | calcite, bornite, sphalerite, galena, tennantite, luzonite, gersdorffite, betekhtinite, anhydrite, anillite |  | EMPA, LA-ICPMS, SEM-EDS | TESCAN Integrated Mineral Analyzer (TIMA); laser ablation inductively coupled plasma mass spectrometry (LA-ICP-MS); electron microprobe microanalysis (EPMA); micro X-ray fluorescence (micro-XRF) | AGH University of Kraków, Faculty of Geology, Geophysics and Environmental Protection, 30 Mickiewicza Av., 30-059 Krakow, Poland; Montanuniversität Leoben, Department of Applied Geosciences and Geophysics, Peter-Tunner-Straße 5, 8700 Leoben, Austria | [24 empty] | 31.532653 | [9 empty] | 96.998946 |  | 2.971644 |  | 1.158652 |  | 1.558678 |  |  |  | 25235.63 |  |  |  | 5.169473 | [7 empty] | 0.502944 | [7 empty] | 11.326844 |  |  |  | 0.108628 |  | 88136.37 |  | 27010.34 |  |  |  | 1245.791406 |  |  |  | 17.948117 | [11 empty] | 3.441414 |  |  |  | 66.023097 | [11 empty] | 5.481447 | [5 empty] | 5.883521 |  |  |  | 166.992918 |  |  |  | 0.629741 |  |  |  | 4.10382 | [5 empty] | 0.131728 |  | 3.225105 | [5 empty] | 14.268787 |  | 0.758396 |  | 31.746299 |  |  |  |  | 2025 | Foltyn, K., Węgrzynek, D., Bertrandsson Erlandsson, V., Gugała, E., Kozub-Budzyń, G.A., Melcher, F., Szczerbowska-Boruchowska, M., Piestrzyński, A. (2025). Geochemical and mineralogical investigation of germanium-rich chalcopyrite veins from the Cu-Ag Kupferschiefer deposit, Poland. Ore Geology Reviews, 181, 106636. |  | POL | Lower Silesia
| Lubin-Sieroszowice (Rudna) | Lubin-Sieroszowice ore district | Basin hydrothermal | Stratiform sediment-hosted Cu | stratiform sediment-hosted Cu-Ag | Cu, Ag | Ge | Cu, Ag, Ge | Foltyn et al., 2025 |  | SPW_5_Ca1dol_5 |  | underground mine |  |  |  |  | ore material | polished section | grab | mineral separate | [5 empty] | mineralisation | germanium-rich | chalcopyrite |  | chalcopyrite | epigenetic | epigenetic sulfide-calcite veins and breccias | massive, epigenetic chalcopyrite-calcite veins |  |  |  | calcite, bornite, sphalerite, galena, tennantite, luzonite, gersdorffite, betekhtinite, anhydrite, anillite |  | EMPA, LA-ICPMS, SEM-EDS | TESCAN Integrated Mineral Analyzer (TIMA); laser ablation inductively coupled plasma mass spectrometry (LA-ICP-MS); electron microprobe microanalysis (EPMA); micro X-ray fluorescence (micro-XRF) | AGH University of Kraków, Faculty of Geology, Geophysics and Environmental Protection, 30 Mickiewicza Av., 30-059 Krakow, Poland; Montanuniversität Leoben, Department of Applied Geosciences and Geophysics, Peter-Tunner-Straße 5, 8700 Leoben, Austria | [24 empty] | 18.489015 | [9 empty] | 536.958832 |  | 2.653515 |  | 1.219319 |  | 1.303926 |  |  |  | 26575.15 |  |  |  | 4.464624 | [7 empty] | 0.488244 | [7 empty] | 9.219813 |  |  |  | 0.133997 |  | 89491.77 |  | 29103.19 |  |  |  | 990.820316 |  |  |  | 15.240158 | [11 empty] | 2.948129 |  |  |  | 51.568384 | [11 empty] | 5.369799 | [5 empty] | 4.809783 |  |  |  | 141.441983 |  |  |  | 0.532114 |  |  |  | 3.525412 | [5 empty] | 0.164754 |  | 4.023573 | [5 empty] | 14.498301 |  | 0.94905 |  | 31.586732 |  |  |  |  | 2025 | Foltyn, K., Węgrzynek, D., Bertrandsson Erlandsson, V., Gugała, E., Kozub-Budzyń, G.A., Melcher, F., Szczerbowska-Boruchowska, M., Piestrzyński, A. (2025). Geochemical and mineralogical investigation of germanium-rich chalcopyrite veins from the Cu-Ag Kupferschiefer deposit, Poland. Ore Geology Reviews, 181, 106636. |  | POL | Lower Silesia
| Lubin-Sieroszowice (Rudna) | Lubin-Sieroszowice ore district | Basin hydrothermal | Stratiform sediment-hosted Cu | stratiform sediment-hosted Cu-Ag | Cu, Ag | Ge | Cu, Ag, Ge | Foltyn et al., 2025 |  | SPW_5_Ca1dol_7 |  | underground mine |  |  |  |  | ore material | polished section | grab | mineral separate | [5 empty] | mineralisation | germanium-rich | chalcopyrite |  | chalcopyrite | epigenetic | epigenetic sulfide-calcite veins and breccias | massive, epigenetic chalcopyrite-calcite veins |  |  |  | calcite, bornite, sphalerite, galena, tennantite, luzonite, gersdorffite, betekhtinite, anhydrite, anillite |  | EMPA, LA-ICPMS, SEM-EDS | TESCAN Integrated Mineral Analyzer (TIMA); laser ablation inductively coupled plasma mass spectrometry (LA-ICP-MS); electron microprobe microanalysis (EPMA); micro X-ray fluorescence (micro-XRF) | AGH University of Kraków, Faculty of Geology, Geophysics and Environmental Protection, 30 Mickiewicza Av., 30-059 Krakow, Poland; Montanuniversität Leoben, Department of Applied Geosciences and Geophysics, Peter-Tunner-Straße 5, 8700 Leoben, Austria | [24 empty] | 36.537557 | [9 empty] | 106.318472 |  | 2.798037 |  | 1.315818 |  | 1.217958 |  |  |  | 28835.96 |  |  |  | 4.404268 | [7 empty] | 0.525892 | [7 empty] | 21.330824 |  |  |  | 0.135472 |  | 120281.8 |  | 32118.91 |  |  |  | 2326.297754 |  |  |  | 18.777446 | [11 empty] | 3.743097 |  |  |  | 126.946182 | [11 empty] | 10.365286 | [5 empty] | 4.930121 |  |  |  | 163.542544 |  |  |  | 0.577541 |  |  |  | 7.614567 | [5 empty] | 0.154645 |  | 6.80467 | [5 empty] | 13.714822 |  | 0.969957 |  | 63.782721 |  |  |  |  | 2025 | Foltyn, K., Węgrzynek, D., Bertrandsson Erlandsson, V., Gugała, E., Kozub-Budzyń, G.A., Melcher, F., Szczerbowska-Boruchowska, M., Piestrzyński, A. (2025). Geochemical and mineralogical investigation of germanium-rich chalcopyrite veins from the Cu-Ag Kupferschiefer deposit, Poland. Ore Geology Reviews, 181, 106636. |  | POL | Lower Silesia
| Lubin-Sieroszowice (Rudna) | Lubin-Sieroszowice ore district | Basin hydrothermal | Stratiform sediment-hosted Cu | stratiform sediment-hosted Cu-Ag | Cu, Ag | Ge | Cu, Ag, Ge | Foltyn et al., 2025 |  | SPW_5_Ca1dol_8 |  | underground mine |  |  |  |  | ore material | polished section | grab | mineral separate | [5 empty] | mineralisation | germanium-rich | chalcopyrite |  | chalcopyrite | epigenetic | epigenetic sulfide-calcite veins and breccias | massive, epigenetic chalcopyrite-calcite veins |  |  |  | calcite, bornite, sphalerite, galena, tennantite, luzonite, gersdorffite, betekhtinite, anhydrite, anillite |  | EMPA, LA-ICPMS, SEM-EDS | TESCAN Integrated Mineral Analyzer (TIMA); laser ablation inductively coupled plasma mass spectrometry (LA-ICP-MS); electron microprobe microanalysis (EPMA); micro X-ray fluorescence (micro-XRF) | AGH University of Kraków, Faculty of Geology, Geophysics and Environmental Protection, 30 Mickiewicza Av., 30-059 Krakow, Poland; Montanuniversität Leoben, Department of Applied Geosciences and Geophysics, Peter-Tunner-Straße 5, 8700 Leoben, Austria | [24 empty] | 42.909861 | [9 empty] | 120.87717 |  | 3.340131 |  | 1.512489 |  | 1.399326 |  |  |  | 28364.88 |  |  |  | 5.188991 | [7 empty] | 0.611439 | [7 empty] | 28.585955 |  |  |  | 0.192406 |  | 129604.6 |  | 31825.15 |  |  |  | 3360.778619 |  |  |  | 22.334886 | [11 empty] | 5.090082 |  |  |  | 177.640319 | [11 empty] | 15.853263 | [5 empty] | 5.872685 |  |  |  | 253.714383 |  |  |  | 0.67088 |  |  |  | 10.087519 | [5 empty] | 0.197686 |  | 11.08219 | [5 empty] | 17.293716 |  | 1.326952 |  | 81.011817 |  |  |  |  | 2025 | Foltyn, K., Węgrzynek, D., Bertrandsson Erlandsson, V., Gugała, E., Kozub-Budzyń, G.A., Melcher, F., Szczerbowska-Boruchowska, M., Piestrzyński, A. (2025). Geochemical and mineralogical investigation of germanium-rich chalcopyrite veins from the Cu-Ag Kupferschiefer deposit, Poland. Ore Geology Reviews, 181, 106636. |  | POL | Lower Silesia
| Polkowice-Sieroszowice | Lubin-Sieroszowice ore district | Basin hydrothermal | Stratiform sediment-hosted Cu | stratiform sediment-hosted Cu-Ag | Cu, Ag | Ge | Cu, Ag, Ge | Foltyn et al., 2025 |  | SPW_5_cal_3 |  | underground mine |  |  |  |  | ore material | polished section | grab | mineral separate | [5 empty] | mineralisation | germanium-rich | chalcopyrite |  | chalcopyrite | epigenetic | epigenetic sulfide-calcite veins and breccias | calcite_vein |  |  |  | calcite, bornite, sphalerite, galena, tennantite, luzonite, gersdorffite, betekhtinite, anhydrite, anillite |  | EMPA, LA-ICPMS, SEM-EDS | TESCAN Integrated Mineral Analyzer (TIMA); laser ablation inductively coupled plasma mass spectrometry (LA-ICP-MS); electron microprobe microanalysis (EPMA); micro X-ray fluorescence (micro-XRF) | AGH University of Kraków, Faculty of Geology, Geophysics and Environmental Protection, 30 Mickiewicza Av., 30-059 Krakow, Poland; Montanuniversität Leoben, Department of Applied Geosciences and Geophysics, Peter-Tunner-Straße 5, 8700 Leoben, Austria | [24 empty] | 16.900672 | [9 empty] | 744.644479 |  | 5.738769 |  | 2.335578 |  | 2.769572 |  |  |  | 3230.548519 |  |  |  | 8.587456 | [7 empty] | 0.966468 | [7 empty] | 4.053742 |  |  |  | 0.250022 |  | 2873.080227 |  | 12490.21 |  |  |  | 16.501775 |  |  |  | 23.000428 | [11 empty] | 3.634959 |  |  |  | 0.197707 | [11 empty] | 4.507346 | [5 empty] | 8.555942 |  |  |  | 193.577597 |  |  |  | 1.183706 |  |  |  | 1.975829 | [5 empty] | 0.285154 |  | 0.373952 | [5 empty] | 27.075737 |  | 1.823329 |  | 12.356812 |  |  |  |  | 2025 | Foltyn, K., Węgrzynek, D., Bertrandsson Erlandsson, V., Gugała, E., Kozub-Budzyń, G.A., Melcher, F., Szczerbowska-Boruchowska, M., Piestrzyński, A. (2025). Geochemical and mineralogical investigation of germanium-rich chalcopyrite veins from the Cu-Ag Kupferschiefer deposit, Poland. Ore Geology Reviews, 181, 106636. |  | POL | Lower Silesia
| Lubin-Sieroszowice (Rudna) | Lubin-Sieroszowice ore district | Basin hydrothermal | Stratiform sediment-hosted Cu | stratiform sediment-hosted Cu-Ag | Cu, Ag | Ge | Cu, Ag, Ge | Foltyn et al., 2025 |  | SPW_5_cal_4 |  | underground mine |  |  |  |  | ore material | polished section | grab | mineral separate | [5 empty] | mineralisation | germanium-rich | chalcopyrite |  | chalcopyrite | epigenetic | epigenetic sulfide-calcite veins and breccias | massive, epigenetic chalcopyrite-calcite veins |  |  |  | calcite, bornite, sphalerite, galena, tennantite, luzonite, gersdorffite, betekhtinite, anhydrite, anillite |  | EMPA, LA-ICPMS, SEM-EDS | TESCAN Integrated Mineral Analyzer (TIMA); laser ablation inductively coupled plasma mass spectrometry (LA-ICP-MS); electron microprobe microanalysis (EPMA); micro X-ray fluorescence (micro-XRF) | AGH University of Kraków, Faculty of Geology, Geophysics and Environmental Protection, 30 Mickiewicza Av., 30-059 Krakow, Poland; Montanuniversität Leoben, Department of Applied Geosciences and Geophysics, Peter-Tunner-Straße 5, 8700 Leoben, Austria | [24 empty] | 42.507305 | [9 empty] | 2006.635649 |  | 16.360995 |  | 6.035452 |  | 7.639962 |  |  |  | 2905.548652 |  |  |  | 23.425112 | [7 empty] | 2.656877 | [7 empty] | 8.605129 |  |  |  | 0.561646 |  | 2445.361403 |  | 10657.59 |  |  |  | 34.779738 |  |  |  | 56.023634 | [11 empty] | 9.073779 |  |  |  | 0.237902 | [11 empty] | 6.710525 | [5 empty] | 23.663249 |  |  |  | 408.915196 |  |  |  | 3.253912 |  |  |  | 2.969265 | [5 empty] | 0.70211 |  | 0.495445 | [5 empty] | 105.86316 |  | 4.423029 |  | 24.025757 |  |  |  |  | 2025 | Foltyn, K., Węgrzynek, D., Bertrandsson Erlandsson, V., Gugała, E., Kozub-Budzyń, G.A., Melcher, F., Szczerbowska-Boruchowska, M., Piestrzyński, A. (2025). Geochemical and mineralogical investigation of germanium-rich chalcopyrite veins from the Cu-Ag Kupferschiefer deposit, Poland. Ore Geology Reviews, 181, 106636. |  | POL | Lower Silesia
| Lubin-Sieroszowice (Rudna) | Lubin-Sieroszowice ore district | Basin hydrothermal | Stratiform sediment-hosted Cu | stratiform sediment-hosted Cu-Ag | Cu, Ag | Ge | Cu, Ag, Ge | Foltyn et al., 2025 |  | SPW_5_cal_5 |  | underground mine |  |  |  |  | ore material | polished section | grab | mineral separate | [5 empty] | mineralisation | germanium-rich | chalcopyrite |  | chalcopyrite | epigenetic | epigenetic sulfide-calcite veins and breccias | massive, epigenetic chalcopyrite-calcite veins |  |  |  | calcite, bornite, sphalerite, galena, tennantite, luzonite, gersdorffite, betekhtinite, anhydrite, anillite |  | EMPA, LA-ICPMS, SEM-EDS | TESCAN Integrated Mineral Analyzer (TIMA); laser ablation inductively coupled plasma mass spectrometry (LA-ICP-MS); electron microprobe microanalysis (EPMA); micro X-ray fluorescence (micro-XRF) | AGH University of Kraków, Faculty of Geology, Geophysics and Environmental Protection, 30 Mickiewicza Av., 30-059 Krakow, Poland; Montanuniversität Leoben, Department of Applied Geosciences and Geophysics, Peter-Tunner-Straße 5, 8700 Leoben, Austria | [24 empty] | 7.984693 | [9 empty] | 478.474973 |  | 3.862434 |  | 1.595997 |  | 1.644677 |  |  |  | 3525.667858 |  |  |  | 5.294134 | [7 empty] | 0.66891 | [7 empty] | 2.108743 |  |  |  | 0.169272 |  | 3295.116297 |  | 13597.55485 |  |  |  | 8.119593 |  |  |  | 13.15427 | [11 empty] | 2.011148 | [15 empty] | 4.381953 | [5 empty] | 5.071777 |  |  |  | 205.531779 |  |  |  | 0.753994 |  |  |  | 2.362134 | [5 empty] | 0.185755 |  | 0.459879 | [5 empty] | 16.999118 |  | 1.123385 |  | 9.258237 |  |  |  |  | 2025 | Foltyn, K., Węgrzynek, D., Bertrandsson Erlandsson, V., Gugała, E., Kozub-Budzyń, G.A., Melcher, F., Szczerbowska-Boruchowska, M., Piestrzyński, A. (2025). Geochemical and mineralogical investigation of germanium-rich chalcopyrite veins from the Cu-Ag Kupferschiefer deposit, Poland. Ore Geology Reviews, 181, 106636. |  | POL | Lower Silesia
| Lubin-Sieroszowice (Rudna) | Lubin-Sieroszowice ore district | Basin hydrothermal | Stratiform sediment-hosted Cu | stratiform sediment-hosted Cu-Ag | Cu, Ag | Ge | Cu, Ag, Ge | Foltyn et al., 2025 |  | SPW_5_cal_6 |  | underground mine |  |  |  |  | ore material | polished section | grab | mineral separate | [5 empty] | mineralisation | germanium-rich | chalcopyrite |  | chalcopyrite | epigenetic | epigenetic sulfide-calcite veins and breccias | massive, epigenetic chalcopyrite-calcite veins |  |  |  | calcite, bornite, sphalerite, galena, tennantite, luzonite, gersdorffite, betekhtinite, anhydrite, anillite |  | EMPA, LA-ICPMS, SEM-EDS | TESCAN Integrated Mineral Analyzer (TIMA); laser ablation inductively coupled plasma mass spectrometry (LA-ICP-MS); electron microprobe microanalysis (EPMA); micro X-ray fluorescence (micro-XRF) | AGH University of Kraków, Faculty of Geology, Geophysics and Environmental Protection, 30 Mickiewicza Av., 30-059 Krakow, Poland; Montanuniversität Leoben, Department of Applied Geosciences and Geophysics, Peter-Tunner-Straße 5, 8700 Leoben, Austria | [24 empty] | 9.848295 | [9 empty] | 362.389069 |  | 6.026651 |  | 2.387568 |  | 2.349651 |  |  |  | 3513.549931 |  |  |  | 7.790327 | [7 empty] | 1.034965 | [7 empty] | 2.301272 |  |  |  | 0.239312 |  | 3224.209795 |  | 12850.72 |  |  |  | 9.508809 |  |  |  | 16.032417 | [11 empty] | 2.526202 | [15 empty] | 4.579217 | [5 empty] | 6.915778 |  |  |  | 246.157176 |  |  |  | 1.138558 |  |  |  | 2.717421 | [5 empty] | 0.267406 |  | 0.456516 | [5 empty] | 27.632609 |  | 1.72364 |  | 6.711831 |  |  |  |  | 2025 | Foltyn, K., Węgrzynek, D., Bertrandsson Erlandsson, V., Gugała, E., Kozub-Budzyń, G.A., Melcher, F., Szczerbowska-Boruchowska, M., Piestrzyński, A. (2025). Geochemical and mineralogical investigation of germanium-rich chalcopyrite veins from the Cu-Ag Kupferschiefer deposit, Poland. Ore Geology Reviews, 181, 106636. |  | POL | Lower Silesia
| Lubin-Sieroszowice (Rudna) | Lubin-Sieroszowice ore district | Basin hydrothermal | Stratiform sediment-hosted Cu | stratiform sediment-hosted Cu-Ag | Cu, Ag | Ge | Cu, Ag, Ge | Foltyn et al., 2025 |  | SPW_5_cal_7 |  | underground mine |  |  |  |  | ore material | polished section | grab | mineral separate | [5 empty] | mineralisation | germanium-rich | chalcopyrite |  | chalcopyrite | epigenetic | epigenetic sulfide-calcite veins and breccias | massive, epigenetic chalcopyrite-calcite veins |  |  |  | calcite, bornite, sphalerite, galena, tennantite, luzonite, gersdorffite, betekhtinite, anhydrite, anillite |  | EMPA, LA-ICPMS, SEM-EDS | TESCAN Integrated Mineral Analyzer (TIMA); laser ablation inductively coupled plasma mass spectrometry (LA-ICP-MS); electron microprobe microanalysis (EPMA); micro X-ray fluorescence (micro-XRF) | AGH University of Kraków, Faculty of Geology, Geophysics and Environmental Protection, 30 Mickiewicza Av., 30-059 Krakow, Poland; Montanuniversität Leoben, Department of Applied Geosciences and Geophysics, Peter-Tunner-Straße 5, 8700 Leoben, Austria | [24 empty] | 42.967511 | [9 empty] | 708.191759 |  | 21.026326 |  | 7.900186 |  | 9.376309 |  |  |  | 2979.539053 |  |  |  | 29.559228 | [7 empty] | 3.475802 | [7 empty] | 8.158347 |  |  |  | 0.726352 |  | 2669.459114 |  | 10023.38 |  |  |  | 19.168192 |  |  |  | 61.40235 | [11 empty] | 9.498306 | [15 empty] | 5.684239 | [5 empty] | 27.730051 |  |  |  | 504.93175 |  |  |  | 4.203401 |  |  |  | 1.962764 | [5 empty] | 0.91204 |  | 0.398396 | [5 empty] | 161.014231 |  | 5.693269 |  | 9.347301 |  |  |  |  | 2025 | Foltyn, K., Węgrzynek, D., Bertrandsson Erlandsson, V., Gugała, E., Kozub-Budzyń, G.A., Melcher, F., Szczerbowska-Boruchowska, M., Piestrzyński, A. (2025). Geochemical and mineralogical investigation of germanium-rich chalcopyrite veins from the Cu-Ag Kupferschiefer deposit, Poland. Ore Geology Reviews, 181, 106636. |  | POL | Lower Silesia
| Lubin-Sieroszowice (Rudna) | Lubin-Sieroszowice ore district | Basin hydrothermal | Stratiform sediment-hosted Cu | stratiform sediment-hosted Cu-Ag | Cu, Ag | Ge | Cu, Ag, Ge | Foltyn et al., 2025 |  | SPW_5_cal_8 |  | underground mine |  |  |  |  | ore material | polished section | grab | mineral separate | [5 empty] | mineralisation | germanium-rich | chalcopyrite |  | chalcopyrite | epigenetic | epigenetic sulfide-calcite veins and breccias | massive, epigenetic chalcopyrite-calcite veins |  |  |  | calcite, bornite, sphalerite, galena, tennantite, luzonite, gersdorffite, betekhtinite, anhydrite, anillite |  | EMPA, LA-ICPMS, SEM-EDS | TESCAN Integrated Mineral Analyzer (TIMA); laser ablation inductively coupled plasma mass spectrometry (LA-ICP-MS); electron microprobe microanalysis (EPMA); micro X-ray fluorescence (micro-XRF) | AGH University of Kraków, Faculty of Geology, Geophysics and Environmental Protection, 30 Mickiewicza Av., 30-059 Krakow, Poland; Montanuniversität Leoben, Department of Applied Geosciences and Geophysics, Peter-Tunner-Straße 5, 8700 Leoben, Austria | [24 empty] | 58.44622 | [9 empty] | 654.390217 |  | 30.2 |  | 11.066264 |  | 13.218616 |  |  |  | 2637.965625 |  |  |  | 40.582237 | [7 empty] | 4.891751 | [7 empty] | 9.895513 |  |  |  | 1.073535 |  | 2059.309293 |  | 9248.728201 |  |  |  | 8.941576 |  |  |  | 81.727356 | [11 empty] | 12.805175 |  |  |  | 0.010683 | [11 empty] | 12.833717 | [5 empty] | 38.579749 |  |  |  | 494.594898 |  |  |  | 5.882205 |  |  |  | 2.757363 | [5 empty] | 1.328414 |  | 0.3561 | [5 empty] | 266.724739 |  | 8.563408 |  | 8.299522 |  |  |  |  | 2025 | Foltyn, K., Węgrzynek, D., Bertrandsson Erlandsson, V., Gugała, E., Kozub-Budzyń, G.A., Melcher, F., Szczerbowska-Boruchowska, M., Piestrzyński, A. (2025). Geochemical and mineralogical investigation of germanium-rich chalcopyrite veins from the Cu-Ag Kupferschiefer deposit, Poland. Ore Geology Reviews, 181, 106636. |  | POL | Lower Silesia
| Lubin-Sieroszowice (Rudna) | Lubin-Sieroszowice ore district | Basin hydrothermal | Stratiform sediment-hosted Cu | stratiform sediment-hosted Cu-Ag | Cu, Ag | Ge | Cu, Ag, Ge | Foltyn et al., 2025 |  | SPW_5_cal_9 |  | underground mine |  |  |  |  | ore material | polished section | grab | mineral separate | [5 empty] | mineralisation | germanium-rich | chalcopyrite |  | chalcopyrite | epigenetic | epigenetic sulfide-calcite veins and breccias | massive, epigenetic chalcopyrite-calcite veins |  |  |  | calcite, bornite, sphalerite, galena, tennantite, luzonite, gersdorffite, betekhtinite, anhydrite, anillite |  | EMPA, LA-ICPMS, SEM-EDS | TESCAN Integrated Mineral Analyzer (TIMA); laser ablation inductively coupled plasma mass spectrometry (LA-ICP-MS); electron microprobe microanalysis (EPMA); micro X-ray fluorescence (micro-XRF) | AGH University of Kraków, Faculty of Geology, Geophysics and Environmental Protection, 30 Mickiewicza Av., 30-059 Krakow, Poland; Montanuniversität Leoben, Department of Applied Geosciences and Geophysics, Peter-Tunner-Straße 5, 8700 Leoben, Austria | [24 empty] | 37.212055 | [9 empty] | 861.210453 |  | 20.297409 |  | 7.591795 |  | 8.415679 |  |  |  | 3127.965337 |  |  |  | 25.724422 | [7 empty] | 3.320008 | [7 empty] | 6.883871 |  |  |  | 0.744801 |  | 2450.52605 |  | 11166.01 |  |  |  | 12.075252 |  |  |  | 53.820039 | [11 empty] | 8.38731 |  |  |  | 0.010593 | [11 empty] | 11.982903 | [5 empty] | 24.795305 |  |  |  | 346.532808 |  |  |  | 3.900116 |  |  |  | 2.737267 | [5 empty] | 0.896072 |  | 0.334369 | [5 empty] | 119.881384 |  | 5.646797 |  | 15.332026 |  |  |  |  | 2025 | Foltyn, K., Węgrzynek, D., Bertrandsson Erlandsson, V., Gugała, E., Kozub-Budzyń, G.A., Melcher, F., Szczerbowska-Boruchowska, M., Piestrzyński, A. (2025). Geochemical and mineralogical investigation of germanium-rich chalcopyrite veins from the Cu-Ag Kupferschiefer deposit, Poland. Ore Geology Reviews, 181, 106636. |  | POL | Lower Silesia
| Lubin-Sieroszowice (Rudna) | Lubin-Sieroszowice ore district | Basin hydrothermal | Stratiform sediment-hosted Cu | stratiform sediment-hosted Cu-Ag | Cu, Ag | Ge | Cu, Ag, Ge | Foltyn et al., 2025 |  | SPW_5_cal_10 |  | underground mine |  |  |  |  | ore material | polished section | grab | mineral separate | [5 empty] | mineralisation | germanium-rich | chalcopyrite |  | chalcopyrite | epigenetic | epigenetic sulfide-calcite veins and breccias | massive, epigenetic chalcopyrite-calcite veins |  |  |  | calcite, bornite, sphalerite, galena, tennantite, luzonite, gersdorffite, betekhtinite, anhydrite, anillite |  | EMPA, LA-ICPMS, SEM-EDS | TESCAN Integrated Mineral Analyzer (TIMA); laser ablation inductively coupled plasma mass spectrometry (LA-ICP-MS); electron microprobe microanalysis (EPMA); micro X-ray fluorescence (micro-XRF) | AGH University of Kraków, Faculty of Geology, Geophysics and Environmental Protection, 30 Mickiewicza Av., 30-059 Krakow, Poland; Montanuniversität Leoben, Department of Applied Geosciences and Geophysics, Peter-Tunner-Straße 5, 8700 Leoben, Austria | [24 empty] | 143.007855 | [9 empty] | 273.188613 |  | 43.795338 |  | 15.652741 |  | 20.35145 |  |  |  | 2057.615746 |  |  |  | 61.913814 | [7 empty] | 6.987344 | [7 empty] | 17.693911 |  |  |  | 1.463564 |  | 1492.611877 |  | 7487.553908 |  |  |  | 14.735087 |  |  |  | 138.952233 | [11 empty] | 21.423275 |  |  |  | 0.011259 | [11 empty] | 13.097409 | [5 empty] | 62.52874 |  |  |  | 776.075672 |  |  |  | 8.758908 |  |  |  | 2.628891 | [5 empty] | 1.844482 |  | 0.360035 | [5 empty] | 388.956082 |  | 11.789409 |  | 7.594443 |  |  |  |  | 2025 | Foltyn, K., Węgrzynek, D., Bertrandsson Erlandsson, V., Gugała, E., Kozub-Budzyń, G.A., Melcher, F., Szczerbowska-Boruchowska, M., Piestrzyński, A. (2025). Geochemical and mineralogical investigation of germanium-rich chalcopyrite veins from the Cu-Ag Kupferschiefer deposit, Poland. Ore Geology Reviews, 181, 106636. |  | POL | Lower Silesia
| Lubin-Sieroszowice (Rudna) | Lubin-Sieroszowice ore district | Basin hydrothermal | Stratiform sediment-hosted Cu | stratiform sediment-hosted Cu-Ag | Cu, Ag | Ge | Cu, Ag, Ge | Foltyn et al., 2025 |  | SPW_5_cal_11 |  | underground mine |  |  |  |  | ore material | polished section | grab | mineral separate | [5 empty] | mineralisation | germanium-rich | chalcopyrite |  | chalcopyrite | epigenetic | epigenetic sulfide-calcite veins and breccias | massive, epigenetic chalcopyrite-calcite veins |  |  |  | calcite, bornite, sphalerite, galena, tennantite, luzonite, gersdorffite, betekhtinite, anhydrite, anillite |  | EMPA, LA-ICPMS, SEM-EDS | TESCAN Integrated Mineral Analyzer (TIMA); laser ablation inductively coupled plasma mass spectrometry (LA-ICP-MS); electron microprobe microanalysis (EPMA); micro X-ray fluorescence (micro-XRF) | AGH University of Kraków, Faculty of Geology, Geophysics and Environmental Protection, 30 Mickiewicza Av., 30-059 Krakow, Poland; Montanuniversität Leoben, Department of Applied Geosciences and Geophysics, Peter-Tunner-Straße 5, 8700 Leoben, Austria | [24 empty] | 25.42009 | [9 empty] | 9.35931 |  | 14.277918 |  | 5.452299 |  | 6.14036 |  |  |  | 3226.552957 |  |  |  | 19.468356 | [7 empty] | 2.400368 | [7 empty] | 4.993795 |  |  |  | 0.514226 |  | 2802.96325 |  | 10959.26 |  |  |  | 15.118451 |  |  |  | 38.588656 | [11 empty] | 5.905089 |  |  |  | 0.010434 | [11 empty] | 5.307647 | [5 empty] | 17.61641 |  |  |  | 349.582548 |  |  |  | 2.741696 |  |  |  | 1.932228 | [5 empty] | 0.637829 |  | 0.285346 | [5 empty] | 95.390566 |  | 4.119123 |  | 2.278943 |  |  |  |  | 2025 | Foltyn, K., Węgrzynek, D., Bertrandsson Erlandsson, V., Gugała, E., Kozub-Budzyń, G.A., Melcher, F., Szczerbowska-Boruchowska, M., Piestrzyński, A. (2025). Geochemical and mineralogical investigation of germanium-rich chalcopyrite veins from the Cu-Ag Kupferschiefer deposit, Poland. Ore Geology Reviews, 181, 106636. |  | POL | Lower Silesia
| Rudna | Lubin-Sieroszowice ore district | Basin hydrothermal | Stratiform sediment-hosted Cu | stratiform sediment-hosted Cu-Ag | Cu, Ag | Ge | Cu, Ag, Ge | Foltyn et al., 2025 |  | KM16-48314-cpy1.d |  | underground mine |  |  |  |  | ore material | polished section | grab | mineral separate | [5 empty] | mineralisation | germanium-rich | chalcopyrite |  | chalcopyrite | epigenetic | epigenetic sulfide-calcite veins and breccias | discordant veinlet in shale |  |  |  | calcite, bornite, sphalerite, galena, tennantite, luzonite, gersdorffite, betekhtinite, anhydrite, anillite |  | EMPA, LA-ICPMS, SEM-EDS | TESCAN Integrated Mineral Analyzer (TIMA); laser ablation inductively coupled plasma mass spectrometry (LA-ICP-MS); electron microprobe microanalysis (EPMA); micro X-ray fluorescence (micro-XRF) | AGH University of Kraków, Faculty of Geology, Geophysics and Environmental Protection, 30 Mickiewicza Av., 30-059 Krakow, Poland; Montanuniversität Leoben, Department of Applied Geosciences and Geophysics, Peter-Tunner-Straße 5, 8700 Leoben, Austria |  |  | 418.326068 |  |  |  | 4079.128813 | [9 empty] | 0.112239 | [5 empty] | 334.199344 | [5 empty] | 10.290342 |  | 47.356805 | [13 empty] | 312107.4 |  | 1.134134 |  |  |  | 45.551392 |  |  |  | 10.580895 |  |  |  | 0.044918 | [13 empty] | 19.011603 |  | 6.955611 | [7 empty] | 10.311005 | [5 empty] | 3924.833309 | [15 empty] | 363614.4 |  | 11.411958 |  |  |  | 32.061154 | [19 empty] | 12.115642 | [5 empty] | 85.991041 | [7 empty] | 12985.79 |  |  |  |  | 2025 | Foltyn, K., Węgrzynek, D., Bertrandsson Erlandsson, V., Gugała, E., Kozub-Budzyń, G.A., Melcher, F., Szczerbowska-Boruchowska, M., Piestrzyński, A. (2025). Geochemical and mineralogical investigation of germanium-rich chalcopyrite veins from the Cu-Ag Kupferschiefer deposit, Poland. Ore Geology Reviews, 181, 106636. |  | POL | Lower Silesia
| Lubin-Sieroszowice (Rudna) | Lubin-Sieroszowice ore district | Basin hydrothermal | Stratiform sediment-hosted Cu | stratiform sediment-hosted Cu-Ag | Cu, Ag | Ge | Cu, Ag, Ge | Foltyn et al., 2025 |  | KM16-48314-cpy2.d |  | underground mine |  |  |  |  | ore material | polished section | grab | mineral separate | [5 empty] | mineralisation | germanium-rich | chalcopyrite |  | chalcopyrite | epigenetic | epigenetic sulfide-calcite veins and breccias | massive, epigenetic chalcopyrite-calcite veins |  |  |  | calcite, bornite, sphalerite, galena, tennantite, luzonite, gersdorffite, betekhtinite, anhydrite, anillite |  | EMPA, LA-ICPMS, SEM-EDS | TESCAN Integrated Mineral Analyzer (TIMA); laser ablation inductively coupled plasma mass spectrometry (LA-ICP-MS); electron microprobe microanalysis (EPMA); micro X-ray fluorescence (micro-XRF) | AGH University of Kraków, Faculty of Geology, Geophysics and Environmental Protection, 30 Mickiewicza Av., 30-059 Krakow, Poland; Montanuniversität Leoben, Department of Applied Geosciences and Geophysics, Peter-Tunner-Straße 5, 8700 Leoben, Austria |  |  | 225.241217 |  |  |  | 2819.424111 | [9 empty] | 0.071408 | [5 empty] | 82.938662 | [5 empty] | 7.20573 | [15 empty] | 310865.1 |  | 0.965796 |  |  |  | 46.987998 | [21 empty] | 15.984979 | [9 empty] | 5.374312 | [5 empty] | 9409.021374 | [15 empty] | 367002.7 |  | 4.854937 |  |  |  | 39.547188 | [19 empty] | 18.418944 | [5 empty] | 73.255062 | [7 empty] | 3467.658851 |  |  |  |  | 2025 | Foltyn, K., Węgrzynek, D., Bertrandsson Erlandsson, V., Gugała, E., Kozub-Budzyń, G.A., Melcher, F., Szczerbowska-Boruchowska, M., Piestrzyński, A. (2025). Geochemical and mineralogical investigation of germanium-rich chalcopyrite veins from the Cu-Ag Kupferschiefer deposit, Poland. Ore Geology Reviews, 181, 106636. |  | POL | Lower Silesia
| Lubin-Sieroszowice (Rudna) | Lubin-Sieroszowice ore district | Basin hydrothermal | Stratiform sediment-hosted Cu | stratiform sediment-hosted Cu-Ag | Cu, Ag | Ge | Cu, Ag, Ge | Foltyn et al., 2025 |  | KM16-48314-cpy3.d |  | underground mine |  |  |  |  | ore material | polished section | grab | mineral separate | [5 empty] | mineralisation | germanium-rich | chalcopyrite |  | chalcopyrite | epigenetic | epigenetic sulfide-calcite veins and breccias | massive, epigenetic chalcopyrite-calcite veins |  |  |  | calcite, bornite, sphalerite, galena, tennantite, luzonite, gersdorffite, betekhtinite, anhydrite, anillite |  | EMPA, LA-ICPMS, SEM-EDS | TESCAN Integrated Mineral Analyzer (TIMA); laser ablation inductively coupled plasma mass spectrometry (LA-ICP-MS); electron microprobe microanalysis (EPMA); micro X-ray fluorescence (micro-XRF) | AGH University of Kraków, Faculty of Geology, Geophysics and Environmental Protection, 30 Mickiewicza Av., 30-059 Krakow, Poland; Montanuniversität Leoben, Department of Applied Geosciences and Geophysics, Peter-Tunner-Straße 5, 8700 Leoben, Austria |  |  | 241.086333 |  |  |  | 3512.7557 | [9 empty] | 0.090631 | [5 empty] | 123.412043 | [5 empty] | 43.035562 |  | 47.170677 | [13 empty] | 310831.6 |  | 2.694608 |  |  |  | 53.239764 |  |  |  | 8.487185 |  |  |  | 0.204249 | [13 empty] | 21.594734 |  | 12.762255 | [7 empty] | 24.278607 | [5 empty] | 2669.987086 | [15 empty] | 368868.6 |  | 5.627135 |  |  |  | 22.603555 | [5 empty] | 2.222731 | [13 empty] | 32.365312 | [5 empty] | 123.465964 | [7 empty] | 7246.716522 |  |  |  |  | 2025 | Foltyn, K., Węgrzynek, D., Bertrandsson Erlandsson, V., Gugała, E., Kozub-Budzyń, G.A., Melcher, F., Szczerbowska-Boruchowska, M., Piestrzyński, A. (2025). Geochemical and mineralogical investigation of germanium-rich chalcopyrite veins from the Cu-Ag Kupferschiefer deposit, Poland. Ore Geology Reviews, 181, 106636. |  | POL | Lower Silesia
| Lubin-Sieroszowice (Rudna) | Lubin-Sieroszowice ore district | Basin hydrothermal | Stratiform sediment-hosted Cu | stratiform sediment-hosted Cu-Ag | Cu, Ag | Ge | Cu, Ag, Ge | Foltyn et al., 2025 |  | KM16-48314-cpy4.d |  | underground mine |  |  |  |  | ore material | polished section | grab | mineral separate | [5 empty] | mineralisation | germanium-rich | chalcopyrite |  | chalcopyrite | epigenetic | epigenetic sulfide-calcite veins and breccias | massive, epigenetic chalcopyrite-calcite veins |  |  |  | calcite, bornite, sphalerite, galena, tennantite, luzonite, gersdorffite, betekhtinite, anhydrite, anillite |  | EMPA, LA-ICPMS, SEM-EDS | TESCAN Integrated Mineral Analyzer (TIMA); laser ablation inductively coupled plasma mass spectrometry (LA-ICP-MS); electron microprobe microanalysis (EPMA); micro X-ray fluorescence (micro-XRF) | AGH University of Kraków, Faculty of Geology, Geophysics and Environmental Protection, 30 Mickiewicza Av., 30-059 Krakow, Poland; Montanuniversität Leoben, Department of Applied Geosciences and Geophysics, Peter-Tunner-Straße 5, 8700 Leoben, Austria |  |  | 183.331068 |  |  |  | 838.385359 | [37 empty] | 303795.8 |  | 2.7026 |  |  |  | 49.490782 | [21 empty] | 16.046635 | [31 empty] | 382340.9 |  | 3.25622 |  |  |  | 63.977376 | [19 empty] | 9.252998 | [5 empty] | 67.982387 | [12 empty] | 2025 | Foltyn, K., Węgrzynek, D., Bertrandsson Erlandsson, V., Gugała, E., Kozub-Budzyń, G.A., Melcher, F., Szczerbowska-Boruchowska, M., Piestrzyński, A. (2025). Geochemical and mineralogical investigation of germanium-rich chalcopyrite veins from the Cu-Ag Kupferschiefer deposit, Poland. Ore Geology Reviews, 181, 106636. |  | POL | Lower Silesia
| Lubin-Sieroszowice (Rudna) | Lubin-Sieroszowice ore district | Basin hydrothermal | Stratiform sediment-hosted Cu | stratiform sediment-hosted Cu-Ag | Cu, Ag | Ge | Cu, Ag, Ge | Foltyn et al., 2025 |  | KM16-48314-cpy5.d |  | underground mine |  |  |  |  | ore material | polished section | grab | mineral separate | [5 empty] | mineralisation | germanium-rich | chalcopyrite |  | chalcopyrite | epigenetic | epigenetic sulfide-calcite veins and breccias | massive, epigenetic chalcopyrite-calcite veins |  |  |  | calcite, bornite, sphalerite, galena, tennantite, luzonite, gersdorffite, betekhtinite, anhydrite, anillite |  | EMPA, LA-ICPMS, SEM-EDS | TESCAN Integrated Mineral Analyzer (TIMA); laser ablation inductively coupled plasma mass spectrometry (LA-ICP-MS); electron microprobe microanalysis (EPMA); micro X-ray fluorescence (micro-XRF) | AGH University of Kraków, Faculty of Geology, Geophysics and Environmental Protection, 30 Mickiewicza Av., 30-059 Krakow, Poland; Montanuniversität Leoben, Department of Applied Geosciences and Geophysics, Peter-Tunner-Straße 5, 8700 Leoben, Austria |  |  | 109.197379 |  |  |  | 1597.671703 | [9 empty] | 0.113954 | [11 empty] | 72.364366 |  | 11.222905 | [13 empty] | 324200.7 |  | 4.411563 |  |  |  | 65.158795 |  |  |  | 18.640663 | [17 empty] | 42.952006 |  | 28.218807 | [7 empty] | 30.284801 | [5 empty] | 9985.226949 | [15 empty] | 394791.6556 |  | 3.851549 |  |  |  | 20.782837 | [5 empty] | 0.403724 | [13 empty] | 18.684475 | [5 empty] | 98.23142 | [7 empty] | 188.305881 |  |  |  |  | 2025 | Foltyn, K., Węgrzynek, D., Bertrandsson Erlandsson, V., Gugała, E., Kozub-Budzyń, G.A., Melcher, F., Szczerbowska-Boruchowska, M., Piestrzyński, A. (2025). Geochemical and mineralogical investigation of germanium-rich chalcopyrite veins from the Cu-Ag Kupferschiefer deposit, Poland. Ore Geology Reviews, 181, 106636. |  | POL | Lower Silesia
| Lubin-Sieroszowice (Rudna) | Lubin-Sieroszowice ore district | Basin hydrothermal | Stratiform sediment-hosted Cu | stratiform sediment-hosted Cu-Ag | Cu, Ag | Ge | Cu, Ag, Ge | Foltyn et al., 2025 |  | KM16-48314-cpy6.d |  | underground mine |  |  |  |  | ore material | polished section | grab | mineral separate | [5 empty] | mineralisation | germanium-rich | chalcopyrite |  | chalcopyrite | epigenetic | epigenetic sulfide-calcite veins and breccias | massive, epigenetic chalcopyrite-calcite veins |  |  |  | calcite, bornite, sphalerite, galena, tennantite, luzonite, gersdorffite, betekhtinite, anhydrite, anillite |  | EMPA, LA-ICPMS, SEM-EDS | TESCAN Integrated Mineral Analyzer (TIMA); laser ablation inductively coupled plasma mass spectrometry (LA-ICP-MS); electron microprobe microanalysis (EPMA); micro X-ray fluorescence (micro-XRF) | AGH University of Kraków, Faculty of Geology, Geophysics and Environmental Protection, 30 Mickiewicza Av., 30-059 Krakow, Poland; Montanuniversität Leoben, Department of Applied Geosciences and Geophysics, Peter-Tunner-Straße 5, 8700 Leoben, Austria |  |  | 208.279084 |  |  |  | 2114.03066 | [9 empty] | 0.09144 | [11 empty] | 21.880576 |  | 87.586096 | [13 empty] | 319656.5 |  | 0.953881 |  |  |  | 32.075819 | [21 empty] | 17.561782 |  | 6.429941 | [7 empty] | 20.606601 | [5 empty] | 64925.69 | [15 empty] | 399821.1 |  | 4.500415 | [23 empty] | 18.221757 | [5 empty] | 65.953863 | [7 empty] | 129.30827 |  |  |  |  | 2025 | Foltyn, K., Węgrzynek, D., Bertrandsson Erlandsson, V., Gugała, E., Kozub-Budzyń, G.A., Melcher, F., Szczerbowska-Boruchowska, M., Piestrzyński, A. (2025). Geochemical and mineralogical investigation of germanium-rich chalcopyrite veins from the Cu-Ag Kupferschiefer deposit, Poland. Ore Geology Reviews, 181, 106636. |  | POL | Lower Silesia
| Lubin-Sieroszowice (Rudna) | Lubin-Sieroszowice ore district | Basin hydrothermal | Stratiform sediment-hosted Cu | stratiform sediment-hosted Cu-Ag | Cu, Ag | Ge | Cu, Ag, Ge | Foltyn et al., 2025 |  | KM16-48314-cpy9.d |  | underground mine |  |  |  |  | ore material | polished section | grab | mineral separate | [5 empty] | mineralisation | germanium-rich | chalcopyrite |  | chalcopyrite | epigenetic | epigenetic sulfide-calcite veins and breccias | disseminations parallel to bedding |  |  |  | calcite, bornite, sphalerite, galena, tennantite, luzonite, gersdorffite, betekhtinite, anhydrite, anillite |  | EMPA, LA-ICPMS, SEM-EDS | TESCAN Integrated Mineral Analyzer (TIMA); laser ablation inductively coupled plasma mass spectrometry (LA-ICP-MS); electron microprobe microanalysis (EPMA); micro X-ray fluorescence (micro-XRF) | AGH University of Kraków, Faculty of Geology, Geophysics and Environmental Protection, 30 Mickiewicza Av., 30-059 Krakow, Poland; Montanuniversität Leoben, Department of Applied Geosciences and Geophysics, Peter-Tunner-Straße 5, 8700 Leoben, Austria |  |  | 508.792294 |  |  |  | 316.425599 | [9 empty] | 0.34759 | [11 empty] | 49.527921 |  | 383.58065 | [13 empty] | 352123.2 |  | 4.291939 |  |  |  | 8.904554 |  |  |  | 24.665534 | [17 empty] | 265.696378 |  | 16.94889 | [7 empty] | 117.511685 | [5 empty] | 4342.463736 | [15 empty] | 417499.4 |  | 11.927187 |  |  |  | 89.238535 | [5 empty] | 1.113602 | [13 empty] | 12.44498 | [5 empty] | 276.262974 | [7 empty] | 38.480846 |  |  |  |  | 2025 | Foltyn, K., Węgrzynek, D., Bertrandsson Erlandsson, V., Gugała, E., Kozub-Budzyń, G.A., Melcher, F., Szczerbowska-Boruchowska, M., Piestrzyński, A. (2025). Geochemical and mineralogical investigation of germanium-rich chalcopyrite veins from the Cu-Ag Kupferschiefer deposit, Poland. Ore Geology Reviews, 181, 106636. |  | POL | Lower Silesia
| Lubin-Sieroszowice (Rudna) | Lubin-Sieroszowice ore district | Basin hydrothermal | Stratiform sediment-hosted Cu | stratiform sediment-hosted Cu-Ag | Cu, Ag | Ge | Cu, Ag, Ge | Foltyn et al., 2025 |  | KM16-48314-cpy10.d |  | underground mine |  |  |  |  | ore material | polished section | grab | mineral separate | [5 empty] | mineralisation | germanium-rich | chalcopyrite |  | chalcopyrite | epigenetic | epigenetic sulfide-calcite veins and breccias | massive, epigenetic chalcopyrite-calcite veins |  |  |  | calcite, bornite, sphalerite, galena, tennantite, luzonite, gersdorffite, betekhtinite, anhydrite, anillite |  | EMPA, LA-ICPMS, SEM-EDS | TESCAN Integrated Mineral Analyzer (TIMA); laser ablation inductively coupled plasma mass spectrometry (LA-ICP-MS); electron microprobe microanalysis (EPMA); micro X-ray fluorescence (micro-XRF) | AGH University of Kraków, Faculty of Geology, Geophysics and Environmental Protection, 30 Mickiewicza Av., 30-059 Krakow, Poland; Montanuniversität Leoben, Department of Applied Geosciences and Geophysics, Peter-Tunner-Straße 5, 8700 Leoben, Austria |  |  | 109.464359 |  |  |  | 36.182434 | [9 empty] | 0.276015 | [11 empty] | 17.052277 |  | 795.009244 | [13 empty] | 307267.8 |  | 0.438476 |  |  |  | 2.134827 |  |  |  | 16.088697 | [17 empty] | 17.763613 |  | 2.419723 | [7 empty] | 3.439955 | [5 empty] | 97117.15 | [15 empty] | 400920.1 |  | 1.497292 | [23 empty] | 6.954469 | [5 empty] | 10.316538 | [7 empty] | 52.370238 |  |  |  |  | 2025 | Foltyn, K., Węgrzynek, D., Bertrandsson Erlandsson, V., Gugała, E., Kozub-Budzyń, G.A., Melcher, F., Szczerbowska-Boruchowska, M., Piestrzyński, A. (2025). Geochemical and mineralogical investigation of germanium-rich chalcopyrite veins from the Cu-Ag Kupferschiefer deposit, Poland. Ore Geology Reviews, 181, 106636. |  | POL | Lower Silesia
| Lubin-Sieroszowice (Rudna) | Lubin-Sieroszowice ore district | Basin hydrothermal | Stratiform sediment-hosted Cu | stratiform sediment-hosted Cu-Ag | Cu, Ag | Ge | Cu, Ag, Ge | Foltyn et al., 2025 |  | KM16-48314-cpy11.d |  | underground mine |  |  |  |  | ore material | polished section | grab | mineral separate | [5 empty] | mineralisation | germanium-rich | chalcopyrite |  | chalcopyrite | epigenetic | epigenetic sulfide-calcite veins and breccias | massive, epigenetic chalcopyrite-calcite veins |  |  |  | calcite, bornite, sphalerite, galena, tennantite, luzonite, gersdorffite, betekhtinite, anhydrite, anillite |  | EMPA, LA-ICPMS, SEM-EDS | TESCAN Integrated Mineral Analyzer (TIMA); laser ablation inductively coupled plasma mass spectrometry (LA-ICP-MS); electron microprobe microanalysis (EPMA); micro X-ray fluorescence (micro-XRF) | AGH University of Kraków, Faculty of Geology, Geophysics and Environmental Protection, 30 Mickiewicza Av., 30-059 Krakow, Poland; Montanuniversität Leoben, Department of Applied Geosciences and Geophysics, Peter-Tunner-Straße 5, 8700 Leoben, Austria |  |  | 266.701096 |  |  |  | 503.00645 | [9 empty] | 0.523268 | [11 empty] | 63.068536 |  | 817.341276 | [13 empty] | 321137.5 |  | 1.317196 |  |  |  | 7.544852 |  |  |  | 21.673589 | [17 empty] | 430.111307 |  | 48.423489 | [7 empty] | 17.230735 | [5 empty] | 34577.93 | [15 empty] | 412355.3 |  | 8.262176 |  |  |  | 116.560891 | [19 empty] | 7.686876 | [5 empty] | 61.045684 | [7 empty] | 66.112105 |  |  |  |  | 2025 | Foltyn, K., Węgrzynek, D., Bertrandsson Erlandsson, V., Gugała, E., Kozub-Budzyń, G.A., Melcher, F., Szczerbowska-Boruchowska, M., Piestrzyński, A. (2025). Geochemical and mineralogical investigation of germanium-rich chalcopyrite veins from the Cu-Ag Kupferschiefer deposit, Poland. Ore Geology Reviews, 181, 106636. |  | POL | Lower Silesia
| Lubin-Sieroszowice (Rudna) | Lubin-Sieroszowice ore district | Basin hydrothermal | Stratiform sediment-hosted Cu | stratiform sediment-hosted Cu-Ag | Cu, Ag | Ge | Cu, Ag, Ge | Foltyn et al., 2025 |  | KM16-48314-cpy12.d |  | underground mine |  |  |  |  | ore material | polished section | grab | mineral separate | [5 empty] | mineralisation | germanium-rich | chalcopyrite |  | chalcopyrite | epigenetic | epigenetic sulfide-calcite veins and breccias | massive, epigenetic chalcopyrite-calcite veins |  |  |  | calcite, bornite, sphalerite, galena, tennantite, luzonite, gersdorffite, betekhtinite, anhydrite, anillite |  | EMPA, LA-ICPMS, SEM-EDS | TESCAN Integrated Mineral Analyzer (TIMA); laser ablation inductively coupled plasma mass spectrometry (LA-ICP-MS); electron microprobe microanalysis (EPMA); micro X-ray fluorescence (micro-XRF) | AGH University of Kraków, Faculty of Geology, Geophysics and Environmental Protection, 30 Mickiewicza Av., 30-059 Krakow, Poland; Montanuniversität Leoben, Department of Applied Geosciences and Geophysics, Peter-Tunner-Straße 5, 8700 Leoben, Austria |  |  | 206.442716 |  |  |  | 952.498032 | [9 empty] | 0.647496 | [11 empty] | 433.337842 |  | 793.856092 | [13 empty] | 314178.7 |  | 2.650633 |  |  |  | 3.162862 |  |  |  | 42.087534 | [17 empty] | 95.59636 |  | 76.529882 | [7 empty] | 101.575539 | [5 empty] | 19580.12 | [15 empty] | 422828.4 |  | 9.579477 |  |  |  | 57.743445 | [5 empty] | 0.650714 | [13 empty] | 8.169426 | [5 empty] | 78.90864 | [12 empty] | 2025 | Foltyn, K., Węgrzynek, D., Bertrandsson Erlandsson, V., Gugała, E., Kozub-Budzyń, G.A., Melcher, F., Szczerbowska-Boruchowska, M., Piestrzyński, A. (2025). Geochemical and mineralogical investigation of germanium-rich chalcopyrite veins from the Cu-Ag Kupferschiefer deposit, Poland. Ore Geology Reviews, 181, 106636. |  | POL | Lower Silesia