## Sheet1
Uploaded | deposit_name | deposit_local_id | deposit_environment | deposit_group | deposit_type | primary_commodities | secondary_commodities | all_commodities | deposit_source | sample_uid | sample_name | sample_local_id | feature_type | feature_name | feature_uid | top_depth_m | bottom_depth_m | sample_deposit_relation | sample_type | sampling_method | material_class | material_class_comments | province | strat_unit_name | strat_unit_uid | strat_grouping | earth_material_group | earth_material_qualifier | earth_material | metamorphic_grade | mineral | paragenetic_stage | mode_of_occurrence | texture | color | alteration | sample_description | associated_minerals | sample_preparation | analytical_method | instrument_type_model | laboratory_location/if reported | operating_conditions/if reported | standards_used/if reported | ag_ppm | ag_detection_limit | al_ppm | al_detection_limit | as_ppm | as_detection_limit | au_ppm | au_detection_limit | b_ppm | b_detection_limit | ba_ppm | ba_detection_limit | be_ppm | be_detection_limit | bi_ppm | bi_detection_limit | br_ppm | br_detection_limit | ca_ppm | ca_detection_limit | cd_ppm | cd_detection_limit | ce_ppm | ce_detection_limit | cl_ppm | cl_detection_limit | co_ppm | co_detection_limit | cr_ppm | cr_detection_limit | cs_ppm | cs_detection_limit | cu_ppm | cu_detection_limit | dy_ppm | dy_detection_limit | er_ppm | er_detection_limit | eu_ppm | eu_detection_limit | f_ppm | f_detection_limit | fe_ppm | fe_detection_limit | ga_ppm | ga_detection_limit | gd_ppm | gd_detection_limit | ge_ppm | ge_detection_limit | hf_ppm | hf_detection_limit | hg_ppm | hg_detection_limit | ho_ppm | ho_detection_limit | in_ppm | in_detection_limit | ir_ppm | ir_detection_limit | k_ppm | k_detection_limit | la_ppm | la_detection_limit | li_ppm | li_detection_limit | lu_ppm | lu_detection_limit | mg_ppm | mg_detection_limit | mn_ppm | mn_detection_limit | mo_ppm | mo_detection_limit | na_ppm | na_detection_limit | nb_ppm | nb_detection_limit | nd_ppm | nd_detection_limit | ni_ppm | ni_detection_limit | os_ppm | os_detection_limit | p_ppm | p_detection_limit | pb_ppm | pb_detection_limit | pd_ppm | pd_detection_limit | pr_ppm | pr_detection_limit | pt_ppm | pt_detection_limit | rb_ppm | rb_detection_limit | re_ppm | re_detection_limit | rh_ppm | rh_detection_limit | ru_ppm | ru_detection_limit | s_ppm | s_detection_limit | sb_ppm | sb_detection_limit | sc_ppm | sc_detection_limit | se_ppm | se_detection_limit | si_ppm | si_detection_limit | sm_ppm | sm_detection_limit | sn_ppm | sn_detection_limit | sr_ppm | sr_detection_limit | ta_ppm | ta_detection_limit | tb_ppm | tb_detection_limit | te_ppm | te_detection_limit | th_ppm | th_detection_limit | ti_ppm | ti_detection_limit | tl_ppm | tl_detection_limit | tm_ppm | tm_detection_limit | u_ppm | u_detection_limit | v_ppm | v_detection_limit | w_ppm | w_detection_limit | y_ppm | y_detection_limit | yb_ppm | yb_detection_limit | zn_ppm | zn_detection_limit | zr_ppm | zr_detection_limit | analysis_datetime | publication_date | sample_source | submitter | country | state | deposit_longitude_wgs84 | deposit_latitude_wgs84 | sample_longitude_wgs84 | sample_latitude_wgs84 | sample_easting | sample_northing | sample_utm_zone | sample_location_description | location_source | location_accuracy | comments | last_update
| Banbianjie | BBJ | Basin hydrothermal | Mississippi Valley-type (MVT) | MVT zinc-lead | Zn, Ge | Pb | Zn, Ge, Pb | An et al., 2022; Luo et al., 2022 |  | BBJ-1 | BBJ-1-spot1 | underground mine |  |  |  |  | ore material | drill core | drill core | mineral separate | [5 empty] | mineralisation | Zn-Ge-Pb-S nanoparticles in sphalerite |  |  | sphalerite | Sp1a, Sp1b, Sp2 | nanoparticles hosted in sphalerite | colloform, oscillatory zoning |  |  |  | pyrite, marcasite, galena, dolomite | Forty-five thin sections were studied; samples collected from underground galleries and drill cores | LA-ICPMS, TEM | i CAP RQ ICP-MS instrument equipped with a NWR ablation system (λ = 193 nm) | Guangzhou Tuoyan Analytical Technology Co., Ltd., Guangzhou, China | a frequency of 8 Hz and a laser spot size of 30 μm; background measurement 50 s, sample ablation 40 s. For LA-ICP-MS mapping: fluence of 1.5 J/cm2, repetition rate of 40 Hz, washout time of 20 s; spot sizes of 15 μm (Sp1b) and 20 μm (Sp2) | NIST610, GSE-2G, and MASS-1 (external standards); 66Zn (Zn = 650,000 ppm) as internal standard | 2.11 |  |  |  | 0.32 | [15 empty] | 472 | [11 empty] | 1.67 | [9 empty] | 9774 |  | 3.43 |  |  |  | 648.71 |  |  |  | 21.5 |  |  |  | 0.262 | [13 empty] | 41.3 | [15 empty] | 1287 | [17 empty] | 0.05 | [9 empty] | 7.86 | [13 empty] | 33.08 | [18 empty] | 2024 | Guotao Sun et al., Germanium-rich nanoparticles in sphalerite, Geological Society of America Bulletin, v. 136, no. 7/8, pp. 2891–2903 |  | CHN | Guizhou / Southwest China
| Banbianjie | BBJ | Basin hydrothermal | Mississippi Valley-type (MVT) | MVT zinc-lead | Zn, Ge | Pb | Zn, Ge, Pb | An et al., 2022; Luo et al., 2022 |  | BBJ-1 | BBJ-1-spot2 | underground mine |  |  |  |  | ore material | drill core | drill core | mineral separate | [5 empty] | mineralisation | Zn-Ge-Pb-S nanoparticles in sphalerite |  |  | sphalerite | Sp1a, Sp1b, Sp2 | nanoparticles hosted in sphalerite | colloform, oscillatory zoning |  |  |  | pyrite, marcasite, galena, dolomite | Forty-five thin sections were studied; samples collected from underground galleries and drill cores | LA-ICPMS, TEM | i CAP RQ ICP-MS instrument equipped with a NWR ablation system (λ = 193 nm) | Guangzhou Tuoyan Analytical Technology Co., Ltd., Guangzhou, China | a frequency of 8 Hz and a laser spot size of 30 μm; background measurement 50 s, sample ablation 40 s. For LA-ICP-MS mapping: fluence of 1.5 J/cm2, repetition rate of 40 Hz, washout time of 20 s; spot sizes of 15 μm (Sp1b) and 20 μm (Sp2) | NIST610, GSE-2G, and MASS-1 (external standards); 66Zn (Zn = 650,000 ppm) as internal standard | 1.89 |  |  |  | 0.48 | [15 empty] | 476.5 | [11 empty] | 1.89 | [9 empty] | 8333 |  | 1.66 |  |  |  | 578.76 |  |  |  | 18.56 |  |  |  | 0.001 | [13 empty] | 34.71 | [15 empty] | 985.8 | [17 empty] | 0.15 | [9 empty] | 2.05 | [13 empty] | 28.43 | [18 empty] | 2024 | Guotao Sun et al., Germanium-rich nanoparticles in sphalerite, Geological Society of America Bulletin, v. 136, no. 7/8, pp. 2891–2903 |  | CHN | Guizhou / Southwest China
| Banbianjie | BBJ | Basin hydrothermal | Mississippi Valley-type (MVT) | MVT zinc-lead | Zn, Ge | Pb | Zn, Ge, Pb | An et al., 2022; Luo et al., 2022 |  | BBJ-1 | BBJ-1-spot3 | underground mine |  |  |  |  | ore material | drill core | drill core | mineral separate | [5 empty] | mineralisation | Zn-Ge-Pb-S nanoparticles in sphalerite |  |  | sphalerite | Sp1a, Sp1b, Sp2 | nanoparticles hosted in sphalerite | colloform, oscillatory zoning |  |  |  | pyrite, marcasite, galena, dolomite | Forty-five thin sections were studied; samples collected from underground galleries and drill cores | LA-ICPMS, TEM | i CAP RQ ICP-MS instrument equipped with a NWR ablation system (λ = 193 nm) | Guangzhou Tuoyan Analytical Technology Co., Ltd., Guangzhou, China | a frequency of 8 Hz and a laser spot size of 30 μm; background measurement 50 s, sample ablation 40 s. For LA-ICP-MS mapping: fluence of 1.5 J/cm2, repetition rate of 40 Hz, washout time of 20 s; spot sizes of 15 μm (Sp1b) and 20 μm (Sp2) | NIST610, GSE-2G, and MASS-1 (external standards); 66Zn (Zn = 650,000 ppm) as internal standard | 2.36 |  |  |  | 0.24 | [15 empty] | 484.9 | [11 empty] | 1.82 | [9 empty] | 7799 |  | 1.97 |  |  |  | 683.11 |  |  |  | 22.27 |  |  |  | 0.004 | [13 empty] | 40.72 | [15 empty] | 1199.1 | [17 empty] | 0.24 | [9 empty] | 2.66 | [13 empty] | 36.58 | [18 empty] | 2024 | Guotao Sun et al., Germanium-rich nanoparticles in sphalerite, Geological Society of America Bulletin, v. 136, no. 7/8, pp. 2891–2903 |  | CHN | Guizhou / Southwest China
| Banbianjie | BBJ | Basin hydrothermal | Mississippi Valley-type (MVT) | MVT zinc-lead | Zn, Ge | Pb | Zn, Ge, Pb | An et al., 2022; Luo et al., 2022 |  | BBJ-1 | BBJ-1-spot4 | underground mine |  |  |  |  | ore material | drill core | drill core | mineral separate | [5 empty] | mineralisation | Zn-Ge-Pb-S nanoparticles in sphalerite |  |  | sphalerite | Sp1a, Sp1b, Sp2 | nanoparticles hosted in sphalerite | colloform, oscillatory zoning |  |  |  | pyrite, marcasite, galena, dolomite | Forty-five thin sections were studied; samples collected from underground galleries and drill cores | LA-ICPMS, TEM | i CAP RQ ICP-MS instrument equipped with a NWR ablation system (λ = 193 nm) | Guangzhou Tuoyan Analytical Technology Co., Ltd., Guangzhou, China | a frequency of 8 Hz and a laser spot size of 30 μm; background measurement 50 s, sample ablation 40 s. For LA-ICP-MS mapping: fluence of 1.5 J/cm2, repetition rate of 40 Hz, washout time of 20 s; spot sizes of 15 μm (Sp1b) and 20 μm (Sp2) | NIST610, GSE-2G, and MASS-1 (external standards); 66Zn (Zn = 650,000 ppm) as internal standard | 3.3 |  |  |  | 2.26 | [15 empty] | 617.1 | [11 empty] | 1.41 | [9 empty] | 12355 |  | 23.1 |  |  |  | 1093.13 |  |  |  | 26.4 |  |  |  | 8.023 | [13 empty] | 72.87 | [15 empty] | 2942.4 | [17 empty] | 0.53 | [9 empty] | 23.63 | [13 empty] | 68.44 | [18 empty] | 2024 | Guotao Sun et al., Germanium-rich nanoparticles in sphalerite, Geological Society of America Bulletin, v. 136, no. 7/8, pp. 2891–2903 |  | CHN | Guizhou / Southwest China
| Banbianjie | BBJ | Basin hydrothermal | Mississippi Valley-type (MVT) | MVT zinc-lead | Zn, Ge | Pb | Zn, Ge, Pb | An et al., 2022; Luo et al., 2022 |  | BBJ-1 | BBJ-1-spot5 | underground mine |  |  |  |  | ore material | drill core | drill core | mineral separate | [5 empty] | mineralisation | Zn-Ge-Pb-S nanoparticles in sphalerite |  |  | sphalerite | Sp1a, Sp1b, Sp2 | nanoparticles hosted in sphalerite | colloform, oscillatory zoning |  |  |  | pyrite, marcasite, galena, dolomite | Forty-five thin sections were studied; samples collected from underground galleries and drill cores | LA-ICPMS, TEM | i CAP RQ ICP-MS instrument equipped with a NWR ablation system (λ = 193 nm) | Guangzhou Tuoyan Analytical Technology Co., Ltd., Guangzhou, China | a frequency of 8 Hz and a laser spot size of 30 μm; background measurement 50 s, sample ablation 40 s. For LA-ICP-MS mapping: fluence of 1.5 J/cm2, repetition rate of 40 Hz, washout time of 20 s; spot sizes of 15 μm (Sp1b) and 20 μm (Sp2) | NIST610, GSE-2G, and MASS-1 (external standards); 66Zn (Zn = 650,000 ppm) as internal standard | 2.41 |  |  |  | 0.72 | [15 empty] | 248.3 | [11 empty] | 0.31 | [9 empty] | 9047 |  | 7.41 |  |  |  | 1552.88 |  |  |  | 19.24 |  |  |  | 1.106 | [13 empty] | 132.83 | [15 empty] | 6474 | [17 empty] | 0.11 | [9 empty] | 6.49 | [13 empty] | 95.05 | [18 empty] | 2024 | Guotao Sun et al., Germanium-rich nanoparticles in sphalerite, Geological Society of America Bulletin, v. 136, no. 7/8, pp. 2891–2903 |  | CHN | Guizhou / Southwest China
| Banbianjie | BBJ | Basin hydrothermal | Mississippi Valley-type (MVT) | MVT zinc-lead | Zn, Ge | Pb | Zn, Ge, Pb | An et al., 2022; Luo et al., 2022 |  | BBJ-1 | BBJ-1-spot6 | underground mine |  |  |  |  | ore material | drill core | drill core | mineral separate | [5 empty] | mineralisation | Zn-Ge-Pb-S nanoparticles in sphalerite |  |  | sphalerite | Sp1a, Sp1b, Sp2 | nanoparticles hosted in sphalerite | colloform, oscillatory zoning |  |  |  | pyrite, marcasite, galena, dolomite | Forty-five thin sections were studied; samples collected from underground galleries and drill cores | LA-ICPMS, TEM | i CAP RQ ICP-MS instrument equipped with a NWR ablation system (λ = 193 nm) | Guangzhou Tuoyan Analytical Technology Co., Ltd., Guangzhou, China | a frequency of 8 Hz and a laser spot size of 30 μm; background measurement 50 s, sample ablation 40 s. For LA-ICP-MS mapping: fluence of 1.5 J/cm2, repetition rate of 40 Hz, washout time of 20 s; spot sizes of 15 μm (Sp1b) and 20 μm (Sp2) | NIST610, GSE-2G, and MASS-1 (external standards); 66Zn (Zn = 650,000 ppm) as internal standard | 2.49 |  |  |  | 0.46 | [15 empty] | 406.5 | [11 empty] | 0.36 | [9 empty] | 12624 |  | 11.21 |  |  |  | 703.1 |  |  |  | 22.34 |  |  |  | 4.27 | [13 empty] | 50.65 | [15 empty] | 1478.7 | [17 empty] | 0.19 | [9 empty] | 13.77 | [13 empty] | 40.03 | [18 empty] | 2024 | Guotao Sun et al., Germanium-rich nanoparticles in sphalerite, Geological Society of America Bulletin, v. 136, no. 7/8, pp. 2891–2903 |  | CHN | Guizhou / Southwest China
| Banbianjie | BBJ | Basin hydrothermal | Mississippi Valley-type (MVT) | MVT zinc-lead | Zn, Ge | Pb | Zn, Ge, Pb | An et al., 2022; Luo et al., 2022 |  | BBJ-1 | BBJ-1-spot7 | underground mine |  |  |  |  | ore material | drill core | drill core | mineral separate | [5 empty] | mineralisation | Zn-Ge-Pb-S nanoparticles in sphalerite |  |  | sphalerite | Sp1a, Sp1b, Sp2 | nanoparticles hosted in sphalerite | colloform, oscillatory zoning |  |  |  | pyrite, marcasite, galena, dolomite | Forty-five thin sections were studied; samples collected from underground galleries and drill cores | LA-ICPMS, TEM | i CAP RQ ICP-MS instrument equipped with a NWR ablation system (λ = 193 nm) | Guangzhou Tuoyan Analytical Technology Co., Ltd., Guangzhou, China | a frequency of 8 Hz and a laser spot size of 30 μm; background measurement 50 s, sample ablation 40 s. For LA-ICP-MS mapping: fluence of 1.5 J/cm2, repetition rate of 40 Hz, washout time of 20 s; spot sizes of 15 μm (Sp1b) and 20 μm (Sp2) | NIST610, GSE-2G, and MASS-1 (external standards); 66Zn (Zn = 650,000 ppm) as internal standard | 3.4 |  |  |  | 0.57 | [15 empty] | 606.5 | [11 empty] | 0.33 | [9 empty] | 8900 |  | 12.22 |  |  |  | 571.45 |  |  |  | 27.65 |  |  |  | 2.979 | [13 empty] | 48.8 | [15 empty] | 1237.1 | [17 empty] | 0.28 | [9 empty] | 18.06 | [13 empty] | 33.65 | [18 empty] | 2024 | Guotao Sun et al., Germanium-rich nanoparticles in sphalerite, Geological Society of America Bulletin, v. 136, no. 7/8, pp. 2891–2903 |  | CHN | Guizhou / Southwest China
| Banbianjie | BBJ | Basin hydrothermal | Mississippi Valley-type (MVT) | MVT zinc-lead | Zn, Ge | Pb | Zn, Ge, Pb | An et al., 2022; Luo et al., 2022 |  | BBJ-1 | BBJ-1-spot8 | underground mine |  |  |  |  | ore material | drill core | drill core | mineral separate | [5 empty] | mineralisation | Zn-Ge-Pb-S nanoparticles in sphalerite |  |  | sphalerite | Sp1a, Sp1b, Sp2 | nanoparticles hosted in sphalerite | colloform, oscillatory zoning |  |  |  | pyrite, marcasite, galena, dolomite | Forty-five thin sections were studied; samples collected from underground galleries and drill cores | LA-ICPMS, TEM | i CAP RQ ICP-MS instrument equipped with a NWR ablation system (λ = 193 nm) | Guangzhou Tuoyan Analytical Technology Co., Ltd., Guangzhou, China | a frequency of 8 Hz and a laser spot size of 30 μm; background measurement 50 s, sample ablation 40 s. For LA-ICP-MS mapping: fluence of 1.5 J/cm2, repetition rate of 40 Hz, washout time of 20 s; spot sizes of 15 μm (Sp1b) and 20 μm (Sp2) | NIST610, GSE-2G, and MASS-1 (external standards); 66Zn (Zn = 650,000 ppm) as internal standard | 3.52 |  |  |  | 0.64 | [15 empty] | 739.9 | [11 empty] | 0.39 | [9 empty] | 6873 |  | 17.05 |  |  |  | 577.31 |  |  |  | 26.77 |  |  |  | 3.121 | [13 empty] | 56.33 | [15 empty] | 1585.5 | [17 empty] | 0.26 | [9 empty] | 18.94 | [13 empty] | 38.05 | [18 empty] | 2024 | Guotao Sun et al., Germanium-rich nanoparticles in sphalerite, Geological Society of America Bulletin, v. 136, no. 7/8, pp. 2891–2903 |  | CHN | Guizhou / Southwest China
| Banbianjie | BBJ | Basin hydrothermal | Mississippi Valley-type (MVT) | MVT zinc-lead | Zn, Ge | Pb | Zn, Ge, Pb | An et al., 2022; Luo et al., 2022 |  | BBJ-1 | BBJ-1-spot9 | underground mine |  |  |  |  | ore material | drill core | drill core | mineral separate | [5 empty] | mineralisation | Zn-Ge-Pb-S nanoparticles in sphalerite |  |  | sphalerite | Sp1a, Sp1b, Sp2 | nanoparticles hosted in sphalerite | colloform, oscillatory zoning |  |  |  | pyrite, marcasite, galena, dolomite | Forty-five thin sections were studied; samples collected from underground galleries and drill cores | LA-ICPMS, TEM | i CAP RQ ICP-MS instrument equipped with a NWR ablation system (λ = 193 nm) | Guangzhou Tuoyan Analytical Technology Co., Ltd., Guangzhou, China | a frequency of 8 Hz and a laser spot size of 30 μm; background measurement 50 s, sample ablation 40 s. For LA-ICP-MS mapping: fluence of 1.5 J/cm2, repetition rate of 40 Hz, washout time of 20 s; spot sizes of 15 μm (Sp1b) and 20 μm (Sp2) | NIST610, GSE-2G, and MASS-1 (external standards); 66Zn (Zn = 650,000 ppm) as internal standard | 0.54 |  |  |  | 0.07 | [15 empty] | 1970.4 | [11 empty] | 2.86 | [9 empty] | 2216 |  | 47.69 |  |  |  | 320.82 |  |  |  | 3.22 |  |  |  | 0.073 | [13 empty] | 18.21 | [15 empty] | 1127 | [17 empty] | 0.01 | [9 empty] | 0.55 | [13 empty] | 11.91 | [18 empty] | 2024 | Guotao Sun et al., Germanium-rich nanoparticles in sphalerite, Geological Society of America Bulletin, v. 136, no. 7/8, pp. 2891–2903 |  | CHN | Guizhou / Southwest China
| Banbianjie | BBJ | Basin hydrothermal | Mississippi Valley-type (MVT) | MVT zinc-lead | Zn, Ge | Pb | Zn, Ge, Pb | An et al., 2022; Luo et al., 2022 |  | BBJ-1 | BBJ-1-spot10 | underground mine |  |  |  |  | ore material | drill core | drill core | mineral separate | [5 empty] | mineralisation | Zn-Ge-Pb-S nanoparticles in sphalerite |  |  | sphalerite | Sp1a, Sp1b, Sp2 | nanoparticles hosted in sphalerite | colloform, oscillatory zoning |  |  |  | pyrite, marcasite, galena, dolomite | Forty-five thin sections were studied; samples collected from underground galleries and drill cores | LA-ICPMS, TEM | i CAP RQ ICP-MS instrument equipped with a NWR ablation system (λ = 193 nm) | Guangzhou Tuoyan Analytical Technology Co., Ltd., Guangzhou, China | a frequency of 8 Hz and a laser spot size of 30 μm; background measurement 50 s, sample ablation 40 s. For LA-ICP-MS mapping: fluence of 1.5 J/cm2, repetition rate of 40 Hz, washout time of 20 s; spot sizes of 15 μm (Sp1b) and 20 μm (Sp2) | NIST610, GSE-2G, and MASS-1 (external standards); 66Zn (Zn = 650,000 ppm) as internal standard | 1.7 |  |  |  | 0.28 | [15 empty] | 621.2 | [11 empty] | 0.57 | [9 empty] | 7833 |  | 7.72 |  |  |  | 442.73 |  |  |  | 11.72 |  |  |  | 0.846 | [13 empty] | 37.72 | [15 empty] | 1201.7 | [17 empty] | 0.01 | [9 empty] | 6.55 | [13 empty] | 30.09 | [18 empty] | 2024 | Guotao Sun et al., Germanium-rich nanoparticles in sphalerite, Geological Society of America Bulletin, v. 136, no. 7/8, pp. 2891–2903 |  | CHN | Guizhou / Southwest China
| Banbianjie | BBJ | Basin hydrothermal | Mississippi Valley-type (MVT) | MVT zinc-lead | Zn, Ge | Pb | Zn, Ge, Pb | An et al., 2022; Luo et al., 2022 |  | BBJ-1 | BBJ-1-spot11 | underground mine |  |  |  |  | ore material | drill core | drill core | mineral separate | [5 empty] | mineralisation | Zn-Ge-Pb-S nanoparticles in sphalerite |  |  | sphalerite | Sp1a, Sp1b, Sp2 | nanoparticles hosted in sphalerite | colloform, oscillatory zoning |  |  |  | pyrite, marcasite, galena, dolomite | Forty-five thin sections were studied; samples collected from underground galleries and drill cores | LA-ICPMS, TEM | i CAP RQ ICP-MS instrument equipped with a NWR ablation system (λ = 193 nm) | Guangzhou Tuoyan Analytical Technology Co., Ltd., Guangzhou, China | a frequency of 8 Hz and a laser spot size of 30 μm; background measurement 50 s, sample ablation 40 s. For LA-ICP-MS mapping: fluence of 1.5 J/cm2, repetition rate of 40 Hz, washout time of 20 s; spot sizes of 15 μm (Sp1b) and 20 μm (Sp2) | NIST610, GSE-2G, and MASS-1 (external standards); 66Zn (Zn = 650,000 ppm) as internal standard | 1.61 |  |  |  | 0.22 | [15 empty] | 1050.9 | [11 empty] | 0.45 | [9 empty] | 5136 |  | 14.71 |  |  |  | 235.66 |  |  |  | 10.31 |  |  |  | 0.004 | [13 empty] | 23.1 | [15 empty] | 729.8 | [17 empty] | 0.01 | [9 empty] | 0.96 | [13 empty] | 16.15 | [18 empty] | 2024 | Guotao Sun et al., Germanium-rich nanoparticles in sphalerite, Geological Society of America Bulletin, v. 136, no. 7/8, pp. 2891–2903 |  | CHN | Guizhou / Southwest China
| Banbianjie | BBJ | Basin hydrothermal | Mississippi Valley-type (MVT) | MVT zinc-lead | Zn, Ge | Pb | Zn, Ge, Pb | An et al., 2022; Luo et al., 2022 |  | BBJ-1 | BBJ-1-spot12 | underground mine |  |  |  |  | ore material | drill core | drill core | mineral separate | [5 empty] | mineralisation | Zn-Ge-Pb-S nanoparticles in sphalerite |  |  | sphalerite | Sp1a, Sp1b, Sp2 | nanoparticles hosted in sphalerite | colloform, oscillatory zoning |  |  |  | pyrite, marcasite, galena, dolomite | Forty-five thin sections were studied; samples collected from underground galleries and drill cores | LA-ICPMS, TEM | i CAP RQ ICP-MS instrument equipped with a NWR ablation system (λ = 193 nm) | Guangzhou Tuoyan Analytical Technology Co., Ltd., Guangzhou, China | a frequency of 8 Hz and a laser spot size of 30 μm; background measurement 50 s, sample ablation 40 s. For LA-ICP-MS mapping: fluence of 1.5 J/cm2, repetition rate of 40 Hz, washout time of 20 s; spot sizes of 15 μm (Sp1b) and 20 μm (Sp2) | NIST610, GSE-2G, and MASS-1 (external standards); 66Zn (Zn = 650,000 ppm) as internal standard | 0.83 |  |  |  | 0.16 | [15 empty] | 406.2 | [11 empty] | 0.32 | [9 empty] | 7913 |  | 7.04 |  |  |  | 341.17 |  |  |  | 7.26 |  |  |  | 0.984 | [13 empty] | 20.56 | [15 empty] | 725.8 | [17 empty] | 0.01 | [9 empty] | 3.97 | [13 empty] | 21.52 | [18 empty] | 2024 | Guotao Sun et al., Germanium-rich nanoparticles in sphalerite, Geological Society of America Bulletin, v. 136, no. 7/8, pp. 2891–2903 |  | CHN | Guizhou / Southwest China
| Banbianjie | BBJ | Basin hydrothermal | Mississippi Valley-type (MVT) | MVT zinc-lead | Zn, Ge | Pb | Zn, Ge, Pb | An et al., 2022; Luo et al., 2022 |  | BBJ-1 | BBJ-1-spot13 | underground mine |  |  |  |  | ore material | drill core | drill core | mineral separate | [5 empty] | mineralisation | Zn-Ge-Pb-S nanoparticles in sphalerite |  |  | sphalerite | Sp1a, Sp1b, Sp2 | nanoparticles hosted in sphalerite | colloform, oscillatory zoning |  |  |  | pyrite, marcasite, galena, dolomite | Forty-five thin sections were studied; samples collected from underground galleries and drill cores | LA-ICPMS, TEM | i CAP RQ ICP-MS instrument equipped with a NWR ablation system (λ = 193 nm) | Guangzhou Tuoyan Analytical Technology Co., Ltd., Guangzhou, China | a frequency of 8 Hz and a laser spot size of 30 μm; background measurement 50 s, sample ablation 40 s. For LA-ICP-MS mapping: fluence of 1.5 J/cm2, repetition rate of 40 Hz, washout time of 20 s; spot sizes of 15 μm (Sp1b) and 20 μm (Sp2) | NIST610, GSE-2G, and MASS-1 (external standards); 66Zn (Zn = 650,000 ppm) as internal standard | 0.3 |  |  |  | 0.08 | [15 empty] | 617.7 | [11 empty] | 0.4 | [9 empty] | 2254 |  | 2.27 |  |  |  | 288.56 |  |  |  | 2.11 |  |  |  | 0.004 | [13 empty] | 21.63 | [15 empty] | 920.2 | [17 empty] | 0.01 | [9 empty] | 0.11 | [13 empty] | 11.62 | [18 empty] | 2024 | Guotao Sun et al., Germanium-rich nanoparticles in sphalerite, Geological Society of America Bulletin, v. 136, no. 7/8, pp. 2891–2903 |  | CHN | Guizhou / Southwest China
| Banbianjie | BBJ | Basin hydrothermal | Mississippi Valley-type (MVT) | MVT zinc-lead | Zn, Ge | Pb | Zn, Ge, Pb | An et al., 2022; Luo et al., 2022 |  | BBJ-1 | BBJ-1-spot14 | underground mine |  |  |  |  | ore material | drill core | drill core | mineral separate | [5 empty] | mineralisation | Zn-Ge-Pb-S nanoparticles in sphalerite |  |  | sphalerite | Sp1a, Sp1b, Sp2 | nanoparticles hosted in sphalerite | colloform, oscillatory zoning |  |  |  | pyrite, marcasite, galena, dolomite | Forty-five thin sections were studied; samples collected from underground galleries and drill cores | LA-ICPMS, TEM | i CAP RQ ICP-MS instrument equipped with a NWR ablation system (λ = 193 nm) | Guangzhou Tuoyan Analytical Technology Co., Ltd., Guangzhou, China | a frequency of 8 Hz and a laser spot size of 30 μm; background measurement 50 s, sample ablation 40 s. For LA-ICP-MS mapping: fluence of 1.5 J/cm2, repetition rate of 40 Hz, washout time of 20 s; spot sizes of 15 μm (Sp1b) and 20 μm (Sp2) | NIST610, GSE-2G, and MASS-1 (external standards); 66Zn (Zn = 650,000 ppm) as internal standard | 1.64 |  |  |  | 0.29 | [15 empty] | 481.7 | [11 empty] | 0.84 | [9 empty] | 9870 |  | 4.52 |  |  |  | 446.83 |  |  |  | 15.3 |  |  |  | 0.237 | [13 empty] | 52.6 | [15 empty] | 1379.7 | [17 empty] | 0.02 | [9 empty] | 6.54 | [13 empty] | 27.39 | [18 empty] | 2024 | Guotao Sun et al., Germanium-rich nanoparticles in sphalerite, Geological Society of America Bulletin, v. 136, no. 7/8, pp. 2891–2903 |  | CHN | Guizhou / Southwest China
| Banbianjie | BBJ | Basin hydrothermal | Mississippi Valley-type (MVT) | MVT zinc-lead | Zn, Ge | Pb | Zn, Ge, Pb | An et al., 2022; Luo et al., 2022 |  | BBJ-5 | BBJ-5-spot1 | underground mine |  |  |  |  | ore material | drill core | drill core | mineral separate | [5 empty] | mineralisation | Zn-Ge-Pb-S nanoparticles in sphalerite |  |  | sphalerite | Sp1a, Sp1b, Sp2 | nanoparticles hosted in sphalerite | colloform, oscillatory zoning |  |  |  | pyrite, marcasite, galena, dolomite | Forty-five thin sections were studied; samples collected from underground galleries and drill cores | LA-ICPMS, TEM | i CAP RQ ICP-MS instrument equipped with a NWR ablation system (λ = 193 nm) | Guangzhou Tuoyan Analytical Technology Co., Ltd., Guangzhou, China | a frequency of 8 Hz and a laser spot size of 30 μm; background measurement 50 s, sample ablation 40 s. For LA-ICP-MS mapping: fluence of 1.5 J/cm2, repetition rate of 40 Hz, washout time of 20 s; spot sizes of 15 μm (Sp1b) and 20 μm (Sp2) | NIST610, GSE-2G, and MASS-1 (external standards); 66Zn (Zn = 650,000 ppm) as internal standard | 1.78 |  |  |  | 0.36 | [15 empty] | 638.6 | [11 empty] | 0.83 | [9 empty] | 8262 |  | 9.87 |  |  |  | 838.23 |  |  |  | 15.31 |  |  |  | 0.431 | [13 empty] | 72.23 | [15 empty] | 3076.4 | [17 empty] | 0.13 | [9 empty] | 5.63 | [13 empty] | 67.18 | [18 empty] | 2024 | Guotao Sun et al., Germanium-rich nanoparticles in sphalerite, Geological Society of America Bulletin, v. 136, no. 7/8, pp. 2891–2903 |  | CHN | Guizhou / Southwest China
| Banbianjie | BBJ | Basin hydrothermal | Mississippi Valley-type (MVT) | MVT zinc-lead | Zn, Ge | Pb | Zn, Ge, Pb | An et al., 2022; Luo et al., 2022 |  | BBJ-5 | BBJ-5-spot2 | underground mine |  |  |  |  | ore material | drill core | drill core | mineral separate | [5 empty] | mineralisation | Zn-Ge-Pb-S nanoparticles in sphalerite |  |  | sphalerite | Sp1a, Sp1b, Sp2 | nanoparticles hosted in sphalerite | colloform, oscillatory zoning |  |  |  | pyrite, marcasite, galena, dolomite | Forty-five thin sections were studied; samples collected from underground galleries and drill cores | LA-ICPMS, TEM | i CAP RQ ICP-MS instrument equipped with a NWR ablation system (λ = 193 nm) | Guangzhou Tuoyan Analytical Technology Co., Ltd., Guangzhou, China | a frequency of 8 Hz and a laser spot size of 30 μm; background measurement 50 s, sample ablation 40 s. For LA-ICP-MS mapping: fluence of 1.5 J/cm2, repetition rate of 40 Hz, washout time of 20 s; spot sizes of 15 μm (Sp1b) and 20 μm (Sp2) | NIST610, GSE-2G, and MASS-1 (external standards); 66Zn (Zn = 650,000 ppm) as internal standard | 2.11 |  |  |  | 0.95 | [15 empty] | 75.8 | [11 empty] | 0.29 | [9 empty] | 9751 |  | 2.58 |  |  |  | 1104.99 |  |  |  | 13.53 |  |  |  | 0.169 | [13 empty] | 96.46 | [15 empty] | 6578.6 | [17 empty] | 0.3 | [9 empty] | 1.84 | [13 empty] | 89.31 | [18 empty] | 2024 | Guotao Sun et al., Germanium-rich nanoparticles in sphalerite, Geological Society of America Bulletin, v. 136, no. 7/8, pp. 2891–2903 |  | CHN | Guizhou / Southwest China
| Banbianjie | BBJ | Basin hydrothermal | Mississippi Valley-type (MVT) | MVT zinc-lead | Zn, Ge | Pb | Zn, Ge, Pb | An et al., 2022; Luo et al., 2022 |  | BBJ-5 | BBJ-5-spot3 | underground mine |  |  |  |  | ore material | drill core | drill core | mineral separate | [5 empty] | mineralisation | Zn-Ge-Pb-S nanoparticles in sphalerite |  |  | sphalerite | Sp1a, Sp1b, Sp2 | nanoparticles hosted in sphalerite | colloform, oscillatory zoning |  |  |  | pyrite, marcasite, galena, dolomite | Forty-five thin sections were studied; samples collected from underground galleries and drill cores | LA-ICPMS, TEM | i CAP RQ ICP-MS instrument equipped with a NWR ablation system (λ = 193 nm) | Guangzhou Tuoyan Analytical Technology Co., Ltd., Guangzhou, China | a frequency of 8 Hz and a laser spot size of 30 μm; background measurement 50 s, sample ablation 40 s. For LA-ICP-MS mapping: fluence of 1.5 J/cm2, repetition rate of 40 Hz, washout time of 20 s; spot sizes of 15 μm (Sp1b) and 20 μm (Sp2) | NIST610, GSE-2G, and MASS-1 (external standards); 66Zn (Zn = 650,000 ppm) as internal standard | 2.3 |  |  |  | 0.93 | [15 empty] | 58.7 | [11 empty] | 0.51 | [9 empty] | 11366 |  | 3.94 |  |  |  | 946.23 |  |  |  | 15.98 |  |  |  | 0.5 | [13 empty] | 77.91 | [15 empty] | 3600.2 | [17 empty] | 0.27 | [9 empty] | 2.96 | [13 empty] | 82.89 | [18 empty] | 2024 | Guotao Sun et al., Germanium-rich nanoparticles in sphalerite, Geological Society of America Bulletin, v. 136, no. 7/8, pp. 2891–2903 |  | CHN | Guizhou / Southwest China
| Banbianjie | BBJ | Basin hydrothermal | Mississippi Valley-type (MVT) | MVT zinc-lead | Zn, Ge | Pb | Zn, Ge, Pb | An et al., 2022; Luo et al., 2022 |  | BBJ-5 | BBJ-5-spot4 | underground mine |  |  |  |  | ore material | drill core | drill core | mineral separate | [5 empty] | mineralisation | Zn-Ge-Pb-S nanoparticles in sphalerite |  |  | sphalerite | Sp1a, Sp1b, Sp2 | nanoparticles hosted in sphalerite | colloform, oscillatory zoning |  |  |  | pyrite, marcasite, galena, dolomite | Forty-five thin sections were studied; samples collected from underground galleries and drill cores | LA-ICPMS, TEM | i CAP RQ ICP-MS instrument equipped with a NWR ablation system (λ = 193 nm) | Guangzhou Tuoyan Analytical Technology Co., Ltd., Guangzhou, China | a frequency of 8 Hz and a laser spot size of 30 μm; background measurement 50 s, sample ablation 40 s. For LA-ICP-MS mapping: fluence of 1.5 J/cm2, repetition rate of 40 Hz, washout time of 20 s; spot sizes of 15 μm (Sp1b) and 20 μm (Sp2) | NIST610, GSE-2G, and MASS-1 (external standards); 66Zn (Zn = 650,000 ppm) as internal standard | 2.35 |  |  |  | 1.5 | [15 empty] | 228.4 | [11 empty] | 0.49 | [9 empty] | 12274 |  | 5.89 |  |  |  | 1079.13 |  |  |  | 17.53 |  |  |  | 0.853 | [13 empty] | 86.49 | [15 empty] | 4052 | [17 empty] | 0.31 | [9 empty] | 4.42 | [13 empty] | 86.14 | [18 empty] | 2024 | Guotao Sun et al., Germanium-rich nanoparticles in sphalerite, Geological Society of America Bulletin, v. 136, no. 7/8, pp. 2891–2903 |  | CHN | Guizhou / Southwest China
| Banbianjie | BBJ | Basin hydrothermal | Mississippi Valley-type (MVT) | MVT zinc-lead | Zn, Ge | Pb | Zn, Ge, Pb | An et al., 2022; Luo et al., 2022 |  | BBJ-5 | BBJ-5-spot5 | underground mine |  |  |  |  | ore material | drill core | drill core | mineral separate | [5 empty] | mineralisation | Zn-Ge-Pb-S nanoparticles in sphalerite |  |  | sphalerite | Sp1a, Sp1b, Sp2 | nanoparticles hosted in sphalerite | colloform, oscillatory zoning |  |  |  | pyrite, marcasite, galena, dolomite | Forty-five thin sections were studied; samples collected from underground galleries and drill cores | LA-ICPMS, TEM | i CAP RQ ICP-MS instrument equipped with a NWR ablation system (λ = 193 nm) | Guangzhou Tuoyan Analytical Technology Co., Ltd., Guangzhou, China | a frequency of 8 Hz and a laser spot size of 30 μm; background measurement 50 s, sample ablation 40 s. For LA-ICP-MS mapping: fluence of 1.5 J/cm2, repetition rate of 40 Hz, washout time of 20 s; spot sizes of 15 μm (Sp1b) and 20 μm (Sp2) | NIST610, GSE-2G, and MASS-1 (external standards); 66Zn (Zn = 650,000 ppm) as internal standard | 2.11 |  |  |  | 1.26 | [15 empty] | 249 | [11 empty] | 0.4 | [9 empty] | 7515 |  | 6.67 |  |  |  | 1374.23 |  |  |  | 14.69 |  |  |  | 1.595 | [13 empty] | 94.68 | [15 empty] | 5130.6 | [17 empty] | 0.12 | [9 empty] | 6.22 | [13 empty] | 102.26 | [18 empty] | 2024 | Guotao Sun et al., Germanium-rich nanoparticles in sphalerite, Geological Society of America Bulletin, v. 136, no. 7/8, pp. 2891–2903 |  | CHN | Guizhou / Southwest China
| Banbianjie | BBJ | Basin hydrothermal | Mississippi Valley-type (MVT) | MVT zinc-lead | Zn, Ge | Pb | Zn, Ge, Pb | An et al., 2022; Luo et al., 2022 |  | BBJ-5 | BBJ-5-spot6 | underground mine |  |  |  |  | ore material | drill core | drill core | mineral separate | [5 empty] | mineralisation | Zn-Ge-Pb-S nanoparticles in sphalerite |  |  | sphalerite | Sp1a, Sp1b, Sp2 | nanoparticles hosted in sphalerite | colloform, oscillatory zoning |  |  |  | pyrite, marcasite, galena, dolomite | Forty-five thin sections were studied; samples collected from underground galleries and drill cores | LA-ICPMS, TEM | i CAP RQ ICP-MS instrument equipped with a NWR ablation system (λ = 193 nm) | Guangzhou Tuoyan Analytical Technology Co., Ltd., Guangzhou, China | a frequency of 8 Hz and a laser spot size of 30 μm; background measurement 50 s, sample ablation 40 s. For LA-ICP-MS mapping: fluence of 1.5 J/cm2, repetition rate of 40 Hz, washout time of 20 s; spot sizes of 15 μm (Sp1b) and 20 μm (Sp2) | NIST610, GSE-2G, and MASS-1 (external standards); 66Zn (Zn = 650,000 ppm) as internal standard | 4.02 |  |  |  | 3.89 | [15 empty] | 508.3 | [11 empty] | 0.67 | [9 empty] | 7982 |  | 6.35 |  |  |  | 988.21 |  |  |  | 27.32 |  |  |  | 1.872 | [13 empty] | 70.72 | [15 empty] | 3971.7 | [17 empty] | 0.84 | [9 empty] | 11.72 | [13 empty] | 67.94 | [18 empty] | 2024 | Guotao Sun et al., Germanium-rich nanoparticles in sphalerite, Geological Society of America Bulletin, v. 136, no. 7/8, pp. 2891–2903 |  | CHN | Guizhou / Southwest China
| Banbianjie | BBJ | Basin hydrothermal | Mississippi Valley-type (MVT) | MVT zinc-lead | Zn, Ge | Pb | Zn, Ge, Pb | An et al., 2022; Luo et al., 2022 |  | BBJ-5 | BBJ-5-spot7 | underground mine |  |  |  |  | ore material | drill core | drill core | mineral separate | [5 empty] | mineralisation | Zn-Ge-Pb-S nanoparticles in sphalerite |  |  | sphalerite | Sp1a, Sp1b, Sp2 | nanoparticles hosted in sphalerite | colloform, oscillatory zoning |  |  |  | pyrite, marcasite, galena, dolomite | Forty-five thin sections were studied; samples collected from underground galleries and drill cores | LA-ICPMS, TEM | i CAP RQ ICP-MS instrument equipped with a NWR ablation system (λ = 193 nm) | Guangzhou Tuoyan Analytical Technology Co., Ltd., Guangzhou, China | a frequency of 8 Hz and a laser spot size of 30 μm; background measurement 50 s, sample ablation 40 s. For LA-ICP-MS mapping: fluence of 1.5 J/cm2, repetition rate of 40 Hz, washout time of 20 s; spot sizes of 15 μm (Sp1b) and 20 μm (Sp2) | NIST610, GSE-2G, and MASS-1 (external standards); 66Zn (Zn = 650,000 ppm) as internal standard | 0.34 |  |  |  | 0.09 | [15 empty] | 2669.5 | [11 empty] | 0.52 | [9 empty] | 2131 |  | 47.65 |  |  |  | 173.51 |  |  |  | 4.44 |  |  |  | 0.167 | [13 empty] | 7.74 | [15 empty] | 243.8 | [17 empty] | 0.19 | [9 empty] | 0.51 | [13 empty] | 7.16 | [18 empty] | 2024 | Guotao Sun et al., Germanium-rich nanoparticles in sphalerite, Geological Society of America Bulletin, v. 136, no. 7/8, pp. 2891–2903 |  | CHN | Guizhou / Southwest China
| Banbianjie | BBJ | Basin hydrothermal | Mississippi Valley-type (MVT) | MVT zinc-lead | Zn, Ge | Pb | Zn, Ge, Pb | An et al., 2022; Luo et al., 2022 |  | BBJ-5 | BBJ-5-spot8 | underground mine |  |  |  |  | ore material | drill core | drill core | mineral separate | [5 empty] | mineralisation | Zn-Ge-Pb-S nanoparticles in sphalerite |  |  | sphalerite | Sp1a, Sp1b, Sp2 | nanoparticles hosted in sphalerite | colloform, oscillatory zoning |  |  |  | pyrite, marcasite, galena, dolomite | Forty-five thin sections were studied; samples collected from underground galleries and drill cores | LA-ICPMS, TEM | i CAP RQ ICP-MS instrument equipped with a NWR ablation system (λ = 193 nm) | Guangzhou Tuoyan Analytical Technology Co., Ltd., Guangzhou, China | a frequency of 8 Hz and a laser spot size of 30 μm; background measurement 50 s, sample ablation 40 s. For LA-ICP-MS mapping: fluence of 1.5 J/cm2, repetition rate of 40 Hz, washout time of 20 s; spot sizes of 15 μm (Sp1b) and 20 μm (Sp2) | NIST610, GSE-2G, and MASS-1 (external standards); 66Zn (Zn = 650,000 ppm) as internal standard | 1.81 |  |  |  | 0.19 | [15 empty] | 650 | [11 empty] | 0.44 | [9 empty] | 6543 |  | 7.68 |  |  |  | 398.52 |  |  |  | 12.77 |  |  |  | 0.005 | [13 empty] | 26.62 | [15 empty] | 672.4 | [17 empty] | 0.29 | [9 empty] | 1.29 | [13 empty] | 20.1 | [18 empty] | 2024 | Guotao Sun et al., Germanium-rich nanoparticles in sphalerite, Geological Society of America Bulletin, v. 136, no. 7/8, pp. 2891–2903 |  | CHN | Guizhou / Southwest China
| Banbianjie | BBJ | Basin hydrothermal | Mississippi Valley-type (MVT) | MVT zinc-lead | Zn, Ge | Pb | Zn, Ge, Pb | An et al., 2022; Luo et al., 2022 |  | BBJ-5 | BBJ-5-spot9 | underground mine |  |  |  |  | ore material | drill core | drill core | mineral separate | [5 empty] | mineralisation | Zn-Ge-Pb-S nanoparticles in sphalerite |  |  | sphalerite | Sp1a, Sp1b, Sp2 | nanoparticles hosted in sphalerite | colloform, oscillatory zoning |  |  |  | pyrite, marcasite, galena, dolomite | Forty-five thin sections were studied; samples collected from underground galleries and drill cores | LA-ICPMS, TEM | i CAP RQ ICP-MS instrument equipped with a NWR ablation system (λ = 193 nm) | Guangzhou Tuoyan Analytical Technology Co., Ltd., Guangzhou, China | a frequency of 8 Hz and a laser spot size of 30 μm; background measurement 50 s, sample ablation 40 s. For LA-ICP-MS mapping: fluence of 1.5 J/cm2, repetition rate of 40 Hz, washout time of 20 s; spot sizes of 15 μm (Sp1b) and 20 μm (Sp2) | NIST610, GSE-2G, and MASS-1 (external standards); 66Zn (Zn = 650,000 ppm) as internal standard | 2.78 |  |  |  | 0.8 | [15 empty] | 512.5 | [11 empty] | 0.87 | [9 empty] | 10896 |  | 16.02 |  |  |  | 878.54 |  |  |  | 26.4 |  |  |  | 5.548 | [13 empty] | 53.78 | [15 empty] | 1883.2 | [17 empty] | 0.5 | [9 empty] | 13.03 | [13 empty] | 49.64 | [18 empty] | 2024 | Guotao Sun et al., Germanium-rich nanoparticles in sphalerite, Geological Society of America Bulletin, v. 136, no. 7/8, pp. 2891–2903 |  | CHN | Guizhou / Southwest China
| Banbianjie | BBJ | Basin hydrothermal | Mississippi Valley-type (MVT) | MVT zinc-lead | Zn, Ge | Pb | Zn, Ge, Pb | An et al., 2022; Luo et al., 2022 |  | BBJ-5 | BBJ-5-spot10 | underground mine |  |  |  |  | ore material | drill core | drill core | mineral separate | [5 empty] | mineralisation | Zn-Ge-Pb-S nanoparticles in sphalerite |  |  | sphalerite | Sp1a, Sp1b, Sp2 | nanoparticles hosted in sphalerite | colloform, oscillatory zoning |  |  |  | pyrite, marcasite, galena, dolomite | Forty-five thin sections were studied; samples collected from underground galleries and drill cores | LA-ICPMS, TEM | i CAP RQ ICP-MS instrument equipped with a NWR ablation system (λ = 193 nm) | Guangzhou Tuoyan Analytical Technology Co., Ltd., Guangzhou, China | a frequency of 8 Hz and a laser spot size of 30 μm; background measurement 50 s, sample ablation 40 s. For LA-ICP-MS mapping: fluence of 1.5 J/cm2, repetition rate of 40 Hz, washout time of 20 s; spot sizes of 15 μm (Sp1b) and 20 μm (Sp2) | NIST610, GSE-2G, and MASS-1 (external standards); 66Zn (Zn = 650,000 ppm) as internal standard | 5.55 |  |  |  | 1 | [15 empty] | 533.7 | [11 empty] | 1.17 | [9 empty] | 9599 |  | 8.69 |  |  |  | 873.34 |  |  |  | 25.97 |  |  |  | 2.59 | [13 empty] | 61.44 | [15 empty] | 1690.6 | [17 empty] | 0.42 | [9 empty] | 7.8 | [13 empty] | 49.43 | [18 empty] | 2024 | Guotao Sun et al., Germanium-rich nanoparticles in sphalerite, Geological Society of America Bulletin, v. 136, no. 7/8, pp. 2891–2903 |  | CHN | Guizhou / Southwest China
| Banbianjie | BBJ | Basin hydrothermal | Mississippi Valley-type (MVT) | MVT zinc-lead | Zn, Ge | Pb | Zn, Ge, Pb | An et al., 2022; Luo et al., 2022 |  | BBJ-5 | BBJ-5-spot11 | underground mine |  |  |  |  | ore material | drill core | drill core | mineral separate | [5 empty] | mineralisation | Zn-Ge-Pb-S nanoparticles in sphalerite |  |  | sphalerite | Sp1a, Sp1b, Sp2 | nanoparticles hosted in sphalerite | colloform, oscillatory zoning |  |  |  | pyrite, marcasite, galena, dolomite | Forty-five thin sections were studied; samples collected from underground galleries and drill cores | LA-ICPMS, TEM | i CAP RQ ICP-MS instrument equipped with a NWR ablation system (λ = 193 nm) | Guangzhou Tuoyan Analytical Technology Co., Ltd., Guangzhou, China | a frequency of 8 Hz and a laser spot size of 30 μm; background measurement 50 s, sample ablation 40 s. For LA-ICP-MS mapping: fluence of 1.5 J/cm2, repetition rate of 40 Hz, washout time of 20 s; spot sizes of 15 μm (Sp1b) and 20 μm (Sp2) | NIST610, GSE-2G, and MASS-1 (external standards); 66Zn (Zn = 650,000 ppm) as internal standard | 2.36 |  |  |  | 0.53 | [15 empty] | 671.5 | [11 empty] | 0.67 | [9 empty] | 5576 |  | 10.07 |  |  |  | 535.96 |  |  |  | 19.46 |  |  |  | 2.403 | [13 empty] | 35.2 | [15 empty] | 1268 | [17 empty] | 0.32 | [9 empty] | 8.38 | [13 empty] | 25.52 | [18 empty] | 2024 | Guotao Sun et al., Germanium-rich nanoparticles in sphalerite, Geological Society of America Bulletin, v. 136, no. 7/8, pp. 2891–2903 |  | CHN | Guizhou / Southwest China
| Banbianjie | BBJ | Basin hydrothermal | Mississippi Valley-type (MVT) | MVT zinc-lead | Zn, Ge | Pb | Zn, Ge, Pb | An et al., 2022; Luo et al., 2022 |  | BBJ-5 | BBJ-5-spot12 | underground mine |  |  |  |  | ore material | drill core | drill core | mineral separate | [5 empty] | mineralisation | Zn-Ge-Pb-S nanoparticles in sphalerite |  |  | sphalerite | Sp1a, Sp1b, Sp2 | nanoparticles hosted in sphalerite | colloform, oscillatory zoning |  |  |  | pyrite, marcasite, galena, dolomite | Forty-five thin sections were studied; samples collected from underground galleries and drill cores | LA-ICPMS, TEM | i CAP RQ ICP-MS instrument equipped with a NWR ablation system (λ = 193 nm) | Guangzhou Tuoyan Analytical Technology Co., Ltd., Guangzhou, China | a frequency of 8 Hz and a laser spot size of 30 μm; background measurement 50 s, sample ablation 40 s. For LA-ICP-MS mapping: fluence of 1.5 J/cm2, repetition rate of 40 Hz, washout time of 20 s; spot sizes of 15 μm (Sp1b) and 20 μm (Sp2) | NIST610, GSE-2G, and MASS-1 (external standards); 66Zn (Zn = 650,000 ppm) as internal standard | 1.21 |  |  |  | 0.08 | [15 empty] | 379.2 | [11 empty] | 0.53 | [9 empty] | 7108 |  | 2.65 |  |  |  | 538.83 |  |  |  | 9.97 |  |  |  | 0.286 | [13 empty] | 47.86 | [15 empty] | 2061.9 | [17 empty] | 0.11 | [9 empty] | 3.91 | [13 empty] | 19.03 | [18 empty] | 2024 | Guotao Sun et al., Germanium-rich nanoparticles in sphalerite, Geological Society of America Bulletin, v. 136, no. 7/8, pp. 2891–2903 |  | CHN | Guizhou / Southwest China
| Banbianjie | BBJ | Basin hydrothermal | Mississippi Valley-type (MVT) | MVT zinc-lead | Zn, Ge | Pb | Zn, Ge, Pb | An et al., 2022; Luo et al., 2022 |  | BBJ-5 | BBJ-5-spot13 | underground mine |  |  |  |  | ore material | drill core | drill core | mineral separate | [5 empty] | mineralisation | Zn-Ge-Pb-S nanoparticles in sphalerite |  |  | sphalerite | Sp1a, Sp1b, Sp2 | nanoparticles hosted in sphalerite | colloform, oscillatory zoning |  |  |  | pyrite, marcasite, galena, dolomite | Forty-five thin sections were studied; samples collected from underground galleries and drill cores | LA-ICPMS, TEM | i CAP RQ ICP-MS instrument equipped with a NWR ablation system (λ = 193 nm) | Guangzhou Tuoyan Analytical Technology Co., Ltd., Guangzhou, China | a frequency of 8 Hz and a laser spot size of 30 μm; background measurement 50 s, sample ablation 40 s. For LA-ICP-MS mapping: fluence of 1.5 J/cm2, repetition rate of 40 Hz, washout time of 20 s; spot sizes of 15 μm (Sp1b) and 20 μm (Sp2) | NIST610, GSE-2G, and MASS-1 (external standards); 66Zn (Zn = 650,000 ppm) as internal standard | 1.37 |  |  |  | 0.17 | [15 empty] | 457.9 | [11 empty] | 0.59 | [9 empty] | 10514 |  | 3.77 |  |  |  | 488.95 |  |  |  | 13.09 |  |  |  | 0.022 | [13 empty] | 33.24 | [15 empty] | 889.9 | [17 empty] | 0.01 | [9 empty] | 3.54 | [13 empty] | 19.37 | [18 empty] | 2024 | Guotao Sun et al., Germanium-rich nanoparticles in sphalerite, Geological Society of America Bulletin, v. 136, no. 7/8, pp. 2891–2903 |  | CHN | Guizhou / Southwest China
| Banbianjie | BBJ | Basin hydrothermal | Mississippi Valley-type (MVT) | MVT zinc-lead | Zn, Ge | Pb | Zn, Ge, Pb | An et al., 2022; Luo et al., 2022 |  | BBJ-5 | BBJ-5-spot14 | underground mine |  |  |  |  | ore material | drill core | drill core | mineral separate | [5 empty] | mineralisation | Zn-Ge-Pb-S nanoparticles in sphalerite |  |  | sphalerite | Sp1a, Sp1b, Sp2 | nanoparticles hosted in sphalerite | colloform, oscillatory zoning |  |  |  | pyrite, marcasite, galena, dolomite | Forty-five thin sections were studied; samples collected from underground galleries and drill cores | LA-ICPMS, TEM | i CAP RQ ICP-MS instrument equipped with a NWR ablation system (λ = 193 nm) | Guangzhou Tuoyan Analytical Technology Co., Ltd., Guangzhou, China | a frequency of 8 Hz and a laser spot size of 30 μm; background measurement 50 s, sample ablation 40 s. For LA-ICP-MS mapping: fluence of 1.5 J/cm2, repetition rate of 40 Hz, washout time of 20 s; spot sizes of 15 μm (Sp1b) and 20 μm (Sp2) | NIST610, GSE-2G, and MASS-1 (external standards); 66Zn (Zn = 650,000 ppm) as internal standard | 2.11 |  |  |  | 0.68 | [15 empty] | 485.8 | [11 empty] | 1.18 | [9 empty] | 12458 |  | 7.45 |  |  |  | 786.13 |  |  |  | 24.02 |  |  |  | 1.473 | [13 empty] | 45.87 | [15 empty] | 1132.4 | [17 empty] | 0.12 | [9 empty] | 10.06 | [13 empty] | 26.33 | [18 empty] | 2024 | Guotao Sun et al., Germanium-rich nanoparticles in sphalerite, Geological Society of America Bulletin, v. 136, no. 7/8, pp. 2891–2903 |  | CHN | Guizhou / Southwest China
| Banbianjie | BBJ | Basin hydrothermal | Mississippi Valley-type (MVT) | MVT zinc-lead | Zn, Ge | Pb | Zn, Ge, Pb | An et al., 2022; Luo et al., 2022 |  | BBJ-5 | BBJ-5-spot15 | underground mine |  |  |  |  | ore material | drill core | drill core | mineral separate | [5 empty] | mineralisation | Zn-Ge-Pb-S nanoparticles in sphalerite |  |  | sphalerite | Sp1a, Sp1b, Sp2 | nanoparticles hosted in sphalerite | colloform, oscillatory zoning |  |  |  | pyrite, marcasite, galena, dolomite | Forty-five thin sections were studied; samples collected from underground galleries and drill cores | LA-ICPMS, TEM | i CAP RQ ICP-MS instrument equipped with a NWR ablation system (λ = 193 nm) | Guangzhou Tuoyan Analytical Technology Co., Ltd., Guangzhou, China | a frequency of 8 Hz and a laser spot size of 30 μm; background measurement 50 s, sample ablation 40 s. For LA-ICP-MS mapping: fluence of 1.5 J/cm2, repetition rate of 40 Hz, washout time of 20 s; spot sizes of 15 μm (Sp1b) and 20 μm (Sp2) | NIST610, GSE-2G, and MASS-1 (external standards); 66Zn (Zn = 650,000 ppm) as internal standard | 3.15 |  |  |  | 6.69 | [15 empty] | 507.1 | [11 empty] | 1.4 | [9 empty] | 33447 |  | 15.37 |  |  |  | 837.9 |  |  |  | 27.37 |  |  |  | 2.196 | [13 empty] | 52.98 | [15 empty] | 1533.5 | [17 empty] | 0.41 | [9 empty] | 12.54 | [13 empty] | 29.03 | [18 empty] | 2024 | Guotao Sun et al., Germanium-rich nanoparticles in sphalerite, Geological Society of America Bulletin, v. 136, no. 7/8, pp. 2891–2903 |  | CHN | Guizhou / Southwest China
| Banbianjie | BBJ | Basin hydrothermal | Mississippi Valley-type (MVT) | MVT zinc-lead | Zn, Ge | Pb | Zn, Ge, Pb | An et al., 2022; Luo et al., 2022 |  | BBJ-5 | BBJ-5-spot16 | underground mine |  |  |  |  | ore material | drill core | drill core | mineral separate | [5 empty] | mineralisation | Zn-Ge-Pb-S nanoparticles in sphalerite |  |  | sphalerite | Sp1a, Sp1b, Sp2 | nanoparticles hosted in sphalerite | colloform, oscillatory zoning |  |  |  | pyrite, marcasite, galena, dolomite | Forty-five thin sections were studied; samples collected from underground galleries and drill cores | LA-ICPMS, TEM | i CAP RQ ICP-MS instrument equipped with a NWR ablation system (λ = 193 nm) | Guangzhou Tuoyan Analytical Technology Co., Ltd., Guangzhou, China | a frequency of 8 Hz and a laser spot size of 30 μm; background measurement 50 s, sample ablation 40 s. For LA-ICP-MS mapping: fluence of 1.5 J/cm2, repetition rate of 40 Hz, washout time of 20 s; spot sizes of 15 μm (Sp1b) and 20 μm (Sp2) | NIST610, GSE-2G, and MASS-1 (external standards); 66Zn (Zn = 650,000 ppm) as internal standard | 2.41 |  |  |  | 0.21 | [15 empty] | 335.1 | [11 empty] | 0.81 | [9 empty] | 11422 |  | 4.6 |  |  |  | 768.8 |  |  |  | 23.96 |  |  |  | 0.079 | [13 empty] | 35.11 | [15 empty] | 871.5 | [17 empty] | 0.01 | [9 empty] | 7.06 | [13 empty] | 29.48 | [18 empty] | 2024 | Guotao Sun et al., Germanium-rich nanoparticles in sphalerite, Geological Society of America Bulletin, v. 136, no. 7/8, pp. 2891–2903 |  | CHN | Guizhou / Southwest China
| Banbianjie | BBJ | Basin hydrothermal | Mississippi Valley-type (MVT) | MVT zinc-lead | Zn, Ge | Pb | Zn, Ge, Pb | An et al., 2022; Luo et al., 2022 |  | BBJ-5 | BBJ-5-spot17 | underground mine |  |  |  |  | ore material | drill core | drill core | mineral separate | [5 empty] | mineralisation | Zn-Ge-Pb-S nanoparticles in sphalerite |  |  | sphalerite | Sp1a, Sp1b, Sp2 | nanoparticles hosted in sphalerite | colloform, oscillatory zoning |  |  |  | pyrite, marcasite, galena, dolomite | Forty-five thin sections were studied; samples collected from underground galleries and drill cores | LA-ICPMS, TEM | i CAP RQ ICP-MS instrument equipped with a NWR ablation system (λ = 193 nm) | Guangzhou Tuoyan Analytical Technology Co., Ltd., Guangzhou, China | a frequency of 8 Hz and a laser spot size of 30 μm; background measurement 50 s, sample ablation 40 s. For LA-ICP-MS mapping: fluence of 1.5 J/cm2, repetition rate of 40 Hz, washout time of 20 s; spot sizes of 15 μm (Sp1b) and 20 μm (Sp2) | NIST610, GSE-2G, and MASS-1 (external standards); 66Zn (Zn = 650,000 ppm) as internal standard | 3.29 |  |  |  | 0.67 | [15 empty] | 444 | [11 empty] | 1.45 | [9 empty] | 7993 |  | 11.06 |  |  |  | 978.96 |  |  |  | 32.36 |  |  |  | 0.604 | [13 empty] | 43.13 | [15 empty] | 1135.2 | [17 empty] | 0.01 | [9 empty] | 16.78 | [13 empty] | 39.88 | [18 empty] | 2024 | Guotao Sun et al., Germanium-rich nanoparticles in sphalerite, Geological Society of America Bulletin, v. 136, no. 7/8, pp. 2891–2903 |  | CHN | Guizhou / Southwest China
| Banbianjie | BBJ | Basin hydrothermal | Mississippi Valley-type (MVT) | MVT zinc-lead | Zn, Ge | Pb | Zn, Ge, Pb | An et al., 2022; Luo et al., 2022 |  | ZK1008 | ZK1008-spot1 | underground mine |  |  |  |  | ore material | drill core | drill core | mineral separate | [5 empty] | mineralisation | Zn-Ge-Pb-S nanoparticles in sphalerite |  |  | sphalerite | Sp1a, Sp1b, Sp2 | nanoparticles hosted in sphalerite | colloform, oscillatory zoning |  |  |  | pyrite, marcasite, galena, dolomite | Forty-five thin sections were studied; samples collected from underground galleries and drill cores | LA-ICPMS, TEM | i CAP RQ ICP-MS instrument equipped with a NWR ablation system (λ = 193 nm) | Guangzhou Tuoyan Analytical Technology Co., Ltd., Guangzhou, China | a frequency of 8 Hz and a laser spot size of 30 μm; background measurement 50 s, sample ablation 40 s. For LA-ICP-MS mapping: fluence of 1.5 J/cm2, repetition rate of 40 Hz, washout time of 20 s; spot sizes of 15 μm (Sp1b) and 20 μm (Sp2) | NIST610, GSE-2G, and MASS-1 (external standards); 66Zn (Zn = 650,000 ppm) as internal standard | 0.3 |  |  |  | 4.73 | [15 empty] | 232.4 | [11 empty] | 0.87 | [9 empty] | 14850 |  | 19.09 |  |  |  | 1094.19 |  |  |  | 2.45 |  |  |  | 0.05 | [13 empty] | 54.17 | [15 empty] | 2590.9 | [17 empty] | 0.16 | [9 empty] | 6.24 | [13 empty] | 56.11 | [18 empty] | 2024 | Guotao Sun et al., Germanium-rich nanoparticles in sphalerite, Geological Society of America Bulletin, v. 136, no. 7/8, pp. 2891–2903 |  | CHN | Guizhou / Southwest China
| Banbianjie | BBJ | Basin hydrothermal | Mississippi Valley-type (MVT) | MVT zinc-lead | Zn, Ge | Pb | Zn, Ge, Pb | An et al., 2022; Luo et al., 2022 |  | ZK1008 | ZK1008-spot2 | underground mine |  |  |  |  | ore material | drill core | drill core | mineral separate | [5 empty] | mineralisation | Zn-Ge-Pb-S nanoparticles in sphalerite |  |  | sphalerite | Sp1a, Sp1b, Sp2 | nanoparticles hosted in sphalerite | colloform, oscillatory zoning |  |  |  | pyrite, marcasite, galena, dolomite | Forty-five thin sections were studied; samples collected from underground galleries and drill cores | LA-ICPMS, TEM | i CAP RQ ICP-MS instrument equipped with a NWR ablation system (λ = 193 nm) | Guangzhou Tuoyan Analytical Technology Co., Ltd., Guangzhou, China | a frequency of 8 Hz and a laser spot size of 30 μm; background measurement 50 s, sample ablation 40 s. For LA-ICP-MS mapping: fluence of 1.5 J/cm2, repetition rate of 40 Hz, washout time of 20 s; spot sizes of 15 μm (Sp1b) and 20 μm (Sp2) | NIST610, GSE-2G, and MASS-1 (external standards); 66Zn (Zn = 650,000 ppm) as internal standard | 0.37 |  |  |  | 1.23 | [15 empty] | 695.3 | [11 empty] | 0.55 | [9 empty] | 11241 |  | 8.62 |  |  |  | 639.78 |  |  |  | 2.26 |  |  |  | 0.028 | [13 empty] | 35.71 | [15 empty] | 1519.4 | [17 empty] | 0.14 | [9 empty] | 4.58 | [13 empty] | 25.25 | [18 empty] | 2024 | Guotao Sun et al., Germanium-rich nanoparticles in sphalerite, Geological Society of America Bulletin, v. 136, no. 7/8, pp. 2891–2903 |  | CHN | Guizhou / Southwest China
| Banbianjie | BBJ | Basin hydrothermal | Mississippi Valley-type (MVT) | MVT zinc-lead | Zn, Ge | Pb | Zn, Ge, Pb | An et al., 2022; Luo et al., 2022 |  | ZK1008 | ZK1008-spot3 | underground mine |  |  |  |  | ore material | drill core | drill core | mineral separate | [5 empty] | mineralisation | Zn-Ge-Pb-S nanoparticles in sphalerite |  |  | sphalerite | Sp1a, Sp1b, Sp2 | nanoparticles hosted in sphalerite | colloform, oscillatory zoning |  |  |  | pyrite, marcasite, galena, dolomite | Forty-five thin sections were studied; samples collected from underground galleries and drill cores | LA-ICPMS, TEM | i CAP RQ ICP-MS instrument equipped with a NWR ablation system (λ = 193 nm) | Guangzhou Tuoyan Analytical Technology Co., Ltd., Guangzhou, China | a frequency of 8 Hz and a laser spot size of 30 μm; background measurement 50 s, sample ablation 40 s. For LA-ICP-MS mapping: fluence of 1.5 J/cm2, repetition rate of 40 Hz, washout time of 20 s; spot sizes of 15 μm (Sp1b) and 20 μm (Sp2) | NIST610, GSE-2G, and MASS-1 (external standards); 66Zn (Zn = 650,000 ppm) as internal standard | 0.34 |  |  |  | 1.23 | [15 empty] | 1156.1 | [11 empty] | 0.62 | [9 empty] | 10228 |  | 8.23 |  |  |  | 578.48 |  |  |  | 2.44 |  |  |  | 0.018 | [13 empty] | 39.99 | [15 empty] | 2368.3 | [17 empty] | 0.15 | [9 empty] | 4.3 | [13 empty] | 23.1 | [18 empty] | 2024 | Guotao Sun et al., Germanium-rich nanoparticles in sphalerite, Geological Society of America Bulletin, v. 136, no. 7/8, pp. 2891–2903 |  | CHN | Guizhou / Southwest China
| Banbianjie | BBJ | Basin hydrothermal | Mississippi Valley-type (MVT) | MVT zinc-lead | Zn, Ge | Pb | Zn, Ge, Pb | An et al., 2022; Luo et al., 2022 |  | ZK1008 | ZK1008-spot4 | underground mine |  |  |  |  | ore material | drill core | drill core | mineral separate | [5 empty] | mineralisation | Zn-Ge-Pb-S nanoparticles in sphalerite |  |  | sphalerite | Sp1a, Sp1b, Sp2 | nanoparticles hosted in sphalerite | colloform, oscillatory zoning |  |  |  | pyrite, marcasite, galena, dolomite | Forty-five thin sections were studied; samples collected from underground galleries and drill cores | LA-ICPMS, TEM | i CAP RQ ICP-MS instrument equipped with a NWR ablation system (λ = 193 nm) | Guangzhou Tuoyan Analytical Technology Co., Ltd., Guangzhou, China | a frequency of 8 Hz and a laser spot size of 30 μm; background measurement 50 s, sample ablation 40 s. For LA-ICP-MS mapping: fluence of 1.5 J/cm2, repetition rate of 40 Hz, washout time of 20 s; spot sizes of 15 μm (Sp1b) and 20 μm (Sp2) | NIST610, GSE-2G, and MASS-1 (external standards); 66Zn (Zn = 650,000 ppm) as internal standard | 0.37 |  |  |  | 0.96 | [15 empty] | 1838.9 | [11 empty] | 0.67 | [9 empty] | 8786 |  | 9.45 |  |  |  | 480.75 |  |  |  | 2.58 |  |  |  | 0.015 | [13 empty] | 43.71 | [15 empty] | 1891.5 | [17 empty] | 0.21 | [9 empty] | 3.85 | [13 empty] | 20.98 | [18 empty] | 2024 | Guotao Sun et al., Germanium-rich nanoparticles in sphalerite, Geological Society of America Bulletin, v. 136, no. 7/8, pp. 2891–2903 |  | CHN | Guizhou / Southwest China
| Banbianjie | BBJ | Basin hydrothermal | Mississippi Valley-type (MVT) | MVT zinc-lead | Zn, Ge | Pb | Zn, Ge, Pb | An et al., 2022; Luo et al., 2022 |  | ZK1008 | ZK1008-spot5 | underground mine |  |  |  |  | ore material | drill core | drill core | mineral separate | [5 empty] | mineralisation | Zn-Ge-Pb-S nanoparticles in sphalerite |  |  | sphalerite | Sp1a, Sp1b, Sp2 | nanoparticles hosted in sphalerite | colloform, oscillatory zoning |  |  |  | pyrite, marcasite, galena, dolomite | Forty-five thin sections were studied; samples collected from underground galleries and drill cores | LA-ICPMS, TEM | i CAP RQ ICP-MS instrument equipped with a NWR ablation system (λ = 193 nm) | Guangzhou Tuoyan Analytical Technology Co., Ltd., Guangzhou, China | a frequency of 8 Hz and a laser spot size of 30 μm; background measurement 50 s, sample ablation 40 s. For LA-ICP-MS mapping: fluence of 1.5 J/cm2, repetition rate of 40 Hz, washout time of 20 s; spot sizes of 15 μm (Sp1b) and 20 μm (Sp2) | NIST610, GSE-2G, and MASS-1 (external standards); 66Zn (Zn = 650,000 ppm) as internal standard | 0.37 |  |  |  | 1.03 | [15 empty] | 2502.4 | [11 empty] | 0.6 | [9 empty] | 7716 |  | 8.93 |  |  |  | 480.09 |  |  |  | 2.79 |  |  |  | 0.041 | [13 empty] | 43.86 | [15 empty] | 1683.4 | [17 empty] | 0.22 | [9 empty] | 5.33 | [13 empty] | 20.54 | [18 empty] | 2024 | Guotao Sun et al., Germanium-rich nanoparticles in sphalerite, Geological Society of America Bulletin, v. 136, no. 7/8, pp. 2891–2903 |  | CHN | Guizhou / Southwest China
| Banbianjie | BBJ | Basin hydrothermal | Mississippi Valley-type (MVT) | MVT zinc-lead | Zn, Ge | Pb | Zn, Ge, Pb | An et al., 2022; Luo et al., 2022 |  | ZK1008 | ZK1008-spot6 | underground mine |  |  |  |  | ore material | drill core | drill core | mineral separate | [5 empty] | mineralisation | Zn-Ge-Pb-S nanoparticles in sphalerite |  |  | sphalerite | Sp1a, Sp1b, Sp2 | nanoparticles hosted in sphalerite | colloform, oscillatory zoning |  |  |  | pyrite, marcasite, galena, dolomite | Forty-five thin sections were studied; samples collected from underground galleries and drill cores | LA-ICPMS, TEM | i CAP RQ ICP-MS instrument equipped with a NWR ablation system (λ = 193 nm) | Guangzhou Tuoyan Analytical Technology Co., Ltd., Guangzhou, China | a frequency of 8 Hz and a laser spot size of 30 μm; background measurement 50 s, sample ablation 40 s. For LA-ICP-MS mapping: fluence of 1.5 J/cm2, repetition rate of 40 Hz, washout time of 20 s; spot sizes of 15 μm (Sp1b) and 20 μm (Sp2) | NIST610, GSE-2G, and MASS-1 (external standards); 66Zn (Zn = 650,000 ppm) as internal standard | 0.38 |  |  |  | 0.92 | [15 empty] | 568.4 | [11 empty] | 0.62 | [9 empty] | 11224 |  | 6.42 |  |  |  | 666.19 |  |  |  | 3.37 |  |  |  | 0.022 | [13 empty] | 34.14 | [15 empty] | 1654.5 | [17 empty] | 0.19 | [9 empty] | 3.63 | [13 empty] | 23.43 | [18 empty] | 2024 | Guotao Sun et al., Germanium-rich nanoparticles in sphalerite, Geological Society of America Bulletin, v. 136, no. 7/8, pp. 2891–2903 |  | CHN | Guizhou / Southwest China
| Banbianjie | BBJ | Basin hydrothermal | Mississippi Valley-type (MVT) | MVT zinc-lead | Zn, Ge | Pb | Zn, Ge, Pb | An et al., 2022; Luo et al., 2022 |  | ZK1008 | ZK1008-spot7 | underground mine |  |  |  |  | ore material | drill core | drill core | mineral separate | [5 empty] | mineralisation | Zn-Ge-Pb-S nanoparticles in sphalerite |  |  | sphalerite | Sp1a, Sp1b, Sp2 | nanoparticles hosted in sphalerite | colloform, oscillatory zoning |  |  |  | pyrite, marcasite, galena, dolomite | Forty-five thin sections were studied; samples collected from underground galleries and drill cores | LA-ICPMS, TEM | i CAP RQ ICP-MS instrument equipped with a NWR ablation system (λ = 193 nm) | Guangzhou Tuoyan Analytical Technology Co., Ltd., Guangzhou, China | a frequency of 8 Hz and a laser spot size of 30 μm; background measurement 50 s, sample ablation 40 s. For LA-ICP-MS mapping: fluence of 1.5 J/cm2, repetition rate of 40 Hz, washout time of 20 s; spot sizes of 15 μm (Sp1b) and 20 μm (Sp2) | NIST610, GSE-2G, and MASS-1 (external standards); 66Zn (Zn = 650,000 ppm) as internal standard | 0.31 |  |  |  | 0.44 | [15 empty] | 646.3 | [11 empty] | 0.6 | [9 empty] | 14933 |  | 3.53 |  |  |  | 528.39 |  |  |  | 3.03 |  |  |  | 0.014 | [13 empty] | 26.17 | [15 empty] | 3103.3 | [17 empty] | 0.21 | [9 empty] | 1.46 | [13 empty] | 17.85 | [18 empty] | 2024 | Guotao Sun et al., Germanium-rich nanoparticles in sphalerite, Geological Society of America Bulletin, v. 136, no. 7/8, pp. 2891–2903 |  | CHN | Guizhou / Southwest China
| Banbianjie | BBJ | Basin hydrothermal | Mississippi Valley-type (MVT) | MVT zinc-lead | Zn, Ge | Pb | Zn, Ge, Pb | An et al., 2022; Luo et al., 2022 |  | ZK1008 | ZK1008-spot8 | underground mine |  |  |  |  | ore material | drill core | drill core | mineral separate | [5 empty] | mineralisation | Zn-Ge-Pb-S nanoparticles in sphalerite |  |  | sphalerite | Sp1a, Sp1b, Sp2 | nanoparticles hosted in sphalerite | colloform, oscillatory zoning |  |  |  | pyrite, marcasite, galena, dolomite | Forty-five thin sections were studied; samples collected from underground galleries and drill cores | LA-ICPMS, TEM | i CAP RQ ICP-MS instrument equipped with a NWR ablation system (λ = 193 nm) | Guangzhou Tuoyan Analytical Technology Co., Ltd., Guangzhou, China | a frequency of 8 Hz and a laser spot size of 30 μm; background measurement 50 s, sample ablation 40 s. For LA-ICP-MS mapping: fluence of 1.5 J/cm2, repetition rate of 40 Hz, washout time of 20 s; spot sizes of 15 μm (Sp1b) and 20 μm (Sp2) | NIST610, GSE-2G, and MASS-1 (external standards); 66Zn (Zn = 650,000 ppm) as internal standard | 0.28 |  |  |  | 1.17 | [15 empty] | 457.2 | [11 empty] | 0.41 | [9 empty] | 9155 |  | 9.7 |  |  |  | 930.51 |  |  |  | 2.79 |  |  |  | 0.035 | [13 empty] | 50.05 | [15 empty] | 2490.1 | [17 empty] | 0.15 | [9 empty] | 4.86 | [13 empty] | 31.89 | [18 empty] | 2024 | Guotao Sun et al., Germanium-rich nanoparticles in sphalerite, Geological Society of America Bulletin, v. 136, no. 7/8, pp. 2891–2903 |  | CHN | Guizhou / Southwest China
| Banbianjie | BBJ | Basin hydrothermal | Mississippi Valley-type (MVT) | MVT zinc-lead | Zn, Ge | Pb | Zn, Ge, Pb | An et al., 2022; Luo et al., 2022 |  | ZK1008 | ZK1008-spot9 | underground mine |  |  |  |  | ore material | drill core | drill core | mineral separate | [5 empty] | mineralisation | Zn-Ge-Pb-S nanoparticles in sphalerite |  |  | sphalerite | Sp1a, Sp1b, Sp2 | nanoparticles hosted in sphalerite | colloform, oscillatory zoning |  |  |  | pyrite, marcasite, galena, dolomite | Forty-five thin sections were studied; samples collected from underground galleries and drill cores | LA-ICPMS, TEM | i CAP RQ ICP-MS instrument equipped with a NWR ablation system (λ = 193 nm) | Guangzhou Tuoyan Analytical Technology Co., Ltd., Guangzhou, China | a frequency of 8 Hz and a laser spot size of 30 μm; background measurement 50 s, sample ablation 40 s. For LA-ICP-MS mapping: fluence of 1.5 J/cm2, repetition rate of 40 Hz, washout time of 20 s; spot sizes of 15 μm (Sp1b) and 20 μm (Sp2) | NIST610, GSE-2G, and MASS-1 (external standards); 66Zn (Zn = 650,000 ppm) as internal standard | 0.41 |  |  |  | 1.74 | [15 empty] | 693.9 | [11 empty] | 0.57 | [9 empty] | 9164 |  | 12 |  |  |  | 770.78 |  |  |  | 2.55 |  |  |  | 0.028 | [13 empty] | 41.64 | [15 empty] | 1640 | [17 empty] | 0.12 | [9 empty] | 5.73 | [13 empty] | 28.82 | [18 empty] | 2024 | Guotao Sun et al., Germanium-rich nanoparticles in sphalerite, Geological Society of America Bulletin, v. 136, no. 7/8, pp. 2891–2903 |  | CHN | Guizhou / Southwest China
| Banbianjie | BBJ | Basin hydrothermal | Mississippi Valley-type (MVT) | MVT zinc-lead | Zn, Ge | Pb | Zn, Ge, Pb | An et al., 2022; Luo et al., 2022 |  | ZK1008 | ZK1008-spot10 | underground mine |  |  |  |  | ore material | drill core | drill core | mineral separate | [5 empty] | mineralisation | Zn-Ge-Pb-S nanoparticles in sphalerite |  |  | sphalerite | Sp1a, Sp1b, Sp2 | nanoparticles hosted in sphalerite | colloform, oscillatory zoning |  |  |  | pyrite, marcasite, galena, dolomite | Forty-five thin sections were studied; samples collected from underground galleries and drill cores | LA-ICPMS, TEM | i CAP RQ ICP-MS instrument equipped with a NWR ablation system (λ = 193 nm) | Guangzhou Tuoyan Analytical Technology Co., Ltd., Guangzhou, China | a frequency of 8 Hz and a laser spot size of 30 μm; background measurement 50 s, sample ablation 40 s. For LA-ICP-MS mapping: fluence of 1.5 J/cm2, repetition rate of 40 Hz, washout time of 20 s; spot sizes of 15 μm (Sp1b) and 20 μm (Sp2) | NIST610, GSE-2G, and MASS-1 (external standards); 66Zn (Zn = 650,000 ppm) as internal standard | 0.37 |  |  |  | 2.64 | [15 empty] | 452.2 | [11 empty] | 0.45 | [9 empty] | 10813 |  | 16.68 |  |  |  | 817.36 |  |  |  | 2.34 |  |  |  | 0.055 | [13 empty] | 43 | [15 empty] | 1557 | [17 empty] | 0.13 | [9 empty] | 7.67 | [13 empty] | 31.52 | [18 empty] | 2024 | Guotao Sun et al., Germanium-rich nanoparticles in sphalerite, Geological Society of America Bulletin, v. 136, no. 7/8, pp. 2891–2903 |  | CHN | Guizhou / Southwest China
| Banbianjie | BBJ | Basin hydrothermal | Mississippi Valley-type (MVT) | MVT zinc-lead | Zn, Ge | Pb | Zn, Ge, Pb | An et al., 2022; Luo et al., 2022 |  | ZK1008 | ZK1008-spot11 | underground mine |  |  |  |  | ore material | drill core | drill core | mineral separate | [5 empty] | mineralisation | Zn-Ge-Pb-S nanoparticles in sphalerite |  |  | sphalerite | Sp1a, Sp1b, Sp2 | nanoparticles hosted in sphalerite | colloform, oscillatory zoning |  |  |  | pyrite, marcasite, galena, dolomite | Forty-five thin sections were studied; samples collected from underground galleries and drill cores | LA-ICPMS, TEM | i CAP RQ ICP-MS instrument equipped with a NWR ablation system (λ = 193 nm) | Guangzhou Tuoyan Analytical Technology Co., Ltd., Guangzhou, China | a frequency of 8 Hz and a laser spot size of 30 μm; background measurement 50 s, sample ablation 40 s. For LA-ICP-MS mapping: fluence of 1.5 J/cm2, repetition rate of 40 Hz, washout time of 20 s; spot sizes of 15 μm (Sp1b) and 20 μm (Sp2) | NIST610, GSE-2G, and MASS-1 (external standards); 66Zn (Zn = 650,000 ppm) as internal standard | 0.51 |  |  |  | 1.65 | [15 empty] | 947.7 | [11 empty] | 0.73 | [9 empty] | 11383 |  | 11.8 |  |  |  | 677.9 |  |  |  | 3.38 |  |  |  | 0.074 | [13 empty] | 35.9 | [15 empty] | 1130.2 | [17 empty] | 0.08 | [9 empty] | 6.95 | [13 empty] | 23.9 | [18 empty] | 2024 | Guotao Sun et al., Germanium-rich nanoparticles in sphalerite, Geological Society of America Bulletin, v. 136, no. 7/8, pp. 2891–2903 |  | CHN | Guizhou / Southwest China
| Banbianjie | BBJ | Basin hydrothermal | Mississippi Valley-type (MVT) | MVT zinc-lead | Zn, Ge | Pb | Zn, Ge, Pb | An et al., 2022; Luo et al., 2022 |  | ZK1008 | ZK1008-spot12 | underground mine |  |  |  |  | ore material | drill core | drill core | mineral separate | [5 empty] | mineralisation | Zn-Ge-Pb-S nanoparticles in sphalerite |  |  | sphalerite | Sp1a, Sp1b, Sp2 | nanoparticles hosted in sphalerite | colloform, oscillatory zoning |  |  |  | pyrite, marcasite, galena, dolomite | Forty-five thin sections were studied; samples collected from underground galleries and drill cores | LA-ICPMS, TEM | i CAP RQ ICP-MS instrument equipped with a NWR ablation system (λ = 193 nm) | Guangzhou Tuoyan Analytical Technology Co., Ltd., Guangzhou, China | a frequency of 8 Hz and a laser spot size of 30 μm; background measurement 50 s, sample ablation 40 s. For LA-ICP-MS mapping: fluence of 1.5 J/cm2, repetition rate of 40 Hz, washout time of 20 s; spot sizes of 15 μm (Sp1b) and 20 μm (Sp2) | NIST610, GSE-2G, and MASS-1 (external standards); 66Zn (Zn = 650,000 ppm) as internal standard | 0.49 |  |  |  | 1.41 | [15 empty] | 481.1 | [11 empty] | 0.49 | [9 empty] | 14343 |  | 15.23 |  |  |  | 870.26 |  |  |  | 2.31 |  |  |  | 0.051 | [13 empty] | 51.25 | [15 empty] | 2159.3 | [17 empty] | 0.03 | [9 empty] | 6.26 | [13 empty] | 31.79 | [18 empty] | 2024 | Guotao Sun et al., Germanium-rich nanoparticles in sphalerite, Geological Society of America Bulletin, v. 136, no. 7/8, pp. 2891–2903 |  | CHN | Guizhou / Southwest China
| Banbianjie | BBJ | Basin hydrothermal | Mississippi Valley-type (MVT) | MVT zinc-lead | Zn, Ge | Pb | Zn, Ge, Pb | An et al., 2022; Luo et al., 2022 |  | ZK1008 | ZK1008-spot13 | underground mine |  |  |  |  | ore material | drill core | drill core | mineral separate | [5 empty] | mineralisation | Zn-Ge-Pb-S nanoparticles in sphalerite |  |  | sphalerite | Sp1a, Sp1b, Sp2 | nanoparticles hosted in sphalerite | colloform, oscillatory zoning |  |  |  | pyrite, marcasite, galena, dolomite | Forty-five thin sections were studied; samples collected from underground galleries and drill cores | LA-ICPMS, TEM | i CAP RQ ICP-MS instrument equipped with a NWR ablation system (λ = 193 nm) | Guangzhou Tuoyan Analytical Technology Co., Ltd., Guangzhou, China | a frequency of 8 Hz and a laser spot size of 30 μm; background measurement 50 s, sample ablation 40 s. For LA-ICP-MS mapping: fluence of 1.5 J/cm2, repetition rate of 40 Hz, washout time of 20 s; spot sizes of 15 μm (Sp1b) and 20 μm (Sp2) | NIST610, GSE-2G, and MASS-1 (external standards); 66Zn (Zn = 650,000 ppm) as internal standard | 0.37 |  |  |  | 0.23 | [15 empty] | 646.1 | [11 empty] | 9.41 | [9 empty] | 8737 |  | 7.26 |  |  |  | 778.71 |  |  |  | 2.58 |  |  |  | 0.401 | [13 empty] | 38.44 | [15 empty] | 2003.9 | [17 empty] | 0.01 | [9 empty] | 1.34 | [13 empty] | 23.59 | [18 empty] | 2024 | Guotao Sun et al., Germanium-rich nanoparticles in sphalerite, Geological Society of America Bulletin, v. 136, no. 7/8, pp. 2891–2903 |  | CHN | Guizhou / Southwest China
| Banbianjie | BBJ | Basin hydrothermal | Mississippi Valley-type (MVT) | MVT zinc-lead | Zn, Ge | Pb | Zn, Ge, Pb | An et al., 2022; Luo et al., 2022 |  | ZK1008 | ZK1008-spot14 | underground mine |  |  |  |  | ore material | drill core | drill core | mineral separate | [5 empty] | mineralisation | Zn-Ge-Pb-S nanoparticles in sphalerite |  |  | sphalerite | Sp1a, Sp1b, Sp2 | nanoparticles hosted in sphalerite | colloform, oscillatory zoning |  |  |  | pyrite, marcasite, galena, dolomite | Forty-five thin sections were studied; samples collected from underground galleries and drill cores | LA-ICPMS, TEM | i CAP RQ ICP-MS instrument equipped with a NWR ablation system (λ = 193 nm) | Guangzhou Tuoyan Analytical Technology Co., Ltd., Guangzhou, China | a frequency of 8 Hz and a laser spot size of 30 μm; background measurement 50 s, sample ablation 40 s. For LA-ICP-MS mapping: fluence of 1.5 J/cm2, repetition rate of 40 Hz, washout time of 20 s; spot sizes of 15 μm (Sp1b) and 20 μm (Sp2) | NIST610, GSE-2G, and MASS-1 (external standards); 66Zn (Zn = 650,000 ppm) as internal standard | 0.46 |  |  |  | 0.97 | [15 empty] | 477.2 | [11 empty] | 0.95 | [9 empty] | 16756 |  | 20.4 |  |  |  | 1149.82 |  |  |  | 2.14 |  |  |  | 0.051 | [13 empty] | 79.07 | [15 empty] | 5948.6 | [17 empty] | 0.01 | [9 empty] | 7.31 | [13 empty] | 41.18 | [18 empty] | 2024 | Guotao Sun et al., Germanium-rich nanoparticles in sphalerite, Geological Society of America Bulletin, v. 136, no. 7/8, pp. 2891–2903 |  | CHN | Guizhou / Southwest China
| Banbianjie | BBJ | Basin hydrothermal | Mississippi Valley-type (MVT) | MVT zinc-lead | Zn, Ge | Pb | Zn, Ge, Pb | An et al., 2022; Luo et al., 2022 |  | ZK1008 | ZK1008-spot15 | underground mine |  |  |  |  | ore material | drill core | drill core | mineral separate | [5 empty] | mineralisation | Zn-Ge-Pb-S nanoparticles in sphalerite |  |  | sphalerite | Sp1a, Sp1b, Sp2 | nanoparticles hosted in sphalerite | colloform, oscillatory zoning |  |  |  | pyrite, marcasite, galena, dolomite | Forty-five thin sections were studied; samples collected from underground galleries and drill cores | LA-ICPMS, TEM | i CAP RQ ICP-MS instrument equipped with a NWR ablation system (λ = 193 nm) | Guangzhou Tuoyan Analytical Technology Co., Ltd., Guangzhou, China | a frequency of 8 Hz and a laser spot size of 30 μm; background measurement 50 s, sample ablation 40 s. For LA-ICP-MS mapping: fluence of 1.5 J/cm2, repetition rate of 40 Hz, washout time of 20 s; spot sizes of 15 μm (Sp1b) and 20 μm (Sp2) | NIST610, GSE-2G, and MASS-1 (external standards); 66Zn (Zn = 650,000 ppm) as internal standard | 0.52 |  |  |  | 0.98 | [15 empty] | 2862.6 | [11 empty] | 19.24 | [9 empty] | 1857 |  | 13.62 |  |  |  | 305.71 |  |  |  | 2.53 |  |  |  | 0.397 | [13 empty] | 20.99 | [15 empty] | 1317 | [17 empty] | 0.12 | [9 empty] | 0.71 | [13 empty] | 5.41 | [18 empty] | 2024 | Guotao Sun et al., Germanium-rich nanoparticles in sphalerite, Geological Society of America Bulletin, v. 136, no. 7/8, pp. 2891–2903 |  | CHN | Guizhou / Southwest China
| Banbianjie | BBJ | Basin hydrothermal | Mississippi Valley-type (MVT) | MVT zinc-lead | Zn, Ge | Pb | Zn, Ge, Pb | An et al., 2022; Luo et al., 2022 |  | ZK1008 | ZK1008-spot16 | underground mine |  |  |  |  | ore material | drill core | drill core | mineral separate | [5 empty] | mineralisation | Zn-Ge-Pb-S nanoparticles in sphalerite |  |  | sphalerite | Sp1a, Sp1b, Sp2 | nanoparticles hosted in sphalerite | colloform, oscillatory zoning |  |  |  | pyrite, marcasite, galena, dolomite | Forty-five thin sections were studied; samples collected from underground galleries and drill cores | LA-ICPMS, TEM | i CAP RQ ICP-MS instrument equipped with a NWR ablation system (λ = 193 nm) | Guangzhou Tuoyan Analytical Technology Co., Ltd., Guangzhou, China | a frequency of 8 Hz and a laser spot size of 30 μm; background measurement 50 s, sample ablation 40 s. For LA-ICP-MS mapping: fluence of 1.5 J/cm2, repetition rate of 40 Hz, washout time of 20 s; spot sizes of 15 μm (Sp1b) and 20 μm (Sp2) | NIST610, GSE-2G, and MASS-1 (external standards); 66Zn (Zn = 650,000 ppm) as internal standard | 0.45 |  |  |  | 5.3 | [15 empty] | 305.8 | [11 empty] | 0.56 | [9 empty] | 19466 |  | 13.25 |  |  |  | 951.82 |  |  |  | 2.22 |  |  |  | 0.06 | [13 empty] | 52.69 | [15 empty] | 1756.4 | [17 empty] | 0.19 | [9 empty] | 6.21 | [13 empty] | 36.7 | [18 empty] | 2024 | Guotao Sun et al., Germanium-rich nanoparticles in sphalerite, Geological Society of America Bulletin, v. 136, no. 7/8, pp. 2891–2903 |  | CHN | Guizhou / Southwest China
| Banbianjie | BBJ | Basin hydrothermal | Mississippi Valley-type (MVT) | MVT zinc-lead | Zn, Ge | Pb | Zn, Ge, Pb | An et al., 2022; Luo et al., 2022 |  | ZK1008 | ZK1008-spot17 | underground mine |  |  |  |  | ore material | drill core | drill core | mineral separate | [5 empty] | mineralisation | Zn-Ge-Pb-S nanoparticles in sphalerite |  |  | sphalerite | Sp1a, Sp1b, Sp2 | nanoparticles hosted in sphalerite | colloform, oscillatory zoning |  |  |  | pyrite, marcasite, galena, dolomite | Forty-five thin sections were studied; samples collected from underground galleries and drill cores | LA-ICPMS, TEM | i CAP RQ ICP-MS instrument equipped with a NWR ablation system (λ = 193 nm) | Guangzhou Tuoyan Analytical Technology Co., Ltd., Guangzhou, China | a frequency of 8 Hz and a laser spot size of 30 μm; background measurement 50 s, sample ablation 40 s. For LA-ICP-MS mapping: fluence of 1.5 J/cm2, repetition rate of 40 Hz, washout time of 20 s; spot sizes of 15 μm (Sp1b) and 20 μm (Sp2) | NIST610, GSE-2G, and MASS-1 (external standards); 66Zn (Zn = 650,000 ppm) as internal standard | 0.31 |  |  |  | 0.4 | [15 empty] | 1250.5 | [11 empty] | 0.74 | [9 empty] | 9393 |  | 7.08 |  |  |  | 461.84 |  |  |  | 2.24 |  |  |  | 0.018 | [13 empty] | 28.88 | [15 empty] | 1149 | [17 empty] | 0.07 | [9 empty] | 1.47 | [13 empty] | 13.43 | [18 empty] | 2024 | Guotao Sun et al., Germanium-rich nanoparticles in sphalerite, Geological Society of America Bulletin, v. 136, no. 7/8, pp. 2891–2903 |  | CHN | Guizhou / Southwest China
| Banbianjie | BBJ | Basin hydrothermal | Mississippi Valley-type (MVT) | MVT zinc-lead | Zn, Ge | Pb | Zn, Ge, Pb | An et al., 2022; Luo et al., 2022 |  | ZK1008 | ZK1008-spot18 | underground mine |  |  |  |  | ore material | drill core | drill core | mineral separate | [5 empty] | mineralisation | Zn-Ge-Pb-S nanoparticles in sphalerite |  |  | sphalerite | Sp1a, Sp1b, Sp2 | nanoparticles hosted in sphalerite | colloform, oscillatory zoning |  |  |  | pyrite, marcasite, galena, dolomite | Forty-five thin sections were studied; samples collected from underground galleries and drill cores | LA-ICPMS, TEM | i CAP RQ ICP-MS instrument equipped with a NWR ablation system (λ = 193 nm) | Guangzhou Tuoyan Analytical Technology Co., Ltd., Guangzhou, China | a frequency of 8 Hz and a laser spot size of 30 μm; background measurement 50 s, sample ablation 40 s. For LA-ICP-MS mapping: fluence of 1.5 J/cm2, repetition rate of 40 Hz, washout time of 20 s; spot sizes of 15 μm (Sp1b) and 20 μm (Sp2) | NIST610, GSE-2G, and MASS-1 (external standards); 66Zn (Zn = 650,000 ppm) as internal standard | 0.4 |  |  |  | 3.3 | [15 empty] | 665.3 | [11 empty] | 0.88 | [9 empty] | 12141 |  | 21.22 |  |  |  | 856.22 |  |  |  | 2.31 |  |  |  | 0.088 | [13 empty] | 44.46 | [15 empty] | 1996.9 | [17 empty] | 0.05 | [9 empty] | 9.22 | [13 empty] | 29.89 | [18 empty] | 2024 | Guotao Sun et al., Germanium-rich nanoparticles in sphalerite, Geological Society of America Bulletin, v. 136, no. 7/8, pp. 2891–2903 |  | CHN | Guizhou / Southwest China
| Banbianjie | BBJ | Basin hydrothermal | Mississippi Valley-type (MVT) | MVT zinc-lead | Zn, Ge | Pb | Zn, Ge, Pb | An et al., 2022; Luo et al., 2022 |  | ZK1008 | ZK1008-spot19 | underground mine |  |  |  |  | ore material | drill core | drill core | mineral separate | [5 empty] | mineralisation | Zn-Ge-Pb-S nanoparticles in sphalerite |  |  | sphalerite | Sp1a, Sp1b, Sp2 | nanoparticles hosted in sphalerite | colloform, oscillatory zoning |  |  |  | pyrite, marcasite, galena, dolomite | Forty-five thin sections were studied; samples collected from underground galleries and drill cores | LA-ICPMS, TEM | i CAP RQ ICP-MS instrument equipped with a NWR ablation system (λ = 193 nm) | Guangzhou Tuoyan Analytical Technology Co., Ltd., Guangzhou, China | a frequency of 8 Hz and a laser spot size of 30 μm; background measurement 50 s, sample ablation 40 s. For LA-ICP-MS mapping: fluence of 1.5 J/cm2, repetition rate of 40 Hz, washout time of 20 s; spot sizes of 15 μm (Sp1b) and 20 μm (Sp2) | NIST610, GSE-2G, and MASS-1 (external standards); 66Zn (Zn = 650,000 ppm) as internal standard | 0.38 |  |  |  | 2.97 | [15 empty] | 438.2 | [11 empty] | 1.25 | [9 empty] | 13382 |  | 17.03 |  |  |  | 843.41 |  |  |  | 2.22 |  |  |  | 0.065 | [13 empty] | 41.19 | [15 empty] | 1595 | [17 empty] | 0.05 | [9 empty] | 7.5 | [13 empty] | 28.81 | [18 empty] | 2024 | Guotao Sun et al., Germanium-rich nanoparticles in sphalerite, Geological Society of America Bulletin, v. 136, no. 7/8, pp. 2891–2903 |  | CHN | Guizhou / Southwest China
| Banbianjie | BBJ | Basin hydrothermal | Mississippi Valley-type (MVT) | MVT zinc-lead | Zn, Ge | Pb | Zn, Ge, Pb | An et al., 2022; Luo et al., 2022 |  | ZK1008 | ZK1008-spot20 | underground mine |  |  |  |  | ore material | drill core | drill core | mineral separate | [5 empty] | mineralisation | Zn-Ge-Pb-S nanoparticles in sphalerite |  |  | sphalerite | Sp1a, Sp1b, Sp2 | nanoparticles hosted in sphalerite | colloform, oscillatory zoning |  |  |  | pyrite, marcasite, galena, dolomite | Forty-five thin sections were studied; samples collected from underground galleries and drill cores | LA-ICPMS, TEM | i CAP RQ ICP-MS instrument equipped with a NWR ablation system (λ = 193 nm) | Guangzhou Tuoyan Analytical Technology Co., Ltd., Guangzhou, China | a frequency of 8 Hz and a laser spot size of 30 μm; background measurement 50 s, sample ablation 40 s. For LA-ICP-MS mapping: fluence of 1.5 J/cm2, repetition rate of 40 Hz, washout time of 20 s; spot sizes of 15 μm (Sp1b) and 20 μm (Sp2) | NIST610, GSE-2G, and MASS-1 (external standards); 66Zn (Zn = 650,000 ppm) as internal standard | 0.37 |  |  |  | 1.26 | [15 empty] | 650.5 | [11 empty] | 0.7 | [9 empty] | 11037 |  | 6 |  |  |  | 660.43 |  |  |  | 2.59 |  |  |  | 0.024 | [13 empty] | 34.49 | [15 empty] | 1312 | [17 empty] | 0.04 | [9 empty] | 3.11 | [13 empty] | 18.89 | [18 empty] | 2024 | Guotao Sun et al., Germanium-rich nanoparticles in sphalerite, Geological Society of America Bulletin, v. 136, no. 7/8, pp. 2891–2903 |  | CHN | Guizhou / Southwest China
| Banbianjie | BBJ | Basin hydrothermal | Mississippi Valley-type (MVT) | MVT zinc-lead | Zn, Ge | Pb | Zn, Ge, Pb | An et al., 2022; Luo et al., 2022 |  | ZK1008 | ZK1008-spot21 | underground mine |  |  |  |  | ore material | drill core | drill core | mineral separate | [5 empty] | mineralisation | Zn-Ge-Pb-S nanoparticles in sphalerite |  |  | sphalerite | Sp1a, Sp1b, Sp2 | nanoparticles hosted in sphalerite | colloform, oscillatory zoning |  |  |  | pyrite, marcasite, galena, dolomite | Forty-five thin sections were studied; samples collected from underground galleries and drill cores | LA-ICPMS, TEM | i CAP RQ ICP-MS instrument equipped with a NWR ablation system (λ = 193 nm) | Guangzhou Tuoyan Analytical Technology Co., Ltd., Guangzhou, China | a frequency of 8 Hz and a laser spot size of 30 μm; background measurement 50 s, sample ablation 40 s. For LA-ICP-MS mapping: fluence of 1.5 J/cm2, repetition rate of 40 Hz, washout time of 20 s; spot sizes of 15 μm (Sp1b) and 20 μm (Sp2) | NIST610, GSE-2G, and MASS-1 (external standards); 66Zn (Zn = 650,000 ppm) as internal standard | 0.29 |  |  |  | 0.17 | [15 empty] | 1522.7 | [11 empty] | 1 | [9 empty] | 9986 |  | 1.95 |  |  |  | 447.28 |  |  |  | 2.71 |  |  |  | 0.007 | [13 empty] | 29 | [15 empty] | 1100.3 | [17 empty] | 0.01 | [9 empty] | 0.41 | [13 empty] | 11.72 | [18 empty] | 2024 | Guotao Sun et al., Germanium-rich nanoparticles in sphalerite, Geological Society of America Bulletin, v. 136, no. 7/8, pp. 2891–2903 |  | CHN | Guizhou / Southwest China
| Banbianjie | BBJ | Basin hydrothermal | Mississippi Valley-type (MVT) | MVT zinc-lead | Zn, Ge | Pb | Zn, Ge, Pb | An et al., 2022; Luo et al., 2022 |  | ZK1008 | ZK1008-spot22 | underground mine |  |  |  |  | ore material | drill core | drill core | mineral separate | [5 empty] | mineralisation | Zn-Ge-Pb-S nanoparticles in sphalerite |  |  | sphalerite | Sp1a, Sp1b, Sp2 | nanoparticles hosted in sphalerite | colloform, oscillatory zoning |  |  |  | pyrite, marcasite, galena, dolomite | Forty-five thin sections were studied; samples collected from underground galleries and drill cores | LA-ICPMS, TEM | i CAP RQ ICP-MS instrument equipped with a NWR ablation system (λ = 193 nm) | Guangzhou Tuoyan Analytical Technology Co., Ltd., Guangzhou, China | a frequency of 8 Hz and a laser spot size of 30 μm; background measurement 50 s, sample ablation 40 s. For LA-ICP-MS mapping: fluence of 1.5 J/cm2, repetition rate of 40 Hz, washout time of 20 s; spot sizes of 15 μm (Sp1b) and 20 μm (Sp2) | NIST610, GSE-2G, and MASS-1 (external standards); 66Zn (Zn = 650,000 ppm) as internal standard | 0.39 |  |  |  | 1.67 | [15 empty] | 739.2 | [11 empty] | 1.58 | [9 empty] | 12025 |  | 10.94 |  |  |  | 598.8 |  |  |  | 2.68 |  |  |  | 0.087 | [13 empty] | 39.93 | [15 empty] | 1422.4 | [17 empty] | 0.03 | [9 empty] | 5.31 | [13 empty] | 19.4 | [18 empty] | 2024 | Guotao Sun et al., Germanium-rich nanoparticles in sphalerite, Geological Society of America Bulletin, v. 136, no. 7/8, pp. 2891–2903 |  | CHN | Guizhou / Southwest China
| Banbianjie | BBJ | Basin hydrothermal | Mississippi Valley-type (MVT) | MVT zinc-lead | Zn, Ge | Pb | Zn, Ge, Pb | An et al., 2022; Luo et al., 2022 |  | ZK1008 | ZK1008-spot23 | underground mine |  |  |  |  | ore material | drill core | drill core | mineral separate | [5 empty] | mineralisation | Zn-Ge-Pb-S nanoparticles in sphalerite |  |  | sphalerite | Sp1a, Sp1b, Sp2 | nanoparticles hosted in sphalerite | colloform, oscillatory zoning |  |  |  | pyrite, marcasite, galena, dolomite | Forty-five thin sections were studied; samples collected from underground galleries and drill cores | LA-ICPMS, TEM | i CAP RQ ICP-MS instrument equipped with a NWR ablation system (λ = 193 nm) | Guangzhou Tuoyan Analytical Technology Co., Ltd., Guangzhou, China | a frequency of 8 Hz and a laser spot size of 30 μm; background measurement 50 s, sample ablation 40 s. For LA-ICP-MS mapping: fluence of 1.5 J/cm2, repetition rate of 40 Hz, washout time of 20 s; spot sizes of 15 μm (Sp1b) and 20 μm (Sp2) | NIST610, GSE-2G, and MASS-1 (external standards); 66Zn (Zn = 650,000 ppm) as internal standard | 0.39 |  |  |  | 4.11 | [15 empty] | 581.2 | [11 empty] | 2.76 | [9 empty] | 22245 |  | 18.15 |  |  |  | 660.32 |  |  |  | 1.46 |  |  |  | 0.877 | [13 empty] | 50.59 | [15 empty] | 1921.5 | [17 empty] | 0.01 | [9 empty] | 4.76 | [13 empty] | 22.74 | [18 empty] | 2024 | Guotao Sun et al., Germanium-rich nanoparticles in sphalerite, Geological Society of America Bulletin, v. 136, no. 7/8, pp. 2891–2903 |  | CHN | Guizhou / Southwest China
| Banbianjie | BBJ | Basin hydrothermal | Mississippi Valley-type (MVT) | MVT zinc-lead | Zn, Ge | Pb | Zn, Ge, Pb | An et al., 2022; Luo et al., 2022 |  | ZK1008* | ZK1008*-spot1 | underground mine |  |  |  |  | ore material | drill core | drill core | mineral separate | [5 empty] | mineralisation | Zn-Ge-Pb-S nanoparticles in sphalerite |  |  | sphalerite | Sp1a, Sp1b, Sp2 | nanoparticles hosted in sphalerite | colloform, oscillatory zoning |  |  |  | pyrite, marcasite, galena, dolomite | Forty-five thin sections were studied; samples collected from underground galleries and drill cores | LA-ICPMS, TEM | i CAP RQ ICP-MS instrument equipped with a NWR ablation system (λ = 193 nm) | Guangzhou Tuoyan Analytical Technology Co., Ltd., Guangzhou, China | a frequency of 8 Hz and a laser spot size of 30 μm; background measurement 50 s, sample ablation 40 s. For LA-ICP-MS mapping: fluence of 1.5 J/cm2, repetition rate of 40 Hz, washout time of 20 s; spot sizes of 15 μm (Sp1b) and 20 μm (Sp2) | NIST610, GSE-2G, and MASS-1 (external standards); 66Zn (Zn = 650,000 ppm) as internal standard | [20 empty] | 290 | [21 empty] | 15653 |  | 20.37 |  |  |  | 741.83 | [21 empty] | 47.16 | [15 empty] | 1818.6 | [27 empty] | 8.93 | [32 empty] | 2024 | Guotao Sun et al., Germanium-rich nanoparticles in sphalerite, Geological Society of America Bulletin, v. 136, no. 7/8, pp. 2891–2903 |  | CHN | Guizhou / Southwest China
| Banbianjie | BBJ | Basin hydrothermal | Mississippi Valley-type (MVT) | MVT zinc-lead | Zn, Ge | Pb | Zn, Ge, Pb | An et al., 2022; Luo et al., 2022 |  | ZK1008* | ZK1008*-spot2 | underground mine |  |  |  |  | ore material | drill core | drill core | mineral separate | [5 empty] | mineralisation | Zn-Ge-Pb-S nanoparticles in sphalerite |  |  | sphalerite | Sp1a, Sp1b, Sp2 | nanoparticles hosted in sphalerite | colloform, oscillatory zoning |  |  |  | pyrite, marcasite, galena, dolomite | Forty-five thin sections were studied; samples collected from underground galleries and drill cores | LA-ICPMS, TEM | i CAP RQ ICP-MS instrument equipped with a NWR ablation system (λ = 193 nm) | Guangzhou Tuoyan Analytical Technology Co., Ltd., Guangzhou, China | a frequency of 8 Hz and a laser spot size of 30 μm; background measurement 50 s, sample ablation 40 s. For LA-ICP-MS mapping: fluence of 1.5 J/cm2, repetition rate of 40 Hz, washout time of 20 s; spot sizes of 15 μm (Sp1b) and 20 μm (Sp2) | NIST610, GSE-2G, and MASS-1 (external standards); 66Zn (Zn = 650,000 ppm) as internal standard | [20 empty] | 1882.1 | [21 empty] | 5273 |  | 2.62 |  |  |  | 402.89 | [21 empty] | 34.22 | [15 empty] | 1888.5 | [27 empty] | 3.25 | [32 empty] | 2024 | Guotao Sun et al., Germanium-rich nanoparticles in sphalerite, Geological Society of America Bulletin, v. 136, no. 7/8, pp. 2891–2903 |  | CHN | Guizhou / Southwest China
| Banbianjie | BBJ | Basin hydrothermal | Mississippi Valley-type (MVT) | MVT zinc-lead | Zn, Ge | Pb | Zn, Ge, Pb | An et al., 2022; Luo et al., 2022 |  | ZK1008* | ZK1008*-spot3 | underground mine |  |  |  |  | ore material | drill core | drill core | mineral separate | [5 empty] | mineralisation | Zn-Ge-Pb-S nanoparticles in sphalerite |  |  | sphalerite | Sp1a, Sp1b, Sp2 | nanoparticles hosted in sphalerite | colloform, oscillatory zoning |  |  |  | pyrite, marcasite, galena, dolomite | Forty-five thin sections were studied; samples collected from underground galleries and drill cores | LA-ICPMS, TEM | i CAP RQ ICP-MS instrument equipped with a NWR ablation system (λ = 193 nm) | Guangzhou Tuoyan Analytical Technology Co., Ltd., Guangzhou, China | a frequency of 8 Hz and a laser spot size of 30 μm; background measurement 50 s, sample ablation 40 s. For LA-ICP-MS mapping: fluence of 1.5 J/cm2, repetition rate of 40 Hz, washout time of 20 s; spot sizes of 15 μm (Sp1b) and 20 μm (Sp2) | NIST610, GSE-2G, and MASS-1 (external standards); 66Zn (Zn = 650,000 ppm) as internal standard | [20 empty] | 1667.6 | [21 empty] | 11283 |  | 5.01 |  |  |  | 598.54 | [21 empty] | 44.48 | [15 empty] | 4162.3 | [27 empty] | 1.48 | [32 empty] | 2024 | Guotao Sun et al., Germanium-rich nanoparticles in sphalerite, Geological Society of America Bulletin, v. 136, no. 7/8, pp. 2891–2903 |  | CHN | Guizhou / Southwest China
| Banbianjie | BBJ | Basin hydrothermal | Mississippi Valley-type (MVT) | MVT zinc-lead | Zn, Ge | Pb | Zn, Ge, Pb | An et al., 2022; Luo et al., 2022 |  | ZK1008* | ZK1008*-spot4 | underground mine |  |  |  |  | ore material | drill core | drill core | mineral separate | [5 empty] | mineralisation | Zn-Ge-Pb-S nanoparticles in sphalerite |  |  | sphalerite | Sp1a, Sp1b, Sp2 | nanoparticles hosted in sphalerite | colloform, oscillatory zoning |  |  |  | pyrite, marcasite, galena, dolomite | Forty-five thin sections were studied; samples collected from underground galleries and drill cores | LA-ICPMS, TEM | i CAP RQ ICP-MS instrument equipped with a NWR ablation system (λ = 193 nm) | Guangzhou Tuoyan Analytical Technology Co., Ltd., Guangzhou, China | a frequency of 8 Hz and a laser spot size of 30 μm; background measurement 50 s, sample ablation 40 s. For LA-ICP-MS mapping: fluence of 1.5 J/cm2, repetition rate of 40 Hz, washout time of 20 s; spot sizes of 15 μm (Sp1b) and 20 μm (Sp2) | NIST610, GSE-2G, and MASS-1 (external standards); 66Zn (Zn = 650,000 ppm) as internal standard | [20 empty] | 551.3 | [21 empty] | 11708 |  | 19.51 |  |  |  | 953.92 | [21 empty] | 48.3 | [15 empty] | 1731.4 | [27 empty] | 7.86 | [32 empty] | 2024 | Guotao Sun et al., Germanium-rich nanoparticles in sphalerite, Geological Society of America Bulletin, v. 136, no. 7/8, pp. 2891–2903 |  | CHN | Guizhou / Southwest China
| Banbianjie | BBJ | Basin hydrothermal | Mississippi Valley-type (MVT) | MVT zinc-lead | Zn, Ge | Pb | Zn, Ge, Pb | An et al., 2022; Luo et al., 2022 |  | ZK1008* | ZK1008*-spot5 | underground mine |  |  |  |  | ore material | drill core | drill core | mineral separate | [5 empty] | mineralisation | Zn-Ge-Pb-S nanoparticles in sphalerite |  |  | sphalerite | Sp1a, Sp1b, Sp2 | nanoparticles hosted in sphalerite | colloform, oscillatory zoning |  |  |  | pyrite, marcasite, galena, dolomite | Forty-five thin sections were studied; samples collected from underground galleries and drill cores | LA-ICPMS, TEM | i CAP RQ ICP-MS instrument equipped with a NWR ablation system (λ = 193 nm) | Guangzhou Tuoyan Analytical Technology Co., Ltd., Guangzhou, China | a frequency of 8 Hz and a laser spot size of 30 μm; background measurement 50 s, sample ablation 40 s. For LA-ICP-MS mapping: fluence of 1.5 J/cm2, repetition rate of 40 Hz, washout time of 20 s; spot sizes of 15 μm (Sp1b) and 20 μm (Sp2) | NIST610, GSE-2G, and MASS-1 (external standards); 66Zn (Zn = 650,000 ppm) as internal standard | [20 empty] | 412.1 | [21 empty] | 16065 |  | 19.68 |  |  |  | 851.97 | [21 empty] | 43.36 | [15 empty] | 1680.9 | [27 empty] | 9.5 | [32 empty] | 2024 | Guotao Sun et al., Germanium-rich nanoparticles in sphalerite, Geological Society of America Bulletin, v. 136, no. 7/8, pp. 2891–2903 |  | CHN | Guizhou / Southwest China
| Banbianjie | BBJ | Basin hydrothermal | Mississippi Valley-type (MVT) | MVT zinc-lead | Zn, Ge | Pb | Zn, Ge, Pb | An et al., 2022; Luo et al., 2022 |  | ZK1008* | ZK1008*-spot6 | underground mine |  |  |  |  | ore material | drill core | drill core | mineral separate | [5 empty] | mineralisation | Zn-Ge-Pb-S nanoparticles in sphalerite |  |  | sphalerite | Sp1a, Sp1b, Sp2 | nanoparticles hosted in sphalerite | colloform, oscillatory zoning |  |  |  | pyrite, marcasite, galena, dolomite | Forty-five thin sections were studied; samples collected from underground galleries and drill cores | LA-ICPMS, TEM | i CAP RQ ICP-MS instrument equipped with a NWR ablation system (λ = 193 nm) | Guangzhou Tuoyan Analytical Technology Co., Ltd., Guangzhou, China | a frequency of 8 Hz and a laser spot size of 30 μm; background measurement 50 s, sample ablation 40 s. For LA-ICP-MS mapping: fluence of 1.5 J/cm2, repetition rate of 40 Hz, washout time of 20 s; spot sizes of 15 μm (Sp1b) and 20 μm (Sp2) | NIST610, GSE-2G, and MASS-1 (external standards); 66Zn (Zn = 650,000 ppm) as internal standard | [20 empty] | 359.9 | [21 empty] | 13525 |  | 10.55 |  |  |  | 1254.98 | [21 empty] | 85.7 | [15 empty] | 5650.2 | [27 empty] | 3.21 | [32 empty] | 2024 | Guotao Sun et al., Germanium-rich nanoparticles in sphalerite, Geological Society of America Bulletin, v. 136, no. 7/8, pp. 2891–2903 |  | CHN | Guizhou / Southwest China
| Banbianjie | BBJ | Basin hydrothermal | Mississippi Valley-type (MVT) | MVT zinc-lead | Zn, Ge | Pb | Zn, Ge, Pb | An et al., 2022; Luo et al., 2022 |  | ZK1008* | ZK1008*-spot7 | underground mine |  |  |  |  | ore material | drill core | drill core | mineral separate | [5 empty] | mineralisation | Zn-Ge-Pb-S nanoparticles in sphalerite |  |  | sphalerite | Sp1a, Sp1b, Sp2 | nanoparticles hosted in sphalerite | colloform, oscillatory zoning |  |  |  | pyrite, marcasite, galena, dolomite | Forty-five thin sections were studied; samples collected from underground galleries and drill cores | LA-ICPMS, TEM | i CAP RQ ICP-MS instrument equipped with a NWR ablation system (λ = 193 nm) | Guangzhou Tuoyan Analytical Technology Co., Ltd., Guangzhou, China | a frequency of 8 Hz and a laser spot size of 30 μm; background measurement 50 s, sample ablation 40 s. For LA-ICP-MS mapping: fluence of 1.5 J/cm2, repetition rate of 40 Hz, washout time of 20 s; spot sizes of 15 μm (Sp1b) and 20 μm (Sp2) | NIST610, GSE-2G, and MASS-1 (external standards); 66Zn (Zn = 650,000 ppm) as internal standard | [20 empty] | 730.5 | [21 empty] | 14155 |  | 14.5 |  |  |  | 531.3 | [21 empty] | 44.02 | [15 empty] | 1349.2 | [27 empty] | 2.63 | [32 empty] | 2024 | Guotao Sun et al., Germanium-rich nanoparticles in sphalerite, Geological Society of America Bulletin, v. 136, no. 7/8, pp. 2891–2903 |  | CHN | Guizhou / Southwest China
| Banbianjie | BBJ | Basin hydrothermal | Mississippi Valley-type (MVT) | MVT zinc-lead | Zn, Ge | Pb | Zn, Ge, Pb | An et al., 2022; Luo et al., 2022 |  | ZK1008* | ZK1008*-spot8 | underground mine |  |  |  |  | ore material | drill core | drill core | mineral separate | [5 empty] | mineralisation | Zn-Ge-Pb-S nanoparticles in sphalerite |  |  | sphalerite | Sp1a, Sp1b, Sp2 | nanoparticles hosted in sphalerite | colloform, oscillatory zoning |  |  |  | pyrite, marcasite, galena, dolomite | Forty-five thin sections were studied; samples collected from underground galleries and drill cores | LA-ICPMS, TEM | i CAP RQ ICP-MS instrument equipped with a NWR ablation system (λ = 193 nm) | Guangzhou Tuoyan Analytical Technology Co., Ltd., Guangzhou, China | a frequency of 8 Hz and a laser spot size of 30 μm; background measurement 50 s, sample ablation 40 s. For LA-ICP-MS mapping: fluence of 1.5 J/cm2, repetition rate of 40 Hz, washout time of 20 s; spot sizes of 15 μm (Sp1b) and 20 μm (Sp2) | NIST610, GSE-2G, and MASS-1 (external standards); 66Zn (Zn = 650,000 ppm) as internal standard | [20 empty] | 599.7 | [21 empty] | 14254 |  | 26.25 |  |  |  | 850.65 | [21 empty] | 50.36 | [15 empty] | 1848.6 | [27 empty] | 11.24 | [32 empty] | 2024 | Guotao Sun et al., Germanium-rich nanoparticles in sphalerite, Geological Society of America Bulletin, v. 136, no. 7/8, pp. 2891–2903 |  | CHN | Guizhou / Southwest China
| Banbianjie | BBJ | Basin hydrothermal | Mississippi Valley-type (MVT) | MVT zinc-lead | Zn, Ge | Pb | Zn, Ge, Pb | An et al., 2022; Luo et al., 2022 |  | ZK1008* | ZK1008*-spot9 | underground mine |  |  |  |  | ore material | drill core | drill core | mineral separate | [5 empty] | mineralisation | Zn-Ge-Pb-S nanoparticles in sphalerite |  |  | sphalerite | Sp1a, Sp1b, Sp2 | nanoparticles hosted in sphalerite | colloform, oscillatory zoning |  |  |  | pyrite, marcasite, galena, dolomite | Forty-five thin sections were studied; samples collected from underground galleries and drill cores | LA-ICPMS, TEM | i CAP RQ ICP-MS instrument equipped with a NWR ablation system (λ = 193 nm) | Guangzhou Tuoyan Analytical Technology Co., Ltd., Guangzhou, China | a frequency of 8 Hz and a laser spot size of 30 μm; background measurement 50 s, sample ablation 40 s. For LA-ICP-MS mapping: fluence of 1.5 J/cm2, repetition rate of 40 Hz, washout time of 20 s; spot sizes of 15 μm (Sp1b) and 20 μm (Sp2) | NIST610, GSE-2G, and MASS-1 (external standards); 66Zn (Zn = 650,000 ppm) as internal standard | [20 empty] | 2221.2 | [21 empty] | 6645 |  | 15.51 |  |  |  | 343.27 | [21 empty] | 36.27 | [15 empty] | 1370.9 | [27 empty] | 0.87 | [32 empty] | 2024 | Guotao Sun et al., Germanium-rich nanoparticles in sphalerite, Geological Society of America Bulletin, v. 136, no. 7/8, pp. 2891–2903 |  | CHN | Guizhou / Southwest China
| Banbianjie | BBJ | Basin hydrothermal | Mississippi Valley-type (MVT) | MVT zinc-lead | Zn, Ge | Pb | Zn, Ge, Pb | An et al., 2022; Luo et al., 2022 |  | ZK1008* | ZK1008*-spot10 | underground mine |  |  |  |  | ore material | drill core | drill core | mineral separate | [5 empty] | mineralisation | Zn-Ge-Pb-S nanoparticles in sphalerite |  |  | sphalerite | Sp1a, Sp1b, Sp2 | nanoparticles hosted in sphalerite | colloform, oscillatory zoning |  |  |  | pyrite, marcasite, galena, dolomite | Forty-five thin sections were studied; samples collected from underground galleries and drill cores | LA-ICPMS, TEM | i CAP RQ ICP-MS instrument equipped with a NWR ablation system (λ = 193 nm) | Guangzhou Tuoyan Analytical Technology Co., Ltd., Guangzhou, China | a frequency of 8 Hz and a laser spot size of 30 μm; background measurement 50 s, sample ablation 40 s. For LA-ICP-MS mapping: fluence of 1.5 J/cm2, repetition rate of 40 Hz, washout time of 20 s; spot sizes of 15 μm (Sp1b) and 20 μm (Sp2) | NIST610, GSE-2G, and MASS-1 (external standards); 66Zn (Zn = 650,000 ppm) as internal standard | [20 empty] | 1301.1 | [21 empty] | 13084 |  | 7.52 |  |  |  | 392.97 | [21 empty] | 29.81 | [15 empty] | 924.2 | [27 empty] | 3.15 | [32 empty] | 2024 | Guotao Sun et al., Germanium-rich nanoparticles in sphalerite, Geological Society of America Bulletin, v. 136, no. 7/8, pp. 2891–2903 |  | CHN | Guizhou / Southwest China
| Banbianjie | BBJ | Basin hydrothermal | Mississippi Valley-type (MVT) | MVT zinc-lead | Zn, Ge | Pb | Zn, Ge, Pb | An et al., 2022; Luo et al., 2022 |  | ZK1008* | ZK1008*-spot11 | underground mine |  |  |  |  | ore material | drill core | drill core | mineral separate | [5 empty] | mineralisation | Zn-Ge-Pb-S nanoparticles in sphalerite |  |  | sphalerite | Sp1a, Sp1b, Sp2 | nanoparticles hosted in sphalerite | colloform, oscillatory zoning |  |  |  | pyrite, marcasite, galena, dolomite | Forty-five thin sections were studied; samples collected from underground galleries and drill cores | LA-ICPMS, TEM | i CAP RQ ICP-MS instrument equipped with a NWR ablation system (λ = 193 nm) | Guangzhou Tuoyan Analytical Technology Co., Ltd., Guangzhou, China | a frequency of 8 Hz and a laser spot size of 30 μm; background measurement 50 s, sample ablation 40 s. For LA-ICP-MS mapping: fluence of 1.5 J/cm2, repetition rate of 40 Hz, washout time of 20 s; spot sizes of 15 μm (Sp1b) and 20 μm (Sp2) | NIST610, GSE-2G, and MASS-1 (external standards); 66Zn (Zn = 650,000 ppm) as internal standard | [20 empty] | 630.3 | [21 empty] | 13070 |  | 19.79 |  |  |  | 548.77 | [21 empty] | 36.32 | [15 empty] | 1077.7 | [27 empty] | 6.12 | [32 empty] | 2024 | Guotao Sun et al., Germanium-rich nanoparticles in sphalerite, Geological Society of America Bulletin, v. 136, no. 7/8, pp. 2891–2903 |  | CHN | Guizhou / Southwest China
| Banbianjie | BBJ | Basin hydrothermal | Mississippi Valley-type (MVT) | MVT zinc-lead | Zn, Ge | Pb | Zn, Ge, Pb | An et al., 2022; Luo et al., 2022 |  | ZK1008* | ZK1008*-spot12 | underground mine |  |  |  |  | ore material | drill core | drill core | mineral separate | [5 empty] | mineralisation | Zn-Ge-Pb-S nanoparticles in sphalerite |  |  | sphalerite | Sp1a, Sp1b, Sp2 | nanoparticles hosted in sphalerite | colloform, oscillatory zoning |  |  |  | pyrite, marcasite, galena, dolomite | Forty-five thin sections were studied; samples collected from underground galleries and drill cores | LA-ICPMS, TEM | i CAP RQ ICP-MS instrument equipped with a NWR ablation system (λ = 193 nm) | Guangzhou Tuoyan Analytical Technology Co., Ltd., Guangzhou, China | a frequency of 8 Hz and a laser spot size of 30 μm; background measurement 50 s, sample ablation 40 s. For LA-ICP-MS mapping: fluence of 1.5 J/cm2, repetition rate of 40 Hz, washout time of 20 s; spot sizes of 15 μm (Sp1b) and 20 μm (Sp2) | NIST610, GSE-2G, and MASS-1 (external standards); 66Zn (Zn = 650,000 ppm) as internal standard | [20 empty] | 1120 | [21 empty] | 20569 |  | 6.96 |  |  |  | 472.91 | [21 empty] | 44.05 | [15 empty] | 1784.7 | [27 empty] | 4.66 | [32 empty] | 2024 | Guotao Sun et al., Germanium-rich nanoparticles in sphalerite, Geological Society of America Bulletin, v. 136, no. 7/8, pp. 2891–2903 |  | CHN | Guizhou / Southwest China
| Banbianjie | BBJ | Basin hydrothermal | Mississippi Valley-type (MVT) | MVT zinc-lead | Zn, Ge | Pb | Zn, Ge, Pb | An et al., 2022; Luo et al., 2022 |  | ZK1008* | ZK1008*-spot13 | underground mine |  |  |  |  | ore material | drill core | drill core | mineral separate | [5 empty] | mineralisation | Zn-Ge-Pb-S nanoparticles in sphalerite |  |  | sphalerite | Sp1a, Sp1b, Sp2 | nanoparticles hosted in sphalerite | colloform, oscillatory zoning |  |  |  | pyrite, marcasite, galena, dolomite | Forty-five thin sections were studied; samples collected from underground galleries and drill cores | LA-ICPMS, TEM | i CAP RQ ICP-MS instrument equipped with a NWR ablation system (λ = 193 nm) | Guangzhou Tuoyan Analytical Technology Co., Ltd., Guangzhou, China | a frequency of 8 Hz and a laser spot size of 30 μm; background measurement 50 s, sample ablation 40 s. For LA-ICP-MS mapping: fluence of 1.5 J/cm2, repetition rate of 40 Hz, washout time of 20 s; spot sizes of 15 μm (Sp1b) and 20 μm (Sp2) | NIST610, GSE-2G, and MASS-1 (external standards); 66Zn (Zn = 650,000 ppm) as internal standard | [20 empty] | 2011.8 | [21 empty] | 3124 |  | 15.21 |  |  |  | 345.58 | [21 empty] | 19.72 | [15 empty] | 1038.1 | [27 empty] | 0.75 | [32 empty] | 2024 | Guotao Sun et al., Germanium-rich nanoparticles in sphalerite, Geological Society of America Bulletin, v. 136, no. 7/8, pp. 2891–2903 |  | CHN | Guizhou / Southwest China