## Sheet1
Uploaded | deposit_name | deposit_local_id | deposit_environment | deposit_group | deposit_type | primary_commodities | secondary_commodities | all_commodities | deposit_source | sample_uid | sample_name | sample_local_id | feature_type | feature_name | feature_uid | top_depth_m | bottom_depth_m | sample_deposit_relation | sample_type | sampling_method | material_class | material_class_comments | province | strat_unit_name | strat_unit_uid | strat_grouping | earth_material_group | earth_material_qualifier | earth_material | metamorphic_grade | mineral | paragenetic_stage | mode_of_occurrence | texture | color | alteration | sample_description | associated_minerals | sample_preparation | analytical_method | instrument_type_model | laboratory_location/if reported | operating_conditions/if reported | standards_used/if reported | ag_ppm | ag_detection_limit | al_ppm | al_detection_limit | as_ppm | as_detection_limit | au_ppm | au_detection_limit | b_ppm | b_detection_limit | ba_ppm | ba_detection_limit | be_ppm | be_detection_limit | bi_ppm | bi_detection_limit | br_ppm | br_detection_limit | ca_ppm | ca_detection_limit | cd_ppm | cd_detection_limit | ce_ppm | ce_detection_limit | cl_ppm | cl_detection_limit | co_ppm | co_detection_limit | cr_ppm | cr_detection_limit | cs_ppm | cs_detection_limit | cu_ppm | cu_detection_limit | dy_ppm | dy_detection_limit | er_ppm | er_detection_limit | eu_ppm | eu_detection_limit | f_ppm | f_detection_limit | fe_ppm | fe_detection_limit | ga_ppm | ga_detection_limit | gd_ppm | gd_detection_limit | ge_ppm | ge_detection_limit | hf_ppm | hf_detection_limit | hg_ppm | hg_detection_limit | ho_ppm | ho_detection_limit | in_ppm | in_detection_limit | ir_ppm | ir_detection_limit | k_ppm | k_detection_limit | la_ppm | la_detection_limit | li_ppm | li_detection_limit | lu_ppm | lu_detection_limit | mg_ppm | mg_detection_limit | mn_ppm | mn_detection_limit | mo_ppm | mo_detection_limit | na_ppm | na_detection_limit | nb_ppm | nb_detection_limit | nd_ppm | nd_detection_limit | ni_ppm | ni_detection_limit | os_ppm | os_detection_limit | p_ppm | p_detection_limit | pb_ppm | pb_detection_limit | pd_ppm | pd_detection_limit | pr_ppm | pr_detection_limit | pt_ppm | pt_detection_limit | rb_ppm | rb_detection_limit | re_ppm | re_detection_limit | rh_ppm | rh_detection_limit | ru_ppm | ru_detection_limit | s_ppm | s_detection_limit | sb_ppm | sb_detection_limit | sc_ppm | sc_detection_limit | se_ppm | se_detection_limit | si_ppm | si_detection_limit | sm_ppm | sm_detection_limit | sn_ppm | sn_detection_limit | sr_ppm | sr_detection_limit | ta_ppm | ta_detection_limit | tb_ppm | tb_detection_limit | te_ppm | te_detection_limit | th_ppm | th_detection_limit | ti_ppm | ti_detection_limit | tl_ppm | tl_detection_limit | tm_ppm | tm_detection_limit | u_ppm | u_detection_limit | v_ppm | v_detection_limit | w_ppm | w_detection_limit | y_ppm | y_detection_limit | yb_ppm | yb_detection_limit | zn_ppm | zn_detection_limit | zr_ppm | zr_detection_limit | analysis_datetime | publication_date | sample_source | submitter | country | state | deposit_longitude_wgs84 | deposit_latitude_wgs84 | sample_longitude_wgs84 | sample_latitude_wgs84 | sample_easting | sample_northing | sample_utm_zone | sample_location_description | location_source | location_accuracy | comments | last_update
| Keketale |  | Seafloor hydrothermal | Volcanic-hosted massive sulfide (VMS) | VMS zinc-lead-silver | Pb, Zn | Ag | Pb, Zn, Ag | Yu et al., 2020 |  | Sp1 | [6 empty] | ore material | polished section | grab | mineral separate | [5 empty] | mineralisation | metamorphosed |  |  | sphalerite | syn-VMS (Sp1), syn-deformation (Sp2), peak metamorphism (Sp3), retrograde-metamorphism (Sp4), late-metamorphism (Sp5) | massive ores, banded ores, sulfide-rich veinlets, calcite veins | massive, banded, sulfide-rich veinlets; anhedral, fine-grained, aggregated, granular |  |  |  | pyrite, pyrrhotite, galena, chalcopyrite, calcite | polished sections | EPMA | New Wave Research 193 nm Ar F Excimer laser ablation system coupled with Thermo Scientific i Cap RQ quadrupole Inductively coupled plasma mass Spectrometer (ICP-MS) | Guangzhou Tuoyan Testing Technology Co, Ltd., Guangzhou | laser spot diameter 30 µm, frequency 6 Hz, energy density 3.5 J/cm2, helium gas as carrier gas, argon gas as compensation gas | NIST SRM610 | [147 empty] | 2024 | Liu, Y. et al. (2024), Metamorphism and remobilization of sphalerite from the metamorphosed Keketale Pb-Zn(-Ag) deposit, NW China, Ore Geology Reviews, 165, 105924 |  | CHN | Xinjiang
| Keketale |  | Seafloor hydrothermal | Volcanic-hosted massive sulfide (VMS) | VMS zinc-lead-silver | Pb, Zn | Ag | Pb, Zn, Ag | Yu et al., 2020 |  | 10KK-13@2-1 | [6 empty] | ore material | polished section | grab | mineral separate | [5 empty] | mineralisation | metamorphosed |  |  | sphalerite | syn-VMS (Sp1), syn-deformation (Sp2), peak metamorphism (Sp3), retrograde-metamorphism (Sp4), late-metamorphism (Sp5) | massive ores, banded ores, sulfide-rich veinlets, calcite veins | massive, banded, sulfide-rich veinlets; anhedral, fine-grained, aggregated, granular |  |  |  | pyrite, pyrrhotite, galena, chalcopyrite, calcite | polished sections | EPMA | New Wave Research 193 nm Ar F Excimer laser ablation system coupled with Thermo Scientific i Cap RQ quadrupole Inductively coupled plasma mass Spectrometer (ICP-MS) | Guangzhou Tuoyan Testing Technology Co, Ltd., Guangzhou | laser spot diameter 30 µm, frequency 6 Hz, energy density 3.5 J/cm2, helium gas as carrier gas, argon gas as compensation gas | NIST SRM610 | 0 |  |  |  | 510 | [9 empty] | 0.060362 | [5 empty] | 1560 | [5 empty] | 1.914533 | [5 empty] | 0 | [9 empty] | 75200 |  |  |  | 0 |  |  |  | 0 |  | 19.011772 |  |  |  | 0 | [9 empty] | 0 |  |  |  | 11790 | [15 empty] | 0 | [9 empty] | 0 | [5 empty] | 326230 |  | 0 | [9 empty] | 0 |  |  |  | 0 |  |  |  | 0 | [5 empty] | 0.071084 |  |  |  | 0.001904 | [9 empty] | 565970 |  |  |  |  | 2024 | Liu, Y. et al. (2024), Metamorphism and remobilization of sphalerite from the metamorphosed Keketale Pb-Zn(-Ag) deposit, NW China, Ore Geology Reviews, 165, 105924 |  | CHN | Xinjiang
| Keketale |  | Seafloor hydrothermal | Volcanic-hosted massive sulfide (VMS) | VMS zinc-lead-silver | Pb, Zn | Ag | Pb, Zn, Ag | Yu et al., 2020 |  | 10KK-13@2-4 | [6 empty] | ore material | polished section | grab | mineral separate | [5 empty] | mineralisation | metamorphosed |  |  | sphalerite | syn-VMS (Sp1), syn-deformation (Sp2), peak metamorphism (Sp3), retrograde-metamorphism (Sp4), late-metamorphism (Sp5) | massive ores, banded ores, sulfide-rich veinlets, calcite veins | massive, banded, sulfide-rich veinlets; anhedral, fine-grained, aggregated, granular |  |  |  | pyrite, pyrrhotite, galena, chalcopyrite, calcite | polished sections | EPMA | New Wave Research 193 nm Ar F Excimer laser ablation system coupled with Thermo Scientific i Cap RQ quadrupole Inductively coupled plasma mass Spectrometer (ICP-MS) | Guangzhou Tuoyan Testing Technology Co, Ltd., Guangzhou | laser spot diameter 30 µm, frequency 6 Hz, energy density 3.5 J/cm2, helium gas as carrier gas, argon gas as compensation gas | NIST SRM610 | 0 |  |  |  | 0 |  | 0.026261 | [7 empty] | 0.243046 | [5 empty] | 1570 | [5 empty] | 1.517301 | [5 empty] | 0 | [9 empty] | 75880 |  |  |  | 0 |  |  |  | 0 |  | 19.746946 |  |  |  | 0 | [13 empty] | 11180 |  | 0.019593 | [13 empty] | 0 | [9 empty] | 0 | [5 empty] | 330160 |  | 0 | [9 empty] | 0 |  |  |  | 0 |  |  |  | 0 | [5 empty] | 0.126099 | [7 empty] | 0 | [5 empty] | 566490 |  |  |  |  | 2024 | Liu, Y. et al. (2024), Metamorphism and remobilization of sphalerite from the metamorphosed Keketale Pb-Zn(-Ag) deposit, NW China, Ore Geology Reviews, 165, 105924 |  | CHN | Xinjiang
| Keketale |  | Seafloor hydrothermal | Volcanic-hosted massive sulfide (VMS) | VMS zinc-lead-silver | Pb, Zn | Ag | Pb, Zn, Ag | Yu et al., 2020 |  | 10KK-13@2-8 | [6 empty] | ore material | polished section | grab | mineral separate | [5 empty] | mineralisation | metamorphosed |  |  | sphalerite | syn-VMS (Sp1), syn-deformation (Sp2), peak metamorphism (Sp3), retrograde-metamorphism (Sp4), late-metamorphism (Sp5) | massive ores, banded ores, sulfide-rich veinlets, calcite veins | massive, banded, sulfide-rich veinlets; anhedral, fine-grained, aggregated, granular |  |  |  | pyrite, pyrrhotite, galena, chalcopyrite, calcite | polished sections | EPMA | New Wave Research 193 nm Ar F Excimer laser ablation system coupled with Thermo Scientific i Cap RQ quadrupole Inductively coupled plasma mass Spectrometer (ICP-MS) | Guangzhou Tuoyan Testing Technology Co, Ltd., Guangzhou | laser spot diameter 30 µm, frequency 6 Hz, energy density 3.5 J/cm2, helium gas as carrier gas, argon gas as compensation gas | NIST SRM610 | 0 |  |  |  | 160 |  | 0.049934 | [7 empty] | 0.401375 | [5 empty] | 1290 | [5 empty] | 1.611428 | [5 empty] | 0 | [9 empty] | 74020 |  | 0.795124 |  | 0 |  | 1.741948 |  | 0 |  | 21.299471 |  |  |  | 0 | [9 empty] | 0 |  |  |  | 11320 | [15 empty] | 0 | [9 empty] | 0 | [5 empty] | 338700 |  | 0 | [9 empty] | 0 | [7 empty] | 0 | [5 empty] | 1.027422 |  |  |  | 0.000484 |  | 0.358404 | [7 empty] | 570290 |  |  |  |  | 2024 | Liu, Y. et al. (2024), Metamorphism and remobilization of sphalerite from the metamorphosed Keketale Pb-Zn(-Ag) deposit, NW China, Ore Geology Reviews, 165, 105924 |  | CHN | Xinjiang
| Keketale |  | Seafloor hydrothermal | Volcanic-hosted massive sulfide (VMS) | VMS zinc-lead-silver | Pb, Zn | Ag | Pb, Zn, Ag | Yu et al., 2020 |  | 10KK-13@3-2 | [6 empty] | ore material | polished section | grab | mineral separate | [5 empty] | mineralisation | metamorphosed |  |  | sphalerite | syn-VMS (Sp1), syn-deformation (Sp2), peak metamorphism (Sp3), retrograde-metamorphism (Sp4), late-metamorphism (Sp5) | massive ores, banded ores, sulfide-rich veinlets, calcite veins | massive, banded, sulfide-rich veinlets; anhedral, fine-grained, aggregated, granular |  |  |  | pyrite, pyrrhotite, galena, chalcopyrite, calcite | polished sections | EPMA | New Wave Research 193 nm Ar F Excimer laser ablation system coupled with Thermo Scientific i Cap RQ quadrupole Inductively coupled plasma mass Spectrometer (ICP-MS) | Guangzhou Tuoyan Testing Technology Co, Ltd., Guangzhou | laser spot diameter 30 µm, frequency 6 Hz, energy density 3.5 J/cm2, helium gas as carrier gas, argon gas as compensation gas | NIST SRM610 | 0 |  |  |  | 510 |  | 0.056602 | [7 empty] | 0.198754 | [5 empty] | 1270 | [11 empty] | 0 | [9 empty] | 75330 |  |  |  | 0 |  |  |  | 0 |  | 19.909607 |  |  |  | 0 | [9 empty] | 0 |  |  |  | 11670 |  | 0 | [13 empty] | 0 | [15 empty] | 331310 |  | 0 | [9 empty] | 0 |  |  |  | 0 |  |  |  | 0 | [5 empty] | 0.436766 |  |  |  | 0 | [9 empty] | 565330 |  |  |  |  | 2024 | Liu, Y. et al. (2024), Metamorphism and remobilization of sphalerite from the metamorphosed Keketale Pb-Zn(-Ag) deposit, NW China, Ore Geology Reviews, 165, 105924 |  | CHN | Xinjiang
| Keketale |  | Seafloor hydrothermal | Volcanic-hosted massive sulfide (VMS) | VMS zinc-lead-silver | Pb, Zn | Ag | Pb, Zn, Ag | Yu et al., 2020 |  | 10KK-13@3-4 | [6 empty] | ore material | polished section | grab | mineral separate | [5 empty] | mineralisation | metamorphosed |  |  | sphalerite | syn-VMS (Sp1), syn-deformation (Sp2), peak metamorphism (Sp3), retrograde-metamorphism (Sp4), late-metamorphism (Sp5) | massive ores, banded ores, sulfide-rich veinlets, calcite veins | massive, banded, sulfide-rich veinlets; anhedral, fine-grained, aggregated, granular |  |  |  | pyrite, pyrrhotite, galena, chalcopyrite, calcite | polished sections | EPMA | New Wave Research 193 nm Ar F Excimer laser ablation system coupled with Thermo Scientific i Cap RQ quadrupole Inductively coupled plasma mass Spectrometer (ICP-MS) | Guangzhou Tuoyan Testing Technology Co, Ltd., Guangzhou | laser spot diameter 30 µm, frequency 6 Hz, energy density 3.5 J/cm2, helium gas as carrier gas, argon gas as compensation gas | NIST SRM610 | 0 |  |  |  | 650 |  | 0.050572 | [7 empty] | 0.306808 | [5 empty] | 1300 | [11 empty] | 0 | [9 empty] | 73250 | [7 empty] | 0 |  | 18.810341 |  |  |  | 0 | [9 empty] | 0 |  |  |  | 10570 |  | 0 | [13 empty] | 20 | [9 empty] | 0 | [5 empty] | 327190 |  | 0 | [9 empty] | 0 |  |  |  | 0 | [9 empty] | 0.238495 | [13 empty] | 570350 |  |  |  |  | 2024 | Liu, Y. et al. (2024), Metamorphism and remobilization of sphalerite from the metamorphosed Keketale Pb-Zn(-Ag) deposit, NW China, Ore Geology Reviews, 165, 105924 |  | CHN | Xinjiang
| Keketale |  | Seafloor hydrothermal | Volcanic-hosted massive sulfide (VMS) | VMS zinc-lead-silver | Pb, Zn | Ag | Pb, Zn, Ag | Yu et al., 2020 |  | 10KK-13@3-6 | [6 empty] | ore material | polished section | grab | mineral separate | [5 empty] | mineralisation | metamorphosed |  |  | sphalerite | syn-VMS (Sp1), syn-deformation (Sp2), peak metamorphism (Sp3), retrograde-metamorphism (Sp4), late-metamorphism (Sp5) | massive ores, banded ores, sulfide-rich veinlets, calcite veins | massive, banded, sulfide-rich veinlets; anhedral, fine-grained, aggregated, granular |  |  |  | pyrite, pyrrhotite, galena, chalcopyrite, calcite | polished sections | EPMA | New Wave Research 193 nm Ar F Excimer laser ablation system coupled with Thermo Scientific i Cap RQ quadrupole Inductively coupled plasma mass Spectrometer (ICP-MS) | Guangzhou Tuoyan Testing Technology Co, Ltd., Guangzhou | laser spot diameter 30 µm, frequency 6 Hz, energy density 3.5 J/cm2, helium gas as carrier gas, argon gas as compensation gas | NIST SRM610 | 0 |  |  |  | 0 |  | 0.079464 | [7 empty] | 0.173569 | [5 empty] | 1320 | [11 empty] | 0 | [9 empty] | 74060 |  |  |  | 0 |  |  |  | 0 |  | 18.983646 |  |  |  | 120 | [9 empty] | 0 |  |  |  | 10590 |  | 1.736675 | [13 empty] | 0 | [9 empty] | 0 | [5 empty] | 327260 |  | 0 | [9 empty] | 0 |  |  |  | 0 | [9 empty] | 0.229252 | [7 empty] | 0 | [5 empty] | 570080 |  |  |  |  | 2024 | Liu, Y. et al. (2024), Metamorphism and remobilization of sphalerite from the metamorphosed Keketale Pb-Zn(-Ag) deposit, NW China, Ore Geology Reviews, 165, 105924 |  | CHN | Xinjiang
| Keketale |  | Seafloor hydrothermal | Volcanic-hosted massive sulfide (VMS) | VMS zinc-lead-silver | Pb, Zn | Ag | Pb, Zn, Ag | Yu et al., 2020 |  | 10KK-13@4-1 | [6 empty] | ore material | polished section | grab | mineral separate | [5 empty] | mineralisation | metamorphosed |  |  | sphalerite | syn-VMS (Sp1), syn-deformation (Sp2), peak metamorphism (Sp3), retrograde-metamorphism (Sp4), late-metamorphism (Sp5) | massive ores, banded ores, sulfide-rich veinlets, calcite veins | massive, banded, sulfide-rich veinlets; anhedral, fine-grained, aggregated, granular |  |  |  | pyrite, pyrrhotite, galena, chalcopyrite, calcite | polished sections | EPMA | New Wave Research 193 nm Ar F Excimer laser ablation system coupled with Thermo Scientific i Cap RQ quadrupole Inductively coupled plasma mass Spectrometer (ICP-MS) | Guangzhou Tuoyan Testing Technology Co, Ltd., Guangzhou | laser spot diameter 30 µm, frequency 6 Hz, energy density 3.5 J/cm2, helium gas as carrier gas, argon gas as compensation gas | NIST SRM610 | 0 |  |  |  | 920 | [15 empty] | 1280 | [11 empty] | 0 | [9 empty] | 74550 |  |  |  | 0 |  |  |  | 0 |  | 21.626423 |  |  |  | 0 | [9 empty] | 0 |  |  |  | 10290 | [15 empty] | 210 | [9 empty] | 0 | [5 empty] | 332300 |  | 0 | [9 empty] | 20 |  |  |  | 0 | [9 empty] | 0.001353 |  |  |  | 0 |  |  |  | 0 | [5 empty] | 573960 |  |  |  |  | 2024 | Liu, Y. et al. (2024), Metamorphism and remobilization of sphalerite from the metamorphosed Keketale Pb-Zn(-Ag) deposit, NW China, Ore Geology Reviews, 165, 105924 |  | CHN | Xinjiang
| Keketale |  | Seafloor hydrothermal | Volcanic-hosted massive sulfide (VMS) | VMS zinc-lead-silver | Pb, Zn | Ag | Pb, Zn, Ag | Yu et al., 2020 |  | 10KK-13@4-3 | [6 empty] | ore material | polished section | grab | mineral separate | [5 empty] | mineralisation | metamorphosed |  |  | sphalerite | syn-VMS (Sp1), syn-deformation (Sp2), peak metamorphism (Sp3), retrograde-metamorphism (Sp4), late-metamorphism (Sp5) | massive ores, banded ores, sulfide-rich veinlets, calcite veins | massive, banded, sulfide-rich veinlets; anhedral, fine-grained, aggregated, granular |  |  |  | pyrite, pyrrhotite, galena, chalcopyrite, calcite | polished sections | EPMA | New Wave Research 193 nm Ar F Excimer laser ablation system coupled with Thermo Scientific i Cap RQ quadrupole Inductively coupled plasma mass Spectrometer (ICP-MS) | Guangzhou Tuoyan Testing Technology Co, Ltd., Guangzhou | laser spot diameter 30 µm, frequency 6 Hz, energy density 3.5 J/cm2, helium gas as carrier gas, argon gas as compensation gas | NIST SRM610 | 0 |  |  |  | 0 |  | 0.036057 | [7 empty] | 0.188526 | [5 empty] | 1110 | [11 empty] | 50 | [9 empty] | 65560 |  |  |  | 0 |  | 1.123853 |  | 0 |  | 19.723332 |  |  |  | 0 | [9 empty] | 0 |  |  |  | 9610 | [15 empty] | 0 | [9 empty] | 0 | [5 empty] | 331980 |  | 0 | [9 empty] | 0 |  |  |  | 0 |  |  |  | 0 | [5 empty] | 0.160154 |  |  |  | 0 | [9 empty] | 584400 |  |  |  |  | 2024 | Liu, Y. et al. (2024), Metamorphism and remobilization of sphalerite from the metamorphosed Keketale Pb-Zn(-Ag) deposit, NW China, Ore Geology Reviews, 165, 105924 |  | CHN | Xinjiang
| Keketale |  | Seafloor hydrothermal | Volcanic-hosted massive sulfide (VMS) | VMS zinc-lead-silver | Pb, Zn | Ag | Pb, Zn, Ag | Yu et al., 2020 |  | 10KK-13@4-9 | [6 empty] | ore material | polished section | grab | mineral separate | [5 empty] | mineralisation | metamorphosed |  |  | sphalerite | syn-VMS (Sp1), syn-deformation (Sp2), peak metamorphism (Sp3), retrograde-metamorphism (Sp4), late-metamorphism (Sp5) | massive ores, banded ores, sulfide-rich veinlets, calcite veins | massive, banded, sulfide-rich veinlets; anhedral, fine-grained, aggregated, granular |  |  |  | pyrite, pyrrhotite, galena, chalcopyrite, calcite | polished sections | EPMA | New Wave Research 193 nm Ar F Excimer laser ablation system coupled with Thermo Scientific i Cap RQ quadrupole Inductively coupled plasma mass Spectrometer (ICP-MS) | Guangzhou Tuoyan Testing Technology Co, Ltd., Guangzhou | laser spot diameter 30 µm, frequency 6 Hz, energy density 3.5 J/cm2, helium gas as carrier gas, argon gas as compensation gas | NIST SRM610 | 0 |  |  |  | 270 |  | 0.150579 | [7 empty] | 2.455199 | [5 empty] | 780 | [5 empty] | 5.005634 | [5 empty] | 0 | [9 empty] | 56230 |  |  |  | 0 |  | 1.486512 |  | 0 |  | 11.293584 |  |  |  | 0 | [9 empty] | 0 |  |  |  | 7690 | [9 empty] | 14.286516 | [5 empty] | 230 | [9 empty] | 0 | [5 empty] | 331310 |  | 0 | [9 empty] | 0 |  |  |  | 0 |  |  |  | 0 | [5 empty] | 0.447511 |  |  |  | 0 | [9 empty] | 595630 |  |  |  |  | 2024 | Liu, Y. et al. (2024), Metamorphism and remobilization of sphalerite from the metamorphosed Keketale Pb-Zn(-Ag) deposit, NW China, Ore Geology Reviews, 165, 105924 |  | CHN | Xinjiang
| Keketale |  | Seafloor hydrothermal | Volcanic-hosted massive sulfide (VMS) | VMS zinc-lead-silver | Pb, Zn | Ag | Pb, Zn, Ag | Yu et al., 2020 |  | 10KK-13@5-6 | [6 empty] | ore material | polished section | grab | mineral separate | [5 empty] | mineralisation | metamorphosed |  |  | sphalerite | syn-VMS (Sp1), syn-deformation (Sp2), peak metamorphism (Sp3), retrograde-metamorphism (Sp4), late-metamorphism (Sp5) | massive ores, banded ores, sulfide-rich veinlets, calcite veins | massive, banded, sulfide-rich veinlets; anhedral, fine-grained, aggregated, granular |  |  |  | pyrite, pyrrhotite, galena, chalcopyrite, calcite | polished sections | EPMA | New Wave Research 193 nm Ar F Excimer laser ablation system coupled with Thermo Scientific i Cap RQ quadrupole Inductively coupled plasma mass Spectrometer (ICP-MS) | Guangzhou Tuoyan Testing Technology Co, Ltd., Guangzhou | laser spot diameter 30 µm, frequency 6 Hz, energy density 3.5 J/cm2, helium gas as carrier gas, argon gas as compensation gas | NIST SRM610 | 0 |  |  |  | 720 | [9 empty] | 0.079746 | [5 empty] | 1390 | [11 empty] | 0 | [9 empty] | 75180 |  | 0.256344 |  | 0 |  |  |  | 0 |  | 18.328519 |  |  |  | 0 | [9 empty] | 0 |  |  |  | 11320 |  | 0 | [13 empty] | 0 | [9 empty] | 0 | [5 empty] | 331480 |  | 0 | [9 empty] | 0 |  |  |  | 0 |  |  |  | 0 | [5 empty] | 0.046414 | [13 empty] | 566460 |  |  |  |  | 2024 | Liu, Y. et al. (2024), Metamorphism and remobilization of sphalerite from the metamorphosed Keketale Pb-Zn(-Ag) deposit, NW China, Ore Geology Reviews, 165, 105924 |  | CHN | Xinjiang
| Keketale |  | Seafloor hydrothermal | Volcanic-hosted massive sulfide (VMS) | VMS zinc-lead-silver | Pb, Zn | Ag | Pb, Zn, Ag | Yu et al., 2020 |  | 10KK-13@5-7 | [6 empty] | ore material | polished section | grab | mineral separate | [5 empty] | mineralisation | metamorphosed |  |  | sphalerite | syn-VMS (Sp1), syn-deformation (Sp2), peak metamorphism (Sp3), retrograde-metamorphism (Sp4), late-metamorphism (Sp5) | massive ores, banded ores, sulfide-rich veinlets, calcite veins | massive, banded, sulfide-rich veinlets; anhedral, fine-grained, aggregated, granular |  |  |  | pyrite, pyrrhotite, galena, chalcopyrite, calcite | polished sections | EPMA | New Wave Research 193 nm Ar F Excimer laser ablation system coupled with Thermo Scientific i Cap RQ quadrupole Inductively coupled plasma mass Spectrometer (ICP-MS) | Guangzhou Tuoyan Testing Technology Co, Ltd., Guangzhou | laser spot diameter 30 µm, frequency 6 Hz, energy density 3.5 J/cm2, helium gas as carrier gas, argon gas as compensation gas | NIST SRM610 | 0 |  |  |  | 480 |  | 0.051464 | [7 empty] | 0.176058 | [5 empty] | 1320 | [11 empty] | 0 | [9 empty] | 73170 |  |  |  | 0 |  |  |  | 0 |  | 19.50285 |  |  |  | 80 | [9 empty] | 0 |  |  |  | 11260 |  | 0 | [13 empty] | 0 | [9 empty] | 0 | [5 empty] | 333670 |  | 0 | [9 empty] | 0 |  |  |  | 0 |  |  |  | 0 | [5 empty] | 0.113234 | [5 empty] | 0.055732 | [7 empty] | 571150 |  |  |  |  | 2024 | Liu, Y. et al. (2024), Metamorphism and remobilization of sphalerite from the metamorphosed Keketale Pb-Zn(-Ag) deposit, NW China, Ore Geology Reviews, 165, 105924 |  | CHN | Xinjiang
| Keketale |  | Seafloor hydrothermal | Volcanic-hosted massive sulfide (VMS) | VMS zinc-lead-silver | Pb, Zn | Ag | Pb, Zn, Ag | Yu et al., 2020 |  | 10KK-13@5-9 | [6 empty] | ore material | polished section | grab | mineral separate | [5 empty] | mineralisation | metamorphosed |  |  | sphalerite | syn-VMS (Sp1), syn-deformation (Sp2), peak metamorphism (Sp3), retrograde-metamorphism (Sp4), late-metamorphism (Sp5) | massive ores, banded ores, sulfide-rich veinlets, calcite veins | massive, banded, sulfide-rich veinlets; anhedral, fine-grained, aggregated, granular |  |  |  | pyrite, pyrrhotite, galena, chalcopyrite, calcite | polished sections | EPMA | New Wave Research 193 nm Ar F Excimer laser ablation system coupled with Thermo Scientific i Cap RQ quadrupole Inductively coupled plasma mass Spectrometer (ICP-MS) | Guangzhou Tuoyan Testing Technology Co, Ltd., Guangzhou | laser spot diameter 30 µm, frequency 6 Hz, energy density 3.5 J/cm2, helium gas as carrier gas, argon gas as compensation gas | NIST SRM610 | 0 |  |  |  | 0 | [15 empty] | 1380 | [11 empty] | 0 | [9 empty] | 81690 | [13 empty] | 0 | [13 empty] | 12750 | [15 empty] | 0 | [15 empty] | 330650 |  | 0 | [9 empty] | 0 | [27 empty] | 559880 |  |  |  |  | 2024 | Liu, Y. et al. (2024), Metamorphism and remobilization of sphalerite from the metamorphosed Keketale Pb-Zn(-Ag) deposit, NW China, Ore Geology Reviews, 165, 105924 |  | CHN | Xinjiang
| Keketale |  | Seafloor hydrothermal | Volcanic-hosted massive sulfide (VMS) | VMS zinc-lead-silver | Pb, Zn | Ag | Pb, Zn, Ag | Yu et al., 2020 |  | Sp2 | [6 empty] | ore material | polished section | grab | mineral separate | [5 empty] | mineralisation | metamorphosed |  |  | sphalerite | syn-VMS (Sp1), syn-deformation (Sp2), peak metamorphism (Sp3), retrograde-metamorphism (Sp4), late-metamorphism (Sp5) | massive ores, banded ores, sulfide-rich veinlets, calcite veins | massive, banded, sulfide-rich veinlets; anhedral, fine-grained, aggregated, granular |  |  |  | pyrite, pyrrhotite, galena, chalcopyrite, calcite | polished sections | EPMA | New Wave Research 193 nm Ar F Excimer laser ablation system coupled with Thermo Scientific i Cap RQ quadrupole Inductively coupled plasma mass Spectrometer (ICP-MS) | Guangzhou Tuoyan Testing Technology Co, Ltd., Guangzhou | laser spot diameter 30 µm, frequency 6 Hz, energy density 3.5 J/cm2, helium gas as carrier gas, argon gas as compensation gas | NIST SRM610 | [147 empty] | 2024 | Liu, Y. et al. (2024), Metamorphism and remobilization of sphalerite from the metamorphosed Keketale Pb-Zn(-Ag) deposit, NW China, Ore Geology Reviews, 165, 105924 |  | CHN | Xinjiang
| Keketale |  | Seafloor hydrothermal | Volcanic-hosted massive sulfide (VMS) | VMS zinc-lead-silver | Pb, Zn | Ag | Pb, Zn, Ag | Yu et al., 2020 |  | 10kk-01@2-6 | [6 empty] | ore material | polished section | grab | mineral separate | [5 empty] | mineralisation | metamorphosed |  |  | sphalerite | syn-VMS (Sp1), syn-deformation (Sp2), peak metamorphism (Sp3), retrograde-metamorphism (Sp4), late-metamorphism (Sp5) | massive ores, banded ores, sulfide-rich veinlets, calcite veins | massive, banded, sulfide-rich veinlets; anhedral, fine-grained, aggregated, granular |  |  |  | pyrite, pyrrhotite, galena, chalcopyrite, calcite | polished sections | EPMA | New Wave Research 193 nm Ar F Excimer laser ablation system coupled with Thermo Scientific i Cap RQ quadrupole Inductively coupled plasma mass Spectrometer (ICP-MS) | Guangzhou Tuoyan Testing Technology Co, Ltd., Guangzhou | laser spot diameter 30 µm, frequency 6 Hz, energy density 3.5 J/cm2, helium gas as carrier gas, argon gas as compensation gas | NIST SRM610 | 0 |  |  |  | 1050 | [15 empty] | 1290 | [11 empty] | 330 | [9 empty] | 88850 | [13 empty] | 0 | [13 empty] | 60330 | [15 empty] | 0 | [15 empty] | 337580 |  | 0 | [9 empty] | 0 | [27 empty] | 486320 |  |  |  |  | 2024 | Liu, Y. et al. (2024), Metamorphism and remobilization of sphalerite from the metamorphosed Keketale Pb-Zn(-Ag) deposit, NW China, Ore Geology Reviews, 165, 105924 |  | CHN | Xinjiang
| Keketale |  | Seafloor hydrothermal | Volcanic-hosted massive sulfide (VMS) | VMS zinc-lead-silver | Pb, Zn | Ag | Pb, Zn, Ag | Yu et al., 2020 |  | 10kk-01@2-7 | [6 empty] | ore material | polished section | grab | mineral separate | [5 empty] | mineralisation | metamorphosed |  |  | sphalerite | syn-VMS (Sp1), syn-deformation (Sp2), peak metamorphism (Sp3), retrograde-metamorphism (Sp4), late-metamorphism (Sp5) | massive ores, banded ores, sulfide-rich veinlets, calcite veins | massive, banded, sulfide-rich veinlets; anhedral, fine-grained, aggregated, granular |  |  |  | pyrite, pyrrhotite, galena, chalcopyrite, calcite | polished sections | EPMA | New Wave Research 193 nm Ar F Excimer laser ablation system coupled with Thermo Scientific i Cap RQ quadrupole Inductively coupled plasma mass Spectrometer (ICP-MS) | Guangzhou Tuoyan Testing Technology Co, Ltd., Guangzhou | laser spot diameter 30 µm, frequency 6 Hz, energy density 3.5 J/cm2, helium gas as carrier gas, argon gas as compensation gas | NIST SRM610 | 0 |  |  |  | 1040 | [15 empty] | 1410 | [11 empty] | 270 | [9 empty] | 86440 | [13 empty] | 40 | [13 empty] | 53500 | [15 empty] | 0 | [15 empty] | 333700 |  | 0 | [9 empty] | 20 | [27 empty] | 502850 |  |  |  |  | 2024 | Liu, Y. et al. (2024), Metamorphism and remobilization of sphalerite from the metamorphosed Keketale Pb-Zn(-Ag) deposit, NW China, Ore Geology Reviews, 165, 105924 |  | CHN | Xinjiang
| Keketale |  | Seafloor hydrothermal | Volcanic-hosted massive sulfide (VMS) | VMS zinc-lead-silver | Pb, Zn | Ag | Pb, Zn, Ag | Yu et al., 2020 |  | 10kk-01@2-11 | [6 empty] | ore material | polished section | grab | mineral separate | [5 empty] | mineralisation | metamorphosed |  |  | sphalerite | syn-VMS (Sp1), syn-deformation (Sp2), peak metamorphism (Sp3), retrograde-metamorphism (Sp4), late-metamorphism (Sp5) | massive ores, banded ores, sulfide-rich veinlets, calcite veins | massive, banded, sulfide-rich veinlets; anhedral, fine-grained, aggregated, granular |  |  |  | pyrite, pyrrhotite, galena, chalcopyrite, calcite | polished sections | EPMA | New Wave Research 193 nm Ar F Excimer laser ablation system coupled with Thermo Scientific i Cap RQ quadrupole Inductively coupled plasma mass Spectrometer (ICP-MS) | Guangzhou Tuoyan Testing Technology Co, Ltd., Guangzhou | laser spot diameter 30 µm, frequency 6 Hz, energy density 3.5 J/cm2, helium gas as carrier gas, argon gas as compensation gas | NIST SRM610 | 0 |  |  |  | 0 | [15 empty] | 1100 | [11 empty] | 140 | [9 empty] | 91590 | [13 empty] | 0 | [13 empty] | 58440 | [15 empty] | 0 | [15 empty] | 337980 |  | 0 | [9 empty] | 0 | [27 empty] | 491870 |  |  |  |  | 2024 | Liu, Y. et al. (2024), Metamorphism and remobilization of sphalerite from the metamorphosed Keketale Pb-Zn(-Ag) deposit, NW China, Ore Geology Reviews, 165, 105924 |  | CHN | Xinjiang
| Keketale |  | Seafloor hydrothermal | Volcanic-hosted massive sulfide (VMS) | VMS zinc-lead-silver | Pb, Zn | Ag | Pb, Zn, Ag | Yu et al., 2020 |  | 10kk-01@4-1 | [6 empty] | ore material | polished section | grab | mineral separate | [5 empty] | mineralisation | metamorphosed |  |  | sphalerite | syn-VMS (Sp1), syn-deformation (Sp2), peak metamorphism (Sp3), retrograde-metamorphism (Sp4), late-metamorphism (Sp5) | massive ores, banded ores, sulfide-rich veinlets, calcite veins | massive, banded, sulfide-rich veinlets; anhedral, fine-grained, aggregated, granular |  |  |  | pyrite, pyrrhotite, galena, chalcopyrite, calcite | polished sections | EPMA | New Wave Research 193 nm Ar F Excimer laser ablation system coupled with Thermo Scientific i Cap RQ quadrupole Inductively coupled plasma mass Spectrometer (ICP-MS) | Guangzhou Tuoyan Testing Technology Co, Ltd., Guangzhou | laser spot diameter 30 µm, frequency 6 Hz, energy density 3.5 J/cm2, helium gas as carrier gas, argon gas as compensation gas | NIST SRM610 | 0 |  |  |  | 0 | [15 empty] | 1260 | [11 empty] | 300 | [9 empty] | 95100 | [13 empty] | 0 | [13 empty] | 58020 | [15 empty] | 0 | [15 empty] | 332890 |  | 280 | [9 empty] | 40 | [27 empty] | 493910 |  |  |  |  | 2024 | Liu, Y. et al. (2024), Metamorphism and remobilization of sphalerite from the metamorphosed Keketale Pb-Zn(-Ag) deposit, NW China, Ore Geology Reviews, 165, 105924 |  | CHN | Xinjiang
| Keketale |  | Seafloor hydrothermal | Volcanic-hosted massive sulfide (VMS) | VMS zinc-lead-silver | Pb, Zn | Ag | Pb, Zn, Ag | Yu et al., 2020 |  | 10kk-01@4-3 | [6 empty] | ore material | polished section | grab | mineral separate | [5 empty] | mineralisation | metamorphosed |  |  | sphalerite | syn-VMS (Sp1), syn-deformation (Sp2), peak metamorphism (Sp3), retrograde-metamorphism (Sp4), late-metamorphism (Sp5) | massive ores, banded ores, sulfide-rich veinlets, calcite veins | massive, banded, sulfide-rich veinlets; anhedral, fine-grained, aggregated, granular |  |  |  | pyrite, pyrrhotite, galena, chalcopyrite, calcite | polished sections | EPMA | New Wave Research 193 nm Ar F Excimer laser ablation system coupled with Thermo Scientific i Cap RQ quadrupole Inductively coupled plasma mass Spectrometer (ICP-MS) | Guangzhou Tuoyan Testing Technology Co, Ltd., Guangzhou | laser spot diameter 30 µm, frequency 6 Hz, energy density 3.5 J/cm2, helium gas as carrier gas, argon gas as compensation gas | NIST SRM610 | 0 |  |  |  | 250 | [15 empty] | 1360 | [11 empty] | 280 | [9 empty] | 95190 | [13 empty] | 180 | [13 empty] | 60670 | [15 empty] | 230 | [15 empty] | 341160 |  | 0 | [9 empty] | 0 | [27 empty] | 490160 |  |  |  |  | 2024 | Liu, Y. et al. (2024), Metamorphism and remobilization of sphalerite from the metamorphosed Keketale Pb-Zn(-Ag) deposit, NW China, Ore Geology Reviews, 165, 105924 |  | CHN | Xinjiang
| Keketale |  | Seafloor hydrothermal | Volcanic-hosted massive sulfide (VMS) | VMS zinc-lead-silver | Pb, Zn | Ag | Pb, Zn, Ag | Yu et al., 2020 |  | 10kk-01@4-5 | [6 empty] | ore material | polished section | grab | mineral separate | [5 empty] | mineralisation | metamorphosed |  |  | sphalerite | syn-VMS (Sp1), syn-deformation (Sp2), peak metamorphism (Sp3), retrograde-metamorphism (Sp4), late-metamorphism (Sp5) | massive ores, banded ores, sulfide-rich veinlets, calcite veins | massive, banded, sulfide-rich veinlets; anhedral, fine-grained, aggregated, granular |  |  |  | pyrite, pyrrhotite, galena, chalcopyrite, calcite | polished sections | EPMA | New Wave Research 193 nm Ar F Excimer laser ablation system coupled with Thermo Scientific i Cap RQ quadrupole Inductively coupled plasma mass Spectrometer (ICP-MS) | Guangzhou Tuoyan Testing Technology Co, Ltd., Guangzhou | laser spot diameter 30 µm, frequency 6 Hz, energy density 3.5 J/cm2, helium gas as carrier gas, argon gas as compensation gas | NIST SRM610 | 0 |  |  |  | 390 | [15 empty] | 1070 | [11 empty] | 150 | [9 empty] | 92160 | [13 empty] | 30 | [13 empty] | 55660 | [15 empty] | 0 | [15 empty] | 341740 |  | 0 | [9 empty] | 30 | [27 empty] | 493110 |  |  |  |  | 2024 | Liu, Y. et al. (2024), Metamorphism and remobilization of sphalerite from the metamorphosed Keketale Pb-Zn(-Ag) deposit, NW China, Ore Geology Reviews, 165, 105924 |  | CHN | Xinjiang
| Keketale |  | Seafloor hydrothermal | Volcanic-hosted massive sulfide (VMS) | VMS zinc-lead-silver | Pb, Zn | Ag | Pb, Zn, Ag | Yu et al., 2020 |  | 10kk-01@4-6 | [6 empty] | ore material | polished section | grab | mineral separate | [5 empty] | mineralisation | metamorphosed |  |  | sphalerite | syn-VMS (Sp1), syn-deformation (Sp2), peak metamorphism (Sp3), retrograde-metamorphism (Sp4), late-metamorphism (Sp5) | massive ores, banded ores, sulfide-rich veinlets, calcite veins | massive, banded, sulfide-rich veinlets; anhedral, fine-grained, aggregated, granular |  |  |  | pyrite, pyrrhotite, galena, chalcopyrite, calcite | polished sections | EPMA | New Wave Research 193 nm Ar F Excimer laser ablation system coupled with Thermo Scientific i Cap RQ quadrupole Inductively coupled plasma mass Spectrometer (ICP-MS) | Guangzhou Tuoyan Testing Technology Co, Ltd., Guangzhou | laser spot diameter 30 µm, frequency 6 Hz, energy density 3.5 J/cm2, helium gas as carrier gas, argon gas as compensation gas | NIST SRM610 | 0 |  |  |  | 0 | [15 empty] | 1430 | [11 empty] | 0 | [9 empty] | 96300 | [13 empty] | 350 | [13 empty] | 56220 | [15 empty] | 0 | [15 empty] | 337670 |  | 200 | [9 empty] | 0 | [27 empty] | 492730 |  |  |  |  | 2024 | Liu, Y. et al. (2024), Metamorphism and remobilization of sphalerite from the metamorphosed Keketale Pb-Zn(-Ag) deposit, NW China, Ore Geology Reviews, 165, 105924 |  | CHN | Xinjiang
| Keketale |  | Seafloor hydrothermal | Volcanic-hosted massive sulfide (VMS) | VMS zinc-lead-silver | Pb, Zn | Ag | Pb, Zn, Ag | Yu et al., 2020 |  | 10kk-01@4-8 | [6 empty] | ore material | polished section | grab | mineral separate | [5 empty] | mineralisation | metamorphosed |  |  | sphalerite | syn-VMS (Sp1), syn-deformation (Sp2), peak metamorphism (Sp3), retrograde-metamorphism (Sp4), late-metamorphism (Sp5) | massive ores, banded ores, sulfide-rich veinlets, calcite veins | massive, banded, sulfide-rich veinlets; anhedral, fine-grained, aggregated, granular |  |  |  | pyrite, pyrrhotite, galena, chalcopyrite, calcite | polished sections | EPMA | New Wave Research 193 nm Ar F Excimer laser ablation system coupled with Thermo Scientific i Cap RQ quadrupole Inductively coupled plasma mass Spectrometer (ICP-MS) | Guangzhou Tuoyan Testing Technology Co, Ltd., Guangzhou | laser spot diameter 30 µm, frequency 6 Hz, energy density 3.5 J/cm2, helium gas as carrier gas, argon gas as compensation gas | NIST SRM610 | 0 |  |  |  | 610 | [15 empty] | 1590 | [11 empty] | 0 | [9 empty] | 91710 | [13 empty] | 0 | [13 empty] | 57140 | [15 empty] | 0 | [15 empty] | 338000 |  | 100 | [9 empty] | 30 | [27 empty] | 493060 |  |  |  |  | 2024 | Liu, Y. et al. (2024), Metamorphism and remobilization of sphalerite from the metamorphosed Keketale Pb-Zn(-Ag) deposit, NW China, Ore Geology Reviews, 165, 105924 |  | CHN | Xinjiang
| Keketale |  | Seafloor hydrothermal | Volcanic-hosted massive sulfide (VMS) | VMS zinc-lead-silver | Pb, Zn | Ag | Pb, Zn, Ag | Yu et al., 2020 |  | 10kk-01@6-8 | [6 empty] | ore material | polished section | grab | mineral separate | [5 empty] | mineralisation | metamorphosed |  |  | sphalerite | syn-VMS (Sp1), syn-deformation (Sp2), peak metamorphism (Sp3), retrograde-metamorphism (Sp4), late-metamorphism (Sp5) | massive ores, banded ores, sulfide-rich veinlets, calcite veins | massive, banded, sulfide-rich veinlets; anhedral, fine-grained, aggregated, granular |  |  |  | pyrite, pyrrhotite, galena, chalcopyrite, calcite | polished sections | EPMA | New Wave Research 193 nm Ar F Excimer laser ablation system coupled with Thermo Scientific i Cap RQ quadrupole Inductively coupled plasma mass Spectrometer (ICP-MS) | Guangzhou Tuoyan Testing Technology Co, Ltd., Guangzhou | laser spot diameter 30 µm, frequency 6 Hz, energy density 3.5 J/cm2, helium gas as carrier gas, argon gas as compensation gas | NIST SRM610 | 0 |  |  |  | 1120 | [15 empty] | 1220 | [11 empty] | 0 | [9 empty] | 96190 | [13 empty] | 0 | [13 empty] | 53540 | [15 empty] | 0 | [15 empty] | 332160 |  | 0 | [9 empty] | 0 | [27 empty] | 487660 |  |  |  |  | 2024 | Liu, Y. et al. (2024), Metamorphism and remobilization of sphalerite from the metamorphosed Keketale Pb-Zn(-Ag) deposit, NW China, Ore Geology Reviews, 165, 105924 |  | CHN | Xinjiang
| Keketale |  | Seafloor hydrothermal | Volcanic-hosted massive sulfide (VMS) | VMS zinc-lead-silver | Pb, Zn | Ag | Pb, Zn, Ag | Yu et al., 2020 |  | 10KK-H@1-2 | [6 empty] | ore material | polished section | grab | mineral separate | [5 empty] | mineralisation | metamorphosed |  |  | sphalerite | syn-VMS (Sp1), syn-deformation (Sp2), peak metamorphism (Sp3), retrograde-metamorphism (Sp4), late-metamorphism (Sp5) | massive ores, banded ores, sulfide-rich veinlets, calcite veins | massive, banded, sulfide-rich veinlets; anhedral, fine-grained, aggregated, granular |  |  |  | pyrite, pyrrhotite, galena, chalcopyrite, calcite | polished sections | EPMA | New Wave Research 193 nm Ar F Excimer laser ablation system coupled with Thermo Scientific i Cap RQ quadrupole Inductively coupled plasma mass Spectrometer (ICP-MS) | Guangzhou Tuoyan Testing Technology Co, Ltd., Guangzhou | laser spot diameter 30 µm, frequency 6 Hz, energy density 3.5 J/cm2, helium gas as carrier gas, argon gas as compensation gas | NIST SRM610 | 0 |  |  |  | 170 |  | 0.004478 | [13 empty] | 1750 | [11 empty] | 0 | [9 empty] | 86450 |  | 0.487638 |  | 0 |  |  |  | 0 |  | 17.653004 |  |  |  | 0 | [9 empty] | 0 |  |  |  | 47040 | [15 empty] | 0 | [9 empty] | 0 | [5 empty] | 337670 |  | 180 | [9 empty] | 10 |  |  |  | 0 |  |  |  | 0 | [5 empty] | 0.629097 | [13 empty] | 518650 |  |  |  |  | 2024 | Liu, Y. et al. (2024), Metamorphism and remobilization of sphalerite from the metamorphosed Keketale Pb-Zn(-Ag) deposit, NW China, Ore Geology Reviews, 165, 105924 |  | CHN | Xinjiang
| Keketale |  | Seafloor hydrothermal | Volcanic-hosted massive sulfide (VMS) | VMS zinc-lead-silver | Pb, Zn | Ag | Pb, Zn, Ag | Yu et al., 2020 |  | 10KK-H@1-3 | [6 empty] | ore material | polished section | grab | mineral separate | [5 empty] | mineralisation | metamorphosed |  |  | sphalerite | syn-VMS (Sp1), syn-deformation (Sp2), peak metamorphism (Sp3), retrograde-metamorphism (Sp4), late-metamorphism (Sp5) | massive ores, banded ores, sulfide-rich veinlets, calcite veins | massive, banded, sulfide-rich veinlets; anhedral, fine-grained, aggregated, granular |  |  |  | pyrite, pyrrhotite, galena, chalcopyrite, calcite | polished sections | EPMA | New Wave Research 193 nm Ar F Excimer laser ablation system coupled with Thermo Scientific i Cap RQ quadrupole Inductively coupled plasma mass Spectrometer (ICP-MS) | Guangzhou Tuoyan Testing Technology Co, Ltd., Guangzhou | laser spot diameter 30 µm, frequency 6 Hz, energy density 3.5 J/cm2, helium gas as carrier gas, argon gas as compensation gas | NIST SRM610 | 0 |  |  |  | 890 | [15 empty] | 1010 | [11 empty] | 0 | [9 empty] | 81950 | [13 empty] | 100 | [13 empty] | 46780 | [15 empty] | 0 | [15 empty] | 330190 |  | 0 | [9 empty] | 0 | [27 empty] | 523500 |  |  |  |  | 2024 | Liu, Y. et al. (2024), Metamorphism and remobilization of sphalerite from the metamorphosed Keketale Pb-Zn(-Ag) deposit, NW China, Ore Geology Reviews, 165, 105924 |  | CHN | Xinjiang
| Keketale |  | Seafloor hydrothermal | Volcanic-hosted massive sulfide (VMS) | VMS zinc-lead-silver | Pb, Zn | Ag | Pb, Zn, Ag | Yu et al., 2020 |  | 10KK-H@2-1 | [6 empty] | ore material | polished section | grab | mineral separate | [5 empty] | mineralisation | metamorphosed |  |  | sphalerite | syn-VMS (Sp1), syn-deformation (Sp2), peak metamorphism (Sp3), retrograde-metamorphism (Sp4), late-metamorphism (Sp5) | massive ores, banded ores, sulfide-rich veinlets, calcite veins | massive, banded, sulfide-rich veinlets; anhedral, fine-grained, aggregated, granular |  |  |  | pyrite, pyrrhotite, galena, chalcopyrite, calcite | polished sections | EPMA | New Wave Research 193 nm Ar F Excimer laser ablation system coupled with Thermo Scientific i Cap RQ quadrupole Inductively coupled plasma mass Spectrometer (ICP-MS) | Guangzhou Tuoyan Testing Technology Co, Ltd., Guangzhou | laser spot diameter 30 µm, frequency 6 Hz, energy density 3.5 J/cm2, helium gas as carrier gas, argon gas as compensation gas | NIST SRM610 | 0 |  |  |  | 1430 | [15 empty] | 1670 | [11 empty] | 0 | [9 empty] | 81220 | [13 empty] | 0 | [13 empty] | 34080 | [15 empty] | 0 | [15 empty] | 332120 |  | 0 | [9 empty] | 40 | [27 empty] | 530470 |  |  |  |  | 2024 | Liu, Y. et al. (2024), Metamorphism and remobilization of sphalerite from the metamorphosed Keketale Pb-Zn(-Ag) deposit, NW China, Ore Geology Reviews, 165, 105924 |  | CHN | Xinjiang
| Keketale |  | Seafloor hydrothermal | Volcanic-hosted massive sulfide (VMS) | VMS zinc-lead-silver | Pb, Zn | Ag | Pb, Zn, Ag | Yu et al., 2020 |  | 10KK-H@2-3 | [6 empty] | ore material | polished section | grab | mineral separate | [5 empty] | mineralisation | metamorphosed |  |  | sphalerite | syn-VMS (Sp1), syn-deformation (Sp2), peak metamorphism (Sp3), retrograde-metamorphism (Sp4), late-metamorphism (Sp5) | massive ores, banded ores, sulfide-rich veinlets, calcite veins | massive, banded, sulfide-rich veinlets; anhedral, fine-grained, aggregated, granular |  |  |  | pyrite, pyrrhotite, galena, chalcopyrite, calcite | polished sections | EPMA | New Wave Research 193 nm Ar F Excimer laser ablation system coupled with Thermo Scientific i Cap RQ quadrupole Inductively coupled plasma mass Spectrometer (ICP-MS) | Guangzhou Tuoyan Testing Technology Co, Ltd., Guangzhou | laser spot diameter 30 µm, frequency 6 Hz, energy density 3.5 J/cm2, helium gas as carrier gas, argon gas as compensation gas | NIST SRM610 | 0 |  |  |  | 810 | [15 empty] | 1710 | [5 empty] | 1.103593 | [5 empty] | 0 | [9 empty] | 114380 |  | 1.201043 |  | 0 |  | 1.379909 |  | 0.080195 |  | 24.205773 |  |  |  | 140 | [9 empty] | 0 |  |  |  | 62170 |  | 4.607587 | [13 empty] | 60 | [9 empty] | 0 | [5 empty] | 337940 |  | 0 | [9 empty] | 0 |  |  |  | 0 |  |  |  | 0 | [5 empty] | 0.423634 |  |  |  | 0.041437 |  |  |  | 0.158434 | [5 empty] | 454770 |  |  |  |  | 2024 | Liu, Y. et al. (2024), Metamorphism and remobilization of sphalerite from the metamorphosed Keketale Pb-Zn(-Ag) deposit, NW China, Ore Geology Reviews, 165, 105924 |  | CHN | Xinjiang
| Keketale |  | Seafloor hydrothermal | Volcanic-hosted massive sulfide (VMS) | VMS zinc-lead-silver | Pb, Zn | Ag | Pb, Zn, Ag | Yu et al., 2020 |  | Sp3 | [6 empty] | ore material | polished section | grab | mineral separate | [5 empty] | mineralisation | metamorphosed |  |  | sphalerite | syn-VMS (Sp1), syn-deformation (Sp2), peak metamorphism (Sp3), retrograde-metamorphism (Sp4), late-metamorphism (Sp5) | massive ores, banded ores, sulfide-rich veinlets, calcite veins | massive, banded, sulfide-rich veinlets; anhedral, fine-grained, aggregated, granular |  |  |  | pyrite, pyrrhotite, galena, chalcopyrite, calcite | polished sections | EPMA | New Wave Research 193 nm Ar F Excimer laser ablation system coupled with Thermo Scientific i Cap RQ quadrupole Inductively coupled plasma mass Spectrometer (ICP-MS) | Guangzhou Tuoyan Testing Technology Co, Ltd., Guangzhou | laser spot diameter 30 µm, frequency 6 Hz, energy density 3.5 J/cm2, helium gas as carrier gas, argon gas as compensation gas | NIST SRM610 | [147 empty] | 2024 | Liu, Y. et al. (2024), Metamorphism and remobilization of sphalerite from the metamorphosed Keketale Pb-Zn(-Ag) deposit, NW China, Ore Geology Reviews, 165, 105924 |  | CHN | Xinjiang
| Keketale |  | Seafloor hydrothermal | Volcanic-hosted massive sulfide (VMS) | VMS zinc-lead-silver | Pb, Zn | Ag | Pb, Zn, Ag | Yu et al., 2020 |  | 10KK-9@3-4 | [6 empty] | ore material | polished section | grab | mineral separate | [5 empty] | mineralisation | metamorphosed |  |  | sphalerite | syn-VMS (Sp1), syn-deformation (Sp2), peak metamorphism (Sp3), retrograde-metamorphism (Sp4), late-metamorphism (Sp5) | massive ores, banded ores, sulfide-rich veinlets, calcite veins | massive, banded, sulfide-rich veinlets; anhedral, fine-grained, aggregated, granular |  |  |  | pyrite, pyrrhotite, galena, chalcopyrite, calcite | polished sections | EPMA | New Wave Research 193 nm Ar F Excimer laser ablation system coupled with Thermo Scientific i Cap RQ quadrupole Inductively coupled plasma mass Spectrometer (ICP-MS) | Guangzhou Tuoyan Testing Technology Co, Ltd., Guangzhou | laser spot diameter 30 µm, frequency 6 Hz, energy density 3.5 J/cm2, helium gas as carrier gas, argon gas as compensation gas | NIST SRM610 | 0 |  |  |  | 620 |  | 0 | [13 empty] | 1260 | [11 empty] | 280 | [9 empty] | 71630 |  | 6.730093 |  | 0 |  | 1.44387 |  |  |  | 26.004892 |  |  |  | 0 | [9 empty] | 0 |  |  |  | 61620 | [15 empty] | 0 | [9 empty] | 0 | [5 empty] | 333410 |  | 0 | [9 empty] | 0 |  |  |  | 0 |  |  |  | 0.079871 | [5 empty] | 0.054094 |  |  |  | 0.013002 | [9 empty] | 514580 |  |  |  |  | 2024 | Liu, Y. et al. (2024), Metamorphism and remobilization of sphalerite from the metamorphosed Keketale Pb-Zn(-Ag) deposit, NW China, Ore Geology Reviews, 165, 105924 |  | CHN | Xinjiang
| Keketale |  | Seafloor hydrothermal | Volcanic-hosted massive sulfide (VMS) | VMS zinc-lead-silver | Pb, Zn | Ag | Pb, Zn, Ag | Yu et al., 2020 |  | 10KK-9@3-7 | [6 empty] | ore material | polished section | grab | mineral separate | [5 empty] | mineralisation | metamorphosed |  |  | sphalerite | syn-VMS (Sp1), syn-deformation (Sp2), peak metamorphism (Sp3), retrograde-metamorphism (Sp4), late-metamorphism (Sp5) | massive ores, banded ores, sulfide-rich veinlets, calcite veins | massive, banded, sulfide-rich veinlets; anhedral, fine-grained, aggregated, granular |  |  |  | pyrite, pyrrhotite, galena, chalcopyrite, calcite | polished sections | EPMA | New Wave Research 193 nm Ar F Excimer laser ablation system coupled with Thermo Scientific i Cap RQ quadrupole Inductively coupled plasma mass Spectrometer (ICP-MS) | Guangzhou Tuoyan Testing Technology Co, Ltd., Guangzhou | laser spot diameter 30 µm, frequency 6 Hz, energy density 3.5 J/cm2, helium gas as carrier gas, argon gas as compensation gas | NIST SRM610 | 0 |  |  |  | 780 | [15 empty] | 1440 | [11 empty] | 190 | [9 empty] | 73700 |  | 11.18034 | [5 empty] | 0.060378 |  | 26.734706 |  |  |  | 0 | [9 empty] | 0 |  |  |  | 56610 |  | 6.604991 | [13 empty] | 0 | [9 empty] | 0 | [5 empty] | 340580 |  | 0 | [9 empty] | 0 |  |  |  | 0 |  |  |  | 0 | [5 empty] | 0.116593 |  |  |  | 0.048937 |  |  |  | 0.396003 | [5 empty] | 508080 |  |  |  |  | 2024 | Liu, Y. et al. (2024), Metamorphism and remobilization of sphalerite from the metamorphosed Keketale Pb-Zn(-Ag) deposit, NW China, Ore Geology Reviews, 165, 105924 |  | CHN | Xinjiang
| Keketale |  | Seafloor hydrothermal | Volcanic-hosted massive sulfide (VMS) | VMS zinc-lead-silver | Pb, Zn | Ag | Pb, Zn, Ag | Yu et al., 2020 |  | 10KK-9@3-14 | [6 empty] | ore material | polished section | grab | mineral separate | [5 empty] | mineralisation | metamorphosed |  |  | sphalerite | syn-VMS (Sp1), syn-deformation (Sp2), peak metamorphism (Sp3), retrograde-metamorphism (Sp4), late-metamorphism (Sp5) | massive ores, banded ores, sulfide-rich veinlets, calcite veins | massive, banded, sulfide-rich veinlets; anhedral, fine-grained, aggregated, granular |  |  |  | pyrite, pyrrhotite, galena, chalcopyrite, calcite | polished sections | EPMA | New Wave Research 193 nm Ar F Excimer laser ablation system coupled with Thermo Scientific i Cap RQ quadrupole Inductively coupled plasma mass Spectrometer (ICP-MS) | Guangzhou Tuoyan Testing Technology Co, Ltd., Guangzhou | laser spot diameter 30 µm, frequency 6 Hz, energy density 3.5 J/cm2, helium gas as carrier gas, argon gas as compensation gas | NIST SRM610 | 0 |  |  |  | 440 | [9 empty] | 0.000187 | [5 empty] | 1130 | [11 empty] | 180 | [9 empty] | 74790 |  | 6.54081 |  | 0 |  |  |  | 0.020499 |  | 23.646666 |  |  |  | 230 | [9 empty] | 0 |  |  |  | 59320 |  | 0.371322 | [13 empty] | 0 | [9 empty] | 0 | [5 empty] | 338290 |  | 0 | [9 empty] | 0 |  |  |  | 0.004018 |  |  |  | 0 | [5 empty] | 0.029161 |  |  |  | 0.016709 |  |  |  | 0.037694 | [5 empty] | 519280 |  |  |  |  | 2024 | Liu, Y. et al. (2024), Metamorphism and remobilization of sphalerite from the metamorphosed Keketale Pb-Zn(-Ag) deposit, NW China, Ore Geology Reviews, 165, 105924 |  | CHN | Xinjiang
| Keketale |  | Seafloor hydrothermal | Volcanic-hosted massive sulfide (VMS) | VMS zinc-lead-silver | Pb, Zn | Ag | Pb, Zn, Ag | Yu et al., 2020 |  | 10KK-9@3-15 | [6 empty] | ore material | polished section | grab | mineral separate | [5 empty] | mineralisation | metamorphosed |  |  | sphalerite | syn-VMS (Sp1), syn-deformation (Sp2), peak metamorphism (Sp3), retrograde-metamorphism (Sp4), late-metamorphism (Sp5) | massive ores, banded ores, sulfide-rich veinlets, calcite veins | massive, banded, sulfide-rich veinlets; anhedral, fine-grained, aggregated, granular |  |  |  | pyrite, pyrrhotite, galena, chalcopyrite, calcite | polished sections | EPMA | New Wave Research 193 nm Ar F Excimer laser ablation system coupled with Thermo Scientific i Cap RQ quadrupole Inductively coupled plasma mass Spectrometer (ICP-MS) | Guangzhou Tuoyan Testing Technology Co, Ltd., Guangzhou | laser spot diameter 30 µm, frequency 6 Hz, energy density 3.5 J/cm2, helium gas as carrier gas, argon gas as compensation gas | NIST SRM610 | 0 |  |  |  | 80 | [15 empty] | 950 | [11 empty] | 170 | [9 empty] | 72490 |  | 6.593325 |  | 0 |  |  |  | 0 |  | 24.721108 |  |  |  | 240 | [9 empty] | 0 |  |  |  | 57270 |  | 0.018719 | [13 empty] | 170 | [9 empty] | 0 | [5 empty] | 342390 |  | 0 | [9 empty] | 0 |  |  |  | 0 |  |  |  | 0 | [5 empty] | 0.039636 | [7 empty] | 0 | [5 empty] | 520420 |  |  |  |  | 2024 | Liu, Y. et al. (2024), Metamorphism and remobilization of sphalerite from the metamorphosed Keketale Pb-Zn(-Ag) deposit, NW China, Ore Geology Reviews, 165, 105924 |  | CHN | Xinjiang
| Keketale |  | Seafloor hydrothermal | Volcanic-hosted massive sulfide (VMS) | VMS zinc-lead-silver | Pb, Zn | Ag | Pb, Zn, Ag | Yu et al., 2020 |  | 10KK-9@4-2 | [6 empty] | ore material | polished section | grab | mineral separate | [5 empty] | mineralisation | metamorphosed |  |  | sphalerite | syn-VMS (Sp1), syn-deformation (Sp2), peak metamorphism (Sp3), retrograde-metamorphism (Sp4), late-metamorphism (Sp5) | massive ores, banded ores, sulfide-rich veinlets, calcite veins | massive, banded, sulfide-rich veinlets; anhedral, fine-grained, aggregated, granular |  |  |  | pyrite, pyrrhotite, galena, chalcopyrite, calcite | polished sections | EPMA | New Wave Research 193 nm Ar F Excimer laser ablation system coupled with Thermo Scientific i Cap RQ quadrupole Inductively coupled plasma mass Spectrometer (ICP-MS) | Guangzhou Tuoyan Testing Technology Co, Ltd., Guangzhou | laser spot diameter 30 µm, frequency 6 Hz, energy density 3.5 J/cm2, helium gas as carrier gas, argon gas as compensation gas | NIST SRM610 | 0 |  |  |  | 0 |  | 0 | [7 empty] | 4.6e-05 | [5 empty] | 1050 | [11 empty] | 560 | [9 empty] | 74620 |  | 6.514815 |  | 0 |  |  |  | 0 |  | 23.78522 |  |  |  | 280 | [9 empty] | 0 |  |  |  | 63790 |  | 0 | [13 empty] | 0 | [9 empty] | 0 | [5 empty] | 339360 |  | 0 | [9 empty] | 140 |  |  |  | 0 |  |  |  | 0 | [9 empty] | 0 | [9 empty] | 513210 |  |  |  |  | 2024 | Liu, Y. et al. (2024), Metamorphism and remobilization of sphalerite from the metamorphosed Keketale Pb-Zn(-Ag) deposit, NW China, Ore Geology Reviews, 165, 105924 |  | CHN | Xinjiang
| Keketale |  | Seafloor hydrothermal | Volcanic-hosted massive sulfide (VMS) | VMS zinc-lead-silver | Pb, Zn | Ag | Pb, Zn, Ag | Yu et al., 2020 |  | 10KK-9@4-3 | [6 empty] | ore material | polished section | grab | mineral separate | [5 empty] | mineralisation | metamorphosed |  |  | sphalerite | syn-VMS (Sp1), syn-deformation (Sp2), peak metamorphism (Sp3), retrograde-metamorphism (Sp4), late-metamorphism (Sp5) | massive ores, banded ores, sulfide-rich veinlets, calcite veins | massive, banded, sulfide-rich veinlets; anhedral, fine-grained, aggregated, granular |  |  |  | pyrite, pyrrhotite, galena, chalcopyrite, calcite | polished sections | EPMA | New Wave Research 193 nm Ar F Excimer laser ablation system coupled with Thermo Scientific i Cap RQ quadrupole Inductively coupled plasma mass Spectrometer (ICP-MS) | Guangzhou Tuoyan Testing Technology Co, Ltd., Guangzhou | laser spot diameter 30 µm, frequency 6 Hz, energy density 3.5 J/cm2, helium gas as carrier gas, argon gas as compensation gas | NIST SRM610 | 0 |  |  |  | 0 |  | 0 | [13 empty] | 1250 | [11 empty] | 0 | [9 empty] | 76180 |  | 6.170591 |  | 0 |  |  |  | 0 |  | 23.642344 |  |  |  | 90 | [9 empty] | 0 |  |  |  | 61750 | [15 empty] | 0 | [9 empty] | 0 | [5 empty] | 335760 |  | 50 |  |  |  | 6.908775 | [5 empty] | 0 |  |  |  | 0 |  |  |  | 0 | [5 empty] | 0.02011 |  |  |  | 0 | [9 empty] | 516540 |  |  |  |  | 2024 | Liu, Y. et al. (2024), Metamorphism and remobilization of sphalerite from the metamorphosed Keketale Pb-Zn(-Ag) deposit, NW China, Ore Geology Reviews, 165, 105924 |  | CHN | Xinjiang
| Keketale |  | Seafloor hydrothermal | Volcanic-hosted massive sulfide (VMS) | VMS zinc-lead-silver | Pb, Zn | Ag | Pb, Zn, Ag | Yu et al., 2020 |  | 10KK-9@4-6 | [6 empty] | ore material | polished section | grab | mineral separate | [5 empty] | mineralisation | metamorphosed |  |  | sphalerite | syn-VMS (Sp1), syn-deformation (Sp2), peak metamorphism (Sp3), retrograde-metamorphism (Sp4), late-metamorphism (Sp5) | massive ores, banded ores, sulfide-rich veinlets, calcite veins | massive, banded, sulfide-rich veinlets; anhedral, fine-grained, aggregated, granular |  |  |  | pyrite, pyrrhotite, galena, chalcopyrite, calcite | polished sections | EPMA | New Wave Research 193 nm Ar F Excimer laser ablation system coupled with Thermo Scientific i Cap RQ quadrupole Inductively coupled plasma mass Spectrometer (ICP-MS) | Guangzhou Tuoyan Testing Technology Co, Ltd., Guangzhou | laser spot diameter 30 µm, frequency 6 Hz, energy density 3.5 J/cm2, helium gas as carrier gas, argon gas as compensation gas | NIST SRM610 | 0 |  |  |  | 0 |  | 0 | [13 empty] | 1430 | [11 empty] | 980 | [9 empty] | 71370 |  | 7.222543 | [5 empty] | 0 |  | 24.143851 |  |  |  | 160 | [9 empty] | 0 |  |  |  | 57690 | [15 empty] | 30 | [9 empty] | 0 | [5 empty] | 319320 |  | 0 | [9 empty] | 0 |  |  |  | 0 |  |  |  | 0 | [5 empty] | 0.030354 |  |  |  | 0 | [9 empty] | 474400 |  |  |  |  | 2024 | Liu, Y. et al. (2024), Metamorphism and remobilization of sphalerite from the metamorphosed Keketale Pb-Zn(-Ag) deposit, NW China, Ore Geology Reviews, 165, 105924 |  | CHN | Xinjiang
| Keketale |  | Seafloor hydrothermal | Volcanic-hosted massive sulfide (VMS) | VMS zinc-lead-silver | Pb, Zn | Ag | Pb, Zn, Ag | Yu et al., 2020 |  | 10KK-9@6-2 | [6 empty] | ore material | polished section | grab | mineral separate | [5 empty] | mineralisation | metamorphosed |  |  | sphalerite | syn-VMS (Sp1), syn-deformation (Sp2), peak metamorphism (Sp3), retrograde-metamorphism (Sp4), late-metamorphism (Sp5) | massive ores, banded ores, sulfide-rich veinlets, calcite veins | massive, banded, sulfide-rich veinlets; anhedral, fine-grained, aggregated, granular |  |  |  | pyrite, pyrrhotite, galena, chalcopyrite, calcite | polished sections | EPMA | New Wave Research 193 nm Ar F Excimer laser ablation system coupled with Thermo Scientific i Cap RQ quadrupole Inductively coupled plasma mass Spectrometer (ICP-MS) | Guangzhou Tuoyan Testing Technology Co, Ltd., Guangzhou | laser spot diameter 30 µm, frequency 6 Hz, energy density 3.5 J/cm2, helium gas as carrier gas, argon gas as compensation gas | NIST SRM610 | 0 |  |  |  | 0 |  | 0 | [13 empty] | 830 | [11 empty] | 0 | [9 empty] | 74250 |  | 6.175819 |  | 0 |  | 2.188719 |  | 0 |  | 23.761921 |  |  |  | 40 | [9 empty] | 0 |  |  |  | 60860 |  | 0.024004 | [13 empty] | 160 | [9 empty] | 0 | [5 empty] | 335290 |  | 0 | [9 empty] | 0 |  |  |  | 0 |  |  |  | 0 | [5 empty] | 0.03935 | [7 empty] | 0.007397 | [5 empty] | 515840 |  |  |  |  | 2024 | Liu, Y. et al. (2024), Metamorphism and remobilization of sphalerite from the metamorphosed Keketale Pb-Zn(-Ag) deposit, NW China, Ore Geology Reviews, 165, 105924 |  | CHN | Xinjiang
| Keketale |  | Seafloor hydrothermal | Volcanic-hosted massive sulfide (VMS) | VMS zinc-lead-silver | Pb, Zn | Ag | Pb, Zn, Ag | Yu et al., 2020 |  | 10KK-9@6-3 | [6 empty] | ore material | polished section | grab | mineral separate | [5 empty] | mineralisation | metamorphosed |  |  | sphalerite | syn-VMS (Sp1), syn-deformation (Sp2), peak metamorphism (Sp3), retrograde-metamorphism (Sp4), late-metamorphism (Sp5) | massive ores, banded ores, sulfide-rich veinlets, calcite veins | massive, banded, sulfide-rich veinlets; anhedral, fine-grained, aggregated, granular |  |  |  | pyrite, pyrrhotite, galena, chalcopyrite, calcite | polished sections | EPMA | New Wave Research 193 nm Ar F Excimer laser ablation system coupled with Thermo Scientific i Cap RQ quadrupole Inductively coupled plasma mass Spectrometer (ICP-MS) | Guangzhou Tuoyan Testing Technology Co, Ltd., Guangzhou | laser spot diameter 30 µm, frequency 6 Hz, energy density 3.5 J/cm2, helium gas as carrier gas, argon gas as compensation gas | NIST SRM610 | 0 |  |  |  | 140 |  | 0 | [13 empty] | 1130 | [11 empty] | 0 | [9 empty] | 75110 |  | 6.674967 |  | 0 |  |  |  | 0 |  | 24.877878 |  |  |  | 180 | [9 empty] | 0 |  |  |  | 57020 |  | 0 | [13 empty] | 0 | [9 empty] | 0 | [5 empty] | 332570 |  | 0 | [9 empty] | 120 |  |  |  | 0 |  |  |  | 0 | [5 empty] | 0.05482 | [13 empty] | 516080 |  |  |  |  | 2024 | Liu, Y. et al. (2024), Metamorphism and remobilization of sphalerite from the metamorphosed Keketale Pb-Zn(-Ag) deposit, NW China, Ore Geology Reviews, 165, 105924 |  | CHN | Xinjiang
| Keketale |  | Seafloor hydrothermal | Volcanic-hosted massive sulfide (VMS) | VMS zinc-lead-silver | Pb, Zn | Ag | Pb, Zn, Ag | Yu et al., 2020 |  | 10KK-9@6-4 | [6 empty] | ore material | polished section | grab | mineral separate | [5 empty] | mineralisation | metamorphosed |  |  | sphalerite | syn-VMS (Sp1), syn-deformation (Sp2), peak metamorphism (Sp3), retrograde-metamorphism (Sp4), late-metamorphism (Sp5) | massive ores, banded ores, sulfide-rich veinlets, calcite veins | massive, banded, sulfide-rich veinlets; anhedral, fine-grained, aggregated, granular |  |  |  | pyrite, pyrrhotite, galena, chalcopyrite, calcite | polished sections | EPMA | New Wave Research 193 nm Ar F Excimer laser ablation system coupled with Thermo Scientific i Cap RQ quadrupole Inductively coupled plasma mass Spectrometer (ICP-MS) | Guangzhou Tuoyan Testing Technology Co, Ltd., Guangzhou | laser spot diameter 30 µm, frequency 6 Hz, energy density 3.5 J/cm2, helium gas as carrier gas, argon gas as compensation gas | NIST SRM610 | 0 |  |  |  | 0 | [15 empty] | 1500 | [11 empty] | 0 | [9 empty] | 80430 |  | 10.791338 |  | 0 |  | 1.495765 |  | 0 |  | 24.748351 |  |  |  | 30 | [9 empty] | 0 |  |  |  | 62320 |  | 3.476111 | [13 empty] | 130 | [9 empty] | 0 | [5 empty] | 336570 |  | 0 |  |  |  | 1.779754 | [5 empty] | 110 |  |  |  | 0 | [9 empty] | 0.239311 |  |  |  | 0.000642 |  |  |  | 0.418222 | [5 empty] | 505530 |  |  |  |  | 2024 | Liu, Y. et al. (2024), Metamorphism and remobilization of sphalerite from the metamorphosed Keketale Pb-Zn(-Ag) deposit, NW China, Ore Geology Reviews, 165, 105924 |  | CHN | Xinjiang
| Keketale |  | Seafloor hydrothermal | Volcanic-hosted massive sulfide (VMS) | VMS zinc-lead-silver | Pb, Zn | Ag | Pb, Zn, Ag | Yu et al., 2020 |  | 10KK-9@6-5 | [6 empty] | ore material | polished section | grab | mineral separate | [5 empty] | mineralisation | metamorphosed |  |  | sphalerite | syn-VMS (Sp1), syn-deformation (Sp2), peak metamorphism (Sp3), retrograde-metamorphism (Sp4), late-metamorphism (Sp5) | massive ores, banded ores, sulfide-rich veinlets, calcite veins | massive, banded, sulfide-rich veinlets; anhedral, fine-grained, aggregated, granular |  |  |  | pyrite, pyrrhotite, galena, chalcopyrite, calcite | polished sections | EPMA | New Wave Research 193 nm Ar F Excimer laser ablation system coupled with Thermo Scientific i Cap RQ quadrupole Inductively coupled plasma mass Spectrometer (ICP-MS) | Guangzhou Tuoyan Testing Technology Co, Ltd., Guangzhou | laser spot diameter 30 µm, frequency 6 Hz, energy density 3.5 J/cm2, helium gas as carrier gas, argon gas as compensation gas | NIST SRM610 | 0 |  |  |  | 0 | [15 empty] | 1260 | [11 empty] | 0 | [9 empty] | 77010 |  | 6.387181 |  | 0 |  | 1.579445 |  | 0 |  | 21.577236 |  |  |  | 90 | [9 empty] | 0 |  |  |  | 57520 | [15 empty] | 0 | [9 empty] | 0 | [5 empty] | 334310 |  | 40 |  |  |  | 3.536692 | [5 empty] | 0 |  |  |  | 0 |  |  |  | 0 | [5 empty] | 0.002755 |  |  |  | 0 |  |  |  | 0 | [5 empty] | 514340 |  |  |  |  | 2024 | Liu, Y. et al. (2024), Metamorphism and remobilization of sphalerite from the metamorphosed Keketale Pb-Zn(-Ag) deposit, NW China, Ore Geology Reviews, 165, 105924 |  | CHN | Xinjiang
| Keketale |  | Seafloor hydrothermal | Volcanic-hosted massive sulfide (VMS) | VMS zinc-lead-silver | Pb, Zn | Ag | Pb, Zn, Ag | Yu et al., 2020 |  | Sp4 | [6 empty] | ore material | polished section | grab | mineral separate | [5 empty] | mineralisation | metamorphosed |  |  | sphalerite | syn-VMS (Sp1), syn-deformation (Sp2), peak metamorphism (Sp3), retrograde-metamorphism (Sp4), late-metamorphism (Sp5) | massive ores, banded ores, sulfide-rich veinlets, calcite veins | massive, banded, sulfide-rich veinlets; anhedral, fine-grained, aggregated, granular |  |  |  | pyrite, pyrrhotite, galena, chalcopyrite, calcite | polished sections | EPMA | New Wave Research 193 nm Ar F Excimer laser ablation system coupled with Thermo Scientific i Cap RQ quadrupole Inductively coupled plasma mass Spectrometer (ICP-MS) | Guangzhou Tuoyan Testing Technology Co, Ltd., Guangzhou | laser spot diameter 30 µm, frequency 6 Hz, energy density 3.5 J/cm2, helium gas as carrier gas, argon gas as compensation gas | NIST SRM610 | [147 empty] | 2024 | Liu, Y. et al. (2024), Metamorphism and remobilization of sphalerite from the metamorphosed Keketale Pb-Zn(-Ag) deposit, NW China, Ore Geology Reviews, 165, 105924 |  | CHN | Xinjiang
| Keketale |  | Seafloor hydrothermal | Volcanic-hosted massive sulfide (VMS) | VMS zinc-lead-silver | Pb, Zn | Ag | Pb, Zn, Ag | Yu et al., 2020 |  | 10KK-13@1-2 | [6 empty] | ore material | polished section | grab | mineral separate | [5 empty] | mineralisation | metamorphosed |  |  | sphalerite | syn-VMS (Sp1), syn-deformation (Sp2), peak metamorphism (Sp3), retrograde-metamorphism (Sp4), late-metamorphism (Sp5) | massive ores, banded ores, sulfide-rich veinlets, calcite veins | massive, banded, sulfide-rich veinlets; anhedral, fine-grained, aggregated, granular |  |  |  | pyrite, pyrrhotite, galena, chalcopyrite, calcite | polished sections | EPMA | New Wave Research 193 nm Ar F Excimer laser ablation system coupled with Thermo Scientific i Cap RQ quadrupole Inductively coupled plasma mass Spectrometer (ICP-MS) | Guangzhou Tuoyan Testing Technology Co, Ltd., Guangzhou | laser spot diameter 30 µm, frequency 6 Hz, energy density 3.5 J/cm2, helium gas as carrier gas, argon gas as compensation gas | NIST SRM610 | 0 |  |  |  | 700 |  | 0.014285 | [7 empty] | 1.897304 | [5 empty] | 1500 | [5 empty] | 275.064993 |  | 102.218645 |  |  |  | 20 | [9 empty] | 103430 |  | 0.779214 |  | 0 |  | 11.129212 |  | 0 |  | 15.171239 |  |  |  | 50 | [9 empty] | 0 |  |  |  | 4560 |  | 0 | [7 empty] | 57.369416 | [5 empty] | 110 | [9 empty] | 0 | [5 empty] | 327740 |  | 0 | [9 empty] | 30 | [7 empty] | 0 | [5 empty] | 1.314877 | [13 empty] | 542940 |  |  |  |  | 2024 | Liu, Y. et al. (2024), Metamorphism and remobilization of sphalerite from the metamorphosed Keketale Pb-Zn(-Ag) deposit, NW China, Ore Geology Reviews, 165, 105924 |  | CHN | Xinjiang
| Keketale |  | Seafloor hydrothermal | Volcanic-hosted massive sulfide (VMS) | VMS zinc-lead-silver | Pb, Zn | Ag | Pb, Zn, Ag | Yu et al., 2020 |  | 10KK-13@1-3 | [6 empty] | ore material | polished section | grab | mineral separate | [5 empty] | mineralisation | metamorphosed |  |  | sphalerite | syn-VMS (Sp1), syn-deformation (Sp2), peak metamorphism (Sp3), retrograde-metamorphism (Sp4), late-metamorphism (Sp5) | massive ores, banded ores, sulfide-rich veinlets, calcite veins | massive, banded, sulfide-rich veinlets; anhedral, fine-grained, aggregated, granular |  |  |  | pyrite, pyrrhotite, galena, chalcopyrite, calcite | polished sections | EPMA | New Wave Research 193 nm Ar F Excimer laser ablation system coupled with Thermo Scientific i Cap RQ quadrupole Inductively coupled plasma mass Spectrometer (ICP-MS) | Guangzhou Tuoyan Testing Technology Co, Ltd., Guangzhou | laser spot diameter 30 µm, frequency 6 Hz, energy density 3.5 J/cm2, helium gas as carrier gas, argon gas as compensation gas | NIST SRM610 | 0 |  |  |  | 700 |  | 0.118947 | [7 empty] | 0.761578 | [5 empty] | 1490 | [5 empty] | 8.091428 |  | 15.030416 |  |  |  | 0 | [9 empty] | 95240 |  |  |  | 0 |  | 2.868315 |  | 0 |  | 16.73893 |  |  |  | 130 | [9 empty] | 0 |  |  |  | 6910 |  | 0 | [7 empty] | 5.123837 | [5 empty] | 170 | [9 empty] | 0 | [5 empty] | 329900 |  | 40 | [9 empty] | 60 |  |  |  | 0 |  |  |  | 0 | [5 empty] | 0.135556 | [13 empty] | 551740 |  |  |  |  | 2024 | Liu, Y. et al. (2024), Metamorphism and remobilization of sphalerite from the metamorphosed Keketale Pb-Zn(-Ag) deposit, NW China, Ore Geology Reviews, 165, 105924 |  | CHN | Xinjiang
| Keketale |  | Seafloor hydrothermal | Volcanic-hosted massive sulfide (VMS) | VMS zinc-lead-silver | Pb, Zn | Ag | Pb, Zn, Ag | Yu et al., 2020 |  | kk-09@2-2 | [6 empty] | ore material | polished section | grab | mineral separate | [5 empty] | mineralisation | metamorphosed |  |  | sphalerite | syn-VMS (Sp1), syn-deformation (Sp2), peak metamorphism (Sp3), retrograde-metamorphism (Sp4), late-metamorphism (Sp5) | massive ores, banded ores, sulfide-rich veinlets, calcite veins | massive, banded, sulfide-rich veinlets; anhedral, fine-grained, aggregated, granular |  |  |  | pyrite, pyrrhotite, galena, chalcopyrite, calcite | polished sections | EPMA | New Wave Research 193 nm Ar F Excimer laser ablation system coupled with Thermo Scientific i Cap RQ quadrupole Inductively coupled plasma mass Spectrometer (ICP-MS) | Guangzhou Tuoyan Testing Technology Co, Ltd., Guangzhou | laser spot diameter 30 µm, frequency 6 Hz, energy density 3.5 J/cm2, helium gas as carrier gas, argon gas as compensation gas | NIST SRM610 | 0 |  |  |  | 750 | [15 empty] | 1510 | [11 empty] | 0 | [9 empty] | 96310 | [13 empty] | 150 | [13 empty] | 40790 | [15 empty] | 0 | [15 empty] | 335140 |  | 20 | [9 empty] | 0 | [27 empty] | 512310 |  |  |  |  | 2024 | Liu, Y. et al. (2024), Metamorphism and remobilization of sphalerite from the metamorphosed Keketale Pb-Zn(-Ag) deposit, NW China, Ore Geology Reviews, 165, 105924 |  | CHN | Xinjiang
| Keketale |  | Seafloor hydrothermal | Volcanic-hosted massive sulfide (VMS) | VMS zinc-lead-silver | Pb, Zn | Ag | Pb, Zn, Ag | Yu et al., 2020 |  | 10KK-12@1-1 | [6 empty] | ore material | polished section | grab | mineral separate | [5 empty] | mineralisation | metamorphosed |  |  | sphalerite | syn-VMS (Sp1), syn-deformation (Sp2), peak metamorphism (Sp3), retrograde-metamorphism (Sp4), late-metamorphism (Sp5) | massive ores, banded ores, sulfide-rich veinlets, calcite veins | massive, banded, sulfide-rich veinlets; anhedral, fine-grained, aggregated, granular |  |  |  | pyrite, pyrrhotite, galena, chalcopyrite, calcite | polished sections | EPMA | New Wave Research 193 nm Ar F Excimer laser ablation system coupled with Thermo Scientific i Cap RQ quadrupole Inductively coupled plasma mass Spectrometer (ICP-MS) | Guangzhou Tuoyan Testing Technology Co, Ltd., Guangzhou | laser spot diameter 30 µm, frequency 6 Hz, energy density 3.5 J/cm2, helium gas as carrier gas, argon gas as compensation gas | NIST SRM610 | 0 |  |  |  | 0 |  | 0 | [13 empty] | 820 | [5 empty] | 1.026753 | [5 empty] | 220 | [9 empty] | 80340 |  | 3.744481 |  | 0 |  | 1.217009 |  | 0 |  | 18.900935 |  |  |  | 170 | [9 empty] | 0 |  |  |  | 22790 | [15 empty] | 0 | [9 empty] | 0 | [5 empty] | 334200 |  | 0 | [9 empty] | 0 |  |  |  | 0 |  |  |  | 0 | [5 empty] | 0 | [7 empty] | 0.005228 | [5 empty] | 553430 |  |  |  |  | 2024 | Liu, Y. et al. (2024), Metamorphism and remobilization of sphalerite from the metamorphosed Keketale Pb-Zn(-Ag) deposit, NW China, Ore Geology Reviews, 165, 105924 |  | CHN | Xinjiang
| Keketale |  | Seafloor hydrothermal | Volcanic-hosted massive sulfide (VMS) | VMS zinc-lead-silver | Pb, Zn | Ag | Pb, Zn, Ag | Yu et al., 2020 |  | 10KK-12@1-2 | [6 empty] | ore material | polished section | grab | mineral separate | [5 empty] | mineralisation | metamorphosed |  |  | sphalerite | syn-VMS (Sp1), syn-deformation (Sp2), peak metamorphism (Sp3), retrograde-metamorphism (Sp4), late-metamorphism (Sp5) | massive ores, banded ores, sulfide-rich veinlets, calcite veins | massive, banded, sulfide-rich veinlets; anhedral, fine-grained, aggregated, granular |  |  |  | pyrite, pyrrhotite, galena, chalcopyrite, calcite | polished sections | EPMA | New Wave Research 193 nm Ar F Excimer laser ablation system coupled with Thermo Scientific i Cap RQ quadrupole Inductively coupled plasma mass Spectrometer (ICP-MS) | Guangzhou Tuoyan Testing Technology Co, Ltd., Guangzhou | laser spot diameter 30 µm, frequency 6 Hz, energy density 3.5 J/cm2, helium gas as carrier gas, argon gas as compensation gas | NIST SRM610 | 0 |  |  |  | 480 |  | 0 | [7 empty] | 9.2e-05 | [5 empty] | 1420 | [5 empty] | 0.929634 | [5 empty] | 20 | [9 empty] | 85660 |  | 5.395171 |  | 0 |  | 1.385223 |  | 0 |  | 19.905073 |  |  |  | 0 | [9 empty] | 0 |  |  |  | 19930 | [15 empty] | 110 | [9 empty] | 0 | [5 empty] | 337490 |  | 0 | [9 empty] | 0 |  |  |  | 0 |  |  |  | 0 | [5 empty] | 0.137824 | [7 empty] | 0 | [5 empty] | 550510 |  |  |  |  | 2024 | Liu, Y. et al. (2024), Metamorphism and remobilization of sphalerite from the metamorphosed Keketale Pb-Zn(-Ag) deposit, NW China, Ore Geology Reviews, 165, 105924 |  | CHN | Xinjiang
| Keketale |  | Seafloor hydrothermal | Volcanic-hosted massive sulfide (VMS) | VMS zinc-lead-silver | Pb, Zn | Ag | Pb, Zn, Ag | Yu et al., 2020 |  | 10KK-12@2-2 | [6 empty] | ore material | polished section | grab | mineral separate | [5 empty] | mineralisation | metamorphosed |  |  | sphalerite | syn-VMS (Sp1), syn-deformation (Sp2), peak metamorphism (Sp3), retrograde-metamorphism (Sp4), late-metamorphism (Sp5) | massive ores, banded ores, sulfide-rich veinlets, calcite veins | massive, banded, sulfide-rich veinlets; anhedral, fine-grained, aggregated, granular |  |  |  | pyrite, pyrrhotite, galena, chalcopyrite, calcite | polished sections | EPMA | New Wave Research 193 nm Ar F Excimer laser ablation system coupled with Thermo Scientific i Cap RQ quadrupole Inductively coupled plasma mass Spectrometer (ICP-MS) | Guangzhou Tuoyan Testing Technology Co, Ltd., Guangzhou | laser spot diameter 30 µm, frequency 6 Hz, energy density 3.5 J/cm2, helium gas as carrier gas, argon gas as compensation gas | NIST SRM610 | 0 |  |  |  | 120 | [15 empty] | 1370 | [5 empty] | 1.047222 | [5 empty] | 0 | [9 empty] | 83680 |  | 6.255071 | [5 empty] | 0 |  | 24.524964 |  |  |  | 0 | [9 empty] | 0 |  |  |  | 27320 |  | 0.123892 | [13 empty] | 0 | [9 empty] | 0 | [5 empty] | 338970 |  | 0 | [9 empty] | 0 |  |  |  | 0 | [9 empty] | 0 | [7 empty] | 0 | [5 empty] | 541760 |  |  |  |  | 2024 | Liu, Y. et al. (2024), Metamorphism and remobilization of sphalerite from the metamorphosed Keketale Pb-Zn(-Ag) deposit, NW China, Ore Geology Reviews, 165, 105924 |  | CHN | Xinjiang
| Keketale |  | Seafloor hydrothermal | Volcanic-hosted massive sulfide (VMS) | VMS zinc-lead-silver | Pb, Zn | Ag | Pb, Zn, Ag | Yu et al., 2020 |  | 10KK-L@6-13 | [6 empty] | ore material | polished section | grab | mineral separate | [5 empty] | mineralisation | metamorphosed |  |  | sphalerite | syn-VMS (Sp1), syn-deformation (Sp2), peak metamorphism (Sp3), retrograde-metamorphism (Sp4), late-metamorphism (Sp5) | massive ores, banded ores, sulfide-rich veinlets, calcite veins | massive, banded, sulfide-rich veinlets; anhedral, fine-grained, aggregated, granular |  |  |  | pyrite, pyrrhotite, galena, chalcopyrite, calcite | polished sections | EPMA | New Wave Research 193 nm Ar F Excimer laser ablation system coupled with Thermo Scientific i Cap RQ quadrupole Inductively coupled plasma mass Spectrometer (ICP-MS) | Guangzhou Tuoyan Testing Technology Co, Ltd., Guangzhou | laser spot diameter 30 µm, frequency 6 Hz, energy density 3.5 J/cm2, helium gas as carrier gas, argon gas as compensation gas | NIST SRM610 | 0 |  |  |  | 440 |  | 0 | [13 empty] | 1870 | [11 empty] | 270 | [9 empty] | 87210 |  | 0.797341 |  | 0 |  |  |  | 0 |  | 24.030884 |  |  |  | 0 | [9 empty] | 0 |  |  |  | 46840 |  | 0 | [13 empty] | 0 | [9 empty] | 0 | [5 empty] | 337120 |  | 0 | [9 empty] | 0 |  |  |  | 0 |  |  |  | 0 | [5 empty] | 0.093396 | [13 empty] | 513790 |  |  |  |  | 2024 | Liu, Y. et al. (2024), Metamorphism and remobilization of sphalerite from the metamorphosed Keketale Pb-Zn(-Ag) deposit, NW China, Ore Geology Reviews, 165, 105924 |  | CHN | Xinjiang
| Keketale |  | Seafloor hydrothermal | Volcanic-hosted massive sulfide (VMS) | VMS zinc-lead-silver | Pb, Zn | Ag | Pb, Zn, Ag | Yu et al., 2020 |  | 10KK-L@6-17 | [6 empty] | ore material | polished section | grab | mineral separate | [5 empty] | mineralisation | metamorphosed |  |  | sphalerite | syn-VMS (Sp1), syn-deformation (Sp2), peak metamorphism (Sp3), retrograde-metamorphism (Sp4), late-metamorphism (Sp5) | massive ores, banded ores, sulfide-rich veinlets, calcite veins | massive, banded, sulfide-rich veinlets; anhedral, fine-grained, aggregated, granular |  |  |  | pyrite, pyrrhotite, galena, chalcopyrite, calcite | polished sections | EPMA | New Wave Research 193 nm Ar F Excimer laser ablation system coupled with Thermo Scientific i Cap RQ quadrupole Inductively coupled plasma mass Spectrometer (ICP-MS) | Guangzhou Tuoyan Testing Technology Co, Ltd., Guangzhou | laser spot diameter 30 µm, frequency 6 Hz, energy density 3.5 J/cm2, helium gas as carrier gas, argon gas as compensation gas | NIST SRM610 | 0 |  |  |  | 380 | [15 empty] | 2280 | [11 empty] | 0 | [9 empty] | 84260 |  | 0.608167 |  | 0 |  |  |  | 0 |  | 25.939811 |  |  |  | 50 | [9 empty] | 0 |  |  |  | 44290 | [15 empty] | 10 | [9 empty] | 0 | [5 empty] | 339690 |  | 0 | [9 empty] | 0 |  |  |  | 0 |  |  |  | 0 | [5 empty] | 0.185768 | [7 empty] | 0 | [5 empty] | 518150 |  |  |  |  | 2024 | Liu, Y. et al. (2024), Metamorphism and remobilization of sphalerite from the metamorphosed Keketale Pb-Zn(-Ag) deposit, NW China, Ore Geology Reviews, 165, 105924 |  | CHN | Xinjiang
| Keketale |  | Seafloor hydrothermal | Volcanic-hosted massive sulfide (VMS) | VMS zinc-lead-silver | Pb, Zn | Ag | Pb, Zn, Ag | Yu et al., 2020 |  | 10kk-01@2-3 | [6 empty] | ore material | polished section | grab | mineral separate | [5 empty] | mineralisation | metamorphosed |  |  | sphalerite | syn-VMS (Sp1), syn-deformation (Sp2), peak metamorphism (Sp3), retrograde-metamorphism (Sp4), late-metamorphism (Sp5) | massive ores, banded ores, sulfide-rich veinlets, calcite veins | massive, banded, sulfide-rich veinlets; anhedral, fine-grained, aggregated, granular |  |  |  | pyrite, pyrrhotite, galena, chalcopyrite, calcite | polished sections | EPMA | New Wave Research 193 nm Ar F Excimer laser ablation system coupled with Thermo Scientific i Cap RQ quadrupole Inductively coupled plasma mass Spectrometer (ICP-MS) | Guangzhou Tuoyan Testing Technology Co, Ltd., Guangzhou | laser spot diameter 30 µm, frequency 6 Hz, energy density 3.5 J/cm2, helium gas as carrier gas, argon gas as compensation gas | NIST SRM610 | 0 |  |  |  | 950 | [15 empty] | 1010 | [11 empty] | 0 | [9 empty] | 91030 | [13 empty] | 0 | [13 empty] | 58530 | [15 empty] | 0 | [15 empty] | 335790 |  | 0 | [9 empty] | 50 | [27 empty] | 496130 |  |  |  |  | 2024 | Liu, Y. et al. (2024), Metamorphism and remobilization of sphalerite from the metamorphosed Keketale Pb-Zn(-Ag) deposit, NW China, Ore Geology Reviews, 165, 105924 |  | CHN | Xinjiang
| Keketale |  | Seafloor hydrothermal | Volcanic-hosted massive sulfide (VMS) | VMS zinc-lead-silver | Pb, Zn | Ag | Pb, Zn, Ag | Yu et al., 2020 |  | 10kk-01@4-11 | [6 empty] | ore material | polished section | grab | mineral separate | [5 empty] | mineralisation | metamorphosed |  |  | sphalerite | syn-VMS (Sp1), syn-deformation (Sp2), peak metamorphism (Sp3), retrograde-metamorphism (Sp4), late-metamorphism (Sp5) | massive ores, banded ores, sulfide-rich veinlets, calcite veins | massive, banded, sulfide-rich veinlets; anhedral, fine-grained, aggregated, granular |  |  |  | pyrite, pyrrhotite, galena, chalcopyrite, calcite | polished sections | EPMA | New Wave Research 193 nm Ar F Excimer laser ablation system coupled with Thermo Scientific i Cap RQ quadrupole Inductively coupled plasma mass Spectrometer (ICP-MS) | Guangzhou Tuoyan Testing Technology Co, Ltd., Guangzhou | laser spot diameter 30 µm, frequency 6 Hz, energy density 3.5 J/cm2, helium gas as carrier gas, argon gas as compensation gas | NIST SRM610 | 0 |  |  |  | 720 | [15 empty] | 1200 | [11 empty] | 0 | [9 empty] | 91390 | [13 empty] | 250 | [13 empty] | 55990 | [15 empty] | 540 | [15 empty] | 337960 |  | 0 | [9 empty] | 0 | [27 empty] | 504630 |  |  |  |  | 2024 | Liu, Y. et al. (2024), Metamorphism and remobilization of sphalerite from the metamorphosed Keketale Pb-Zn(-Ag) deposit, NW China, Ore Geology Reviews, 165, 105924 |  | CHN | Xinjiang
| Keketale |  | Seafloor hydrothermal | Volcanic-hosted massive sulfide (VMS) | VMS zinc-lead-silver | Pb, Zn | Ag | Pb, Zn, Ag | Yu et al., 2020 |  | Sp5 | [6 empty] | ore material | polished section | grab | mineral separate | [5 empty] | mineralisation | metamorphosed |  |  | sphalerite | syn-VMS (Sp1), syn-deformation (Sp2), peak metamorphism (Sp3), retrograde-metamorphism (Sp4), late-metamorphism (Sp5) | massive ores, banded ores, sulfide-rich veinlets, calcite veins | massive, banded, sulfide-rich veinlets; anhedral, fine-grained, aggregated, granular |  |  |  | pyrite, pyrrhotite, galena, chalcopyrite, calcite | polished sections | EPMA | New Wave Research 193 nm Ar F Excimer laser ablation system coupled with Thermo Scientific i Cap RQ quadrupole Inductively coupled plasma mass Spectrometer (ICP-MS) | Guangzhou Tuoyan Testing Technology Co, Ltd., Guangzhou | laser spot diameter 30 µm, frequency 6 Hz, energy density 3.5 J/cm2, helium gas as carrier gas, argon gas as compensation gas | NIST SRM610 | [147 empty] | 2024 | Liu, Y. et al. (2024), Metamorphism and remobilization of sphalerite from the metamorphosed Keketale Pb-Zn(-Ag) deposit, NW China, Ore Geology Reviews, 165, 105924 |  | CHN | Xinjiang
| Keketale |  | Seafloor hydrothermal | Volcanic-hosted massive sulfide (VMS) | VMS zinc-lead-silver | Pb, Zn | Ag | Pb, Zn, Ag | Yu et al., 2020 |  | kk-y@1-1 | [6 empty] | ore material | polished section | grab | mineral separate | [5 empty] | mineralisation | metamorphosed |  |  | sphalerite | syn-VMS (Sp1), syn-deformation (Sp2), peak metamorphism (Sp3), retrograde-metamorphism (Sp4), late-metamorphism (Sp5) | massive ores, banded ores, sulfide-rich veinlets, calcite veins | massive, banded, sulfide-rich veinlets; anhedral, fine-grained, aggregated, granular |  |  |  | pyrite, pyrrhotite, galena, chalcopyrite, calcite | polished sections | EPMA | New Wave Research 193 nm Ar F Excimer laser ablation system coupled with Thermo Scientific i Cap RQ quadrupole Inductively coupled plasma mass Spectrometer (ICP-MS) | Guangzhou Tuoyan Testing Technology Co, Ltd., Guangzhou | laser spot diameter 30 µm, frequency 6 Hz, energy density 3.5 J/cm2, helium gas as carrier gas, argon gas as compensation gas | NIST SRM610 | 0 |  |  |  | 1120 | [15 empty] | 1400 | [11 empty] | 0 | [9 empty] | 63370 | [13 empty] | 0 | [13 empty] | 510 | [15 empty] | 0 | [15 empty] | 331720 |  | 0 | [9 empty] | 0 | [27 empty] | 592210 |  |  |  |  | 2024 | Liu, Y. et al. (2024), Metamorphism and remobilization of sphalerite from the metamorphosed Keketale Pb-Zn(-Ag) deposit, NW China, Ore Geology Reviews, 165, 105924 |  | CHN | Xinjiang
| Keketale |  | Seafloor hydrothermal | Volcanic-hosted massive sulfide (VMS) | VMS zinc-lead-silver | Pb, Zn | Ag | Pb, Zn, Ag | Yu et al., 2020 |  | kk-y@1-3 | [6 empty] | ore material | polished section | grab | mineral separate | [5 empty] | mineralisation | metamorphosed |  |  | sphalerite | syn-VMS (Sp1), syn-deformation (Sp2), peak metamorphism (Sp3), retrograde-metamorphism (Sp4), late-metamorphism (Sp5) | massive ores, banded ores, sulfide-rich veinlets, calcite veins | massive, banded, sulfide-rich veinlets; anhedral, fine-grained, aggregated, granular |  |  |  | pyrite, pyrrhotite, galena, chalcopyrite, calcite | polished sections | EPMA | New Wave Research 193 nm Ar F Excimer laser ablation system coupled with Thermo Scientific i Cap RQ quadrupole Inductively coupled plasma mass Spectrometer (ICP-MS) | Guangzhou Tuoyan Testing Technology Co, Ltd., Guangzhou | laser spot diameter 30 µm, frequency 6 Hz, energy density 3.5 J/cm2, helium gas as carrier gas, argon gas as compensation gas | NIST SRM610 | 0 |  |  |  | 900 | [15 empty] | 1420 | [11 empty] | 30 | [9 empty] | 58290 | [13 empty] | 230 | [13 empty] | 540 | [15 empty] | 70 | [15 empty] | 329850 |  | 0 | [9 empty] | 330 | [27 empty] | 596510 |  |  |  |  | 2024 | Liu, Y. et al. (2024), Metamorphism and remobilization of sphalerite from the metamorphosed Keketale Pb-Zn(-Ag) deposit, NW China, Ore Geology Reviews, 165, 105924 |  | CHN | Xinjiang
| Keketale |  | Seafloor hydrothermal | Volcanic-hosted massive sulfide (VMS) | VMS zinc-lead-silver | Pb, Zn | Ag | Pb, Zn, Ag | Yu et al., 2020 |  | kk-y@2-4 | [6 empty] | ore material | polished section | grab | mineral separate | [5 empty] | mineralisation | metamorphosed |  |  | sphalerite | syn-VMS (Sp1), syn-deformation (Sp2), peak metamorphism (Sp3), retrograde-metamorphism (Sp4), late-metamorphism (Sp5) | massive ores, banded ores, sulfide-rich veinlets, calcite veins | massive, banded, sulfide-rich veinlets; anhedral, fine-grained, aggregated, granular |  |  |  | pyrite, pyrrhotite, galena, chalcopyrite, calcite | polished sections | EPMA | New Wave Research 193 nm Ar F Excimer laser ablation system coupled with Thermo Scientific i Cap RQ quadrupole Inductively coupled plasma mass Spectrometer (ICP-MS) | Guangzhou Tuoyan Testing Technology Co, Ltd., Guangzhou | laser spot diameter 30 µm, frequency 6 Hz, energy density 3.5 J/cm2, helium gas as carrier gas, argon gas as compensation gas | NIST SRM610 | 0 |  |  |  | 410 | [15 empty] | 1510 | [11 empty] | 0 | [9 empty] | 61230 | [13 empty] | 310 | [13 empty] | 680 | [15 empty] | 0 | [15 empty] | 331850 |  | 0 | [9 empty] | 0 | [27 empty] | 596070 |  |  |  |  | 2024 | Liu, Y. et al. (2024), Metamorphism and remobilization of sphalerite from the metamorphosed Keketale Pb-Zn(-Ag) deposit, NW China, Ore Geology Reviews, 165, 105924 |  | CHN | Xinjiang
| Keketale |  | Seafloor hydrothermal | Volcanic-hosted massive sulfide (VMS) | VMS zinc-lead-silver | Pb, Zn | Ag | Pb, Zn, Ag | Yu et al., 2020 |  | kk-y@3-2 | [6 empty] | ore material | polished section | grab | mineral separate | [5 empty] | mineralisation | metamorphosed |  |  | sphalerite | syn-VMS (Sp1), syn-deformation (Sp2), peak metamorphism (Sp3), retrograde-metamorphism (Sp4), late-metamorphism (Sp5) | massive ores, banded ores, sulfide-rich veinlets, calcite veins | massive, banded, sulfide-rich veinlets; anhedral, fine-grained, aggregated, granular |  |  |  | pyrite, pyrrhotite, galena, chalcopyrite, calcite | polished sections | EPMA | New Wave Research 193 nm Ar F Excimer laser ablation system coupled with Thermo Scientific i Cap RQ quadrupole Inductively coupled plasma mass Spectrometer (ICP-MS) | Guangzhou Tuoyan Testing Technology Co, Ltd., Guangzhou | laser spot diameter 30 µm, frequency 6 Hz, energy density 3.5 J/cm2, helium gas as carrier gas, argon gas as compensation gas | NIST SRM610 | 0 |  |  |  | 720 | [15 empty] | 980 | [11 empty] | 0 | [9 empty] | 62400 | [13 empty] | 0 | [13 empty] | 950 | [15 empty] | 0 | [15 empty] | 334120 |  | 110 | [9 empty] | 120 | [27 empty] | 593680 |  |  |  |  | 2024 | Liu, Y. et al. (2024), Metamorphism and remobilization of sphalerite from the metamorphosed Keketale Pb-Zn(-Ag) deposit, NW China, Ore Geology Reviews, 165, 105924 |  | CHN | Xinjiang
| Keketale |  | Seafloor hydrothermal | Volcanic-hosted massive sulfide (VMS) | VMS zinc-lead-silver | Pb, Zn | Ag | Pb, Zn, Ag | Yu et al., 2020 |  | kk-y@4-3 | [6 empty] | ore material | polished section | grab | mineral separate | [5 empty] | mineralisation | metamorphosed |  |  | sphalerite | syn-VMS (Sp1), syn-deformation (Sp2), peak metamorphism (Sp3), retrograde-metamorphism (Sp4), late-metamorphism (Sp5) | massive ores, banded ores, sulfide-rich veinlets, calcite veins | massive, banded, sulfide-rich veinlets; anhedral, fine-grained, aggregated, granular |  |  |  | pyrite, pyrrhotite, galena, chalcopyrite, calcite | polished sections | EPMA | New Wave Research 193 nm Ar F Excimer laser ablation system coupled with Thermo Scientific i Cap RQ quadrupole Inductively coupled plasma mass Spectrometer (ICP-MS) | Guangzhou Tuoyan Testing Technology Co, Ltd., Guangzhou | laser spot diameter 30 µm, frequency 6 Hz, energy density 3.5 J/cm2, helium gas as carrier gas, argon gas as compensation gas | NIST SRM610 | 0 |  |  |  | 1230 | [15 empty] | 1420 | [11 empty] | 0 | [9 empty] | 63650 | [13 empty] | 110 | [13 empty] | 1040 | [15 empty] | 0 | [15 empty] | 332630 |  | 10 | [9 empty] | 0 | [27 empty] | 590790 |  |  |  |  | 2024 | Liu, Y. et al. (2024), Metamorphism and remobilization of sphalerite from the metamorphosed Keketale Pb-Zn(-Ag) deposit, NW China, Ore Geology Reviews, 165, 105924 |  | CHN | Xinjiang
| Keketale |  | Seafloor hydrothermal | Volcanic-hosted massive sulfide (VMS) | VMS zinc-lead-silver | Pb, Zn | Ag | Pb, Zn, Ag | Yu et al., 2020 |  | 10KK-13@2-2 | [6 empty] | ore material | polished section | grab | mineral separate | [5 empty] | mineralisation | metamorphosed |  |  | sphalerite | syn-VMS (Sp1), syn-deformation (Sp2), peak metamorphism (Sp3), retrograde-metamorphism (Sp4), late-metamorphism (Sp5) | massive ores, banded ores, sulfide-rich veinlets, calcite veins | massive, banded, sulfide-rich veinlets; anhedral, fine-grained, aggregated, granular |  |  |  | pyrite, pyrrhotite, galena, chalcopyrite, calcite | polished sections | LA-ICPMS | New Wave Research 193 nm Ar F Excimer laser ablation system coupled with Thermo Scientific i Cap RQ quadrupole Inductively coupled plasma mass Spectrometer (ICP-MS) | Guangzhou Tuoyan Testing Technology Co, Ltd., Guangzhou | laser spot diameter 30 µm, frequency 6 Hz, energy density 3.5 J/cm2, helium gas as carrier gas, argon gas as compensation gas | NIST SRM610 | 6.172143 | [13 empty] | 0.25891 | [5 empty] | 1580.377949 | [5 empty] | 1.281045 | [5 empty] | 30.520284 | [9 empty] | 61502.79 |  |  |  | 0 |  |  |  | 0 |  | 19.675913 |  |  |  | 16.312659 | [9 empty] | 0 |  |  |  | 8817.566676 | [15 empty] | 34.65385 | [9 empty] | 0 | [5 empty] | 247311 |  | 7.650591 | [13 empty] | 0 |  |  |  | 0 | [5 empty] | 0.089655 |  |  |  | 0 | [9 empty] | 571670 |  |  |  |  | 2024 | Liu, Y. et al. (2024), Metamorphism and remobilization of sphalerite from the metamorphosed Keketale Pb-Zn(-Ag) deposit, NW China, Ore Geology Reviews, 165, 105924 |  | CHN | Xinjiang
| Keketale |  | Seafloor hydrothermal | Volcanic-hosted massive sulfide (VMS) | VMS zinc-lead-silver | Pb, Zn | Ag | Pb, Zn, Ag | Yu et al., 2020 |  | 10KK-13@2-3 | [6 empty] | ore material | polished section | grab | mineral separate | [5 empty] | mineralisation | metamorphosed |  |  | sphalerite | syn-VMS (Sp1), syn-deformation (Sp2), peak metamorphism (Sp3), retrograde-metamorphism (Sp4), late-metamorphism (Sp5) | massive ores, banded ores, sulfide-rich veinlets, calcite veins | massive, banded, sulfide-rich veinlets; anhedral, fine-grained, aggregated, granular |  |  |  | pyrite, pyrrhotite, galena, chalcopyrite, calcite | polished sections | LA-ICPMS | New Wave Research 193 nm Ar F Excimer laser ablation system coupled with Thermo Scientific i Cap RQ quadrupole Inductively coupled plasma mass Spectrometer (ICP-MS) | Guangzhou Tuoyan Testing Technology Co, Ltd., Guangzhou | laser spot diameter 30 µm, frequency 6 Hz, energy density 3.5 J/cm2, helium gas as carrier gas, argon gas as compensation gas | NIST SRM610 | 6.707852 | [13 empty] | 0.232557 | [5 empty] | 1510.937079 | [5 empty] | 1.509323 | [5 empty] | 25.764842 | [9 empty] | 58881.96 |  |  |  | 0 |  |  |  | 0 |  | 19.180738 |  |  |  | 16.104056 | [9 empty] | 0 |  |  |  | 8466.967882 | [15 empty] | 37.560655 | [9 empty] | 0 | [5 empty] | 242482.8 |  | 8.905025 | [13 empty] | 0 |  |  |  | 0 | [5 empty] | 0.09273 |  |  |  | 0 |  |  |  | 0 | [5 empty] | 571670 |  |  |  |  | 2024 | Liu, Y. et al. (2024), Metamorphism and remobilization of sphalerite from the metamorphosed Keketale Pb-Zn(-Ag) deposit, NW China, Ore Geology Reviews, 165, 105924 |  | CHN | Xinjiang
| Keketale |  | Seafloor hydrothermal | Volcanic-hosted massive sulfide (VMS) | VMS zinc-lead-silver | Pb, Zn | Ag | Pb, Zn, Ag | Yu et al., 2020 |  | 10KK-13@2-5 | [6 empty] | ore material | polished section | grab | mineral separate | [5 empty] | mineralisation | metamorphosed |  |  | sphalerite | syn-VMS (Sp1), syn-deformation (Sp2), peak metamorphism (Sp3), retrograde-metamorphism (Sp4), late-metamorphism (Sp5) | massive ores, banded ores, sulfide-rich veinlets, calcite veins | massive, banded, sulfide-rich veinlets; anhedral, fine-grained, aggregated, granular |  |  |  | pyrite, pyrrhotite, galena, chalcopyrite, calcite | polished sections | LA-ICPMS | New Wave Research 193 nm Ar F Excimer laser ablation system coupled with Thermo Scientific i Cap RQ quadrupole Inductively coupled plasma mass Spectrometer (ICP-MS) | Guangzhou Tuoyan Testing Technology Co, Ltd., Guangzhou | laser spot diameter 30 µm, frequency 6 Hz, energy density 3.5 J/cm2, helium gas as carrier gas, argon gas as compensation gas | NIST SRM610 | 6.317589 | [5 empty] | 0.019034 | [7 empty] | 0.155202 | [5 empty] | 1511.648963 | [5 empty] | 0.986219 | [5 empty] | 36.35698 | [9 empty] | 59533.89 |  |  |  | 0 |  |  |  | 0 |  | 19.723025 |  |  |  | 15.446436 | [13 empty] | 8536.525259 |  | 0 | [13 empty] | 32.578463 | [9 empty] | 0 | [5 empty] | 243642.2 |  | 7.513418 | [13 empty] | 0 | [9 empty] | 0.106079 | [7 empty] | -0.003666 | [5 empty] | 571670 |  |  |  |  | 2024 | Liu, Y. et al. (2024), Metamorphism and remobilization of sphalerite from the metamorphosed Keketale Pb-Zn(-Ag) deposit, NW China, Ore Geology Reviews, 165, 105924 |  | CHN | Xinjiang
| Keketale |  | Seafloor hydrothermal | Volcanic-hosted massive sulfide (VMS) | VMS zinc-lead-silver | Pb, Zn | Ag | Pb, Zn, Ag | Yu et al., 2020 |  | 10KK-13@2-9 | [6 empty] | ore material | polished section | grab | mineral separate | [5 empty] | mineralisation | metamorphosed |  |  | sphalerite | syn-VMS (Sp1), syn-deformation (Sp2), peak metamorphism (Sp3), retrograde-metamorphism (Sp4), late-metamorphism (Sp5) | massive ores, banded ores, sulfide-rich veinlets, calcite veins | massive, banded, sulfide-rich veinlets; anhedral, fine-grained, aggregated, granular |  |  |  | pyrite, pyrrhotite, galena, chalcopyrite, calcite | polished sections | LA-ICPMS | New Wave Research 193 nm Ar F Excimer laser ablation system coupled with Thermo Scientific i Cap RQ quadrupole Inductively coupled plasma mass Spectrometer (ICP-MS) | Guangzhou Tuoyan Testing Technology Co, Ltd., Guangzhou | laser spot diameter 30 µm, frequency 6 Hz, energy density 3.5 J/cm2, helium gas as carrier gas, argon gas as compensation gas | NIST SRM610 | 5.717139 | [5 empty] | 0.045139 | [7 empty] | 0.183373 | [5 empty] | 1463.830853 | [5 empty] | 1.763406 | [5 empty] | 26.990295 | [9 empty] | 57552.38 |  |  |  | 0 |  |  |  | 0 |  | 18.832 |  |  |  | 14.312543 | [9 empty] | 0 |  |  |  | 8344.040194 | [15 empty] | 33.754218 | [9 empty] | 0 | [5 empty] | 245822 |  | 8.781291 | [13 empty] | 0 |  |  |  | 0 | [5 empty] | 0.105587 | [13 empty] | 571670 |  |  |  |  | 2024 | Liu, Y. et al. (2024), Metamorphism and remobilization of sphalerite from the metamorphosed Keketale Pb-Zn(-Ag) deposit, NW China, Ore Geology Reviews, 165, 105924 |  | CHN | Xinjiang
| Keketale |  | Seafloor hydrothermal | Volcanic-hosted massive sulfide (VMS) | VMS zinc-lead-silver | Pb, Zn | Ag | Pb, Zn, Ag | Yu et al., 2020 |  | 10KK-13@3-1 | [6 empty] | ore material | polished section | grab | mineral separate | [5 empty] | mineralisation | metamorphosed |  |  | sphalerite | syn-VMS (Sp1), syn-deformation (Sp2), peak metamorphism (Sp3), retrograde-metamorphism (Sp4), late-metamorphism (Sp5) | massive ores, banded ores, sulfide-rich veinlets, calcite veins | massive, banded, sulfide-rich veinlets; anhedral, fine-grained, aggregated, granular |  |  |  | pyrite, pyrrhotite, galena, chalcopyrite, calcite | polished sections | LA-ICPMS | New Wave Research 193 nm Ar F Excimer laser ablation system coupled with Thermo Scientific i Cap RQ quadrupole Inductively coupled plasma mass Spectrometer (ICP-MS) | Guangzhou Tuoyan Testing Technology Co, Ltd., Guangzhou | laser spot diameter 30 µm, frequency 6 Hz, energy density 3.5 J/cm2, helium gas as carrier gas, argon gas as compensation gas | NIST SRM610 | 7.890148 | [5 empty] | 0.035454 | [7 empty] | 0.23286 | [5 empty] | 1354.699494 | [11 empty] | 29.208442 | [9 empty] | 54327.99 |  |  |  | 0 |  |  |  | 0 |  | 18.254191 |  |  |  | 12.416084 | [9 empty] | 0 |  |  |  | 7061.271131 | [15 empty] | 42.911073 | [9 empty] | 0 | [5 empty] | 242632.3 |  | 9.577271 | [13 empty] | 0 | [9 empty] | 0.131726 |  |  |  | 0 | [9 empty] | 571670 |  |  |  |  | 2024 | Liu, Y. et al. (2024), Metamorphism and remobilization of sphalerite from the metamorphosed Keketale Pb-Zn(-Ag) deposit, NW China, Ore Geology Reviews, 165, 105924 |  | CHN | Xinjiang
| Keketale |  | Seafloor hydrothermal | Volcanic-hosted massive sulfide (VMS) | VMS zinc-lead-silver | Pb, Zn | Ag | Pb, Zn, Ag | Yu et al., 2020 |  | 10KK-13@3-3 | [6 empty] | ore material | polished section | grab | mineral separate | [5 empty] | mineralisation | metamorphosed |  |  | sphalerite | syn-VMS (Sp1), syn-deformation (Sp2), peak metamorphism (Sp3), retrograde-metamorphism (Sp4), late-metamorphism (Sp5) | massive ores, banded ores, sulfide-rich veinlets, calcite veins | massive, banded, sulfide-rich veinlets; anhedral, fine-grained, aggregated, granular |  |  |  | pyrite, pyrrhotite, galena, chalcopyrite, calcite | polished sections | LA-ICPMS | New Wave Research 193 nm Ar F Excimer laser ablation system coupled with Thermo Scientific i Cap RQ quadrupole Inductively coupled plasma mass Spectrometer (ICP-MS) | Guangzhou Tuoyan Testing Technology Co, Ltd., Guangzhou | laser spot diameter 30 µm, frequency 6 Hz, energy density 3.5 J/cm2, helium gas as carrier gas, argon gas as compensation gas | NIST SRM610 | 8.486137 | [5 empty] | 0.086502 | [7 empty] | 0.209526 | [5 empty] | 1578.663619 | [11 empty] | 34.432697 | [9 empty] | 58839.67 | [7 empty] | 0 |  | 19.699219 |  |  |  | 14.789228 | [9 empty] | 0 |  |  |  | 8054.744674 |  | 0 | [13 empty] | 45.285841 | [15 empty] | 244731.5 |  | 9.798433 | [13 empty] | 0 |  |  |  | 0 | [5 empty] | 0.182778 | [13 empty] | 571670 |  |  |  |  | 2024 | Liu, Y. et al. (2024), Metamorphism and remobilization of sphalerite from the metamorphosed Keketale Pb-Zn(-Ag) deposit, NW China, Ore Geology Reviews, 165, 105924 |  | CHN | Xinjiang
| Keketale |  | Seafloor hydrothermal | Volcanic-hosted massive sulfide (VMS) | VMS zinc-lead-silver | Pb, Zn | Ag | Pb, Zn, Ag | Yu et al., 2020 |  | 10KK-13@3-8 | [6 empty] | ore material | polished section | grab | mineral separate | [5 empty] | mineralisation | metamorphosed |  |  | sphalerite | syn-VMS (Sp1), syn-deformation (Sp2), peak metamorphism (Sp3), retrograde-metamorphism (Sp4), late-metamorphism (Sp5) | massive ores, banded ores, sulfide-rich veinlets, calcite veins | massive, banded, sulfide-rich veinlets; anhedral, fine-grained, aggregated, granular |  |  |  | pyrite, pyrrhotite, galena, chalcopyrite, calcite | polished sections | LA-ICPMS | New Wave Research 193 nm Ar F Excimer laser ablation system coupled with Thermo Scientific i Cap RQ quadrupole Inductively coupled plasma mass Spectrometer (ICP-MS) | Guangzhou Tuoyan Testing Technology Co, Ltd., Guangzhou | laser spot diameter 30 µm, frequency 6 Hz, energy density 3.5 J/cm2, helium gas as carrier gas, argon gas as compensation gas | NIST SRM610 | 8.450566 | [5 empty] | 0.093015 | [7 empty] | 0.286748 | [5 empty] | 1524.190604 | [11 empty] | 36.200853 | [9 empty] | 58216.45 |  |  |  | 0 |  |  |  | 0.054698 |  | 19.508764 |  |  |  | 12.19725 | [9 empty] | 0 |  |  |  | 7679.766058 |  | 12.427979 | [13 empty] | 47.329471 | [9 empty] | 0 | [5 empty] | 247022.1 |  | 13.07168 |  |  |  | 1.731176 | [9 empty] | 0 |  |  |  | 0 | [5 empty] | 0.202083 |  |  |  | 0.013155 |  |  |  | 0.25265 | [5 empty] | 571670 |  |  |  |  | 2024 | Liu, Y. et al. (2024), Metamorphism and remobilization of sphalerite from the metamorphosed Keketale Pb-Zn(-Ag) deposit, NW China, Ore Geology Reviews, 165, 105924 |  | CHN | Xinjiang
| Keketale |  | Seafloor hydrothermal | Volcanic-hosted massive sulfide (VMS) | VMS zinc-lead-silver | Pb, Zn | Ag | Pb, Zn, Ag | Yu et al., 2020 |  | 10KK-13@4-2 | [6 empty] | ore material | polished section | grab | mineral separate | [5 empty] | mineralisation | metamorphosed |  |  | sphalerite | syn-VMS (Sp1), syn-deformation (Sp2), peak metamorphism (Sp3), retrograde-metamorphism (Sp4), late-metamorphism (Sp5) | massive ores, banded ores, sulfide-rich veinlets, calcite veins | massive, banded, sulfide-rich veinlets; anhedral, fine-grained, aggregated, granular |  |  |  | pyrite, pyrrhotite, galena, chalcopyrite, calcite | polished sections | LA-ICPMS | New Wave Research 193 nm Ar F Excimer laser ablation system coupled with Thermo Scientific i Cap RQ quadrupole Inductively coupled plasma mass Spectrometer (ICP-MS) | Guangzhou Tuoyan Testing Technology Co, Ltd., Guangzhou | laser spot diameter 30 µm, frequency 6 Hz, energy density 3.5 J/cm2, helium gas as carrier gas, argon gas as compensation gas | NIST SRM610 | 8.957236 | [13 empty] | 0.164063 | [5 empty] | 1411.164654 | [11 empty] | 33.012794 | [9 empty] | 60000.95 |  |  |  | 0 |  |  |  | 0 |  | 20.798385 |  |  |  | 15.09351 | [9 empty] | 0 |  |  |  | 8080.090412 | [15 empty] | 46.554111 | [9 empty] | 0 | [5 empty] | 207988.6 |  | 10.340811 | [13 empty] | 0 | [9 empty] | 0.199356 |  |  |  | 0 | [9 empty] | 571670 |  |  |  |  | 2024 | Liu, Y. et al. (2024), Metamorphism and remobilization of sphalerite from the metamorphosed Keketale Pb-Zn(-Ag) deposit, NW China, Ore Geology Reviews, 165, 105924 |  | CHN | Xinjiang
| Keketale |  | Seafloor hydrothermal | Volcanic-hosted massive sulfide (VMS) | VMS zinc-lead-silver | Pb, Zn | Ag | Pb, Zn, Ag | Yu et al., 2020 |  | 10KK-13@4-4 | [6 empty] | ore material | polished section | grab | mineral separate | [5 empty] | mineralisation | metamorphosed |  |  | sphalerite | syn-VMS (Sp1), syn-deformation (Sp2), peak metamorphism (Sp3), retrograde-metamorphism (Sp4), late-metamorphism (Sp5) | massive ores, banded ores, sulfide-rich veinlets, calcite veins | massive, banded, sulfide-rich veinlets; anhedral, fine-grained, aggregated, granular |  |  |  | pyrite, pyrrhotite, galena, chalcopyrite, calcite | polished sections | LA-ICPMS | New Wave Research 193 nm Ar F Excimer laser ablation system coupled with Thermo Scientific i Cap RQ quadrupole Inductively coupled plasma mass Spectrometer (ICP-MS) | Guangzhou Tuoyan Testing Technology Co, Ltd., Guangzhou | laser spot diameter 30 µm, frequency 6 Hz, energy density 3.5 J/cm2, helium gas as carrier gas, argon gas as compensation gas | NIST SRM610 | 7.367394 | [13 empty] | 0.175819 | [5 empty] | 1340.882384 | [11 empty] | 31.823535 | [9 empty] | 60298.72 |  |  |  | 0 |  |  |  | 0 |  | 20.234777 |  |  |  | 14.752882 | [9 empty] | 0 |  |  |  | 7720.894768 |  | 0.014661 | [13 empty] | 39.172679 | [9 empty] | 0 | [5 empty] | 207558 |  | 9.191992 | [13 empty] | 0 |  |  |  | 0 | [5 empty] | 0.227389 |  |  |  | 0 |  |  |  | 0 | [5 empty] | 571670 |  |  |  |  | 2024 | Liu, Y. et al. (2024), Metamorphism and remobilization of sphalerite from the metamorphosed Keketale Pb-Zn(-Ag) deposit, NW China, Ore Geology Reviews, 165, 105924 |  | CHN | Xinjiang
| Keketale |  | Seafloor hydrothermal | Volcanic-hosted massive sulfide (VMS) | VMS zinc-lead-silver | Pb, Zn | Ag | Pb, Zn, Ag | Yu et al., 2020 |  | 10KK-13@4-5 | [6 empty] | ore material | polished section | grab | mineral separate | [5 empty] | mineralisation | metamorphosed |  |  | sphalerite | syn-VMS (Sp1), syn-deformation (Sp2), peak metamorphism (Sp3), retrograde-metamorphism (Sp4), late-metamorphism (Sp5) | massive ores, banded ores, sulfide-rich veinlets, calcite veins | massive, banded, sulfide-rich veinlets; anhedral, fine-grained, aggregated, granular |  |  |  | pyrite, pyrrhotite, galena, chalcopyrite, calcite | polished sections | LA-ICPMS | New Wave Research 193 nm Ar F Excimer laser ablation system coupled with Thermo Scientific i Cap RQ quadrupole Inductively coupled plasma mass Spectrometer (ICP-MS) | Guangzhou Tuoyan Testing Technology Co, Ltd., Guangzhou | laser spot diameter 30 µm, frequency 6 Hz, energy density 3.5 J/cm2, helium gas as carrier gas, argon gas as compensation gas | NIST SRM610 | 8.29924 | [5 empty] | 0.090727 | [7 empty] | 0.211746 | [5 empty] | 1093.640473 | [11 empty] | 26.707872 | [9 empty] | 50939.6 |  |  |  | 0 |  |  |  | 0 |  | 19.59284 |  |  |  | 11.144321 | [9 empty] | 0 |  |  |  | 6644.842369 |  | 4.546272 | [13 empty] | 44.856713 | [9 empty] | 0 | [5 empty] | 201150.4 |  | 10.716091 | [13 empty] | 0 | [9 empty] | 0.132535 |  |  |  | 0.002547 |  |  |  | 0.004705 | [5 empty] | 571670 |  |  |  |  | 2024 | Liu, Y. et al. (2024), Metamorphism and remobilization of sphalerite from the metamorphosed Keketale Pb-Zn(-Ag) deposit, NW China, Ore Geology Reviews, 165, 105924 |  | CHN | Xinjiang
| Keketale |  | Seafloor hydrothermal | Volcanic-hosted massive sulfide (VMS) | VMS zinc-lead-silver | Pb, Zn | Ag | Pb, Zn, Ag | Yu et al., 2020 |  | 10KK-13@4-6 | [6 empty] | ore material | polished section | grab | mineral separate | [5 empty] | mineralisation | metamorphosed |  |  | sphalerite | syn-VMS (Sp1), syn-deformation (Sp2), peak metamorphism (Sp3), retrograde-metamorphism (Sp4), late-metamorphism (Sp5) | massive ores, banded ores, sulfide-rich veinlets, calcite veins | massive, banded, sulfide-rich veinlets; anhedral, fine-grained, aggregated, granular |  |  |  | pyrite, pyrrhotite, galena, chalcopyrite, calcite | polished sections | LA-ICPMS | New Wave Research 193 nm Ar F Excimer laser ablation system coupled with Thermo Scientific i Cap RQ quadrupole Inductively coupled plasma mass Spectrometer (ICP-MS) | Guangzhou Tuoyan Testing Technology Co, Ltd., Guangzhou | laser spot diameter 30 µm, frequency 6 Hz, energy density 3.5 J/cm2, helium gas as carrier gas, argon gas as compensation gas | NIST SRM610 | 6.407613 | [13 empty] | 0.13872 | [5 empty] | 1290.94088 | [7 empty] | 37.650113 |  |  |  | 29.288713 | [9 empty] | 60379.45 |  |  |  | 0 |  |  |  | 0 |  | 21.699516 |  |  |  | 13.988143 | [9 empty] | 0 |  |  |  | 7994.395438 | [15 empty] | 46.004157 | [9 empty] | 0 | [5 empty] | 205664.9 |  | 21.602163 | [13 empty] | 0 | [9 empty] | 0.285765 |  |  |  | 0.004698 |  | 1.246837 | [7 empty] | 571670 |  |  |  |  | 2024 | Liu, Y. et al. (2024), Metamorphism and remobilization of sphalerite from the metamorphosed Keketale Pb-Zn(-Ag) deposit, NW China, Ore Geology Reviews, 165, 105924 |  | CHN | Xinjiang
| Keketale |  | Seafloor hydrothermal | Volcanic-hosted massive sulfide (VMS) | VMS zinc-lead-silver | Pb, Zn | Ag | Pb, Zn, Ag | Yu et al., 2020 |  | 10KK-13@5-1 | [6 empty] | ore material | polished section | grab | mineral separate | [5 empty] | mineralisation | metamorphosed |  |  | sphalerite | syn-VMS (Sp1), syn-deformation (Sp2), peak metamorphism (Sp3), retrograde-metamorphism (Sp4), late-metamorphism (Sp5) | massive ores, banded ores, sulfide-rich veinlets, calcite veins | massive, banded, sulfide-rich veinlets; anhedral, fine-grained, aggregated, granular |  |  |  | pyrite, pyrrhotite, galena, chalcopyrite, calcite | polished sections | LA-ICPMS | New Wave Research 193 nm Ar F Excimer laser ablation system coupled with Thermo Scientific i Cap RQ quadrupole Inductively coupled plasma mass Spectrometer (ICP-MS) | Guangzhou Tuoyan Testing Technology Co, Ltd., Guangzhou | laser spot diameter 30 µm, frequency 6 Hz, energy density 3.5 J/cm2, helium gas as carrier gas, argon gas as compensation gas | NIST SRM610 | 6.197916 | [5 empty] | 0.014397 | [7 empty] | 0.149485 | [5 empty] | 1579.476968 | [11 empty] | 30.800477 | [9 empty] | 59353.3 | [7 empty] | 0 |  | 17.433441 |  |  |  | 15.679284 | [13 empty] | 8222.856189 | [15 empty] | 33.217765 | [9 empty] | 0 | [5 empty] | 248764.7 |  | 7.743963 | [13 empty] | 0 | [9 empty] | 0.057401 | [13 empty] | 571670 |  |  |  |  | 2024 | Liu, Y. et al. (2024), Metamorphism and remobilization of sphalerite from the metamorphosed Keketale Pb-Zn(-Ag) deposit, NW China, Ore Geology Reviews, 165, 105924 |  | CHN | Xinjiang
| Keketale |  | Seafloor hydrothermal | Volcanic-hosted massive sulfide (VMS) | VMS zinc-lead-silver | Pb, Zn | Ag | Pb, Zn, Ag | Yu et al., 2020 |  | 10KK-13@5-2 | [6 empty] | ore material | polished section | grab | mineral separate | [5 empty] | mineralisation | metamorphosed |  |  | sphalerite | syn-VMS (Sp1), syn-deformation (Sp2), peak metamorphism (Sp3), retrograde-metamorphism (Sp4), late-metamorphism (Sp5) | massive ores, banded ores, sulfide-rich veinlets, calcite veins | massive, banded, sulfide-rich veinlets; anhedral, fine-grained, aggregated, granular |  |  |  | pyrite, pyrrhotite, galena, chalcopyrite, calcite | polished sections | LA-ICPMS | New Wave Research 193 nm Ar F Excimer laser ablation system coupled with Thermo Scientific i Cap RQ quadrupole Inductively coupled plasma mass Spectrometer (ICP-MS) | Guangzhou Tuoyan Testing Technology Co, Ltd., Guangzhou | laser spot diameter 30 µm, frequency 6 Hz, energy density 3.5 J/cm2, helium gas as carrier gas, argon gas as compensation gas | NIST SRM610 | 4.235141 | [13 empty] | 0.13159 | [5 empty] | 1565.671403 | [5 empty] | 0.912764 | [5 empty] | 22.80511 | [9 empty] | 58344.57 | [7 empty] | 0 |  | 18.762017 |  |  |  | 15.855594 | [9 empty] | 0 |  |  |  | 8128.057906 | [15 empty] | 26.106957 | [9 empty] | 0 | [5 empty] | 248322.9 |  | 5.673 | [13 empty] | 0 |  |  |  | 0 | [5 empty] | 0.044763 | [13 empty] | 571670 |  |  |  |  | 2024 | Liu, Y. et al. (2024), Metamorphism and remobilization of sphalerite from the metamorphosed Keketale Pb-Zn(-Ag) deposit, NW China, Ore Geology Reviews, 165, 105924 |  | CHN | Xinjiang
| Keketale |  | Seafloor hydrothermal | Volcanic-hosted massive sulfide (VMS) | VMS zinc-lead-silver | Pb, Zn | Ag | Pb, Zn, Ag | Yu et al., 2020 |  | 10KK-13@5-3 | [6 empty] | ore material | polished section | grab | mineral separate | [5 empty] | mineralisation | metamorphosed |  |  | sphalerite | syn-VMS (Sp1), syn-deformation (Sp2), peak metamorphism (Sp3), retrograde-metamorphism (Sp4), late-metamorphism (Sp5) | massive ores, banded ores, sulfide-rich veinlets, calcite veins | massive, banded, sulfide-rich veinlets; anhedral, fine-grained, aggregated, granular |  |  |  | pyrite, pyrrhotite, galena, chalcopyrite, calcite | polished sections | LA-ICPMS | New Wave Research 193 nm Ar F Excimer laser ablation system coupled with Thermo Scientific i Cap RQ quadrupole Inductively coupled plasma mass Spectrometer (ICP-MS) | Guangzhou Tuoyan Testing Technology Co, Ltd., Guangzhou | laser spot diameter 30 µm, frequency 6 Hz, energy density 3.5 J/cm2, helium gas as carrier gas, argon gas as compensation gas | NIST SRM610 | 5.16295 | [5 empty] | 0.007432 | [7 empty] | 0.209403 | [5 empty] | 1538.37918 | [5 empty] | 0.742337 | [5 empty] | 26.212395 | [9 empty] | 80691.68 | [7 empty] | 0 |  | 17.970171 |  |  |  | 14.666224 | [9 empty] | 0 |  |  |  | 8112.96644 | [9 empty] | 3.896147 | [5 empty] | 42.977131 | [9 empty] | 0 | [5 empty] | 265285.4 |  | 7.145135 |  |  |  | 4.281863 | [9 empty] | 0 |  |  |  | 0 | [5 empty] | 0.049154 | [13 empty] | 571670 |  |  |  |  | 2024 | Liu, Y. et al. (2024), Metamorphism and remobilization of sphalerite from the metamorphosed Keketale Pb-Zn(-Ag) deposit, NW China, Ore Geology Reviews, 165, 105924 |  | CHN | Xinjiang
| Keketale |  | Seafloor hydrothermal | Volcanic-hosted massive sulfide (VMS) | VMS zinc-lead-silver | Pb, Zn | Ag | Pb, Zn, Ag | Yu et al., 2020 |  | 10KK-13@5-4 | [6 empty] | ore material | polished section | grab | mineral separate | [5 empty] | mineralisation | metamorphosed |  |  | sphalerite | syn-VMS (Sp1), syn-deformation (Sp2), peak metamorphism (Sp3), retrograde-metamorphism (Sp4), late-metamorphism (Sp5) | massive ores, banded ores, sulfide-rich veinlets, calcite veins | massive, banded, sulfide-rich veinlets; anhedral, fine-grained, aggregated, granular |  |  |  | pyrite, pyrrhotite, galena, chalcopyrite, calcite | polished sections | LA-ICPMS | New Wave Research 193 nm Ar F Excimer laser ablation system coupled with Thermo Scientific i Cap RQ quadrupole Inductively coupled plasma mass Spectrometer (ICP-MS) | Guangzhou Tuoyan Testing Technology Co, Ltd., Guangzhou | laser spot diameter 30 µm, frequency 6 Hz, energy density 3.5 J/cm2, helium gas as carrier gas, argon gas as compensation gas | NIST SRM610 | 4.744726 | [5 empty] | 0.017454 | [7 empty] | 0.107635 | [5 empty] | 1541.594645 | [5 empty] | 0.683725 | [5 empty] | 26.221557 | [9 empty] | 58736.09 |  |  |  | 0 |  | 1.630422 |  | 0 |  | 18.084562 |  |  |  | 15.749591 | [9 empty] | 0 |  |  |  | 7962.391693 | [15 empty] | 25.846882 | [9 empty] | 0 | [5 empty] | 248798.1 |  | 5.251864 | [13 empty] | 0 |  |  |  | 0 | [5 empty] | 0.156384 |  |  |  | 0.000793 |  |  |  | 0 | [5 empty] | 571670 |  |  |  |  | 2024 | Liu, Y. et al. (2024), Metamorphism and remobilization of sphalerite from the metamorphosed Keketale Pb-Zn(-Ag) deposit, NW China, Ore Geology Reviews, 165, 105924 |  | CHN | Xinjiang
| Keketale |  | Seafloor hydrothermal | Volcanic-hosted massive sulfide (VMS) | VMS zinc-lead-silver | Pb, Zn | Ag | Pb, Zn, Ag | Yu et al., 2020 |  | 10KK-13@5-5 | [6 empty] | ore material | polished section | grab | mineral separate | [5 empty] | mineralisation | metamorphosed |  |  | sphalerite | syn-VMS (Sp1), syn-deformation (Sp2), peak metamorphism (Sp3), retrograde-metamorphism (Sp4), late-metamorphism (Sp5) | massive ores, banded ores, sulfide-rich veinlets, calcite veins | massive, banded, sulfide-rich veinlets; anhedral, fine-grained, aggregated, granular |  |  |  | pyrite, pyrrhotite, galena, chalcopyrite, calcite | polished sections | LA-ICPMS | New Wave Research 193 nm Ar F Excimer laser ablation system coupled with Thermo Scientific i Cap RQ quadrupole Inductively coupled plasma mass Spectrometer (ICP-MS) | Guangzhou Tuoyan Testing Technology Co, Ltd., Guangzhou | laser spot diameter 30 µm, frequency 6 Hz, energy density 3.5 J/cm2, helium gas as carrier gas, argon gas as compensation gas | NIST SRM610 | 7.519729 | [13 empty] | 0.212857 | [5 empty] | 1466.596081 | [11 empty] | 28.118634 | [9 empty] | 55860.46 |  |  |  | 0 |  |  |  | 0 |  | 17.347611 |  |  |  | 14.459977 | [9 empty] | 0 |  |  |  | 7634.816538 | [15 empty] | 48.14323 | [9 empty] | 0 | [5 empty] | 245913.2 |  | 9.479861 | [13 empty] | 0 |  |  |  | 0 | [5 empty] | 0.144678 | [13 empty] | 571670 |  |  |  |  | 2024 | Liu, Y. et al. (2024), Metamorphism and remobilization of sphalerite from the metamorphosed Keketale Pb-Zn(-Ag) deposit, NW China, Ore Geology Reviews, 165, 105924 |  | CHN | Xinjiang
| Keketale |  | Seafloor hydrothermal | Volcanic-hosted massive sulfide (VMS) | VMS zinc-lead-silver | Pb, Zn | Ag | Pb, Zn, Ag | Yu et al., 2020 |  | 10KK-13@5-8 | [6 empty] | ore material | polished section | grab | mineral separate | [5 empty] | mineralisation | metamorphosed |  |  | sphalerite | syn-VMS (Sp1), syn-deformation (Sp2), peak metamorphism (Sp3), retrograde-metamorphism (Sp4), late-metamorphism (Sp5) | massive ores, banded ores, sulfide-rich veinlets, calcite veins | massive, banded, sulfide-rich veinlets; anhedral, fine-grained, aggregated, granular |  |  |  | pyrite, pyrrhotite, galena, chalcopyrite, calcite | polished sections | LA-ICPMS | New Wave Research 193 nm Ar F Excimer laser ablation system coupled with Thermo Scientific i Cap RQ quadrupole Inductively coupled plasma mass Spectrometer (ICP-MS) | Guangzhou Tuoyan Testing Technology Co, Ltd., Guangzhou | laser spot diameter 30 µm, frequency 6 Hz, energy density 3.5 J/cm2, helium gas as carrier gas, argon gas as compensation gas | NIST SRM610 | 5.928648 | [5 empty] | 0 | [7 empty] | 0.2288 | [5 empty] | 1606.82084 | [7 empty] | 8.019278 |  |  |  | 33.848392 | [9 empty] | 65832.05 |  | 2.130181 |  | 0 |  | 1.56603 |  | 0 |  | 24.478302 |  |  |  | 17.614167 | [9 empty] | 0 |  |  |  | 9436.512076 |  | 0 | [13 empty] | 60.51185 | [9 empty] | 0 | [5 empty] | 254851.2 |  | 15.047708 | [13 empty] | 0 |  |  |  | 0 | [5 empty] | 0.33955 | [5 empty] | 16.292423 | [7 empty] | 571670 |  |  |  |  | 2024 | Liu, Y. et al. (2024), Metamorphism and remobilization of sphalerite from the metamorphosed Keketale Pb-Zn(-Ag) deposit, NW China, Ore Geology Reviews, 165, 105924 |  | CHN | Xinjiang
| Keketale |  | Seafloor hydrothermal | Volcanic-hosted massive sulfide (VMS) | VMS zinc-lead-silver | Pb, Zn | Ag | Pb, Zn, Ag | Yu et al., 2020 |  | 10KK-01@2-6 | [6 empty] | ore material | polished section | grab | mineral separate | [5 empty] | mineralisation | metamorphosed |  |  | sphalerite | syn-VMS (Sp1), syn-deformation (Sp2), peak metamorphism (Sp3), retrograde-metamorphism (Sp4), late-metamorphism (Sp5) | massive ores, banded ores, sulfide-rich veinlets, calcite veins | massive, banded, sulfide-rich veinlets; anhedral, fine-grained, aggregated, granular |  |  |  | pyrite, pyrrhotite, galena, chalcopyrite, calcite | polished sections | LA-ICPMS | New Wave Research 193 nm Ar F Excimer laser ablation system coupled with Thermo Scientific i Cap RQ quadrupole Inductively coupled plasma mass Spectrometer (ICP-MS) | Guangzhou Tuoyan Testing Technology Co, Ltd., Guangzhou | laser spot diameter 30 µm, frequency 6 Hz, energy density 3.5 J/cm2, helium gas as carrier gas, argon gas as compensation gas | NIST SRM610 | 1.104144 | [5 empty] | 0 | [7 empty] | 0 | [5 empty] | 131.023609 | [11 empty] | 12.542708 | [9 empty] | 73026.52 |  | 1.486909 |  | 0 |  |  |  | 0 |  | 20.168344 |  |  |  | 13.511974 | [9 empty] | 0 |  |  |  | 40023.64 | [15 empty] | 6.600784 | [9 empty] | 0 | [5 empty] | 241673.2 |  | 3.339735 | [13 empty] | 0 |  |  |  | 0 | [5 empty] | 0.436908 | [13 empty] | 492410 |  |  |  |  | 2024 | Liu, Y. et al. (2024), Metamorphism and remobilization of sphalerite from the metamorphosed Keketale Pb-Zn(-Ag) deposit, NW China, Ore Geology Reviews, 165, 105924 |  | CHN | Xinjiang
| Keketale |  | Seafloor hydrothermal | Volcanic-hosted massive sulfide (VMS) | VMS zinc-lead-silver | Pb, Zn | Ag | Pb, Zn, Ag | Yu et al., 2020 |  | 10KK-01@2-7 | [6 empty] | ore material | polished section | grab | mineral separate | [5 empty] | mineralisation | metamorphosed |  |  | sphalerite | syn-VMS (Sp1), syn-deformation (Sp2), peak metamorphism (Sp3), retrograde-metamorphism (Sp4), late-metamorphism (Sp5) | massive ores, banded ores, sulfide-rich veinlets, calcite veins | massive, banded, sulfide-rich veinlets; anhedral, fine-grained, aggregated, granular |  |  |  | pyrite, pyrrhotite, galena, chalcopyrite, calcite | polished sections | LA-ICPMS | New Wave Research 193 nm Ar F Excimer laser ablation system coupled with Thermo Scientific i Cap RQ quadrupole Inductively coupled plasma mass Spectrometer (ICP-MS) | Guangzhou Tuoyan Testing Technology Co, Ltd., Guangzhou | laser spot diameter 30 µm, frequency 6 Hz, energy density 3.5 J/cm2, helium gas as carrier gas, argon gas as compensation gas | NIST SRM610 | 1.582599 | [5 empty] | 0 | [13 empty] | 130.055678 | [11 empty] | 15.119808 | [9 empty] | 71338.78 |  | 1.725355 |  | 0 |  | 1.61419 |  | 0 |  | 19.037231 |  |  |  | 12.837418 | [9 empty] | 0 |  |  |  | 39285.21 | [15 empty] | 1.726724 | [9 empty] | 0 | [5 empty] | 240238.8 |  | 1.691364 | [13 empty] | 0 |  |  |  | 0 | [5 empty] | 0.098034 | [13 empty] | 492410 |  |  |  |  | 2024 | Liu, Y. et al. (2024), Metamorphism and remobilization of sphalerite from the metamorphosed Keketale Pb-Zn(-Ag) deposit, NW China, Ore Geology Reviews, 165, 105924 |  | CHN | Xinjiang
| Keketale |  | Seafloor hydrothermal | Volcanic-hosted massive sulfide (VMS) | VMS zinc-lead-silver | Pb, Zn | Ag | Pb, Zn, Ag | Yu et al., 2020 |  | 10KK-01@2-8 | [6 empty] | ore material | polished section | grab | mineral separate | [5 empty] | mineralisation | metamorphosed |  |  | sphalerite | syn-VMS (Sp1), syn-deformation (Sp2), peak metamorphism (Sp3), retrograde-metamorphism (Sp4), late-metamorphism (Sp5) | massive ores, banded ores, sulfide-rich veinlets, calcite veins | massive, banded, sulfide-rich veinlets; anhedral, fine-grained, aggregated, granular |  |  |  | pyrite, pyrrhotite, galena, chalcopyrite, calcite | polished sections | LA-ICPMS | New Wave Research 193 nm Ar F Excimer laser ablation system coupled with Thermo Scientific i Cap RQ quadrupole Inductively coupled plasma mass Spectrometer (ICP-MS) | Guangzhou Tuoyan Testing Technology Co, Ltd., Guangzhou | laser spot diameter 30 µm, frequency 6 Hz, energy density 3.5 J/cm2, helium gas as carrier gas, argon gas as compensation gas | NIST SRM610 | 0.510742 | [5 empty] | 0 | [7 empty] | 0.004107 | [5 empty] | 108.197991 | [11 empty] | 37.375162 | [9 empty] | 79009.51 |  | 2.048827 |  | 0 |  |  |  | 0 |  | 36.552021 |  |  |  | 14.210631 | [9 empty] | 0 |  |  |  | 43696.21 |  | 0.051749 | [13 empty] | 27.550099 | [9 empty] | 0 | [5 empty] | 269020.1 |  | 3.980811 | [9 empty] | 0.061761 |  |  |  | 0 |  |  |  | 0 | [5 empty] | 0.103364 |  |  |  | 0.108301 | [9 empty] | 492410 |  |  |  |  | 2024 | Liu, Y. et al. (2024), Metamorphism and remobilization of sphalerite from the metamorphosed Keketale Pb-Zn(-Ag) deposit, NW China, Ore Geology Reviews, 165, 105924 |  | CHN | Xinjiang
| Keketale |  | Seafloor hydrothermal | Volcanic-hosted massive sulfide (VMS) | VMS zinc-lead-silver | Pb, Zn | Ag | Pb, Zn, Ag | Yu et al., 2020 |  | 10KK-01@2-11 | [6 empty] | ore material | polished section | grab | mineral separate | [5 empty] | mineralisation | metamorphosed |  |  | sphalerite | syn-VMS (Sp1), syn-deformation (Sp2), peak metamorphism (Sp3), retrograde-metamorphism (Sp4), late-metamorphism (Sp5) | massive ores, banded ores, sulfide-rich veinlets, calcite veins | massive, banded, sulfide-rich veinlets; anhedral, fine-grained, aggregated, granular |  |  |  | pyrite, pyrrhotite, galena, chalcopyrite, calcite | polished sections | LA-ICPMS | New Wave Research 193 nm Ar F Excimer laser ablation system coupled with Thermo Scientific i Cap RQ quadrupole Inductively coupled plasma mass Spectrometer (ICP-MS) | Guangzhou Tuoyan Testing Technology Co, Ltd., Guangzhou | laser spot diameter 30 µm, frequency 6 Hz, energy density 3.5 J/cm2, helium gas as carrier gas, argon gas as compensation gas | NIST SRM610 | 0.188242 | [19 empty] | 134.621743 | [11 empty] | 16.945027 | [9 empty] | 77621.99 |  | 1.401422 |  | 0 |  |  |  | 0 |  | 18.538164 |  |  |  | 13.014912 | [9 empty] | 0 |  |  |  | 42245.39 | [15 empty] | 0.18628 | [9 empty] | 0 | [5 empty] | 248772.7 | [5 empty] | 2.461173 | [9 empty] | 0 | [9 empty] | 0.024386 |  |  |  | 0.000877 | [9 empty] | 492410 |  |  |  |  | 2024 | Liu, Y. et al. (2024), Metamorphism and remobilization of sphalerite from the metamorphosed Keketale Pb-Zn(-Ag) deposit, NW China, Ore Geology Reviews, 165, 105924 |  | CHN | Xinjiang
| Keketale |  | Seafloor hydrothermal | Volcanic-hosted massive sulfide (VMS) | VMS zinc-lead-silver | Pb, Zn | Ag | Pb, Zn, Ag | Yu et al., 2020 |  | 10KK-01@2-12 | [6 empty] | ore material | polished section | grab | mineral separate | [5 empty] | mineralisation | metamorphosed |  |  | sphalerite | syn-VMS (Sp1), syn-deformation (Sp2), peak metamorphism (Sp3), retrograde-metamorphism (Sp4), late-metamorphism (Sp5) | massive ores, banded ores, sulfide-rich veinlets, calcite veins | massive, banded, sulfide-rich veinlets; anhedral, fine-grained, aggregated, granular |  |  |  | pyrite, pyrrhotite, galena, chalcopyrite, calcite | polished sections | LA-ICPMS | New Wave Research 193 nm Ar F Excimer laser ablation system coupled with Thermo Scientific i Cap RQ quadrupole Inductively coupled plasma mass Spectrometer (ICP-MS) | Guangzhou Tuoyan Testing Technology Co, Ltd., Guangzhou | laser spot diameter 30 µm, frequency 6 Hz, energy density 3.5 J/cm2, helium gas as carrier gas, argon gas as compensation gas | NIST SRM610 | 0.769057 | [5 empty] | 0.004927 | [13 empty] | 129.56842 | [11 empty] | 15.464777 | [9 empty] | 77496.5 |  | 1.787784 |  | 0 |  | 1.320571 |  | 0 |  | 19.98227 |  |  |  | 13.756447 | [9 empty] | 0 |  |  |  | 41862.74359 | [15 empty] | 17.352384 | [9 empty] | 0 | [5 empty] | 249705.9 |  | 2.207036 |  |  |  | 1.882016 | [9 empty] | 0 | [9 empty] | 0.234581 | [7 empty] | 0.005759 | [5 empty] | 492410 |  |  |  |  | 2024 | Liu, Y. et al. (2024), Metamorphism and remobilization of sphalerite from the metamorphosed Keketale Pb-Zn(-Ag) deposit, NW China, Ore Geology Reviews, 165, 105924 |  | CHN | Xinjiang
| Keketale |  | Seafloor hydrothermal | Volcanic-hosted massive sulfide (VMS) | VMS zinc-lead-silver | Pb, Zn | Ag | Pb, Zn, Ag | Yu et al., 2020 |  | 10KK-01@4-1 | [6 empty] | ore material | polished section | grab | mineral separate | [5 empty] | mineralisation | metamorphosed |  |  | sphalerite | syn-VMS (Sp1), syn-deformation (Sp2), peak metamorphism (Sp3), retrograde-metamorphism (Sp4), late-metamorphism (Sp5) | massive ores, banded ores, sulfide-rich veinlets, calcite veins | massive, banded, sulfide-rich veinlets; anhedral, fine-grained, aggregated, granular |  |  |  | pyrite, pyrrhotite, galena, chalcopyrite, calcite | polished sections | LA-ICPMS | New Wave Research 193 nm Ar F Excimer laser ablation system coupled with Thermo Scientific i Cap RQ quadrupole Inductively coupled plasma mass Spectrometer (ICP-MS) | Guangzhou Tuoyan Testing Technology Co, Ltd., Guangzhou | laser spot diameter 30 µm, frequency 6 Hz, energy density 3.5 J/cm2, helium gas as carrier gas, argon gas as compensation gas | NIST SRM610 | 3.105967 | [19 empty] | 144.332702 | [5 empty] | 0.007087 | [5 empty] | 19.129318 | [9 empty] | 74649.79 |  | 1.400731 | [5 empty] | 0 |  | 17.096138 |  |  |  | 12.095117 | [9 empty] | 0 |  |  |  | 41591.49 | [15 empty] | 87.805616 | [9 empty] | 0 | [5 empty] | 247352.9 |  | 7.449206 | [13 empty] | 0 |  |  |  | 0 | [5 empty] | 0.202745 | [13 empty] | 492410 |  |  |  |  | 2024 | Liu, Y. et al. (2024), Metamorphism and remobilization of sphalerite from the metamorphosed Keketale Pb-Zn(-Ag) deposit, NW China, Ore Geology Reviews, 165, 105924 |  | CHN | Xinjiang
| Keketale |  | Seafloor hydrothermal | Volcanic-hosted massive sulfide (VMS) | VMS zinc-lead-silver | Pb, Zn | Ag | Pb, Zn, Ag | Yu et al., 2020 |  | 10KK-01@4-2 | [6 empty] | ore material | polished section | grab | mineral separate | [5 empty] | mineralisation | metamorphosed |  |  | sphalerite | syn-VMS (Sp1), syn-deformation (Sp2), peak metamorphism (Sp3), retrograde-metamorphism (Sp4), late-metamorphism (Sp5) | massive ores, banded ores, sulfide-rich veinlets, calcite veins | massive, banded, sulfide-rich veinlets; anhedral, fine-grained, aggregated, granular |  |  |  | pyrite, pyrrhotite, galena, chalcopyrite, calcite | polished sections | LA-ICPMS | New Wave Research 193 nm Ar F Excimer laser ablation system coupled with Thermo Scientific i Cap RQ quadrupole Inductively coupled plasma mass Spectrometer (ICP-MS) | Guangzhou Tuoyan Testing Technology Co, Ltd., Guangzhou | laser spot diameter 30 µm, frequency 6 Hz, energy density 3.5 J/cm2, helium gas as carrier gas, argon gas as compensation gas | NIST SRM610 | 4.756463 | [13 empty] | 0.009531 | [5 empty] | 135.591403 | [11 empty] | 28.345856 | [9 empty] | 76194.89 |  | 1.46426 |  | 0 |  |  |  | 0 |  | 16.872255 |  |  |  | 12.900696 | [9 empty] | 0 |  |  |  | 42289.55 | [15 empty] | 560.976691 | [9 empty] | 0 | [5 empty] | 254567.7 |  | 13.580286 | [13 empty] | 0 | [9 empty] | 0.656726 | [13 empty] | 492410 |  |  |  |  | 2024 | Liu, Y. et al. (2024), Metamorphism and remobilization of sphalerite from the metamorphosed Keketale Pb-Zn(-Ag) deposit, NW China, Ore Geology Reviews, 165, 105924 |  | CHN | Xinjiang
| Keketale |  | Seafloor hydrothermal | Volcanic-hosted massive sulfide (VMS) | VMS zinc-lead-silver | Pb, Zn | Ag | Pb, Zn, Ag | Yu et al., 2020 |  | 10KK-01@4-3 | [6 empty] | ore material | polished section | grab | mineral separate | [5 empty] | mineralisation | metamorphosed |  |  | sphalerite | syn-VMS (Sp1), syn-deformation (Sp2), peak metamorphism (Sp3), retrograde-metamorphism (Sp4), late-metamorphism (Sp5) | massive ores, banded ores, sulfide-rich veinlets, calcite veins | massive, banded, sulfide-rich veinlets; anhedral, fine-grained, aggregated, granular |  |  |  | pyrite, pyrrhotite, galena, chalcopyrite, calcite | polished sections | LA-ICPMS | New Wave Research 193 nm Ar F Excimer laser ablation system coupled with Thermo Scientific i Cap RQ quadrupole Inductively coupled plasma mass Spectrometer (ICP-MS) | Guangzhou Tuoyan Testing Technology Co, Ltd., Guangzhou | laser spot diameter 30 µm, frequency 6 Hz, energy density 3.5 J/cm2, helium gas as carrier gas, argon gas as compensation gas | NIST SRM610 | 6.348305 | [19 empty] | 146.269212 | [7 empty] | 6.377748 |  |  |  | 42.961497 | [9 empty] | 76508.42 |  | 3.522871 |  | 0 |  |  |  | 0 |  | 17.140961 |  |  |  | 12.859454 | [9 empty] | 0 |  |  |  | 42818.41 | [15 empty] | 80.032878 | [9 empty] | 0 | [5 empty] | 249975.8 |  | 14.315639 | [13 empty] | 0.000429 | [9 empty] | 1.386727 | [5 empty] | 5.915944 | [7 empty] | 492410 |  |  |  |  | 2024 | Liu, Y. et al. (2024), Metamorphism and remobilization of sphalerite from the metamorphosed Keketale Pb-Zn(-Ag) deposit, NW China, Ore Geology Reviews, 165, 105924 |  | CHN | Xinjiang
| Keketale |  | Seafloor hydrothermal | Volcanic-hosted massive sulfide (VMS) | VMS zinc-lead-silver | Pb, Zn | Ag | Pb, Zn, Ag | Yu et al., 2020 |  | 10KK-01@4-4 | [6 empty] | ore material | polished section | grab | mineral separate | [5 empty] | mineralisation | metamorphosed |  |  | sphalerite | syn-VMS (Sp1), syn-deformation (Sp2), peak metamorphism (Sp3), retrograde-metamorphism (Sp4), late-metamorphism (Sp5) | massive ores, banded ores, sulfide-rich veinlets, calcite veins | massive, banded, sulfide-rich veinlets; anhedral, fine-grained, aggregated, granular |  |  |  | pyrite, pyrrhotite, galena, chalcopyrite, calcite | polished sections | LA-ICPMS | New Wave Research 193 nm Ar F Excimer laser ablation system coupled with Thermo Scientific i Cap RQ quadrupole Inductively coupled plasma mass Spectrometer (ICP-MS) | Guangzhou Tuoyan Testing Technology Co, Ltd., Guangzhou | laser spot diameter 30 µm, frequency 6 Hz, energy density 3.5 J/cm2, helium gas as carrier gas, argon gas as compensation gas | NIST SRM610 | 5.95329 | [5 empty] | 0 | [13 empty] | 135.717326 | [7 empty] | 5.038767 |  |  |  | 29.997006 | [9 empty] | 75686.75 |  | 3.565838 |  | 0 |  |  |  | 0 |  | 16.850697 |  |  |  | 12.290413 | [9 empty] | 0 |  |  |  | 40575.96 | [15 empty] | 43.119173 | [9 empty] | 0 | [5 empty] | 246928.9 |  | 19.483011 | [13 empty] | 0.01387 | [9 empty] | 2.536069 | [5 empty] | 8.374103 | [7 empty] | 492410 |  |  |  |  | 2024 | Liu, Y. et al. (2024), Metamorphism and remobilization of sphalerite from the metamorphosed Keketale Pb-Zn(-Ag) deposit, NW China, Ore Geology Reviews, 165, 105924 |  | CHN | Xinjiang
| Keketale |  | Seafloor hydrothermal | Volcanic-hosted massive sulfide (VMS) | VMS zinc-lead-silver | Pb, Zn | Ag | Pb, Zn, Ag | Yu et al., 2020 |  | 10KK-01@4-5 | [6 empty] | ore material | polished section | grab | mineral separate | [5 empty] | mineralisation | metamorphosed |  |  | sphalerite | syn-VMS (Sp1), syn-deformation (Sp2), peak metamorphism (Sp3), retrograde-metamorphism (Sp4), late-metamorphism (Sp5) | massive ores, banded ores, sulfide-rich veinlets, calcite veins | massive, banded, sulfide-rich veinlets; anhedral, fine-grained, aggregated, granular |  |  |  | pyrite, pyrrhotite, galena, chalcopyrite, calcite | polished sections | LA-ICPMS | New Wave Research 193 nm Ar F Excimer laser ablation system coupled with Thermo Scientific i Cap RQ quadrupole Inductively coupled plasma mass Spectrometer (ICP-MS) | Guangzhou Tuoyan Testing Technology Co, Ltd., Guangzhou | laser spot diameter 30 µm, frequency 6 Hz, energy density 3.5 J/cm2, helium gas as carrier gas, argon gas as compensation gas | NIST SRM610 | 6.061289 | [5 empty] | 0 | [13 empty] | 139.323269 | [7 empty] | 5.865798 |  |  |  | 32.293084 | [9 empty] | 73268.45 |  | 1.644493 |  | 0 |  | 1.149793 |  | 0 |  | 15.099812 |  |  |  | 12.25139 | [9 empty] | 0 |  |  |  | 39776.66 | [15 empty] | 20.078502 | [9 empty] | 0 | [5 empty] | 244977.2 |  | 11.33739 | [9 empty] | 0.030309 |  |  |  | 0 | [9 empty] | 0.394238 | [5 empty] | 1.351884 |  | 0.005934 | [5 empty] | 492410 |  |  |  |  | 2024 | Liu, Y. et al. (2024), Metamorphism and remobilization of sphalerite from the metamorphosed Keketale Pb-Zn(-Ag) deposit, NW China, Ore Geology Reviews, 165, 105924 |  | CHN | Xinjiang
| Keketale |  | Seafloor hydrothermal | Volcanic-hosted massive sulfide (VMS) | VMS zinc-lead-silver | Pb, Zn | Ag | Pb, Zn, Ag | Yu et al., 2020 |  | 10KK-01@4-6 | [6 empty] | ore material | polished section | grab | mineral separate | [5 empty] | mineralisation | metamorphosed |  |  | sphalerite | syn-VMS (Sp1), syn-deformation (Sp2), peak metamorphism (Sp3), retrograde-metamorphism (Sp4), late-metamorphism (Sp5) | massive ores, banded ores, sulfide-rich veinlets, calcite veins | massive, banded, sulfide-rich veinlets; anhedral, fine-grained, aggregated, granular |  |  |  | pyrite, pyrrhotite, galena, chalcopyrite, calcite | polished sections | LA-ICPMS | New Wave Research 193 nm Ar F Excimer laser ablation system coupled with Thermo Scientific i Cap RQ quadrupole Inductively coupled plasma mass Spectrometer (ICP-MS) | Guangzhou Tuoyan Testing Technology Co, Ltd., Guangzhou | laser spot diameter 30 µm, frequency 6 Hz, energy density 3.5 J/cm2, helium gas as carrier gas, argon gas as compensation gas | NIST SRM610 | 11.629637 | [5 empty] | 0 | [7 empty] | 0.00728 | [5 empty] | 121.704329 | [7 empty] | 10.810327 |  |  |  | 57.221608 | [9 empty] | 75808.55 |  | 19.444348 |  | 0 |  |  |  | 0 |  | 20.459212 |  |  |  | 12.870205 | [9 empty] | 0 |  |  |  | 40943.98 | [15 empty] | 403.626566 | [9 empty] | 0 | [5 empty] | 252372.1 |  | 29.861102 | [9 empty] | 0.07715 |  |  |  | 0.08689 | [9 empty] | 11.600675 |  |  |  | 0.003239 |  | 47.03417 |  | 0.005401 | [5 empty] | 492410 |  |  |  |  | 2024 | Liu, Y. et al. (2024), Metamorphism and remobilization of sphalerite from the metamorphosed Keketale Pb-Zn(-Ag) deposit, NW China, Ore Geology Reviews, 165, 105924 |  | CHN | Xinjiang
| Keketale |  | Seafloor hydrothermal | Volcanic-hosted massive sulfide (VMS) | VMS zinc-lead-silver | Pb, Zn | Ag | Pb, Zn, Ag | Yu et al., 2020 |  | 10KK-01@4-7 | [6 empty] | ore material | polished section | grab | mineral separate | [5 empty] | mineralisation | metamorphosed |  |  | sphalerite | syn-VMS (Sp1), syn-deformation (Sp2), peak metamorphism (Sp3), retrograde-metamorphism (Sp4), late-metamorphism (Sp5) | massive ores, banded ores, sulfide-rich veinlets, calcite veins | massive, banded, sulfide-rich veinlets; anhedral, fine-grained, aggregated, granular |  |  |  | pyrite, pyrrhotite, galena, chalcopyrite, calcite | polished sections | LA-ICPMS | New Wave Research 193 nm Ar F Excimer laser ablation system coupled with Thermo Scientific i Cap RQ quadrupole Inductively coupled plasma mass Spectrometer (ICP-MS) | Guangzhou Tuoyan Testing Technology Co, Ltd., Guangzhou | laser spot diameter 30 µm, frequency 6 Hz, energy density 3.5 J/cm2, helium gas as carrier gas, argon gas as compensation gas | NIST SRM610 | 1.715185 | [13 empty] | 0.021556 | [5 empty] | 147.602202 | [11 empty] | 23.047993 | [9 empty] | 75368.24 |  | 2.077076 | [5 empty] | 0 |  | 16.519695 |  |  |  | 12.454394 | [9 empty] | 0 |  |  |  | 41521.76 |  | 0.062423 | [13 empty] | 2069.530185 | [9 empty] | 0 | [5 empty] | 243750.6 |  | 6.073139 | [9 empty] | 0.028758 | [13 empty] | 1.004489 | [5 empty] | 1.77997 |  | 0 | [5 empty] | 492410 |  |  |  |  | 2024 | Liu, Y. et al. (2024), Metamorphism and remobilization of sphalerite from the metamorphosed Keketale Pb-Zn(-Ag) deposit, NW China, Ore Geology Reviews, 165, 105924 |  | CHN | Xinjiang
| Keketale |  | Seafloor hydrothermal | Volcanic-hosted massive sulfide (VMS) | VMS zinc-lead-silver | Pb, Zn | Ag | Pb, Zn, Ag | Yu et al., 2020 |  | 10KK-01@4-8 | [6 empty] | ore material | polished section | grab | mineral separate | [5 empty] | mineralisation | metamorphosed |  |  | sphalerite | syn-VMS (Sp1), syn-deformation (Sp2), peak metamorphism (Sp3), retrograde-metamorphism (Sp4), late-metamorphism (Sp5) | massive ores, banded ores, sulfide-rich veinlets, calcite veins | massive, banded, sulfide-rich veinlets; anhedral, fine-grained, aggregated, granular |  |  |  | pyrite, pyrrhotite, galena, chalcopyrite, calcite | polished sections | LA-ICPMS | New Wave Research 193 nm Ar F Excimer laser ablation system coupled with Thermo Scientific i Cap RQ quadrupole Inductively coupled plasma mass Spectrometer (ICP-MS) | Guangzhou Tuoyan Testing Technology Co, Ltd., Guangzhou | laser spot diameter 30 µm, frequency 6 Hz, energy density 3.5 J/cm2, helium gas as carrier gas, argon gas as compensation gas | NIST SRM610 | 21.327854 | [19 empty] | 133.321502 | [11 empty] | 68.165264 | [9 empty] | 71226.65 |  | 3.642194 | [5 empty] | 0 |  | 16.770734 |  |  |  | 11.705703 | [9 empty] | 0 |  |  |  | 38750.1 |  | 0.097799 | [13 empty] | 499.304594 | [9 empty] | 0 | [5 empty] | 243889.5 |  | 30.674557 | [9 empty] | 0.068716 | [7 empty] | 0 | [5 empty] | 2.908679 | [5 empty] | 9.581991 | [7 empty] | 492410 |  |  |  |  | 2024 | Liu, Y. et al. (2024), Metamorphism and remobilization of sphalerite from the metamorphosed Keketale Pb-Zn(-Ag) deposit, NW China, Ore Geology Reviews, 165, 105924 |  | CHN | Xinjiang
| Keketale |  | Seafloor hydrothermal | Volcanic-hosted massive sulfide (VMS) | VMS zinc-lead-silver | Pb, Zn | Ag | Pb, Zn, Ag | Yu et al., 2020 |  | 10KK-01@4-9 | [6 empty] | ore material | polished section | grab | mineral separate | [5 empty] | mineralisation | metamorphosed |  |  | sphalerite | syn-VMS (Sp1), syn-deformation (Sp2), peak metamorphism (Sp3), retrograde-metamorphism (Sp4), late-metamorphism (Sp5) | massive ores, banded ores, sulfide-rich veinlets, calcite veins | massive, banded, sulfide-rich veinlets; anhedral, fine-grained, aggregated, granular |  |  |  | pyrite, pyrrhotite, galena, chalcopyrite, calcite | polished sections | LA-ICPMS | New Wave Research 193 nm Ar F Excimer laser ablation system coupled with Thermo Scientific i Cap RQ quadrupole Inductively coupled plasma mass Spectrometer (ICP-MS) | Guangzhou Tuoyan Testing Technology Co, Ltd., Guangzhou | laser spot diameter 30 µm, frequency 6 Hz, energy density 3.5 J/cm2, helium gas as carrier gas, argon gas as compensation gas | NIST SRM610 | 27.657006 | [5 empty] | 0.015318 | [7 empty] | 0.256025 | [5 empty] | 140.394925 | [7 empty] | 4.317304 |  |  |  | 119.702502 | [9 empty] | 76288.25 |  | 3.273445 |  | 0 |  |  |  | 0 |  | 19.291663 |  |  |  | 12.787057 | [9 empty] | 0 |  |  |  | 42898.54 | [15 empty] | 23451.64 | [9 empty] | 0 | [5 empty] | 254980.3 |  | 54.895504 | [9 empty] | 0.116823 |  |  |  | 0.008595 |  |  |  | 0 | [5 empty] | 6.200933 |  |  |  | 0 |  | 9.322476 |  | 0.014329 | [5 empty] | 492410 |  |  |  |  | 2024 | Liu, Y. et al. (2024), Metamorphism and remobilization of sphalerite from the metamorphosed Keketale Pb-Zn(-Ag) deposit, NW China, Ore Geology Reviews, 165, 105924 |  | CHN | Xinjiang
| Keketale |  | Seafloor hydrothermal | Volcanic-hosted massive sulfide (VMS) | VMS zinc-lead-silver | Pb, Zn | Ag | Pb, Zn, Ag | Yu et al., 2020 |  | 10KK-01@4-10 | [6 empty] | ore material | polished section | grab | mineral separate | [5 empty] | mineralisation | metamorphosed |  |  | sphalerite | syn-VMS (Sp1), syn-deformation (Sp2), peak metamorphism (Sp3), retrograde-metamorphism (Sp4), late-metamorphism (Sp5) | massive ores, banded ores, sulfide-rich veinlets, calcite veins | massive, banded, sulfide-rich veinlets; anhedral, fine-grained, aggregated, granular |  |  |  | pyrite, pyrrhotite, galena, chalcopyrite, calcite | polished sections | LA-ICPMS | New Wave Research 193 nm Ar F Excimer laser ablation system coupled with Thermo Scientific i Cap RQ quadrupole Inductively coupled plasma mass Spectrometer (ICP-MS) | Guangzhou Tuoyan Testing Technology Co, Ltd., Guangzhou | laser spot diameter 30 µm, frequency 6 Hz, energy density 3.5 J/cm2, helium gas as carrier gas, argon gas as compensation gas | NIST SRM610 | 9.099717 | [19 empty] | 155.401104 | [11 empty] | 53.17788 | [9 empty] | 76804.8 |  | 1.205203 |  | 0 |  |  |  | 0 |  | 19.120023 |  |  |  | 11.893484 | [9 empty] | 0 |  |  |  | 41449.86 | [15 empty] | 65.862865 | [9 empty] | 0 | [5 empty] | 250725 |  | 17.85194 |  |  |  | 2.381795 | [5 empty] | 0.042189 |  |  |  | 0 |  |  |  | 0 | [5 empty] | 0.648994 |  |  |  | 0 |  | 1.784129 |  | 0 | [5 empty] | 492410 |  |  |  |  | 2024 | Liu, Y. et al. (2024), Metamorphism and remobilization of sphalerite from the metamorphosed Keketale Pb-Zn(-Ag) deposit, NW China, Ore Geology Reviews, 165, 105924 |  | CHN | Xinjiang
| Keketale |  | Seafloor hydrothermal | Volcanic-hosted massive sulfide (VMS) | VMS zinc-lead-silver | Pb, Zn | Ag | Pb, Zn, Ag | Yu et al., 2020 |  | 10KK-01@6-8 | [6 empty] | ore material | polished section | grab | mineral separate | [5 empty] | mineralisation | metamorphosed |  |  | sphalerite | syn-VMS (Sp1), syn-deformation (Sp2), peak metamorphism (Sp3), retrograde-metamorphism (Sp4), late-metamorphism (Sp5) | massive ores, banded ores, sulfide-rich veinlets, calcite veins | massive, banded, sulfide-rich veinlets; anhedral, fine-grained, aggregated, granular |  |  |  | pyrite, pyrrhotite, galena, chalcopyrite, calcite | polished sections | LA-ICPMS | New Wave Research 193 nm Ar F Excimer laser ablation system coupled with Thermo Scientific i Cap RQ quadrupole Inductively coupled plasma mass Spectrometer (ICP-MS) | Guangzhou Tuoyan Testing Technology Co, Ltd., Guangzhou | laser spot diameter 30 µm, frequency 6 Hz, energy density 3.5 J/cm2, helium gas as carrier gas, argon gas as compensation gas | NIST SRM610 | 52.663403 | [13 empty] | 1.346079 | [5 empty] | 169.623754 | [7 empty] | 14.488659 |  |  |  | 29.376078 | [9 empty] | 77474.43 |  | 21.782552 |  | 0 |  | 2.279406 |  | 0 |  | 19.44599 |  |  |  | 12.473195 | [9 empty] | 0 |  |  |  | 43256.6913 | [15 empty] | 106026.2 | [9 empty] | 0 | [5 empty] | 269177.6 |  | 79.2779 |  |  |  | 14.841482 | [5 empty] | 0.318455 |  |  |  | 0.131958 | [9 empty] | 26.904598 | [5 empty] | 61.66256 | [7 empty] | 492410 |  |  |  |  | 2024 | Liu, Y. et al. (2024), Metamorphism and remobilization of sphalerite from the metamorphosed Keketale Pb-Zn(-Ag) deposit, NW China, Ore Geology Reviews, 165, 105924 |  | CHN | Xinjiang
| Keketale |  | Seafloor hydrothermal | Volcanic-hosted massive sulfide (VMS) | VMS zinc-lead-silver | Pb, Zn | Ag | Pb, Zn, Ag | Yu et al., 2020 |  | 10KK-H@1-1 | [6 empty] | ore material | polished section | grab | mineral separate | [5 empty] | mineralisation | metamorphosed |  |  | sphalerite | syn-VMS (Sp1), syn-deformation (Sp2), peak metamorphism (Sp3), retrograde-metamorphism (Sp4), late-metamorphism (Sp5) | massive ores, banded ores, sulfide-rich veinlets, calcite veins | massive, banded, sulfide-rich veinlets; anhedral, fine-grained, aggregated, granular |  |  |  | pyrite, pyrrhotite, galena, chalcopyrite, calcite | polished sections | LA-ICPMS | New Wave Research 193 nm Ar F Excimer laser ablation system coupled with Thermo Scientific i Cap RQ quadrupole Inductively coupled plasma mass Spectrometer (ICP-MS) | Guangzhou Tuoyan Testing Technology Co, Ltd., Guangzhou | laser spot diameter 30 µm, frequency 6 Hz, energy density 3.5 J/cm2, helium gas as carrier gas, argon gas as compensation gas | NIST SRM610 | 10.222964 | [5 empty] | 0.004469 | [7 empty] | 0.003849 | [5 empty] | 123.537633 | [11 empty] | 151.013499 | [9 empty] | 73129.96209 |  | 0.552549 |  | 0 |  | 1.31847 |  | 0 |  | 19.226058 |  |  |  | 13.824718 | [9 empty] | 0 |  |  |  | 37153.18 | [15 empty] | 51.995309 | [9 empty] | 0 | [5 empty] | 244749.3 |  | 21.915055 | [9 empty] | 0.074733 |  |  |  | 0 | [9 empty] | 0.675467 |  |  |  | 0 | [9 empty] | 524210 |  |  |  |  | 2024 | Liu, Y. et al. (2024), Metamorphism and remobilization of sphalerite from the metamorphosed Keketale Pb-Zn(-Ag) deposit, NW China, Ore Geology Reviews, 165, 105924 |  | CHN | Xinjiang
| Keketale |  | Seafloor hydrothermal | Volcanic-hosted massive sulfide (VMS) | VMS zinc-lead-silver | Pb, Zn | Ag | Pb, Zn, Ag | Yu et al., 2020 |  | 10KK-H@2-4 | [6 empty] | ore material | polished section | grab | mineral separate | [5 empty] | mineralisation | metamorphosed |  |  | sphalerite | syn-VMS (Sp1), syn-deformation (Sp2), peak metamorphism (Sp3), retrograde-metamorphism (Sp4), late-metamorphism (Sp5) | massive ores, banded ores, sulfide-rich veinlets, calcite veins | massive, banded, sulfide-rich veinlets; anhedral, fine-grained, aggregated, granular |  |  |  | pyrite, pyrrhotite, galena, chalcopyrite, calcite | polished sections | LA-ICPMS | New Wave Research 193 nm Ar F Excimer laser ablation system coupled with Thermo Scientific i Cap RQ quadrupole Inductively coupled plasma mass Spectrometer (ICP-MS) | Guangzhou Tuoyan Testing Technology Co, Ltd., Guangzhou | laser spot diameter 30 µm, frequency 6 Hz, energy density 3.5 J/cm2, helium gas as carrier gas, argon gas as compensation gas | NIST SRM610 | 4.58568 | [19 empty] | 156.876177 | [5 empty] | 1.795083 | [5 empty] | 51.421399 | [9 empty] | 104053.8 |  | 0.694941 |  | 0 |  |  |  | 0 |  | 30.580599 |  |  |  | 20.022666 | [9 empty] | 0 |  |  |  | 52317.54 |  | 0.124828 | [13 empty] | 33.381182 | [9 empty] | 0 | [5 empty] | 271429.5 |  | 12.531671 | [9 empty] | 0.072549 |  |  |  | 0 |  |  |  | 0 | [5 empty] | 0.815714 |  |  |  | 0.005326 |  |  |  | 0 | [5 empty] | 524210 |  |  |  |  | 2024 | Liu, Y. et al. (2024), Metamorphism and remobilization of sphalerite from the metamorphosed Keketale Pb-Zn(-Ag) deposit, NW China, Ore Geology Reviews, 165, 105924 |  | CHN | Xinjiang
| Keketale |  | Seafloor hydrothermal | Volcanic-hosted massive sulfide (VMS) | VMS zinc-lead-silver | Pb, Zn | Ag | Pb, Zn, Ag | Yu et al., 2020 |  | 10KK-H@2-5 | [6 empty] | ore material | polished section | grab | mineral separate | [5 empty] | mineralisation | metamorphosed |  |  | sphalerite | syn-VMS (Sp1), syn-deformation (Sp2), peak metamorphism (Sp3), retrograde-metamorphism (Sp4), late-metamorphism (Sp5) | massive ores, banded ores, sulfide-rich veinlets, calcite veins | massive, banded, sulfide-rich veinlets; anhedral, fine-grained, aggregated, granular |  |  |  | pyrite, pyrrhotite, galena, chalcopyrite, calcite | polished sections | LA-ICPMS | New Wave Research 193 nm Ar F Excimer laser ablation system coupled with Thermo Scientific i Cap RQ quadrupole Inductively coupled plasma mass Spectrometer (ICP-MS) | Guangzhou Tuoyan Testing Technology Co, Ltd., Guangzhou | laser spot diameter 30 µm, frequency 6 Hz, energy density 3.5 J/cm2, helium gas as carrier gas, argon gas as compensation gas | NIST SRM610 | 3.290295 | [19 empty] | 114.200667 | [5 empty] | 0.952064 | [5 empty] | 21.707383 | [9 empty] | 67934.62 |  | 2.832198 |  | 0 | [5 empty] | 25.872077 |  |  |  | 11.895886 | [9 empty] | 0 |  |  |  | 24404.02 |  | 142.461644 | [13 empty] | 101.113168 | [9 empty] | 0.060082 | [5 empty] | 236020 |  | 16.227146 | [9 empty] | 0.029419 |  |  |  | 0 |  |  |  | 0 | [5 empty] | 0.906343 |  |  |  | 0.007171 |  |  |  | 4.333907 | [5 empty] | 524210 |  |  |  |  | 2024 | Liu, Y. et al. (2024), Metamorphism and remobilization of sphalerite from the metamorphosed Keketale Pb-Zn(-Ag) deposit, NW China, Ore Geology Reviews, 165, 105924 |  | CHN | Xinjiang
| Keketale |  | Seafloor hydrothermal | Volcanic-hosted massive sulfide (VMS) | VMS zinc-lead-silver | Pb, Zn | Ag | Pb, Zn, Ag | Yu et al., 2020 |  | 10KK-9@3-1 | [6 empty] | ore material | polished section | grab | mineral separate | [5 empty] | mineralisation | metamorphosed |  |  | sphalerite | syn-VMS (Sp1), syn-deformation (Sp2), peak metamorphism (Sp3), retrograde-metamorphism (Sp4), late-metamorphism (Sp5) | massive ores, banded ores, sulfide-rich veinlets, calcite veins | massive, banded, sulfide-rich veinlets; anhedral, fine-grained, aggregated, granular |  |  |  | pyrite, pyrrhotite, galena, chalcopyrite, calcite | polished sections | LA-ICPMS | New Wave Research 193 nm Ar F Excimer laser ablation system coupled with Thermo Scientific i Cap RQ quadrupole Inductively coupled plasma mass Spectrometer (ICP-MS) | Guangzhou Tuoyan Testing Technology Co, Ltd., Guangzhou | laser spot diameter 30 µm, frequency 6 Hz, energy density 3.5 J/cm2, helium gas as carrier gas, argon gas as compensation gas | NIST SRM610 | 1.052672 | [19 empty] | 102.490045 | [11 empty] | 17.351507 | [9 empty] | 62088.18705 |  | 6.645982 |  | 0 |  |  |  | 0.052479 |  | 27.613495 |  |  |  | 7.3508 | [9 empty] | 0 |  |  |  | 42720.85 | [15 empty] | 47.117758 | [9 empty] | 0 | [5 empty] | 243836.4 |  | 12.666356 | [13 empty] | 0 |  |  |  | 0 | [5 empty] | 0.114688 |  |  |  | 0.017263 | [9 empty] | 514390 |  |  |  |  | 2024 | Liu, Y. et al. (2024), Metamorphism and remobilization of sphalerite from the metamorphosed Keketale Pb-Zn(-Ag) deposit, NW China, Ore Geology Reviews, 165, 105924 |  | CHN | Xinjiang
| Keketale |  | Seafloor hydrothermal | Volcanic-hosted massive sulfide (VMS) | VMS zinc-lead-silver | Pb, Zn | Ag | Pb, Zn, Ag | Yu et al., 2020 |  | 10KK-9@3-2 | [6 empty] | ore material | polished section | grab | mineral separate | [5 empty] | mineralisation | metamorphosed |  |  | sphalerite | syn-VMS (Sp1), syn-deformation (Sp2), peak metamorphism (Sp3), retrograde-metamorphism (Sp4), late-metamorphism (Sp5) | massive ores, banded ores, sulfide-rich veinlets, calcite veins | massive, banded, sulfide-rich veinlets; anhedral, fine-grained, aggregated, granular |  |  |  | pyrite, pyrrhotite, galena, chalcopyrite, calcite | polished sections | LA-ICPMS | New Wave Research 193 nm Ar F Excimer laser ablation system coupled with Thermo Scientific i Cap RQ quadrupole Inductively coupled plasma mass Spectrometer (ICP-MS) | Guangzhou Tuoyan Testing Technology Co, Ltd., Guangzhou | laser spot diameter 30 µm, frequency 6 Hz, energy density 3.5 J/cm2, helium gas as carrier gas, argon gas as compensation gas | NIST SRM610 | 7.479599 |  |  |  | 4.681092 | [15 empty] | 95.624892 | [11 empty] | 20.093967 | [9 empty] | 64177.44 |  | 32.03073 | [5 empty] | 0 |  | 23.566736 |  |  |  | 7.408803 | [9 empty] | 0 |  |  |  | 43525.66 | [15 empty] | 988.837097 | [9 empty] | 0 | [5 empty] | 244221.6 |  | 48.708801 | [13 empty] | 0 |  |  |  | 0.231779 | [5 empty] | 1.533182 | [13 empty] | 514390 |  |  |  |  | 2024 | Liu, Y. et al. (2024), Metamorphism and remobilization of sphalerite from the metamorphosed Keketale Pb-Zn(-Ag) deposit, NW China, Ore Geology Reviews, 165, 105924 |  | CHN | Xinjiang
| Keketale |  | Seafloor hydrothermal | Volcanic-hosted massive sulfide (VMS) | VMS zinc-lead-silver | Pb, Zn | Ag | Pb, Zn, Ag | Yu et al., 2020 |  | 10KK-9@3-3 | [6 empty] | ore material | polished section | grab | mineral separate | [5 empty] | mineralisation | metamorphosed |  |  | sphalerite | syn-VMS (Sp1), syn-deformation (Sp2), peak metamorphism (Sp3), retrograde-metamorphism (Sp4), late-metamorphism (Sp5) | massive ores, banded ores, sulfide-rich veinlets, calcite veins | massive, banded, sulfide-rich veinlets; anhedral, fine-grained, aggregated, granular |  |  |  | pyrite, pyrrhotite, galena, chalcopyrite, calcite | polished sections | LA-ICPMS | New Wave Research 193 nm Ar F Excimer laser ablation system coupled with Thermo Scientific i Cap RQ quadrupole Inductively coupled plasma mass Spectrometer (ICP-MS) | Guangzhou Tuoyan Testing Technology Co, Ltd., Guangzhou | laser spot diameter 30 µm, frequency 6 Hz, energy density 3.5 J/cm2, helium gas as carrier gas, argon gas as compensation gas | NIST SRM610 | 0.715216 | [19 empty] | 104.471741 | [11 empty] | 14.322141 | [9 empty] | 61528.99937 |  | 6.084505 | [5 empty] | 0 |  | 27.087836 |  |  |  | 7.082361 | [9 empty] | 0 |  |  |  | 40968.33 |  | 57.3707 | [13 empty] | 267.624619 | [9 empty] | 0 | [5 empty] | 242378.8 |  | 5.279853 | [13 empty] | 0 |  |  |  | 0 | [5 empty] | 0.144592 | [7 empty] | 3.791891 | [5 empty] | 514390 |  |  |  |  | 2024 | Liu, Y. et al. (2024), Metamorphism and remobilization of sphalerite from the metamorphosed Keketale Pb-Zn(-Ag) deposit, NW China, Ore Geology Reviews, 165, 105924 |  | CHN | Xinjiang
| Keketale |  | Seafloor hydrothermal | Volcanic-hosted massive sulfide (VMS) | VMS zinc-lead-silver | Pb, Zn | Ag | Pb, Zn, Ag | Yu et al., 2020 |  | 10KK-9@3-6 | [6 empty] | ore material | polished section | grab | mineral separate | [5 empty] | mineralisation | metamorphosed |  |  | sphalerite | syn-VMS (Sp1), syn-deformation (Sp2), peak metamorphism (Sp3), retrograde-metamorphism (Sp4), late-metamorphism (Sp5) | massive ores, banded ores, sulfide-rich veinlets, calcite veins | massive, banded, sulfide-rich veinlets; anhedral, fine-grained, aggregated, granular |  |  |  | pyrite, pyrrhotite, galena, chalcopyrite, calcite | polished sections | LA-ICPMS | New Wave Research 193 nm Ar F Excimer laser ablation system coupled with Thermo Scientific i Cap RQ quadrupole Inductively coupled plasma mass Spectrometer (ICP-MS) | Guangzhou Tuoyan Testing Technology Co, Ltd., Guangzhou | laser spot diameter 30 µm, frequency 6 Hz, energy density 3.5 J/cm2, helium gas as carrier gas, argon gas as compensation gas | NIST SRM610 | 1.564554 | [19 empty] | 105.594004 | [11 empty] | 17.235237 | [9 empty] | 65284.27 |  | 28.258269 | [5 empty] | 0 |  | 28.282936 |  |  |  | 7.321516 | [9 empty] | 0 |  |  |  | 44581.30531 | [15 empty] | 135.590988 | [9 empty] | 0 | [5 empty] | 247946.5 |  | 6.776371 | [13 empty] | 0 |  |  |  | 0 | [5 empty] | 0.802522 |  |  |  | 0 | [9 empty] | 514390 |  |  |  |  | 2024 | Liu, Y. et al. (2024), Metamorphism and remobilization of sphalerite from the metamorphosed Keketale Pb-Zn(-Ag) deposit, NW China, Ore Geology Reviews, 165, 105924 |  | CHN | Xinjiang
| Keketale |  | Seafloor hydrothermal | Volcanic-hosted massive sulfide (VMS) | VMS zinc-lead-silver | Pb, Zn | Ag | Pb, Zn, Ag | Yu et al., 2020 |  | 10KK-9@3-8 | [6 empty] | ore material | polished section | grab | mineral separate | [5 empty] | mineralisation | metamorphosed |  |  | sphalerite | syn-VMS (Sp1), syn-deformation (Sp2), peak metamorphism (Sp3), retrograde-metamorphism (Sp4), late-metamorphism (Sp5) | massive ores, banded ores, sulfide-rich veinlets, calcite veins | massive, banded, sulfide-rich veinlets; anhedral, fine-grained, aggregated, granular |  |  |  | pyrite, pyrrhotite, galena, chalcopyrite, calcite | polished sections | LA-ICPMS | New Wave Research 193 nm Ar F Excimer laser ablation system coupled with Thermo Scientific i Cap RQ quadrupole Inductively coupled plasma mass Spectrometer (ICP-MS) | Guangzhou Tuoyan Testing Technology Co, Ltd., Guangzhou | laser spot diameter 30 µm, frequency 6 Hz, energy density 3.5 J/cm2, helium gas as carrier gas, argon gas as compensation gas | NIST SRM610 | 0.184494 | [19 empty] | 102.727929 | [11 empty] | 17.639395 | [9 empty] | 63816.81 |  | 6.390686 |  | 0 |  |  |  | 0 |  | 24.158213 |  |  |  | 7.017301 | [9 empty] | 0 |  |  |  | 42777.72 | [15 empty] | 0.138456 | [9 empty] | 0 | [5 empty] | 241047.3 | [15 empty] | 0 |  |  |  | 0 | [19 empty] | 514390 |  |  |  |  | 2024 | Liu, Y. et al. (2024), Metamorphism and remobilization of sphalerite from the metamorphosed Keketale Pb-Zn(-Ag) deposit, NW China, Ore Geology Reviews, 165, 105924 |  | CHN | Xinjiang
| Keketale |  | Seafloor hydrothermal | Volcanic-hosted massive sulfide (VMS) | VMS zinc-lead-silver | Pb, Zn | Ag | Pb, Zn, Ag | Yu et al., 2020 |  | 10KK-9@3-11 | [6 empty] | ore material | polished section | grab | mineral separate | [5 empty] | mineralisation | metamorphosed |  |  | sphalerite | syn-VMS (Sp1), syn-deformation (Sp2), peak metamorphism (Sp3), retrograde-metamorphism (Sp4), late-metamorphism (Sp5) | massive ores, banded ores, sulfide-rich veinlets, calcite veins | massive, banded, sulfide-rich veinlets; anhedral, fine-grained, aggregated, granular |  |  |  | pyrite, pyrrhotite, galena, chalcopyrite, calcite | polished sections | LA-ICPMS | New Wave Research 193 nm Ar F Excimer laser ablation system coupled with Thermo Scientific i Cap RQ quadrupole Inductively coupled plasma mass Spectrometer (ICP-MS) | Guangzhou Tuoyan Testing Technology Co, Ltd., Guangzhou | laser spot diameter 30 µm, frequency 6 Hz, energy density 3.5 J/cm2, helium gas as carrier gas, argon gas as compensation gas | NIST SRM610 | 0.446586 | [5 empty] | 0 | [13 empty] | 102.457841 | [11 empty] | 15.397032 | [9 empty] | 60430.32 |  | 6.245742 |  | 0 |  |  |  | 0 |  | 24.427819 |  |  |  | 7.137763 | [9 empty] | 0 |  |  |  | 41317.22161 |  | 0.020063 | [13 empty] | 11.501669 | [9 empty] | 0 | [5 empty] | 244915.3 | [15 empty] | 0 | [13 empty] | 0 | [9 empty] | 514390 |  |  |  |  | 2024 | Liu, Y. et al. (2024), Metamorphism and remobilization of sphalerite from the metamorphosed Keketale Pb-Zn(-Ag) deposit, NW China, Ore Geology Reviews, 165, 105924 |  | CHN | Xinjiang
| Keketale |  | Seafloor hydrothermal | Volcanic-hosted massive sulfide (VMS) | VMS zinc-lead-silver | Pb, Zn | Ag | Pb, Zn, Ag | Yu et al., 2020 |  | 10KK-9@3-12 | [6 empty] | ore material | polished section | grab | mineral separate | [5 empty] | mineralisation | metamorphosed |  |  | sphalerite | syn-VMS (Sp1), syn-deformation (Sp2), peak metamorphism (Sp3), retrograde-metamorphism (Sp4), late-metamorphism (Sp5) | massive ores, banded ores, sulfide-rich veinlets, calcite veins | massive, banded, sulfide-rich veinlets; anhedral, fine-grained, aggregated, granular |  |  |  | pyrite, pyrrhotite, galena, chalcopyrite, calcite | polished sections | LA-ICPMS | New Wave Research 193 nm Ar F Excimer laser ablation system coupled with Thermo Scientific i Cap RQ quadrupole Inductively coupled plasma mass Spectrometer (ICP-MS) | Guangzhou Tuoyan Testing Technology Co, Ltd., Guangzhou | laser spot diameter 30 µm, frequency 6 Hz, energy density 3.5 J/cm2, helium gas as carrier gas, argon gas as compensation gas | NIST SRM610 | 0.831693 | [5 empty] | 0 | [13 empty] | 111.85822 | [11 empty] | 15.159024 | [9 empty] | 62266.4 |  | 6.359641 |  | 0 |  |  |  | 0 |  | 25.75127 |  |  |  | 6.896967 | [9 empty] | 0 |  |  |  | 43573.09836 |  | 0 | [13 empty] | 4.310594 | [9 empty] | 0 | [5 empty] | 244636.2 |  | 1.527062 | [13 empty] | 0 | [13 empty] | 0 |  | 0.030486 |  | 0 | [5 empty] | 514390 |  |  |  |  | 2024 | Liu, Y. et al. (2024), Metamorphism and remobilization of sphalerite from the metamorphosed Keketale Pb-Zn(-Ag) deposit, NW China, Ore Geology Reviews, 165, 105924 |  | CHN | Xinjiang
| Keketale |  | Seafloor hydrothermal | Volcanic-hosted massive sulfide (VMS) | VMS zinc-lead-silver | Pb, Zn | Ag | Pb, Zn, Ag | Yu et al., 2020 |  | 10KK-9@3-13 | [6 empty] | ore material | polished section | grab | mineral separate | [5 empty] | mineralisation | metamorphosed |  |  | sphalerite | syn-VMS (Sp1), syn-deformation (Sp2), peak metamorphism (Sp3), retrograde-metamorphism (Sp4), late-metamorphism (Sp5) | massive ores, banded ores, sulfide-rich veinlets, calcite veins | massive, banded, sulfide-rich veinlets; anhedral, fine-grained, aggregated, granular |  |  |  | pyrite, pyrrhotite, galena, chalcopyrite, calcite | polished sections | LA-ICPMS | New Wave Research 193 nm Ar F Excimer laser ablation system coupled with Thermo Scientific i Cap RQ quadrupole Inductively coupled plasma mass Spectrometer (ICP-MS) | Guangzhou Tuoyan Testing Technology Co, Ltd., Guangzhou | laser spot diameter 30 µm, frequency 6 Hz, energy density 3.5 J/cm2, helium gas as carrier gas, argon gas as compensation gas | NIST SRM610 | 0.496122 | [19 empty] | 105.243428 | [7 empty] | 0.02492 |  |  |  | 16.58686 | [9 empty] | 61574.56051 |  | 6.43388 |  | 0 |  |  |  | 0 |  | 26.244589 |  |  |  | 7.115355 | [9 empty] | 0 |  |  |  | 42394.77 |  | 0.118523 | [13 empty] | 2.047707 | [15 empty] | 243247.8 |  | 0.639584 | [13 empty] | 0 | [9 empty] | 0 |  |  |  | 0 | [9 empty] | 514390 |  |  |  |  | 2024 | Liu, Y. et al. (2024), Metamorphism and remobilization of sphalerite from the metamorphosed Keketale Pb-Zn(-Ag) deposit, NW China, Ore Geology Reviews, 165, 105924 |  | CHN | Xinjiang
| Keketale |  | Seafloor hydrothermal | Volcanic-hosted massive sulfide (VMS) | VMS zinc-lead-silver | Pb, Zn | Ag | Pb, Zn, Ag | Yu et al., 2020 |  | 10KK-9@3-16 | [6 empty] | ore material | polished section | grab | mineral separate | [5 empty] | mineralisation | metamorphosed |  |  | sphalerite | syn-VMS (Sp1), syn-deformation (Sp2), peak metamorphism (Sp3), retrograde-metamorphism (Sp4), late-metamorphism (Sp5) | massive ores, banded ores, sulfide-rich veinlets, calcite veins | massive, banded, sulfide-rich veinlets; anhedral, fine-grained, aggregated, granular |  |  |  | pyrite, pyrrhotite, galena, chalcopyrite, calcite | polished sections | LA-ICPMS | New Wave Research 193 nm Ar F Excimer laser ablation system coupled with Thermo Scientific i Cap RQ quadrupole Inductively coupled plasma mass Spectrometer (ICP-MS) | Guangzhou Tuoyan Testing Technology Co, Ltd., Guangzhou | laser spot diameter 30 µm, frequency 6 Hz, energy density 3.5 J/cm2, helium gas as carrier gas, argon gas as compensation gas | NIST SRM610 | 0.165679 | [5 empty] | 0 | [13 empty] | 101.718399 | [11 empty] | 13.857801 | [9 empty] | 59610.60227 |  | 6.448026 |  | 0 |  |  |  | 0 |  | 26.271493 |  |  |  | 6.916906 | [9 empty] | 0 |  |  |  | 41691.90584 |  | 0 | [13 empty] | 0.169178 | [9 empty] | 0 | [5 empty] | 243881.4 | [15 empty] | 0 | [17 empty] | 0 | [5 empty] | 514390 |  |  |  |  | 2024 | Liu, Y. et al. (2024), Metamorphism and remobilization of sphalerite from the metamorphosed Keketale Pb-Zn(-Ag) deposit, NW China, Ore Geology Reviews, 165, 105924 |  | CHN | Xinjiang
| Keketale |  | Seafloor hydrothermal | Volcanic-hosted massive sulfide (VMS) | VMS zinc-lead-silver | Pb, Zn | Ag | Pb, Zn, Ag | Yu et al., 2020 |  | 10KK-9@6-1 | [6 empty] | ore material | polished section | grab | mineral separate | [5 empty] | mineralisation | metamorphosed |  |  | sphalerite | syn-VMS (Sp1), syn-deformation (Sp2), peak metamorphism (Sp3), retrograde-metamorphism (Sp4), late-metamorphism (Sp5) | massive ores, banded ores, sulfide-rich veinlets, calcite veins | massive, banded, sulfide-rich veinlets; anhedral, fine-grained, aggregated, granular |  |  |  | pyrite, pyrrhotite, galena, chalcopyrite, calcite | polished sections | LA-ICPMS | New Wave Research 193 nm Ar F Excimer laser ablation system coupled with Thermo Scientific i Cap RQ quadrupole Inductively coupled plasma mass Spectrometer (ICP-MS) | Guangzhou Tuoyan Testing Technology Co, Ltd., Guangzhou | laser spot diameter 30 µm, frequency 6 Hz, energy density 3.5 J/cm2, helium gas as carrier gas, argon gas as compensation gas | NIST SRM610 | 0.497434 | [5 empty] | 0 | [13 empty] | 103.013301 | [11 empty] | 14.410132 | [9 empty] | 61252.73 |  | 6.88429 | [5 empty] | 0 |  | 23.056974 |  |  |  | 6.992924 | [9 empty] | 0 |  |  |  | 41830.13 | [15 empty] | 1.276144 | [9 empty] | 0 | [5 empty] | 242908.3 | [15 empty] | 0 |  |  |  | 0 | [5 empty] | 0 |  |  |  | 0 | [9 empty] | 514390 |  |  |  |  | 2024 | Liu, Y. et al. (2024), Metamorphism and remobilization of sphalerite from the metamorphosed Keketale Pb-Zn(-Ag) deposit, NW China, Ore Geology Reviews, 165, 105924 |  | CHN | Xinjiang
| Keketale |  | Seafloor hydrothermal | Volcanic-hosted massive sulfide (VMS) | VMS zinc-lead-silver | Pb, Zn | Ag | Pb, Zn, Ag | Yu et al., 2020 |  | 10KK-13@1-1 | [6 empty] | ore material | polished section | grab | mineral separate | [5 empty] | mineralisation | metamorphosed |  |  | sphalerite | syn-VMS (Sp1), syn-deformation (Sp2), peak metamorphism (Sp3), retrograde-metamorphism (Sp4), late-metamorphism (Sp5) | massive ores, banded ores, sulfide-rich veinlets, calcite veins | massive, banded, sulfide-rich veinlets; anhedral, fine-grained, aggregated, granular |  |  |  | pyrite, pyrrhotite, galena, chalcopyrite, calcite | polished sections | LA-ICPMS | New Wave Research 193 nm Ar F Excimer laser ablation system coupled with Thermo Scientific i Cap RQ quadrupole Inductively coupled plasma mass Spectrometer (ICP-MS) | Guangzhou Tuoyan Testing Technology Co, Ltd., Guangzhou | laser spot diameter 30 µm, frequency 6 Hz, energy density 3.5 J/cm2, helium gas as carrier gas, argon gas as compensation gas | NIST SRM610 | 1.317328 | [19 empty] | 1578.03037 | [7 empty] | 11.61793 |  |  |  | 122.141212 | [9 empty] | 140347.1 |  | 0.833087 |  | 0 |  | 2.155547 |  | 0 |  | 22.161018 |  |  |  | 14.748403 | [9 empty] | 0 |  |  |  | 3747.685711 | [9 empty] | 5.304313 | [5 empty] | 11.810871 | [9 empty] | 0 | [5 empty] | 288048.4 |  | 4.470477 | [17 empty] | 0 | [5 empty] | 0.252463 | [13 empty] | 571670 |  |  |  |  | 2024 | Liu, Y. et al. (2024), Metamorphism and remobilization of sphalerite from the metamorphosed Keketale Pb-Zn(-Ag) deposit, NW China, Ore Geology Reviews, 165, 105924 |  | CHN | Xinjiang
| Keketale |  | Seafloor hydrothermal | Volcanic-hosted massive sulfide (VMS) | VMS zinc-lead-silver | Pb, Zn | Ag | Pb, Zn, Ag | Yu et al., 2020 |  | 10KK-13@1-4 | [6 empty] | ore material | polished section | grab | mineral separate | [5 empty] | mineralisation | metamorphosed |  |  | sphalerite | syn-VMS (Sp1), syn-deformation (Sp2), peak metamorphism (Sp3), retrograde-metamorphism (Sp4), late-metamorphism (Sp5) | massive ores, banded ores, sulfide-rich veinlets, calcite veins | massive, banded, sulfide-rich veinlets; anhedral, fine-grained, aggregated, granular |  |  |  | pyrite, pyrrhotite, galena, chalcopyrite, calcite | polished sections | LA-ICPMS | New Wave Research 193 nm Ar F Excimer laser ablation system coupled with Thermo Scientific i Cap RQ quadrupole Inductively coupled plasma mass Spectrometer (ICP-MS) | Guangzhou Tuoyan Testing Technology Co, Ltd., Guangzhou | laser spot diameter 30 µm, frequency 6 Hz, energy density 3.5 J/cm2, helium gas as carrier gas, argon gas as compensation gas | NIST SRM610 | 2.439279 |  |  |  | 46.638409 |  | 0.015095 | [7 empty] | 0.600412 | [5 empty] | 1449.196807 | [5 empty] | 41.173801 | [5 empty] | 38.494278 | [9 empty] | 150465.7 |  |  |  | 0 |  | 2.29681 |  | 0 |  | 15.593683 |  |  |  | 14.807946 | [9 empty] | 0 |  |  |  | 5962.76024 | [15 empty] | 20.849289 | [9 empty] | 0 | [5 empty] | 382667 |  | 33.415208 | [13 empty] | 0 |  |  |  | 0 | [5 empty] | 0.139309 |  |  |  | 0.002705 | [9 empty] | 571670 |  |  |  |  | 2024 | Liu, Y. et al. (2024), Metamorphism and remobilization of sphalerite from the metamorphosed Keketale Pb-Zn(-Ag) deposit, NW China, Ore Geology Reviews, 165, 105924 |  | CHN | Xinjiang
| Keketale |  | Seafloor hydrothermal | Volcanic-hosted massive sulfide (VMS) | VMS zinc-lead-silver | Pb, Zn | Ag | Pb, Zn, Ag | Yu et al., 2020 |  | 10KK-L@6-1 | [6 empty] | ore material | polished section | grab | mineral separate | [5 empty] | mineralisation | metamorphosed |  |  | sphalerite | syn-VMS (Sp1), syn-deformation (Sp2), peak metamorphism (Sp3), retrograde-metamorphism (Sp4), late-metamorphism (Sp5) | massive ores, banded ores, sulfide-rich veinlets, calcite veins | massive, banded, sulfide-rich veinlets; anhedral, fine-grained, aggregated, granular |  |  |  | pyrite, pyrrhotite, galena, chalcopyrite, calcite | polished sections | LA-ICPMS | New Wave Research 193 nm Ar F Excimer laser ablation system coupled with Thermo Scientific i Cap RQ quadrupole Inductively coupled plasma mass Spectrometer (ICP-MS) | Guangzhou Tuoyan Testing Technology Co, Ltd., Guangzhou | laser spot diameter 30 µm, frequency 6 Hz, energy density 3.5 J/cm2, helium gas as carrier gas, argon gas as compensation gas | NIST SRM610 | 0.184341 | [19 empty] | 1302.104119 | [11 empty] | 20.736447 | [9 empty] | 80800.91 |  | 0.572004 |  | 0 |  |  |  | 0 |  | 25.664185 |  |  |  | 22.140296 | [9 empty] | 0 |  |  |  | 48067.73 | [15 empty] | 0.059125 | [9 empty] | 0 | [5 empty] | 250516.5 | [15 empty] | 0 |  |  |  | 0 | [5 empty] | 0 | [5 empty] | 0.176182 | [7 empty] | 515970 |  |  |  |  | 2024 | Liu, Y. et al. (2024), Metamorphism and remobilization of sphalerite from the metamorphosed Keketale Pb-Zn(-Ag) deposit, NW China, Ore Geology Reviews, 165, 105924 |  | CHN | Xinjiang
| Keketale |  | Seafloor hydrothermal | Volcanic-hosted massive sulfide (VMS) | VMS zinc-lead-silver | Pb, Zn | Ag | Pb, Zn, Ag | Yu et al., 2020 |  | 10KK-L@6-11 | [6 empty] | ore material | polished section | grab | mineral separate | [5 empty] | mineralisation | metamorphosed |  |  | sphalerite | syn-VMS (Sp1), syn-deformation (Sp2), peak metamorphism (Sp3), retrograde-metamorphism (Sp4), late-metamorphism (Sp5) | massive ores, banded ores, sulfide-rich veinlets, calcite veins | massive, banded, sulfide-rich veinlets; anhedral, fine-grained, aggregated, granular |  |  |  | pyrite, pyrrhotite, galena, chalcopyrite, calcite | polished sections | LA-ICPMS | New Wave Research 193 nm Ar F Excimer laser ablation system coupled with Thermo Scientific i Cap RQ quadrupole Inductively coupled plasma mass Spectrometer (ICP-MS) | Guangzhou Tuoyan Testing Technology Co, Ltd., Guangzhou | laser spot diameter 30 µm, frequency 6 Hz, energy density 3.5 J/cm2, helium gas as carrier gas, argon gas as compensation gas | NIST SRM610 | 0.502644 | [5 empty] | 0 | [13 empty] | 2502.861818 | [7 empty] | 5.53936 |  |  |  | 22.845572 | [9 empty] | 65673.07 |  | 0.41641 |  | 0 |  | 1.587768 |  | 0 |  | 25.289969 |  |  |  | 21.350891 | [9 empty] | 0 |  |  |  | 31314.47 | [15 empty] | 2.356709 | [9 empty] | 0 | [5 empty] | 238426.8 | [5 empty] | 1.876934 | [19 empty] | 0.321203 | [7 empty] | 0.006193 | [5 empty] | 515970 |  |  |  |  | 2024 | Liu, Y. et al. (2024), Metamorphism and remobilization of sphalerite from the metamorphosed Keketale Pb-Zn(-Ag) deposit, NW China, Ore Geology Reviews, 165, 105924 |  | CHN | Xinjiang
| Keketale |  | Seafloor hydrothermal | Volcanic-hosted massive sulfide (VMS) | VMS zinc-lead-silver | Pb, Zn | Ag | Pb, Zn, Ag | Yu et al., 2020 |  | 10KK-L@6-12 | [6 empty] | ore material | polished section | grab | mineral separate | [5 empty] | mineralisation | metamorphosed |  |  | sphalerite | syn-VMS (Sp1), syn-deformation (Sp2), peak metamorphism (Sp3), retrograde-metamorphism (Sp4), late-metamorphism (Sp5) | massive ores, banded ores, sulfide-rich veinlets, calcite veins | massive, banded, sulfide-rich veinlets; anhedral, fine-grained, aggregated, granular |  |  |  | pyrite, pyrrhotite, galena, chalcopyrite, calcite | polished sections | LA-ICPMS | New Wave Research 193 nm Ar F Excimer laser ablation system coupled with Thermo Scientific i Cap RQ quadrupole Inductively coupled plasma mass Spectrometer (ICP-MS) | Guangzhou Tuoyan Testing Technology Co, Ltd., Guangzhou | laser spot diameter 30 µm, frequency 6 Hz, energy density 3.5 J/cm2, helium gas as carrier gas, argon gas as compensation gas | NIST SRM610 | 0.435066 | [5 empty] | 0 | [13 empty] | 2357.646421 | [11 empty] | 26.203573 | [9 empty] | 68968.54 |  | 0.706179 |  | 0 |  | 1.487824 |  | 0 |  | 26.415478 |  |  |  | 21.075754 | [9 empty] | 0 |  |  |  | 35876.4 |  | 0 | [7 empty] | 0.106299 | [5 empty] | 0.670711 | [9 empty] | 0 | [5 empty] | 241345.2 | [19 empty] | 0 | [5 empty] | 0.097102 | [13 empty] | 515970 |  |  |  |  | 2024 | Liu, Y. et al. (2024), Metamorphism and remobilization of sphalerite from the metamorphosed Keketale Pb-Zn(-Ag) deposit, NW China, Ore Geology Reviews, 165, 105924 |  | CHN | Xinjiang
| Keketale |  | Seafloor hydrothermal | Volcanic-hosted massive sulfide (VMS) | VMS zinc-lead-silver | Pb, Zn | Ag | Pb, Zn, Ag | Yu et al., 2020 |  | 10KK-L@6-14 | [6 empty] | ore material | polished section | grab | mineral separate | [5 empty] | mineralisation | metamorphosed |  |  | sphalerite | syn-VMS (Sp1), syn-deformation (Sp2), peak metamorphism (Sp3), retrograde-metamorphism (Sp4), late-metamorphism (Sp5) | massive ores, banded ores, sulfide-rich veinlets, calcite veins | massive, banded, sulfide-rich veinlets; anhedral, fine-grained, aggregated, granular |  |  |  | pyrite, pyrrhotite, galena, chalcopyrite, calcite | polished sections | LA-ICPMS | New Wave Research 193 nm Ar F Excimer laser ablation system coupled with Thermo Scientific i Cap RQ quadrupole Inductively coupled plasma mass Spectrometer (ICP-MS) | Guangzhou Tuoyan Testing Technology Co, Ltd., Guangzhou | laser spot diameter 30 µm, frequency 6 Hz, energy density 3.5 J/cm2, helium gas as carrier gas, argon gas as compensation gas | NIST SRM610 | 0.192497 | [5 empty] | 0 | [13 empty] | 2583.62396 | [11 empty] | 16.832194 | [9 empty] | 66631.77 |  | 0.493875 |  | 0 |  |  |  | 0 |  | 26.048693 |  |  |  | 19.9878 | [9 empty] | 0 |  |  |  | 31645.96 |  | 0 | [23 empty] | 0 | [5 empty] | 241705.8 | [15 empty] | 0 |  |  |  | 0 | [5 empty] | 0 | [13 empty] | 515970 |  |  |  |  | 2024 | Liu, Y. et al. (2024), Metamorphism and remobilization of sphalerite from the metamorphosed Keketale Pb-Zn(-Ag) deposit, NW China, Ore Geology Reviews, 165, 105924 |  | CHN | Xinjiang
| Keketale |  | Seafloor hydrothermal | Volcanic-hosted massive sulfide (VMS) | VMS zinc-lead-silver | Pb, Zn | Ag | Pb, Zn, Ag | Yu et al., 2020 |  | 10KK-01@1-1 | [6 empty] | ore material | polished section | grab | mineral separate | [5 empty] | mineralisation | metamorphosed |  |  | sphalerite | syn-VMS (Sp1), syn-deformation (Sp2), peak metamorphism (Sp3), retrograde-metamorphism (Sp4), late-metamorphism (Sp5) | massive ores, banded ores, sulfide-rich veinlets, calcite veins | massive, banded, sulfide-rich veinlets; anhedral, fine-grained, aggregated, granular |  |  |  | pyrite, pyrrhotite, galena, chalcopyrite, calcite | polished sections | LA-ICPMS | New Wave Research 193 nm Ar F Excimer laser ablation system coupled with Thermo Scientific i Cap RQ quadrupole Inductively coupled plasma mass Spectrometer (ICP-MS) | Guangzhou Tuoyan Testing Technology Co, Ltd., Guangzhou | laser spot diameter 30 µm, frequency 6 Hz, energy density 3.5 J/cm2, helium gas as carrier gas, argon gas as compensation gas | NIST SRM610 | 14.525092 | [5 empty] | 0 | [13 empty] | 116.470979 | [11 empty] | 37.994498 | [9 empty] | 72256.3 |  | 1.314577 |  | 0 |  |  |  | 0 |  | 16.779285 |  |  |  | 12.366447 | [9 empty] | 0 |  |  |  | 38310.09073 |  | 0.011408 | [13 empty] | 16.649328 | [9 empty] | 0 | [5 empty] | 239426 |  | 18.28379 |  |  |  | 0.381688 | [9 empty] | 0 |  |  |  | 0 | [5 empty] | 0.643997 | [13 empty] | 492410 |  |  |  |  | 2024 | Liu, Y. et al. (2024), Metamorphism and remobilization of sphalerite from the metamorphosed Keketale Pb-Zn(-Ag) deposit, NW China, Ore Geology Reviews, 165, 105924 |  | CHN | Xinjiang
| Keketale |  | Seafloor hydrothermal | Volcanic-hosted massive sulfide (VMS) | VMS zinc-lead-silver | Pb, Zn | Ag | Pb, Zn, Ag | Yu et al., 2020 |  | 10KK-01@1-2 | [6 empty] | ore material | polished section | grab | mineral separate | [5 empty] | mineralisation | metamorphosed |  |  | sphalerite | syn-VMS (Sp1), syn-deformation (Sp2), peak metamorphism (Sp3), retrograde-metamorphism (Sp4), late-metamorphism (Sp5) | massive ores, banded ores, sulfide-rich veinlets, calcite veins | massive, banded, sulfide-rich veinlets; anhedral, fine-grained, aggregated, granular |  |  |  | pyrite, pyrrhotite, galena, chalcopyrite, calcite | polished sections | LA-ICPMS | New Wave Research 193 nm Ar F Excimer laser ablation system coupled with Thermo Scientific i Cap RQ quadrupole Inductively coupled plasma mass Spectrometer (ICP-MS) | Guangzhou Tuoyan Testing Technology Co, Ltd., Guangzhou | laser spot diameter 30 µm, frequency 6 Hz, energy density 3.5 J/cm2, helium gas as carrier gas, argon gas as compensation gas | NIST SRM610 | 3.075435 | [5 empty] | 0 | [13 empty] | 113.338547 | [11 empty] | 16.782677 | [9 empty] | 72316.23 |  | 1.409531 |  | 0 |  | 1.512941 |  | 0 |  | 18.024563 |  |  |  | 12.421973 | [9 empty] | 0 |  |  |  | 39253.48 | [15 empty] | 3.502634 | [15 empty] | 243454.6 |  | 3.600333 | [17 empty] | 0 | [5 empty] | 0.047626 | [13 empty] | 492410 |  |  |  |  | 2024 | Liu, Y. et al. (2024), Metamorphism and remobilization of sphalerite from the metamorphosed Keketale Pb-Zn(-Ag) deposit, NW China, Ore Geology Reviews, 165, 105924 |  | CHN | Xinjiang
| Keketale |  | Seafloor hydrothermal | Volcanic-hosted massive sulfide (VMS) | VMS zinc-lead-silver | Pb, Zn | Ag | Pb, Zn, Ag | Yu et al., 2020 |  | 10KK-01@2-1 | [6 empty] | ore material | polished section | grab | mineral separate | [5 empty] | mineralisation | metamorphosed |  |  | sphalerite | syn-VMS (Sp1), syn-deformation (Sp2), peak metamorphism (Sp3), retrograde-metamorphism (Sp4), late-metamorphism (Sp5) | massive ores, banded ores, sulfide-rich veinlets, calcite veins | massive, banded, sulfide-rich veinlets; anhedral, fine-grained, aggregated, granular |  |  |  | pyrite, pyrrhotite, galena, chalcopyrite, calcite | polished sections | LA-ICPMS | New Wave Research 193 nm Ar F Excimer laser ablation system coupled with Thermo Scientific i Cap RQ quadrupole Inductively coupled plasma mass Spectrometer (ICP-MS) | Guangzhou Tuoyan Testing Technology Co, Ltd., Guangzhou | laser spot diameter 30 µm, frequency 6 Hz, energy density 3.5 J/cm2, helium gas as carrier gas, argon gas as compensation gas | NIST SRM610 | 2.547319 | [5 empty] | 0 | [13 empty] | 127.50805 | [11 empty] | 15.933067 | [9 empty] | 74554.46 |  | 1.539976 |  | 0 |  |  |  | 0 |  | 19.88171 |  |  |  | 13.067511 | [9 empty] | 0 |  |  |  | 40304.38 |  | 0 | [13 empty] | 3.668374 | [9 empty] | 0 | [5 empty] | 242557.6 |  | 9.19178 | [13 empty] | 0 |  |  |  | 0 | [5 empty] | 0.113289 |  |  |  | 0 | [9 empty] | 492410 |  |  |  |  | 2024 | Liu, Y. et al. (2024), Metamorphism and remobilization of sphalerite from the metamorphosed Keketale Pb-Zn(-Ag) deposit, NW China, Ore Geology Reviews, 165, 105924 |  | CHN | Xinjiang
| Keketale |  | Seafloor hydrothermal | Volcanic-hosted massive sulfide (VMS) | VMS zinc-lead-silver | Pb, Zn | Ag | Pb, Zn, Ag | Yu et al., 2020 |  | 10KK-01@2-2 | [6 empty] | ore material | polished section | grab | mineral separate | [5 empty] | mineralisation | metamorphosed |  |  | sphalerite | syn-VMS (Sp1), syn-deformation (Sp2), peak metamorphism (Sp3), retrograde-metamorphism (Sp4), late-metamorphism (Sp5) | massive ores, banded ores, sulfide-rich veinlets, calcite veins | massive, banded, sulfide-rich veinlets; anhedral, fine-grained, aggregated, granular |  |  |  | pyrite, pyrrhotite, galena, chalcopyrite, calcite | polished sections | LA-ICPMS | New Wave Research 193 nm Ar F Excimer laser ablation system coupled with Thermo Scientific i Cap RQ quadrupole Inductively coupled plasma mass Spectrometer (ICP-MS) | Guangzhou Tuoyan Testing Technology Co, Ltd., Guangzhou | laser spot diameter 30 µm, frequency 6 Hz, energy density 3.5 J/cm2, helium gas as carrier gas, argon gas as compensation gas | NIST SRM610 | 0.310008 | [19 empty] | 126.274248 | [11 empty] | 11.584963 | [9 empty] | 73911.57 |  | 1.189958 |  | 0 |  |  |  | 0 |  | 19.235451 |  |  |  | 13.108583 | [9 empty] | 0 |  |  |  | 40491.56 |  | 0.09896 | [13 empty] | 0.132706 | [9 empty] | 0 | [5 empty] | 244991.2 | [15 empty] | 0 |  |  |  | 0 | [5 empty] | 0 |  |  |  | 0 | [9 empty] | 492410 |  |  |  |  | 2024 | Liu, Y. et al. (2024), Metamorphism and remobilization of sphalerite from the metamorphosed Keketale Pb-Zn(-Ag) deposit, NW China, Ore Geology Reviews, 165, 105924 |  | CHN | Xinjiang
| Keketale |  | Seafloor hydrothermal | Volcanic-hosted massive sulfide (VMS) | VMS zinc-lead-silver | Pb, Zn | Ag | Pb, Zn, Ag | Yu et al., 2020 |  | 10KK-01@2-3 | [6 empty] | ore material | polished section | grab | mineral separate | [5 empty] | mineralisation | metamorphosed |  |  | sphalerite | syn-VMS (Sp1), syn-deformation (Sp2), peak metamorphism (Sp3), retrograde-metamorphism (Sp4), late-metamorphism (Sp5) | massive ores, banded ores, sulfide-rich veinlets, calcite veins | massive, banded, sulfide-rich veinlets; anhedral, fine-grained, aggregated, granular |  |  |  | pyrite, pyrrhotite, galena, chalcopyrite, calcite | polished sections | LA-ICPMS | New Wave Research 193 nm Ar F Excimer laser ablation system coupled with Thermo Scientific i Cap RQ quadrupole Inductively coupled plasma mass Spectrometer (ICP-MS) | Guangzhou Tuoyan Testing Technology Co, Ltd., Guangzhou | laser spot diameter 30 µm, frequency 6 Hz, energy density 3.5 J/cm2, helium gas as carrier gas, argon gas as compensation gas | NIST SRM610 | 0.954924 | [5 empty] | 0 | [13 empty] | 122.858962 | [11 empty] | 17.042345 | [9 empty] | 72323.17626 |  | 1.931186 |  | 0 |  | 1.525874 |  | 0 |  | 18.948777 |  |  |  | 13.282873 | [9 empty] | 0 |  |  |  | 40221.8 |  | 0 | [13 empty] | 41.174193 | [9 empty] | 0 | [5 empty] | 240677.6 |  | 4.203644 | [13 empty] | 0 | [9 empty] | 0.398357 | [7 empty] | 0 | [5 empty] | 492410 |  |  |  |  | 2024 | Liu, Y. et al. (2024), Metamorphism and remobilization of sphalerite from the metamorphosed Keketale Pb-Zn(-Ag) deposit, NW China, Ore Geology Reviews, 165, 105924 |  | CHN | Xinjiang
| Keketale |  | Seafloor hydrothermal | Volcanic-hosted massive sulfide (VMS) | VMS zinc-lead-silver | Pb, Zn | Ag | Pb, Zn, Ag | Yu et al., 2020 |  | 10KK-01@2-5 | [6 empty] | ore material | polished section | grab | mineral separate | [5 empty] | mineralisation | metamorphosed |  |  | sphalerite | syn-VMS (Sp1), syn-deformation (Sp2), peak metamorphism (Sp3), retrograde-metamorphism (Sp4), late-metamorphism (Sp5) | massive ores, banded ores, sulfide-rich veinlets, calcite veins | massive, banded, sulfide-rich veinlets; anhedral, fine-grained, aggregated, granular |  |  |  | pyrite, pyrrhotite, galena, chalcopyrite, calcite | polished sections | LA-ICPMS | New Wave Research 193 nm Ar F Excimer laser ablation system coupled with Thermo Scientific i Cap RQ quadrupole Inductively coupled plasma mass Spectrometer (ICP-MS) | Guangzhou Tuoyan Testing Technology Co, Ltd., Guangzhou | laser spot diameter 30 µm, frequency 6 Hz, energy density 3.5 J/cm2, helium gas as carrier gas, argon gas as compensation gas | NIST SRM610 | 0.435171 | [5 empty] | 0 | [13 empty] | 129.549691 | [11 empty] | 14.127504 | [9 empty] | 74547.29 |  | 1.404155 |  | 0 |  |  |  | 0 |  | 18.607221 |  |  |  | 13.707328 | [9 empty] | 0 |  |  |  | 41090.99 | [15 empty] | 1.009138 | [9 empty] | 0 | [5 empty] | 246512.8 |  | 0.503283 | [13 empty] | 0 |  |  |  | 0 | [5 empty] | 0.030454 |  |  |  | 0 |  |  |  | 0.03444 | [5 empty] | 492410 |  |  |  |  | 2024 | Liu, Y. et al. (2024), Metamorphism and remobilization of sphalerite from the metamorphosed Keketale Pb-Zn(-Ag) deposit, NW China, Ore Geology Reviews, 165, 105924 |  | CHN | Xinjiang
| Keketale |  | Seafloor hydrothermal | Volcanic-hosted massive sulfide (VMS) | VMS zinc-lead-silver | Pb, Zn | Ag | Pb, Zn, Ag | Yu et al., 2020 |  | 10KK-01@3-1 | [6 empty] | ore material | polished section | grab | mineral separate | [5 empty] | mineralisation | metamorphosed |  |  | sphalerite | syn-VMS (Sp1), syn-deformation (Sp2), peak metamorphism (Sp3), retrograde-metamorphism (Sp4), late-metamorphism (Sp5) | massive ores, banded ores, sulfide-rich veinlets, calcite veins | massive, banded, sulfide-rich veinlets; anhedral, fine-grained, aggregated, granular |  |  |  | pyrite, pyrrhotite, galena, chalcopyrite, calcite | polished sections | LA-ICPMS | New Wave Research 193 nm Ar F Excimer laser ablation system coupled with Thermo Scientific i Cap RQ quadrupole Inductively coupled plasma mass Spectrometer (ICP-MS) | Guangzhou Tuoyan Testing Technology Co, Ltd., Guangzhou | laser spot diameter 30 µm, frequency 6 Hz, energy density 3.5 J/cm2, helium gas as carrier gas, argon gas as compensation gas | NIST SRM610 | 4.354978 | [5 empty] | 0 | [13 empty] | 133.281485 | [11 empty] | 15.876703 | [9 empty] | 70916.15302 |  | 1.36553 |  | 0 |  |  |  | 0 |  | 20.026379 |  |  |  | 13.22256 | [9 empty] | 0 |  |  |  | 38041.37 | [15 empty] | 1.23487 | [9 empty] | 0 | [5 empty] | 244871.4 |  | 5.553519 | [13 empty] | 0 |  |  |  | 0 | [5 empty] | 0.210746 | [13 empty] | 492410 |  |  |  |  | 2024 | Liu, Y. et al. (2024), Metamorphism and remobilization of sphalerite from the metamorphosed Keketale Pb-Zn(-Ag) deposit, NW China, Ore Geology Reviews, 165, 105924 |  | CHN | Xinjiang
| Keketale |  | Seafloor hydrothermal | Volcanic-hosted massive sulfide (VMS) | VMS zinc-lead-silver | Pb, Zn | Ag | Pb, Zn, Ag | Yu et al., 2020 |  | 10KK-01@3-2 | [6 empty] | ore material | polished section | grab | mineral separate | [5 empty] | mineralisation | metamorphosed |  |  | sphalerite | syn-VMS (Sp1), syn-deformation (Sp2), peak metamorphism (Sp3), retrograde-metamorphism (Sp4), late-metamorphism (Sp5) | massive ores, banded ores, sulfide-rich veinlets, calcite veins | massive, banded, sulfide-rich veinlets; anhedral, fine-grained, aggregated, granular |  |  |  | pyrite, pyrrhotite, galena, chalcopyrite, calcite | polished sections | LA-ICPMS | New Wave Research 193 nm Ar F Excimer laser ablation system coupled with Thermo Scientific i Cap RQ quadrupole Inductively coupled plasma mass Spectrometer (ICP-MS) | Guangzhou Tuoyan Testing Technology Co, Ltd., Guangzhou | laser spot diameter 30 µm, frequency 6 Hz, energy density 3.5 J/cm2, helium gas as carrier gas, argon gas as compensation gas | NIST SRM610 | 0.146636 | [19 empty] | 135.535009 | [11 empty] | 10.605403 | [9 empty] | 69712.4 |  | 1.502651 | [5 empty] | 0 |  | 16.397794 |  |  |  | 12.007979 | [9 empty] | 0 |  |  |  | 31743.97 | [15 empty] | 0.009681 | [9 empty] | 0 | [5 empty] | 240738.9 | [15 empty] | 0 |  |  |  | 0 | [19 empty] | 492410 |  |  |  |  | 2024 | Liu, Y. et al. (2024), Metamorphism and remobilization of sphalerite from the metamorphosed Keketale Pb-Zn(-Ag) deposit, NW China, Ore Geology Reviews, 165, 105924 |  | CHN | Xinjiang
| Keketale |  | Seafloor hydrothermal | Volcanic-hosted massive sulfide (VMS) | VMS zinc-lead-silver | Pb, Zn | Ag | Pb, Zn, Ag | Yu et al., 2020 |  | 10KK-01@4-11 | [6 empty] | ore material | polished section | grab | mineral separate | [5 empty] | mineralisation | metamorphosed |  |  | sphalerite | syn-VMS (Sp1), syn-deformation (Sp2), peak metamorphism (Sp3), retrograde-metamorphism (Sp4), late-metamorphism (Sp5) | massive ores, banded ores, sulfide-rich veinlets, calcite veins | massive, banded, sulfide-rich veinlets; anhedral, fine-grained, aggregated, granular |  |  |  | pyrite, pyrrhotite, galena, chalcopyrite, calcite | polished sections | LA-ICPMS | New Wave Research 193 nm Ar F Excimer laser ablation system coupled with Thermo Scientific i Cap RQ quadrupole Inductively coupled plasma mass Spectrometer (ICP-MS) | Guangzhou Tuoyan Testing Technology Co, Ltd., Guangzhou | laser spot diameter 30 µm, frequency 6 Hz, energy density 3.5 J/cm2, helium gas as carrier gas, argon gas as compensation gas | NIST SRM610 | 1.43379 | [13 empty] | 0.000474 | [5 empty] | 152.637086 | [11 empty] | 15.79383 | [9 empty] | 69934.63 |  | 1.066518 |  | 0 |  |  |  | 0 |  | 17.613837 |  |  |  | 12.64585 | [9 empty] | 0 |  |  |  | 38734.75 | [15 empty] | 2.51192 | [9 empty] | 0 | [5 empty] | 244874.2 |  | 1.486386 | [13 empty] | 0 |  |  |  | 0 | [5 empty] | 0.033195 | [7 empty] | 0 | [5 empty] | 492410 |  |  |  |  | 2024 | Liu, Y. et al. (2024), Metamorphism and remobilization of sphalerite from the metamorphosed Keketale Pb-Zn(-Ag) deposit, NW China, Ore Geology Reviews, 165, 105924 |  | CHN | Xinjiang
| Keketale |  | Seafloor hydrothermal | Volcanic-hosted massive sulfide (VMS) | VMS zinc-lead-silver | Pb, Zn | Ag | Pb, Zn, Ag | Yu et al., 2020 |  | 10KK-01@4-12 | [6 empty] | ore material | polished section | grab | mineral separate | [5 empty] | mineralisation | metamorphosed |  |  | sphalerite | syn-VMS (Sp1), syn-deformation (Sp2), peak metamorphism (Sp3), retrograde-metamorphism (Sp4), late-metamorphism (Sp5) | massive ores, banded ores, sulfide-rich veinlets, calcite veins | massive, banded, sulfide-rich veinlets; anhedral, fine-grained, aggregated, granular |  |  |  | pyrite, pyrrhotite, galena, chalcopyrite, calcite | polished sections | LA-ICPMS | New Wave Research 193 nm Ar F Excimer laser ablation system coupled with Thermo Scientific i Cap RQ quadrupole Inductively coupled plasma mass Spectrometer (ICP-MS) | Guangzhou Tuoyan Testing Technology Co, Ltd., Guangzhou | laser spot diameter 30 µm, frequency 6 Hz, energy density 3.5 J/cm2, helium gas as carrier gas, argon gas as compensation gas | NIST SRM610 | 0.624252 | [13 empty] | 0 | [5 empty] | 153.71017 | [11 empty] | 14.247209 | [9 empty] | 67346.84 |  | 1.218156 |  | 0 |  |  |  | 0 |  | 16.511368 |  |  |  | 12.336445 | [9 empty] | 0 |  |  |  | 35753.65 |  | 0 | [13 empty] | 0.859836 | [9 empty] | 0 | [5 empty] | 240501.4 |  | 0.559393 | [13 empty] | 0 |  |  |  | 0 | [5 empty] | 0 | [7 empty] | 0.005165 | [5 empty] | 492410 |  |  |  |  | 2024 | Liu, Y. et al. (2024), Metamorphism and remobilization of sphalerite from the metamorphosed Keketale Pb-Zn(-Ag) deposit, NW China, Ore Geology Reviews, 165, 105924 |  | CHN | Xinjiang
| Keketale |  | Seafloor hydrothermal | Volcanic-hosted massive sulfide (VMS) | VMS zinc-lead-silver | Pb, Zn | Ag | Pb, Zn, Ag | Yu et al., 2020 |  | 10KK-01@5-2 | [6 empty] | ore material | polished section | grab | mineral separate | [5 empty] | mineralisation | metamorphosed |  |  | sphalerite | syn-VMS (Sp1), syn-deformation (Sp2), peak metamorphism (Sp3), retrograde-metamorphism (Sp4), late-metamorphism (Sp5) | massive ores, banded ores, sulfide-rich veinlets, calcite veins | massive, banded, sulfide-rich veinlets; anhedral, fine-grained, aggregated, granular |  |  |  | pyrite, pyrrhotite, galena, chalcopyrite, calcite | polished sections | LA-ICPMS | New Wave Research 193 nm Ar F Excimer laser ablation system coupled with Thermo Scientific i Cap RQ quadrupole Inductively coupled plasma mass Spectrometer (ICP-MS) | Guangzhou Tuoyan Testing Technology Co, Ltd., Guangzhou | laser spot diameter 30 µm, frequency 6 Hz, energy density 3.5 J/cm2, helium gas as carrier gas, argon gas as compensation gas | NIST SRM610 | 1.903734 | [5 empty] | 0 | [7 empty] | 0.000209 | [5 empty] | 154.961382 | [11 empty] | 15.428762 | [9 empty] | 68503.06 |  | 1.122803 |  | 0 |  |  |  | 0 |  | 18.605065 |  |  |  | 12.768589 | [9 empty] | 0 |  |  |  | 36609.17 | [15 empty] | 15.534644 | [15 empty] | 243126.6 |  | 2.411494 | [13 empty] | 0 |  |  |  | 0 | [5 empty] | 0.096571 | [13 empty] | 492410 |  |  |  |  | 2024 | Liu, Y. et al. (2024), Metamorphism and remobilization of sphalerite from the metamorphosed Keketale Pb-Zn(-Ag) deposit, NW China, Ore Geology Reviews, 165, 105924 |  | CHN | Xinjiang
| Keketale |  | Seafloor hydrothermal | Volcanic-hosted massive sulfide (VMS) | VMS zinc-lead-silver | Pb, Zn | Ag | Pb, Zn, Ag | Yu et al., 2020 |  | 10KK-01@5-3 | [6 empty] | ore material | polished section | grab | mineral separate | [5 empty] | mineralisation | metamorphosed |  |  | sphalerite | syn-VMS (Sp1), syn-deformation (Sp2), peak metamorphism (Sp3), retrograde-metamorphism (Sp4), late-metamorphism (Sp5) | massive ores, banded ores, sulfide-rich veinlets, calcite veins | massive, banded, sulfide-rich veinlets; anhedral, fine-grained, aggregated, granular |  |  |  | pyrite, pyrrhotite, galena, chalcopyrite, calcite | polished sections | LA-ICPMS | New Wave Research 193 nm Ar F Excimer laser ablation system coupled with Thermo Scientific i Cap RQ quadrupole Inductively coupled plasma mass Spectrometer (ICP-MS) | Guangzhou Tuoyan Testing Technology Co, Ltd., Guangzhou | laser spot diameter 30 µm, frequency 6 Hz, energy density 3.5 J/cm2, helium gas as carrier gas, argon gas as compensation gas | NIST SRM610 | 2.560529 | [19 empty] | 166.750286 | [11 empty] | 16.996643 | [9 empty] | 68081.39 |  | 1.199284 |  | 0 |  | 1.691268 |  | 0 |  | 19.723165 |  |  |  | 13.032418 | [9 empty] | 0 |  |  |  | 37081.67 | [15 empty] | 2.821002 | [15 empty] | 241877.8 |  | 3.089456 | [13 empty] | 0 | [23 empty] | 492410 |  |  |  |  | 2024 | Liu, Y. et al. (2024), Metamorphism and remobilization of sphalerite from the metamorphosed Keketale Pb-Zn(-Ag) deposit, NW China, Ore Geology Reviews, 165, 105924 |  | CHN | Xinjiang
| Keketale |  | Seafloor hydrothermal | Volcanic-hosted massive sulfide (VMS) | VMS zinc-lead-silver | Pb, Zn | Ag | Pb, Zn, Ag | Yu et al., 2020 |  | 10KK-01@6-2 | [6 empty] | ore material | polished section | grab | mineral separate | [5 empty] | mineralisation | metamorphosed |  |  | sphalerite | syn-VMS (Sp1), syn-deformation (Sp2), peak metamorphism (Sp3), retrograde-metamorphism (Sp4), late-metamorphism (Sp5) | massive ores, banded ores, sulfide-rich veinlets, calcite veins | massive, banded, sulfide-rich veinlets; anhedral, fine-grained, aggregated, granular |  |  |  | pyrite, pyrrhotite, galena, chalcopyrite, calcite | polished sections | LA-ICPMS | New Wave Research 193 nm Ar F Excimer laser ablation system coupled with Thermo Scientific i Cap RQ quadrupole Inductively coupled plasma mass Spectrometer (ICP-MS) | Guangzhou Tuoyan Testing Technology Co, Ltd., Guangzhou | laser spot diameter 30 µm, frequency 6 Hz, energy density 3.5 J/cm2, helium gas as carrier gas, argon gas as compensation gas | NIST SRM610 | 0.485032 | [5 empty] | 0 | [13 empty] | 159.271977 | [11 empty] | 13.061492 | [9 empty] | 71138.77635 |  | 1.585759 |  | 0 |  |  |  | 0 |  | 18.594259 |  |  |  | 13.090803 | [9 empty] | 0 |  |  |  | 38748.17909 |  | 0 | [13 empty] | 22.52657 | [15 empty] | 245204.3 |  | 2.791269 | [13 empty] | 0 |  |  |  | 0 | [5 empty] | 0.112269 | [13 empty] | 492410 |  |  |  |  | 2024 | Liu, Y. et al. (2024), Metamorphism and remobilization of sphalerite from the metamorphosed Keketale Pb-Zn(-Ag) deposit, NW China, Ore Geology Reviews, 165, 105924 |  | CHN | Xinjiang
| Keketale |  | Seafloor hydrothermal | Volcanic-hosted massive sulfide (VMS) | VMS zinc-lead-silver | Pb, Zn | Ag | Pb, Zn, Ag | Yu et al., 2020 |  | 10KK-01@6-3 | [6 empty] | ore material | polished section | grab | mineral separate | [5 empty] | mineralisation | metamorphosed |  |  | sphalerite | syn-VMS (Sp1), syn-deformation (Sp2), peak metamorphism (Sp3), retrograde-metamorphism (Sp4), late-metamorphism (Sp5) | massive ores, banded ores, sulfide-rich veinlets, calcite veins | massive, banded, sulfide-rich veinlets; anhedral, fine-grained, aggregated, granular |  |  |  | pyrite, pyrrhotite, galena, chalcopyrite, calcite | polished sections | LA-ICPMS | New Wave Research 193 nm Ar F Excimer laser ablation system coupled with Thermo Scientific i Cap RQ quadrupole Inductively coupled plasma mass Spectrometer (ICP-MS) | Guangzhou Tuoyan Testing Technology Co, Ltd., Guangzhou | laser spot diameter 30 µm, frequency 6 Hz, energy density 3.5 J/cm2, helium gas as carrier gas, argon gas as compensation gas | NIST SRM610 | 0.222002 | [5 empty] | 0 | [13 empty] | 165.451177 | [11 empty] | 11.205258 | [9 empty] | 70623.77627 |  | 1.376663 |  | 0 |  |  |  | 0 |  | 18.562512 |  |  |  | 12.667917 | [9 empty] | 0 |  |  |  | 38104.5 | [15 empty] | 0.385729 | [9 empty] | 0 | [5 empty] | 243644 | [15 empty] | 0 |  |  |  | 0 | [5 empty] | 0.016804 |  |  |  | 0 | [9 empty] | 492410 |  |  |  |  | 2024 | Liu, Y. et al. (2024), Metamorphism and remobilization of sphalerite from the metamorphosed Keketale Pb-Zn(-Ag) deposit, NW China, Ore Geology Reviews, 165, 105924 |  | CHN | Xinjiang
| Keketale |  | Seafloor hydrothermal | Volcanic-hosted massive sulfide (VMS) | VMS zinc-lead-silver | Pb, Zn | Ag | Pb, Zn, Ag | Yu et al., 2020 |  | 10KK-01@6-4 | [6 empty] | ore material | polished section | grab | mineral separate | [5 empty] | mineralisation | metamorphosed |  |  | sphalerite | syn-VMS (Sp1), syn-deformation (Sp2), peak metamorphism (Sp3), retrograde-metamorphism (Sp4), late-metamorphism (Sp5) | massive ores, banded ores, sulfide-rich veinlets, calcite veins | massive, banded, sulfide-rich veinlets; anhedral, fine-grained, aggregated, granular |  |  |  | pyrite, pyrrhotite, galena, chalcopyrite, calcite | polished sections | LA-ICPMS | New Wave Research 193 nm Ar F Excimer laser ablation system coupled with Thermo Scientific i Cap RQ quadrupole Inductively coupled plasma mass Spectrometer (ICP-MS) | Guangzhou Tuoyan Testing Technology Co, Ltd., Guangzhou | laser spot diameter 30 µm, frequency 6 Hz, energy density 3.5 J/cm2, helium gas as carrier gas, argon gas as compensation gas | NIST SRM610 | 0.12337 | [19 empty] | 171.327573 | [11 empty] | 12.610479 | [9 empty] | 66707.32 |  | 1.327714 |  | 0 |  |  |  | 0 |  | 17.036736 |  |  |  | 12.020264 | [9 empty] | 0 |  |  |  | 36161.88 | [25 empty] | 0 | [5 empty] | 241419.3 | [15 empty] | 0 |  |  |  | 0 | [5 empty] | 0 | [13 empty] | 492410 |  |  |  |  | 2024 | Liu, Y. et al. (2024), Metamorphism and remobilization of sphalerite from the metamorphosed Keketale Pb-Zn(-Ag) deposit, NW China, Ore Geology Reviews, 165, 105924 |  | CHN | Xinjiang
| Keketale |  | Seafloor hydrothermal | Volcanic-hosted massive sulfide (VMS) | VMS zinc-lead-silver | Pb, Zn | Ag | Pb, Zn, Ag | Yu et al., 2020 |  | 10KK-12@1-3 | [6 empty] | ore material | polished section | grab | mineral separate | [5 empty] | mineralisation | metamorphosed |  |  | sphalerite | syn-VMS (Sp1), syn-deformation (Sp2), peak metamorphism (Sp3), retrograde-metamorphism (Sp4), late-metamorphism (Sp5) | massive ores, banded ores, sulfide-rich veinlets, calcite veins | massive, banded, sulfide-rich veinlets; anhedral, fine-grained, aggregated, granular |  |  |  | pyrite, pyrrhotite, galena, chalcopyrite, calcite | polished sections | LA-ICPMS | New Wave Research 193 nm Ar F Excimer laser ablation system coupled with Thermo Scientific i Cap RQ quadrupole Inductively coupled plasma mass Spectrometer (ICP-MS) | Guangzhou Tuoyan Testing Technology Co, Ltd., Guangzhou | laser spot diameter 30 µm, frequency 6 Hz, energy density 3.5 J/cm2, helium gas as carrier gas, argon gas as compensation gas | NIST SRM610 | 0.118624 | [5 empty] | 0 | [13 empty] | 119.848775 | [5 empty] | 0.733909 | [5 empty] | 19.111568 | [9 empty] | 73689.96 |  | 5.155142 |  | 0 |  | 1.214863 |  | 0 |  | 20.503821 |  |  |  | 16.686296 | [9 empty] | 0 |  |  |  | 16525.57 | [15 empty] | 0.132324 | [9 empty] | 0 | [5 empty] | 239191 | [15 empty] | 0 |  |  |  | 0 | [5 empty] | 0.001623 | [13 empty] | 548570 |  |  |  |  | 2024 | Liu, Y. et al. (2024), Metamorphism and remobilization of sphalerite from the metamorphosed Keketale Pb-Zn(-Ag) deposit, NW China, Ore Geology Reviews, 165, 105924 |  | CHN | Xinjiang
| Keketale |  | Seafloor hydrothermal | Volcanic-hosted massive sulfide (VMS) | VMS zinc-lead-silver | Pb, Zn | Ag | Pb, Zn, Ag | Yu et al., 2020 |  | 10KK-12@1-4 | [6 empty] | ore material | polished section | grab | mineral separate | [5 empty] | mineralisation | metamorphosed |  |  | sphalerite | syn-VMS (Sp1), syn-deformation (Sp2), peak metamorphism (Sp3), retrograde-metamorphism (Sp4), late-metamorphism (Sp5) | massive ores, banded ores, sulfide-rich veinlets, calcite veins | massive, banded, sulfide-rich veinlets; anhedral, fine-grained, aggregated, granular |  |  |  | pyrite, pyrrhotite, galena, chalcopyrite, calcite | polished sections | LA-ICPMS | New Wave Research 193 nm Ar F Excimer laser ablation system coupled with Thermo Scientific i Cap RQ quadrupole Inductively coupled plasma mass Spectrometer (ICP-MS) | Guangzhou Tuoyan Testing Technology Co, Ltd., Guangzhou | laser spot diameter 30 µm, frequency 6 Hz, energy density 3.5 J/cm2, helium gas as carrier gas, argon gas as compensation gas | NIST SRM610 | 1.487483 |  |  |  | 14.889399 |  | 0 | [13 empty] | 138.417996 | [11 empty] | 24.002386 | [9 empty] | 94237.38 |  | 2.566556 |  | 0 |  | 1.691362 |  | 0 |  | 22.285405 |  |  |  | 17.18612 | [9 empty] | 0 |  |  |  | 38423.53 |  | 0.168733 | [13 empty] | 144.949006 | [9 empty] | 0 | [5 empty] | 267743.1 |  | 9.622588 | [13 empty] | 0 |  |  |  | 0 | [5 empty] | 0.610808 |  |  |  | 0.005352 | [9 empty] | 548570 |  |  |  |  | 2024 | Liu, Y. et al. (2024), Metamorphism and remobilization of sphalerite from the metamorphosed Keketale Pb-Zn(-Ag) deposit, NW China, Ore Geology Reviews, 165, 105924 |  | CHN | Xinjiang
| Keketale |  | Seafloor hydrothermal | Volcanic-hosted massive sulfide (VMS) | VMS zinc-lead-silver | Pb, Zn | Ag | Pb, Zn, Ag | Yu et al., 2020 |  | 10KK-12@2-1 | [6 empty] | ore material | polished section | grab | mineral separate | [5 empty] | mineralisation | metamorphosed |  |  | sphalerite | syn-VMS (Sp1), syn-deformation (Sp2), peak metamorphism (Sp3), retrograde-metamorphism (Sp4), late-metamorphism (Sp5) | massive ores, banded ores, sulfide-rich veinlets, calcite veins | massive, banded, sulfide-rich veinlets; anhedral, fine-grained, aggregated, granular |  |  |  | pyrite, pyrrhotite, galena, chalcopyrite, calcite | polished sections | LA-ICPMS | New Wave Research 193 nm Ar F Excimer laser ablation system coupled with Thermo Scientific i Cap RQ quadrupole Inductively coupled plasma mass Spectrometer (ICP-MS) | Guangzhou Tuoyan Testing Technology Co, Ltd., Guangzhou | laser spot diameter 30 µm, frequency 6 Hz, energy density 3.5 J/cm2, helium gas as carrier gas, argon gas as compensation gas | NIST SRM610 | 0.59 | [5 empty] | 0 | [13 empty] | 129.23549 | [5 empty] | 0.896669 | [5 empty] | 18.549269 | [9 empty] | 69634.09 |  | 3.881155 | [5 empty] | 0 |  | 26.064371 |  |  |  | 14.637234 | [9 empty] | 0 |  |  |  | 20070.49 |  | 0 | [13 empty] | 1.83315 | [9 empty] | 0 | [5 empty] | 240863.1 |  | 1.032158 | [13 empty] | 0 | [9 empty] | 0 |  |  |  | 0 | [9 empty] | 548570 |  |  |  |  | 2024 | Liu, Y. et al. (2024), Metamorphism and remobilization of sphalerite from the metamorphosed Keketale Pb-Zn(-Ag) deposit, NW China, Ore Geology Reviews, 165, 105924 |  | CHN | Xinjiang
| Keketale |  | Seafloor hydrothermal | Volcanic-hosted massive sulfide (VMS) | VMS zinc-lead-silver | Pb, Zn | Ag | Pb, Zn, Ag | Yu et al., 2020 |  | KK-09@2-1 | [6 empty] | ore material | polished section | grab | mineral separate | [5 empty] | mineralisation | metamorphosed |  |  | sphalerite | syn-VMS (Sp1), syn-deformation (Sp2), peak metamorphism (Sp3), retrograde-metamorphism (Sp4), late-metamorphism (Sp5) | massive ores, banded ores, sulfide-rich veinlets, calcite veins | massive, banded, sulfide-rich veinlets; anhedral, fine-grained, aggregated, granular |  |  |  | pyrite, pyrrhotite, galena, chalcopyrite, calcite | polished sections | LA-ICPMS | New Wave Research 193 nm Ar F Excimer laser ablation system coupled with Thermo Scientific i Cap RQ quadrupole Inductively coupled plasma mass Spectrometer (ICP-MS) | Guangzhou Tuoyan Testing Technology Co, Ltd., Guangzhou | laser spot diameter 30 µm, frequency 6 Hz, energy density 3.5 J/cm2, helium gas as carrier gas, argon gas as compensation gas | NIST SRM610 | 5.747649 | [19 empty] | 113.991036 | [7 empty] | 10.772009 |  |  |  | 30.813377 | [9 empty] | 77433.57192 |  | 0.647458 |  | 0 |  |  |  | 0 |  | 14.08118 |  |  |  | 19.412456 | [9 empty] | 0 |  |  |  | 30525.81 |  | 0 | [13 empty] | 4.385891 | [9 empty] | 0 | [5 empty] | 235666.9 |  | 4.458734 | [13 empty] | 0 |  |  |  | 0 | [5 empty] | 0.114714 | [13 empty] | 512310 |  |  |  |  | 2024 | Liu, Y. et al. (2024), Metamorphism and remobilization of sphalerite from the metamorphosed Keketale Pb-Zn(-Ag) deposit, NW China, Ore Geology Reviews, 165, 105924 |  | CHN | Xinjiang
| Keketale |  | Seafloor hydrothermal | Volcanic-hosted massive sulfide (VMS) | VMS zinc-lead-silver | Pb, Zn | Ag | Pb, Zn, Ag | Yu et al., 2020 |  | KK-09@2-2 | [6 empty] | ore material | polished section | grab | mineral separate | [5 empty] | mineralisation | metamorphosed |  |  | sphalerite | syn-VMS (Sp1), syn-deformation (Sp2), peak metamorphism (Sp3), retrograde-metamorphism (Sp4), late-metamorphism (Sp5) | massive ores, banded ores, sulfide-rich veinlets, calcite veins | massive, banded, sulfide-rich veinlets; anhedral, fine-grained, aggregated, granular |  |  |  | pyrite, pyrrhotite, galena, chalcopyrite, calcite | polished sections | LA-ICPMS | New Wave Research 193 nm Ar F Excimer laser ablation system coupled with Thermo Scientific i Cap RQ quadrupole Inductively coupled plasma mass Spectrometer (ICP-MS) | Guangzhou Tuoyan Testing Technology Co, Ltd., Guangzhou | laser spot diameter 30 µm, frequency 6 Hz, energy density 3.5 J/cm2, helium gas as carrier gas, argon gas as compensation gas | NIST SRM610 | 1.808919 | [19 empty] | 125.154822 | [11 empty] | 23.381126 | [9 empty] | 81737.39 |  | 0.881799 |  | 0 |  |  |  | 0 |  | 13.307738 |  |  |  | 20.683218 | [9 empty] | 0 |  |  |  | 30563.2 | [15 empty] | 2.303086 | [9 empty] | 0 | [5 empty] | 237434.8 |  | 1.403236 | [13 empty] | 0 | [9 empty] | 0.021447 |  |  |  | 0 | [9 empty] | 512310 |  |  |  |  | 2024 | Liu, Y. et al. (2024), Metamorphism and remobilization of sphalerite from the metamorphosed Keketale Pb-Zn(-Ag) deposit, NW China, Ore Geology Reviews, 165, 105924 |  | CHN | Xinjiang
| Keketale |  | Seafloor hydrothermal | Volcanic-hosted massive sulfide (VMS) | VMS zinc-lead-silver | Pb, Zn | Ag | Pb, Zn, Ag | Yu et al., 2020 |  | KK-Y@1-4 | [6 empty] | ore material | polished section | grab | mineral separate | [5 empty] | mineralisation | metamorphosed |  |  | sphalerite | syn-VMS (Sp1), syn-deformation (Sp2), peak metamorphism (Sp3), retrograde-metamorphism (Sp4), late-metamorphism (Sp5) | massive ores, banded ores, sulfide-rich veinlets, calcite veins | massive, banded, sulfide-rich veinlets; anhedral, fine-grained, aggregated, granular |  |  |  | pyrite, pyrrhotite, galena, chalcopyrite, calcite | polished sections | LA-ICPMS | New Wave Research 193 nm Ar F Excimer laser ablation system coupled with Thermo Scientific i Cap RQ quadrupole Inductively coupled plasma mass Spectrometer (ICP-MS) | Guangzhou Tuoyan Testing Technology Co, Ltd., Guangzhou | laser spot diameter 30 µm, frequency 6 Hz, energy density 3.5 J/cm2, helium gas as carrier gas, argon gas as compensation gas | NIST SRM610 | 0.454018 | [19 empty] | 105.860316 | [11 empty] | 12.949142 | [9 empty] | 50628.77 |  |  |  | 0 |  |  |  | 0 |  | 88.922825 |  |  |  | 18.716937 | [9 empty] | 0 |  |  |  | 544.146687 | [15 empty] | 0.249767 | [9 empty] | 0 | [5 empty] | 224231.5 | [15 empty] | 0 |  |  |  | 0 | [5 empty] | 0 | [13 empty] | 593850 |  |  |  |  | 2024 | Liu, Y. et al. (2024), Metamorphism and remobilization of sphalerite from the metamorphosed Keketale Pb-Zn(-Ag) deposit, NW China, Ore Geology Reviews, 165, 105924 |  | CHN | Xinjiang
| Keketale |  | Seafloor hydrothermal | Volcanic-hosted massive sulfide (VMS) | VMS zinc-lead-silver | Pb, Zn | Ag | Pb, Zn, Ag | Yu et al., 2020 |  | KK-Y@1-5 | [6 empty] | ore material | polished section | grab | mineral separate | [5 empty] | mineralisation | metamorphosed |  |  | sphalerite | syn-VMS (Sp1), syn-deformation (Sp2), peak metamorphism (Sp3), retrograde-metamorphism (Sp4), late-metamorphism (Sp5) | massive ores, banded ores, sulfide-rich veinlets, calcite veins | massive, banded, sulfide-rich veinlets; anhedral, fine-grained, aggregated, granular |  |  |  | pyrite, pyrrhotite, galena, chalcopyrite, calcite | polished sections | LA-ICPMS | New Wave Research 193 nm Ar F Excimer laser ablation system coupled with Thermo Scientific i Cap RQ quadrupole Inductively coupled plasma mass Spectrometer (ICP-MS) | Guangzhou Tuoyan Testing Technology Co, Ltd., Guangzhou | laser spot diameter 30 µm, frequency 6 Hz, energy density 3.5 J/cm2, helium gas as carrier gas, argon gas as compensation gas | NIST SRM610 | 7.553968 | [19 empty] | 105.648611 | [11 empty] | 23.636972 | [9 empty] | 51035.57393 |  |  |  | 0 |  |  |  | 0 |  | 84.542386 |  |  |  | 17.114509 | [9 empty] | 0 |  |  |  | 556.675941 | [15 empty] | 5.998383 | [9 empty] | 0 | [5 empty] | 224612.3 |  | 8.220958 |  |  |  | 2.014914 | [13 empty] | 0 | [5 empty] | 0.151978 |  |  |  | 0 |  |  |  | 0 | [5 empty] | 593850 |  |  |  |  | 2024 | Liu, Y. et al. (2024), Metamorphism and remobilization of sphalerite from the metamorphosed Keketale Pb-Zn(-Ag) deposit, NW China, Ore Geology Reviews, 165, 105924 |  | CHN | Xinjiang
| Keketale |  | Seafloor hydrothermal | Volcanic-hosted massive sulfide (VMS) | VMS zinc-lead-silver | Pb, Zn | Ag | Pb, Zn, Ag | Yu et al., 2020 |  | KK-Y@1-6 | [6 empty] | ore material | polished section | grab | mineral separate | [5 empty] | mineralisation | metamorphosed |  |  | sphalerite | syn-VMS (Sp1), syn-deformation (Sp2), peak metamorphism (Sp3), retrograde-metamorphism (Sp4), late-metamorphism (Sp5) | massive ores, banded ores, sulfide-rich veinlets, calcite veins | massive, banded, sulfide-rich veinlets; anhedral, fine-grained, aggregated, granular |  |  |  | pyrite, pyrrhotite, galena, chalcopyrite, calcite | polished sections | LA-ICPMS | New Wave Research 193 nm Ar F Excimer laser ablation system coupled with Thermo Scientific i Cap RQ quadrupole Inductively coupled plasma mass Spectrometer (ICP-MS) | Guangzhou Tuoyan Testing Technology Co, Ltd., Guangzhou | laser spot diameter 30 µm, frequency 6 Hz, energy density 3.5 J/cm2, helium gas as carrier gas, argon gas as compensation gas | NIST SRM610 | 11.689211 | [5 empty] | 0.029779 | [13 empty] | 102.850194 | [11 empty] | 32.948928 | [9 empty] | 56165.44986 |  |  |  | 0.068403 |  | 1.169876 |  | 0 |  | 83.432467 |  |  |  | 17.657557 | [9 empty] | 0 |  |  |  | 518.4779 |  | 0 | [7 empty] | 22.374352 | [5 empty] | 115.997689 | [9 empty] | 0 | [5 empty] | 223058.6 |  | 436.375094 | [23 empty] | 0.767522 |  |  |  | 0.656168 | [9 empty] | 593850 |  |  |  |  | 2024 | Liu, Y. et al. (2024), Metamorphism and remobilization of sphalerite from the metamorphosed Keketale Pb-Zn(-Ag) deposit, NW China, Ore Geology Reviews, 165, 105924 |  | CHN | Xinjiang
| Keketale |  | Seafloor hydrothermal | Volcanic-hosted massive sulfide (VMS) | VMS zinc-lead-silver | Pb, Zn | Ag | Pb, Zn, Ag | Yu et al., 2020 |  | KK-Y@1-7 | [6 empty] | ore material | polished section | grab | mineral separate | [5 empty] | mineralisation | metamorphosed |  |  | sphalerite | syn-VMS (Sp1), syn-deformation (Sp2), peak metamorphism (Sp3), retrograde-metamorphism (Sp4), late-metamorphism (Sp5) | massive ores, banded ores, sulfide-rich veinlets, calcite veins | massive, banded, sulfide-rich veinlets; anhedral, fine-grained, aggregated, granular |  |  |  | pyrite, pyrrhotite, galena, chalcopyrite, calcite | polished sections | LA-ICPMS | New Wave Research 193 nm Ar F Excimer laser ablation system coupled with Thermo Scientific i Cap RQ quadrupole Inductively coupled plasma mass Spectrometer (ICP-MS) | Guangzhou Tuoyan Testing Technology Co, Ltd., Guangzhou | laser spot diameter 30 µm, frequency 6 Hz, energy density 3.5 J/cm2, helium gas as carrier gas, argon gas as compensation gas | NIST SRM610 | 2.803846 | [13 empty] | 0.001708 | [5 empty] | 102.721266 | [11 empty] | 21.470712 | [9 empty] | 49698.43937 |  |  |  | 0 |  |  |  | 0 |  | 83.532502 |  |  |  | 16.367184 | [9 empty] | 0 |  |  |  | 512.871043 |  | 0.016483 | [7 empty] | 3.406803 | [5 empty] | 128.631862 | [9 empty] | 0 | [5 empty] | 226804.3 |  | 11.396054 | [13 empty] | 0 | [9 empty] | 0.198311 | [13 empty] | 593850 |  |  |  |  | 2024 | Liu, Y. et al. (2024), Metamorphism and remobilization of sphalerite from the metamorphosed Keketale Pb-Zn(-Ag) deposit, NW China, Ore Geology Reviews, 165, 105924 |  | CHN | Xinjiang
| Keketale |  | Seafloor hydrothermal | Volcanic-hosted massive sulfide (VMS) | VMS zinc-lead-silver | Pb, Zn | Ag | Pb, Zn, Ag | Yu et al., 2020 |  | KK-Y@2-1 | [6 empty] | ore material | polished section | grab | mineral separate | [5 empty] | mineralisation | metamorphosed |  |  | sphalerite | syn-VMS (Sp1), syn-deformation (Sp2), peak metamorphism (Sp3), retrograde-metamorphism (Sp4), late-metamorphism (Sp5) | massive ores, banded ores, sulfide-rich veinlets, calcite veins | massive, banded, sulfide-rich veinlets; anhedral, fine-grained, aggregated, granular |  |  |  | pyrite, pyrrhotite, galena, chalcopyrite, calcite | polished sections | LA-ICPMS | New Wave Research 193 nm Ar F Excimer laser ablation system coupled with Thermo Scientific i Cap RQ quadrupole Inductively coupled plasma mass Spectrometer (ICP-MS) | Guangzhou Tuoyan Testing Technology Co, Ltd., Guangzhou | laser spot diameter 30 µm, frequency 6 Hz, energy density 3.5 J/cm2, helium gas as carrier gas, argon gas as compensation gas | NIST SRM610 | 1.61739 | [19 empty] | 106.105682 | [11 empty] | 14.896878 | [9 empty] | 51570.41 |  |  |  | 0 |  | 1.280886 |  | 0 |  | 88.15828 |  |  |  | 14.556884 | [9 empty] | 0 |  |  |  | 784.796006 |  | 0.019306 | [13 empty] | 0.852717 | [9 empty] | 0 | [5 empty] | 225390.6 |  | 0.917147 | [13 empty] | 0 | [9 empty] | 0.009583 | [7 empty] | 0 | [5 empty] | 593850 |  |  |  |  | 2024 | Liu, Y. et al. (2024), Metamorphism and remobilization of sphalerite from the metamorphosed Keketale Pb-Zn(-Ag) deposit, NW China, Ore Geology Reviews, 165, 105924 |  | CHN | Xinjiang
| Keketale |  | Seafloor hydrothermal | Volcanic-hosted massive sulfide (VMS) | VMS zinc-lead-silver | Pb, Zn | Ag | Pb, Zn, Ag | Yu et al., 2020 |  | KK-Y@2-4 | [6 empty] | ore material | polished section | grab | mineral separate | [5 empty] | mineralisation | metamorphosed |  |  | sphalerite | syn-VMS (Sp1), syn-deformation (Sp2), peak metamorphism (Sp3), retrograde-metamorphism (Sp4), late-metamorphism (Sp5) | massive ores, banded ores, sulfide-rich veinlets, calcite veins | massive, banded, sulfide-rich veinlets; anhedral, fine-grained, aggregated, granular |  |  |  | pyrite, pyrrhotite, galena, chalcopyrite, calcite | polished sections | LA-ICPMS | New Wave Research 193 nm Ar F Excimer laser ablation system coupled with Thermo Scientific i Cap RQ quadrupole Inductively coupled plasma mass Spectrometer (ICP-MS) | Guangzhou Tuoyan Testing Technology Co, Ltd., Guangzhou | laser spot diameter 30 µm, frequency 6 Hz, energy density 3.5 J/cm2, helium gas as carrier gas, argon gas as compensation gas | NIST SRM610 | 2.074556 | [5 empty] | 0 | [7 empty] | 0.000452 | [5 empty] | 105.162676 | [11 empty] | 15.551102 | [9 empty] | 50667.7135 | [7 empty] | 0 |  | 78.666442 |  |  |  | 14.720882 | [9 empty] | 0 |  |  |  | 806.04829 | [15 empty] | 2.293748 | [9 empty] | 0 | [5 empty] | 229526.8 |  | 2.440945 | [13 empty] | 0 |  |  |  | 0 | [9 empty] | 0 |  |  |  | 0.043117 | [5 empty] | 593850 |  |  |  |  | 2024 | Liu, Y. et al. (2024), Metamorphism and remobilization of sphalerite from the metamorphosed Keketale Pb-Zn(-Ag) deposit, NW China, Ore Geology Reviews, 165, 105924 |  | CHN | Xinjiang
| Keketale |  | Seafloor hydrothermal | Volcanic-hosted massive sulfide (VMS) | VMS zinc-lead-silver | Pb, Zn | Ag | Pb, Zn, Ag | Yu et al., 2020 |  | KK-Y@3-2 | [6 empty] | ore material | polished section | grab | mineral separate | [5 empty] | mineralisation | metamorphosed |  |  | sphalerite | syn-VMS (Sp1), syn-deformation (Sp2), peak metamorphism (Sp3), retrograde-metamorphism (Sp4), late-metamorphism (Sp5) | massive ores, banded ores, sulfide-rich veinlets, calcite veins | massive, banded, sulfide-rich veinlets; anhedral, fine-grained, aggregated, granular |  |  |  | pyrite, pyrrhotite, galena, chalcopyrite, calcite | polished sections | LA-ICPMS | New Wave Research 193 nm Ar F Excimer laser ablation system coupled with Thermo Scientific i Cap RQ quadrupole Inductively coupled plasma mass Spectrometer (ICP-MS) | Guangzhou Tuoyan Testing Technology Co, Ltd., Guangzhou | laser spot diameter 30 µm, frequency 6 Hz, energy density 3.5 J/cm2, helium gas as carrier gas, argon gas as compensation gas | NIST SRM610 | 0.859464 | [19 empty] | 104.32052 | [11 empty] | 16.368144 | [9 empty] | 51670.28 | [7 empty] | 0 |  | 88.717672 |  |  |  | 18.154177 | [9 empty] | 0 |  |  |  | 506.936583 | [15 empty] | 0.35316 | [9 empty] | 0 | [5 empty] | 230056.799 |  | 0.289419 |  |  |  | 1.965477 | [9 empty] | 0 |  |  |  | 0 | [5 empty] | 0 | [7 empty] | 0 | [5 empty] | 593850 |  |  |  |  | 2024 | Liu, Y. et al. (2024), Metamorphism and remobilization of sphalerite from the metamorphosed Keketale Pb-Zn(-Ag) deposit, NW China, Ore Geology Reviews, 165, 105924 |  | CHN | Xinjiang
| Keketale |  | Seafloor hydrothermal | Volcanic-hosted massive sulfide (VMS) | VMS zinc-lead-silver | Pb, Zn | Ag | Pb, Zn, Ag | Yu et al., 2020 |  | KK-Y@3-6 | [6 empty] | ore material | polished section | grab | mineral separate | [5 empty] | mineralisation | metamorphosed |  |  | sphalerite | syn-VMS (Sp1), syn-deformation (Sp2), peak metamorphism (Sp3), retrograde-metamorphism (Sp4), late-metamorphism (Sp5) | massive ores, banded ores, sulfide-rich veinlets, calcite veins | massive, banded, sulfide-rich veinlets; anhedral, fine-grained, aggregated, granular |  |  |  | pyrite, pyrrhotite, galena, chalcopyrite, calcite | polished sections | LA-ICPMS | New Wave Research 193 nm Ar F Excimer laser ablation system coupled with Thermo Scientific i Cap RQ quadrupole Inductively coupled plasma mass Spectrometer (ICP-MS) | Guangzhou Tuoyan Testing Technology Co, Ltd., Guangzhou | laser spot diameter 30 µm, frequency 6 Hz, energy density 3.5 J/cm2, helium gas as carrier gas, argon gas as compensation gas | NIST SRM610 | 1.829154 | [5 empty] | 0 | [13 empty] | 105.854334 | [11 empty] | 15.111518 | [9 empty] | 51925.31 |  |  |  | 0 |  |  |  | 0 |  | 87.438831 |  |  |  | 16.118227 | [9 empty] | 0 |  |  |  | 512.130839 | [15 empty] | 0.572175 | [9 empty] | 0 | [5 empty] | 229409.1 |  | 0.541184 | [13 empty] | 0 | [9 empty] | 0.005993 |  |  |  | 0 | [9 empty] | 593850 |  |  |  |  | 2024 | Liu, Y. et al. (2024), Metamorphism and remobilization of sphalerite from the metamorphosed Keketale Pb-Zn(-Ag) deposit, NW China, Ore Geology Reviews, 165, 105924 |  | CHN | Xinjiang
| Keketale |  | Seafloor hydrothermal | Volcanic-hosted massive sulfide (VMS) | VMS zinc-lead-silver | Pb, Zn | Ag | Pb, Zn, Ag | Yu et al., 2020 |  | KK-Y@4-3 | [6 empty] | ore material | polished section | grab | mineral separate | [5 empty] | mineralisation | metamorphosed |  |  | sphalerite | syn-VMS (Sp1), syn-deformation (Sp2), peak metamorphism (Sp3), retrograde-metamorphism (Sp4), late-metamorphism (Sp5) | massive ores, banded ores, sulfide-rich veinlets, calcite veins | massive, banded, sulfide-rich veinlets; anhedral, fine-grained, aggregated, granular |  |  |  | pyrite, pyrrhotite, galena, chalcopyrite, calcite | polished sections | LA-ICPMS | New Wave Research 193 nm Ar F Excimer laser ablation system coupled with Thermo Scientific i Cap RQ quadrupole Inductively coupled plasma mass Spectrometer (ICP-MS) | Guangzhou Tuoyan Testing Technology Co, Ltd., Guangzhou | laser spot diameter 30 µm, frequency 6 Hz, energy density 3.5 J/cm2, helium gas as carrier gas, argon gas as compensation gas | NIST SRM610 | 0.465983 | [13 empty] | 0.000947 | [5 empty] | 103.627039 | [11 empty] | 13.558094 | [9 empty] | 53011.75 |  |  |  | 0 | [5 empty] | 85.591647 |  |  |  | 18.478622 | [9 empty] | 0 |  |  |  | 503.909918 | [15 empty] | 0.467549 | [9 empty] | 0 | [5 empty] | 232634.9 | [15 empty] | 0 |  |  |  | 0 | [9 empty] | 0 | [9 empty] | 593850 |  |  |  |  | 2024 | Liu, Y. et al. (2024), Metamorphism and remobilization of sphalerite from the metamorphosed Keketale Pb-Zn(-Ag) deposit, NW China, Ore Geology Reviews, 165, 105924 |  | CHN | Xinjiang
| Keketale |  | Seafloor hydrothermal | Volcanic-hosted massive sulfide (VMS) | VMS zinc-lead-silver | Pb, Zn | Ag | Pb, Zn, Ag | Yu et al., 2020 |  | KK-Y@4-4 | [6 empty] | ore material | polished section | grab | mineral separate | [5 empty] | mineralisation | metamorphosed |  |  | sphalerite | syn-VMS (Sp1), syn-deformation (Sp2), peak metamorphism (Sp3), retrograde-metamorphism (Sp4), late-metamorphism (Sp5) | massive ores, banded ores, sulfide-rich veinlets, calcite veins | massive, banded, sulfide-rich veinlets; anhedral, fine-grained, aggregated, granular |  |  |  | pyrite, pyrrhotite, galena, chalcopyrite, calcite | polished sections | LA-ICPMS | New Wave Research 193 nm Ar F Excimer laser ablation system coupled with Thermo Scientific i Cap RQ quadrupole Inductively coupled plasma mass Spectrometer (ICP-MS) | Guangzhou Tuoyan Testing Technology Co, Ltd., Guangzhou | laser spot diameter 30 µm, frequency 6 Hz, energy density 3.5 J/cm2, helium gas as carrier gas, argon gas as compensation gas | NIST SRM610 | 4.838605 | [5 empty] | 0 | [13 empty] | 101.452996 | [11 empty] | 16.194416 | [9 empty] | 52099.16 |  | 0.393553 |  | 0 |  |  |  | 0 |  | 94.787048 |  |  |  | 17.991912 | [9 empty] | 0 |  |  |  | 493.573093 | [15 empty] | 0.747863 | [9 empty] | 0 | [5 empty] | 232696.3 |  | 4.310608 | [13 empty] | 0 |  |  |  | 0 | [5 empty] | 0.065586 | [5 empty] | 0.06957 | [7 empty] | 593850 |  |  |  |  | 2024 | Liu, Y. et al. (2024), Metamorphism and remobilization of sphalerite from the metamorphosed Keketale Pb-Zn(-Ag) deposit, NW China, Ore Geology Reviews, 165, 105924 |  | CHN | Xinjiang