## Sheet1
Uploaded | deposit_name | deposit_local_id | deposit_environment | deposit_group | deposit_type | primary_commodities | secondary_commodities | all_commodities | deposit_source | sample_uid | sample_name | sample_local_id | feature_type | feature_name | feature_uid | top_depth_m | bottom_depth_m | sample_deposit_relation | sample_type | sampling_method | material_class | material_class_comments | province | strat_unit_name | strat_unit_uid | strat_grouping | earth_material_group | earth_material_qualifier | earth_material | metamorphic_grade | mineral | paragenetic_stage | mode_of_occurrence | texture | color | alteration | sample_description | associated_minerals | sample_preparation | analytical_method | instrument_type_model | laboratory_location/if reported | operating_conditions/if reported | standards_used/if reported | ag_ppm | ag_detection_limit | al_ppm | al_detection_limit | as_ppm | as_detection_limit | au_ppm | au_detection_limit | b_ppm | b_detection_limit | ba_ppm | ba_detection_limit | be_ppm | be_detection_limit | bi_ppm | bi_detection_limit | br_ppm | br_detection_limit | ca_ppm | ca_detection_limit | cd_ppm | cd_detection_limit | ce_ppm | ce_detection_limit | cl_ppm | cl_detection_limit | co_ppm | co_detection_limit | cr_ppm | cr_detection_limit | cs_ppm | cs_detection_limit | cu_ppm | cu_detection_limit | dy_ppm | dy_detection_limit | er_ppm | er_detection_limit | eu_ppm | eu_detection_limit | f_ppm | f_detection_limit | fe_ppm | fe_detection_limit | ga_ppm | ga_detection_limit | gd_ppm | gd_detection_limit | ge_ppm | ge_detection_limit | hf_ppm | hf_detection_limit | hg_ppm | hg_detection_limit | ho_ppm | ho_detection_limit | in_ppm | in_detection_limit | ir_ppm | ir_detection_limit | k_ppm | k_detection_limit | la_ppm | la_detection_limit | li_ppm | li_detection_limit | lu_ppm | lu_detection_limit | mg_ppm | mg_detection_limit | mn_ppm | mn_detection_limit | mo_ppm | mo_detection_limit | na_ppm | na_detection_limit | nb_ppm | nb_detection_limit | nd_ppm | nd_detection_limit | ni_ppm | ni_detection_limit | os_ppm | os_detection_limit | p_ppm | p_detection_limit | pb_ppm | pb_detection_limit | pd_ppm | pd_detection_limit | pr_ppm | pr_detection_limit | pt_ppm | pt_detection_limit | rb_ppm | rb_detection_limit | re_ppm | re_detection_limit | rh_ppm | rh_detection_limit | ru_ppm | ru_detection_limit | s_ppm | s_detection_limit | sb_ppm | sb_detection_limit | sc_ppm | sc_detection_limit | se_ppm | se_detection_limit | si_ppm | si_detection_limit | sm_ppm | sm_detection_limit | sn_ppm | sn_detection_limit | sr_ppm | sr_detection_limit | ta_ppm | ta_detection_limit | tb_ppm | tb_detection_limit | te_ppm | te_detection_limit | th_ppm | th_detection_limit | ti_ppm | ti_detection_limit | tl_ppm | tl_detection_limit | tm_ppm | tm_detection_limit | u_ppm | u_detection_limit | v_ppm | v_detection_limit | w_ppm | w_detection_limit | y_ppm | y_detection_limit | yb_ppm | yb_detection_limit | zn_ppm | zn_detection_limit | zr_ppm | zr_detection_limit | analysis_datetime | publication_date | sample_source | submitter | country | state | deposit_longitude_wgs84 | deposit_latitude_wgs84 | sample_longitude_wgs84 | sample_latitude_wgs84 | sample_easting | sample_northing | sample_utm_zone | sample_location_description | location_source | location_accuracy | comments | last_update
| DG | DG | Basin hydrothermal | Mississippi Valley-type (MVT) | MVT zinc-lead | Zn, Pb | Ga | Zn, Pb, Ga | Šoster et al., 2023 |  | DG006-sph11.d |  | underground mine |  |  |  |  | ore material | grab | grab | mineral separate | [5 empty] | mineralisation |  |  |  | sphalerite | [6 empty] | galena, pyrite, quartz, dolomite, calcite, organic matter | Polished sections examined by reflected light microscopy and SEM; samples coated with 20 nm of carbon for SEM analysis; laser ablation spots chosen to avoid inclusions, cracks, or other visible impurities | LA-ICPMS, SEM-EDS | ESI NWR213 Nd:YAG laser ablation system coupled to an Agilent 8800 triple quadrupole ICP-MS; Thermo Fisher Scientific Quattro S field emission scanning electron microscope (FEG-SEM) equipped with an Oxford Instruments-Ultim Max 65 energy dispersive (EDS) detector | Department of Applied Geosciences and Geophysics, Montanuniversität Leoben, Austria; Faculty of Natural Sciences and Engineering, University of Ljubljana, Slovenia | Spot size of 50 µm; fluency 5 J/cm2; repetition rate 10 Hz; helium carrier gas at 0.75 L/min; 30 s pre-ablation background; 60 s laser ablation data collection; 30 s wash out delay. Mapping: line scans of 25 µm at scan speed of 10 µm/s, fluency 5 J/cm2, repetition rate 10 Hz. SEM: acceleration voltage 15 kV, beam current 10 nA, 10 mm working distance, 60 s acquisition time, 20 nm carbon coating. | MUL-Zn S1 (Onuk et al., 2017) as external standard with S as internal standard; USGS MASS1 (Wilson et al., 2002) as secondary standard and external standard for Te, Au, Tl and Hg; both re-analyzed after 14 unknowns for instrumental drift correction | 7.249911 |  |  |  | 2.800431 | [9 empty] | 0.107606 | [5 empty] | 1837.218183 | [5 empty] | 2.799374 |  | 0.530423 |  |  |  | 464.384358 | [9 empty] | 2041.913133 |  | 183.025493 |  |  |  | 121.261564 |  |  |  | 283.196945 |  |  |  | 0.390302 | [13 empty] | 7.359468 |  | 0 | [13 empty] | 54.168647 | [17 empty] | 5.066951 |  |  |  | 7.839581 | [5 empty] | 4.09625 | [7 empty] | 6e-06 | [5 empty] | 0.027753 | [5 empty] | 0.31438 | [12 empty] | 2023 | Šoster, A., Bertrandsson Erlandsson, V., Velojić, M., Gopon, P. (2023). Ultraviolet-photoluminescence and trace element analyses in Ga-rich sphalerite from the Djebel Gustar Zn-Pb deposit, Algeria. Ore Geology Reviews, 157, 105474. |  | DZA | Sétif
| DG | DG | Basin hydrothermal | Mississippi Valley-type (MVT) | MVT zinc-lead | Zn, Pb | Ga | Zn, Pb, Ga | Šoster et al., 2023 |  | DG006-sph12.d |  | underground mine |  |  |  |  | ore material | grab | grab | mineral separate | [5 empty] | mineralisation |  |  |  | sphalerite | [6 empty] | galena, pyrite, quartz, dolomite, calcite, organic matter | Polished sections examined by reflected light microscopy and SEM; samples coated with 20 nm of carbon for SEM analysis; laser ablation spots chosen to avoid inclusions, cracks, or other visible impurities | LA-ICPMS, SEM-EDS | ESI NWR213 Nd:YAG laser ablation system coupled to an Agilent 8800 triple quadrupole ICP-MS; Thermo Fisher Scientific Quattro S field emission scanning electron microscope (FEG-SEM) equipped with an Oxford Instruments-Ultim Max 65 energy dispersive (EDS) detector | Department of Applied Geosciences and Geophysics, Montanuniversität Leoben, Austria; Faculty of Natural Sciences and Engineering, University of Ljubljana, Slovenia | Spot size of 50 µm; fluency 5 J/cm2; repetition rate 10 Hz; helium carrier gas at 0.75 L/min; 30 s pre-ablation background; 60 s laser ablation data collection; 30 s wash out delay. Mapping: line scans of 25 µm at scan speed of 10 µm/s, fluency 5 J/cm2, repetition rate 10 Hz. SEM: acceleration voltage 15 kV, beam current 10 nA, 10 mm working distance, 60 s acquisition time, 20 nm carbon coating. | MUL-Zn S1 (Onuk et al., 2017) as external standard with S as internal standard; USGS MASS1 (Wilson et al., 2002) as secondary standard and external standard for Te, Au, Tl and Hg; both re-analyzed after 14 unknowns for instrumental drift correction | 3.342584 |  |  |  | 11.474684 | [9 empty] | 0.192397 | [5 empty] | 2203.712702 | [5 empty] | 0.044893 |  | 0.480494 |  |  |  | 754.530419 | [9 empty] | 488.436033 |  | 133.021025 |  |  |  | 296.486518 |  |  |  | 171.039288 |  |  |  | 0.022397 | [13 empty] | 9.631189 |  | 0.007887 | [13 empty] | 31.213604 | [17 empty] | 5.802931 |  |  |  | 7.092659 | [5 empty] | 0.430383 | [7 empty] | 5e-06 | [5 empty] | 0.025127 | [5 empty] | 0.4692 | [12 empty] | 2023 | Šoster, A., Bertrandsson Erlandsson, V., Velojić, M., Gopon, P. (2023). Ultraviolet-photoluminescence and trace element analyses in Ga-rich sphalerite from the Djebel Gustar Zn-Pb deposit, Algeria. Ore Geology Reviews, 157, 105474. |  | DZA | Sétif
| DG | DG | Basin hydrothermal | Mississippi Valley-type (MVT) | MVT zinc-lead | Zn, Pb | Ga | Zn, Pb, Ga | Šoster et al., 2023 |  | DG006-sph13.d |  | underground mine |  |  |  |  | ore material | grab | grab | mineral separate | [5 empty] | mineralisation |  |  |  | sphalerite | [6 empty] | galena, pyrite, quartz, dolomite, calcite, organic matter | Polished sections examined by reflected light microscopy and SEM; samples coated with 20 nm of carbon for SEM analysis; laser ablation spots chosen to avoid inclusions, cracks, or other visible impurities | LA-ICPMS, SEM-EDS | ESI NWR213 Nd:YAG laser ablation system coupled to an Agilent 8800 triple quadrupole ICP-MS; Thermo Fisher Scientific Quattro S field emission scanning electron microscope (FEG-SEM) equipped with an Oxford Instruments-Ultim Max 65 energy dispersive (EDS) detector | Department of Applied Geosciences and Geophysics, Montanuniversität Leoben, Austria; Faculty of Natural Sciences and Engineering, University of Ljubljana, Slovenia | Spot size of 50 µm; fluency 5 J/cm2; repetition rate 10 Hz; helium carrier gas at 0.75 L/min; 30 s pre-ablation background; 60 s laser ablation data collection; 30 s wash out delay. Mapping: line scans of 25 µm at scan speed of 10 µm/s, fluency 5 J/cm2, repetition rate 10 Hz. SEM: acceleration voltage 15 kV, beam current 10 nA, 10 mm working distance, 60 s acquisition time, 20 nm carbon coating. | MUL-Zn S1 (Onuk et al., 2017) as external standard with S as internal standard; USGS MASS1 (Wilson et al., 2002) as secondary standard and external standard for Te, Au, Tl and Hg; both re-analyzed after 14 unknowns for instrumental drift correction | 0.967315 |  |  |  | 0.653007 | [9 empty] | 0.602072 | [5 empty] | 1580.64242 | [5 empty] | 0.057728 |  | 0.669856 |  |  |  | 1023.612172 | [9 empty] | 2185.055077 |  | 212.328968 |  |  |  | 381.695821 |  |  |  | 139.363932 |  |  |  | 0.022359 | [13 empty] | 3.494014 |  | 0 | [13 empty] | 0.891628 | [17 empty] | 0.096479 |  |  |  | 5.572931 | [5 empty] | 0.792604 | [7 empty] | 4e-06 | [5 empty] | 0.023501 | [5 empty] | 0.019911 | [12 empty] | 2023 | Šoster, A., Bertrandsson Erlandsson, V., Velojić, M., Gopon, P. (2023). Ultraviolet-photoluminescence and trace element analyses in Ga-rich sphalerite from the Djebel Gustar Zn-Pb deposit, Algeria. Ore Geology Reviews, 157, 105474. |  | DZA | Sétif
| DG | DG | Basin hydrothermal | Mississippi Valley-type (MVT) | MVT zinc-lead | Zn, Pb | Ga | Zn, Pb, Ga | Šoster et al., 2023 |  | DG006-sph14.d |  | underground mine |  |  |  |  | ore material | grab | grab | mineral separate | [5 empty] | mineralisation |  |  |  | sphalerite | [6 empty] | galena, pyrite, quartz, dolomite, calcite, organic matter | Polished sections examined by reflected light microscopy and SEM; samples coated with 20 nm of carbon for SEM analysis; laser ablation spots chosen to avoid inclusions, cracks, or other visible impurities | LA-ICPMS, SEM-EDS | ESI NWR213 Nd:YAG laser ablation system coupled to an Agilent 8800 triple quadrupole ICP-MS; Thermo Fisher Scientific Quattro S field emission scanning electron microscope (FEG-SEM) equipped with an Oxford Instruments-Ultim Max 65 energy dispersive (EDS) detector | Department of Applied Geosciences and Geophysics, Montanuniversität Leoben, Austria; Faculty of Natural Sciences and Engineering, University of Ljubljana, Slovenia | Spot size of 50 µm; fluency 5 J/cm2; repetition rate 10 Hz; helium carrier gas at 0.75 L/min; 30 s pre-ablation background; 60 s laser ablation data collection; 30 s wash out delay. Mapping: line scans of 25 µm at scan speed of 10 µm/s, fluency 5 J/cm2, repetition rate 10 Hz. SEM: acceleration voltage 15 kV, beam current 10 nA, 10 mm working distance, 60 s acquisition time, 20 nm carbon coating. | MUL-Zn S1 (Onuk et al., 2017) as external standard with S as internal standard; USGS MASS1 (Wilson et al., 2002) as secondary standard and external standard for Te, Au, Tl and Hg; both re-analyzed after 14 unknowns for instrumental drift correction | 2.007706 |  |  |  | 0.480442 | [9 empty] | 0.011718 | [5 empty] | 1480.668798 | [5 empty] | 1.969395 |  | 0.572533 |  |  |  | 1635.89218 | [9 empty] | 2154.148957 |  | 168.618046 |  |  |  | 673.291895 |  |  |  | 162.498201 |  |  |  | 0.029157 | [13 empty] | 1.968019 |  | 0.065509 | [7 empty] | 0.836286 | [5 empty] | 2.3899 | [17 empty] | 0.07983 |  |  |  | 5.821408 | [5 empty] | 0.348941 | [7 empty] | 0.267669 | [5 empty] | 0.020017 | [5 empty] | 0.032767 | [12 empty] | 2023 | Šoster, A., Bertrandsson Erlandsson, V., Velojić, M., Gopon, P. (2023). Ultraviolet-photoluminescence and trace element analyses in Ga-rich sphalerite from the Djebel Gustar Zn-Pb deposit, Algeria. Ore Geology Reviews, 157, 105474. |  | DZA | Sétif
| DG | DG | Basin hydrothermal | Mississippi Valley-type (MVT) | MVT zinc-lead | Zn, Pb | Ga | Zn, Pb, Ga | Šoster et al., 2023 |  | DG006-sph1.d |  | underground mine |  |  |  |  | ore material | grab | grab | mineral separate | [5 empty] | mineralisation |  |  |  | sphalerite | [6 empty] | galena, pyrite, quartz, dolomite, calcite, organic matter | Polished sections examined by reflected light microscopy and SEM; samples coated with 20 nm of carbon for SEM analysis; laser ablation spots chosen to avoid inclusions, cracks, or other visible impurities | LA-ICPMS, SEM-EDS | ESI NWR213 Nd:YAG laser ablation system coupled to an Agilent 8800 triple quadrupole ICP-MS; Thermo Fisher Scientific Quattro S field emission scanning electron microscope (FEG-SEM) equipped with an Oxford Instruments-Ultim Max 65 energy dispersive (EDS) detector | Department of Applied Geosciences and Geophysics, Montanuniversität Leoben, Austria; Faculty of Natural Sciences and Engineering, University of Ljubljana, Slovenia | Spot size of 50 µm; fluency 5 J/cm2; repetition rate 10 Hz; helium carrier gas at 0.75 L/min; 30 s pre-ablation background; 60 s laser ablation data collection; 30 s wash out delay. Mapping: line scans of 25 µm at scan speed of 10 µm/s, fluency 5 J/cm2, repetition rate 10 Hz. SEM: acceleration voltage 15 kV, beam current 10 nA, 10 mm working distance, 60 s acquisition time, 20 nm carbon coating. | MUL-Zn S1 (Onuk et al., 2017) as external standard with S as internal standard; USGS MASS1 (Wilson et al., 2002) as secondary standard and external standard for Te, Au, Tl and Hg; both re-analyzed after 14 unknowns for instrumental drift correction | 0.130093 |  |  |  | 0.617396 | [9 empty] | 0.033269 | [5 empty] | 3478.244548 | [5 empty] | 0.041799 |  | 0.659404 |  |  |  | 178.215443 | [9 empty] | 292.419344 |  | 127.096146 |  |  |  | 25.880357 |  |  |  | 347.559325 |  |  |  | 0.04189 | [13 empty] | 8.067344 |  | 0.081707 | [13 empty] | 1.084343 | [17 empty] | 0.147962 |  |  |  | 4.623265 | [5 empty] | 0.554489 | [7 empty] | 4e-06 | [5 empty] | 0.030391 | [5 empty] | 0.048235 | [12 empty] | 2023 | Šoster, A., Bertrandsson Erlandsson, V., Velojić, M., Gopon, P. (2023). Ultraviolet-photoluminescence and trace element analyses in Ga-rich sphalerite from the Djebel Gustar Zn-Pb deposit, Algeria. Ore Geology Reviews, 157, 105474. |  | DZA | Sétif
| DG | DG | Basin hydrothermal | Mississippi Valley-type (MVT) | MVT zinc-lead | Zn, Pb | Ga | Zn, Pb, Ga | Šoster et al., 2023 |  | DG006-sph4.d |  | underground mine |  |  |  |  | ore material | grab | grab | mineral separate | [5 empty] | mineralisation |  |  |  | sphalerite | [6 empty] | galena, pyrite, quartz, dolomite, calcite, organic matter | Polished sections examined by reflected light microscopy and SEM; samples coated with 20 nm of carbon for SEM analysis; laser ablation spots chosen to avoid inclusions, cracks, or other visible impurities | LA-ICPMS, SEM-EDS | ESI NWR213 Nd:YAG laser ablation system coupled to an Agilent 8800 triple quadrupole ICP-MS; Thermo Fisher Scientific Quattro S field emission scanning electron microscope (FEG-SEM) equipped with an Oxford Instruments-Ultim Max 65 energy dispersive (EDS) detector | Department of Applied Geosciences and Geophysics, Montanuniversität Leoben, Austria; Faculty of Natural Sciences and Engineering, University of Ljubljana, Slovenia | Spot size of 50 µm; fluency 5 J/cm2; repetition rate 10 Hz; helium carrier gas at 0.75 L/min; 30 s pre-ablation background; 60 s laser ablation data collection; 30 s wash out delay. Mapping: line scans of 25 µm at scan speed of 10 µm/s, fluency 5 J/cm2, repetition rate 10 Hz. SEM: acceleration voltage 15 kV, beam current 10 nA, 10 mm working distance, 60 s acquisition time, 20 nm carbon coating. | MUL-Zn S1 (Onuk et al., 2017) as external standard with S as internal standard; USGS MASS1 (Wilson et al., 2002) as secondary standard and external standard for Te, Au, Tl and Hg; both re-analyzed after 14 unknowns for instrumental drift correction | 0.486959 |  |  |  | 0.398501 | [9 empty] | 0.008511 | [5 empty] | 2187.764578 | [5 empty] | 0.037565 |  | 0.611615 |  |  |  | 230.305616 | [9 empty] | 177.026718 |  | 59.947769 |  |  |  | 72.82017 |  |  |  | 279.206193 |  |  |  | 0.055533 | [13 empty] | 5.884245 |  | 0.088135 | [13 empty] | 2.994699 | [17 empty] | 0.393017 |  |  |  | 5.667978 | [5 empty] | 0.619747 | [7 empty] | 3e-06 | [5 empty] | 0.018197 | [5 empty] | 0.016341 | [12 empty] | 2023 | Šoster, A., Bertrandsson Erlandsson, V., Velojić, M., Gopon, P. (2023). Ultraviolet-photoluminescence and trace element analyses in Ga-rich sphalerite from the Djebel Gustar Zn-Pb deposit, Algeria. Ore Geology Reviews, 157, 105474. |  | DZA | Sétif
| DG | DG | Basin hydrothermal | Mississippi Valley-type (MVT) | MVT zinc-lead | Zn, Pb | Ga | Zn, Pb, Ga | Šoster et al., 2023 |  | DG006-sph5.d |  | underground mine |  |  |  |  | ore material | grab | grab | mineral separate | [5 empty] | mineralisation |  |  |  | sphalerite | [6 empty] | galena, pyrite, quartz, dolomite, calcite, organic matter | Polished sections examined by reflected light microscopy and SEM; samples coated with 20 nm of carbon for SEM analysis; laser ablation spots chosen to avoid inclusions, cracks, or other visible impurities | LA-ICPMS, SEM-EDS | ESI NWR213 Nd:YAG laser ablation system coupled to an Agilent 8800 triple quadrupole ICP-MS; Thermo Fisher Scientific Quattro S field emission scanning electron microscope (FEG-SEM) equipped with an Oxford Instruments-Ultim Max 65 energy dispersive (EDS) detector | Department of Applied Geosciences and Geophysics, Montanuniversität Leoben, Austria; Faculty of Natural Sciences and Engineering, University of Ljubljana, Slovenia | Spot size of 50 µm; fluency 5 J/cm2; repetition rate 10 Hz; helium carrier gas at 0.75 L/min; 30 s pre-ablation background; 60 s laser ablation data collection; 30 s wash out delay. Mapping: line scans of 25 µm at scan speed of 10 µm/s, fluency 5 J/cm2, repetition rate 10 Hz. SEM: acceleration voltage 15 kV, beam current 10 nA, 10 mm working distance, 60 s acquisition time, 20 nm carbon coating. | MUL-Zn S1 (Onuk et al., 2017) as external standard with S as internal standard; USGS MASS1 (Wilson et al., 2002) as secondary standard and external standard for Te, Au, Tl and Hg; both re-analyzed after 14 unknowns for instrumental drift correction | 0.47731 |  |  |  | 1.568212 | [9 empty] | 0.014527 | [5 empty] | 2171.230284 | [5 empty] | 0.051166 |  | 0.296602 |  |  |  | 41.90241 | [9 empty] | 533.73281 |  | 7.966076 |  |  |  | 12.595999 |  |  |  | 222.749103 |  |  |  | 0.054028 | [13 empty] | 2.045808 |  | 0 | [13 empty] | 2.621438 | [17 empty] | 1.035233 |  |  |  | 5.578064 | [5 empty] | 0.590245 | [7 empty] | 3e-06 | [5 empty] | 0.036317 | [5 empty] | 0.054959 | [12 empty] | 2023 | Šoster, A., Bertrandsson Erlandsson, V., Velojić, M., Gopon, P. (2023). Ultraviolet-photoluminescence and trace element analyses in Ga-rich sphalerite from the Djebel Gustar Zn-Pb deposit, Algeria. Ore Geology Reviews, 157, 105474. |  | DZA | Sétif
| DG | DG | Basin hydrothermal | Mississippi Valley-type (MVT) | MVT zinc-lead | Zn, Pb | Ga | Zn, Pb, Ga | Šoster et al., 2023 |  | DG006-sph6.d |  | underground mine |  |  |  |  | ore material | grab | grab | mineral separate | [5 empty] | mineralisation |  |  |  | sphalerite | [6 empty] | galena, pyrite, quartz, dolomite, calcite, organic matter | Polished sections examined by reflected light microscopy and SEM; samples coated with 20 nm of carbon for SEM analysis; laser ablation spots chosen to avoid inclusions, cracks, or other visible impurities | LA-ICPMS, SEM-EDS | ESI NWR213 Nd:YAG laser ablation system coupled to an Agilent 8800 triple quadrupole ICP-MS; Thermo Fisher Scientific Quattro S field emission scanning electron microscope (FEG-SEM) equipped with an Oxford Instruments-Ultim Max 65 energy dispersive (EDS) detector | Department of Applied Geosciences and Geophysics, Montanuniversität Leoben, Austria; Faculty of Natural Sciences and Engineering, University of Ljubljana, Slovenia | Spot size of 50 µm; fluency 5 J/cm2; repetition rate 10 Hz; helium carrier gas at 0.75 L/min; 30 s pre-ablation background; 60 s laser ablation data collection; 30 s wash out delay. Mapping: line scans of 25 µm at scan speed of 10 µm/s, fluency 5 J/cm2, repetition rate 10 Hz. SEM: acceleration voltage 15 kV, beam current 10 nA, 10 mm working distance, 60 s acquisition time, 20 nm carbon coating. | MUL-Zn S1 (Onuk et al., 2017) as external standard with S as internal standard; USGS MASS1 (Wilson et al., 2002) as secondary standard and external standard for Te, Au, Tl and Hg; both re-analyzed after 14 unknowns for instrumental drift correction | 1.404814 |  |  |  | 1.59592 | [9 empty] | 0.014786 | [5 empty] | 2353.602588 | [5 empty] | 0.013206 |  | 0.301937 |  |  |  | 256.539331 | [9 empty] | 186.871936 |  | 189.292881 |  |  |  | 37.953862 |  |  |  | 261.039622 |  |  |  | 0.012981 | [13 empty] | 6.560814 |  | 0 | [13 empty] | 13.706087 | [17 empty] | 2.748177 |  |  |  | 5.671233 | [5 empty] | 0.600096 | [7 empty] | 3e-06 | [5 empty] | 0.036951 | [5 empty] | 0.188545 | [12 empty] | 2023 | Šoster, A., Bertrandsson Erlandsson, V., Velojić, M., Gopon, P. (2023). Ultraviolet-photoluminescence and trace element analyses in Ga-rich sphalerite from the Djebel Gustar Zn-Pb deposit, Algeria. Ore Geology Reviews, 157, 105474. |  | DZA | Sétif
| DG | DG | Basin hydrothermal | Mississippi Valley-type (MVT) | MVT zinc-lead | Zn, Pb | Ga | Zn, Pb, Ga | Šoster et al., 2023 |  | DG006-sph7.d |  | underground mine |  |  |  |  | ore material | grab | grab | mineral separate | [5 empty] | mineralisation |  |  |  | sphalerite | [6 empty] | galena, pyrite, quartz, dolomite, calcite, organic matter | Polished sections examined by reflected light microscopy and SEM; samples coated with 20 nm of carbon for SEM analysis; laser ablation spots chosen to avoid inclusions, cracks, or other visible impurities | LA-ICPMS, SEM-EDS | ESI NWR213 Nd:YAG laser ablation system coupled to an Agilent 8800 triple quadrupole ICP-MS; Thermo Fisher Scientific Quattro S field emission scanning electron microscope (FEG-SEM) equipped with an Oxford Instruments-Ultim Max 65 energy dispersive (EDS) detector | Department of Applied Geosciences and Geophysics, Montanuniversität Leoben, Austria; Faculty of Natural Sciences and Engineering, University of Ljubljana, Slovenia | Spot size of 50 µm; fluency 5 J/cm2; repetition rate 10 Hz; helium carrier gas at 0.75 L/min; 30 s pre-ablation background; 60 s laser ablation data collection; 30 s wash out delay. Mapping: line scans of 25 µm at scan speed of 10 µm/s, fluency 5 J/cm2, repetition rate 10 Hz. SEM: acceleration voltage 15 kV, beam current 10 nA, 10 mm working distance, 60 s acquisition time, 20 nm carbon coating. | MUL-Zn S1 (Onuk et al., 2017) as external standard with S as internal standard; USGS MASS1 (Wilson et al., 2002) as secondary standard and external standard for Te, Au, Tl and Hg; both re-analyzed after 14 unknowns for instrumental drift correction | 0.996488 |  |  |  | 2.104739 | [9 empty] | 0.011058 | [5 empty] | 1868.969415 | [5 empty] | 0.049223 |  | 0.700312 |  |  |  | 200.626457 | [9 empty] | 19.197358 |  | 177.734808 |  |  |  | 3.828867 |  |  |  | 191.456647 |  |  |  | 3.229271 | [13 empty] | 42.091437 |  | 0.128324 | [13 empty] | 3.735645 | [17 empty] | 0.266415 |  |  |  | 9.223235 | [5 empty] | 15.794654 | [7 empty] | 3e-06 | [5 empty] | 0.019572 | [5 empty] | 0.056461 | [12 empty] | 2023 | Šoster, A., Bertrandsson Erlandsson, V., Velojić, M., Gopon, P. (2023). Ultraviolet-photoluminescence and trace element analyses in Ga-rich sphalerite from the Djebel Gustar Zn-Pb deposit, Algeria. Ore Geology Reviews, 157, 105474. |  | DZA | Sétif
| DG | DG | Basin hydrothermal | Mississippi Valley-type (MVT) | MVT zinc-lead | Zn, Pb | Ga | Zn, Pb, Ga | Šoster et al., 2023 |  | DG006-sph8.d |  | underground mine |  |  |  |  | ore material | grab | grab | mineral separate | [5 empty] | mineralisation |  |  |  | sphalerite | [6 empty] | galena, pyrite, quartz, dolomite, calcite, organic matter | Polished sections examined by reflected light microscopy and SEM; samples coated with 20 nm of carbon for SEM analysis; laser ablation spots chosen to avoid inclusions, cracks, or other visible impurities | LA-ICPMS, SEM-EDS | ESI NWR213 Nd:YAG laser ablation system coupled to an Agilent 8800 triple quadrupole ICP-MS; Thermo Fisher Scientific Quattro S field emission scanning electron microscope (FEG-SEM) equipped with an Oxford Instruments-Ultim Max 65 energy dispersive (EDS) detector | Department of Applied Geosciences and Geophysics, Montanuniversität Leoben, Austria; Faculty of Natural Sciences and Engineering, University of Ljubljana, Slovenia | Spot size of 50 µm; fluency 5 J/cm2; repetition rate 10 Hz; helium carrier gas at 0.75 L/min; 30 s pre-ablation background; 60 s laser ablation data collection; 30 s wash out delay. Mapping: line scans of 25 µm at scan speed of 10 µm/s, fluency 5 J/cm2, repetition rate 10 Hz. SEM: acceleration voltage 15 kV, beam current 10 nA, 10 mm working distance, 60 s acquisition time, 20 nm carbon coating. | MUL-Zn S1 (Onuk et al., 2017) as external standard with S as internal standard; USGS MASS1 (Wilson et al., 2002) as secondary standard and external standard for Te, Au, Tl and Hg; both re-analyzed after 14 unknowns for instrumental drift correction | 1.656169 |  |  |  | 7.030207 | [9 empty] | 0.011161 | [5 empty] | 1996.183072 | [5 empty] | 0.082637 |  | 0.64992 |  |  |  | 241.823407 | [9 empty] | 10.631325 |  | 237.870714 |  |  |  | 7.481617 |  |  |  | 195.737595 |  |  |  | 2.436963 | [13 empty] | 53.336618 |  | 0 | [13 empty] | 7.144506 | [17 empty] | 0.650792 |  |  |  | 5.505248 | [5 empty] | 10.306002 | [7 empty] | 4e-06 | [5 empty] | 0.021366 | [5 empty] | 0.077897 | [12 empty] | 2023 | Šoster, A., Bertrandsson Erlandsson, V., Velojić, M., Gopon, P. (2023). Ultraviolet-photoluminescence and trace element analyses in Ga-rich sphalerite from the Djebel Gustar Zn-Pb deposit, Algeria. Ore Geology Reviews, 157, 105474. |  | DZA | Sétif
| DG | DG | Basin hydrothermal | Mississippi Valley-type (MVT) | MVT zinc-lead | Zn, Pb | Ga | Zn, Pb, Ga | Šoster et al., 2023 |  | DG006-sph9.d |  | underground mine |  |  |  |  | ore material | grab | grab | mineral separate | [5 empty] | mineralisation |  |  |  | sphalerite | [6 empty] | galena, pyrite, quartz, dolomite, calcite, organic matter | Polished sections examined by reflected light microscopy and SEM; samples coated with 20 nm of carbon for SEM analysis; laser ablation spots chosen to avoid inclusions, cracks, or other visible impurities | LA-ICPMS, SEM-EDS | ESI NWR213 Nd:YAG laser ablation system coupled to an Agilent 8800 triple quadrupole ICP-MS; Thermo Fisher Scientific Quattro S field emission scanning electron microscope (FEG-SEM) equipped with an Oxford Instruments-Ultim Max 65 energy dispersive (EDS) detector | Department of Applied Geosciences and Geophysics, Montanuniversität Leoben, Austria; Faculty of Natural Sciences and Engineering, University of Ljubljana, Slovenia | Spot size of 50 µm; fluency 5 J/cm2; repetition rate 10 Hz; helium carrier gas at 0.75 L/min; 30 s pre-ablation background; 60 s laser ablation data collection; 30 s wash out delay. Mapping: line scans of 25 µm at scan speed of 10 µm/s, fluency 5 J/cm2, repetition rate 10 Hz. SEM: acceleration voltage 15 kV, beam current 10 nA, 10 mm working distance, 60 s acquisition time, 20 nm carbon coating. | MUL-Zn S1 (Onuk et al., 2017) as external standard with S as internal standard; USGS MASS1 (Wilson et al., 2002) as secondary standard and external standard for Te, Au, Tl and Hg; both re-analyzed after 14 unknowns for instrumental drift correction | 0.608746 |  |  |  | 1.341584 | [9 empty] | 0.161524 | [5 empty] | 2008.064815 | [5 empty] | 0.066415 |  | 0.509085 |  |  |  | 55.785202 | [9 empty] | 502.734145 |  | 13.541212 |  |  |  | 15.919984 |  |  |  | 238.937086 |  |  |  | 0.136871 | [13 empty] | 2.934261 |  | 1.580192 | [13 empty] | 61.81914 | [17 empty] | 1.92431 |  |  |  | 7.690073 | [5 empty] | 1.52345 | [7 empty] | 4e-06 | [5 empty] | 0.021822 | [5 empty] | 0.076082 | [12 empty] | 2023 | Šoster, A., Bertrandsson Erlandsson, V., Velojić, M., Gopon, P. (2023). Ultraviolet-photoluminescence and trace element analyses in Ga-rich sphalerite from the Djebel Gustar Zn-Pb deposit, Algeria. Ore Geology Reviews, 157, 105474. |  | DZA | Sétif
| DG | DG | Basin hydrothermal | Mississippi Valley-type (MVT) | MVT zinc-lead | Zn, Pb | Ga | Zn, Pb, Ga | Šoster et al., 2023 |  | DG006-sph22.d |  | underground mine |  |  |  |  | ore material | grab | grab | mineral separate | [5 empty] | mineralisation |  |  |  | sphalerite | [6 empty] | galena, pyrite, quartz, dolomite, calcite, organic matter | Polished sections examined by reflected light microscopy and SEM; samples coated with 20 nm of carbon for SEM analysis; laser ablation spots chosen to avoid inclusions, cracks, or other visible impurities | LA-ICPMS, SEM-EDS | ESI NWR213 Nd:YAG laser ablation system coupled to an Agilent 8800 triple quadrupole ICP-MS; Thermo Fisher Scientific Quattro S field emission scanning electron microscope (FEG-SEM) equipped with an Oxford Instruments-Ultim Max 65 energy dispersive (EDS) detector | Department of Applied Geosciences and Geophysics, Montanuniversität Leoben, Austria; Faculty of Natural Sciences and Engineering, University of Ljubljana, Slovenia | Spot size of 50 µm; fluency 5 J/cm2; repetition rate 10 Hz; helium carrier gas at 0.75 L/min; 30 s pre-ablation background; 60 s laser ablation data collection; 30 s wash out delay. Mapping: line scans of 25 µm at scan speed of 10 µm/s, fluency 5 J/cm2, repetition rate 10 Hz. SEM: acceleration voltage 15 kV, beam current 10 nA, 10 mm working distance, 60 s acquisition time, 20 nm carbon coating. | MUL-Zn S1 (Onuk et al., 2017) as external standard with S as internal standard; USGS MASS1 (Wilson et al., 2002) as secondary standard and external standard for Te, Au, Tl and Hg; both re-analyzed after 14 unknowns for instrumental drift correction | 6.242525 |  |  |  | 28.596297 | [9 empty] | 0.021414 | [5 empty] | 2339.04352 | [5 empty] | 0.082041 |  | 0.585445 |  |  |  | 457.62383 | [9 empty] | 156.02099 |  | 249.417549 |  |  |  | 36.777232 |  |  |  | 494.566696 |  |  |  | 2.7003 | [13 empty] | 33.687643 |  | 0.078215 | [13 empty] | 59.073115 | [17 empty] | 35.645754 |  |  |  | 7.843736 | [5 empty] | 20.459426 | [7 empty] | 6e-06 | [5 empty] | 0.019958 | [5 empty] | 1.898777 | [12 empty] | 2023 | Šoster, A., Bertrandsson Erlandsson, V., Velojić, M., Gopon, P. (2023). Ultraviolet-photoluminescence and trace element analyses in Ga-rich sphalerite from the Djebel Gustar Zn-Pb deposit, Algeria. Ore Geology Reviews, 157, 105474. |  | DZA | Sétif
| DG | DG | Basin hydrothermal | Mississippi Valley-type (MVT) | MVT zinc-lead | Zn, Pb | Ga | Zn, Pb, Ga | Šoster et al., 2023 |  | DG006-sph23.d |  | underground mine |  |  |  |  | ore material | grab | grab | mineral separate | [5 empty] | mineralisation |  |  |  | sphalerite | [6 empty] | galena, pyrite, quartz, dolomite, calcite, organic matter | Polished sections examined by reflected light microscopy and SEM; samples coated with 20 nm of carbon for SEM analysis; laser ablation spots chosen to avoid inclusions, cracks, or other visible impurities | LA-ICPMS, SEM-EDS | ESI NWR213 Nd:YAG laser ablation system coupled to an Agilent 8800 triple quadrupole ICP-MS; Thermo Fisher Scientific Quattro S field emission scanning electron microscope (FEG-SEM) equipped with an Oxford Instruments-Ultim Max 65 energy dispersive (EDS) detector | Department of Applied Geosciences and Geophysics, Montanuniversität Leoben, Austria; Faculty of Natural Sciences and Engineering, University of Ljubljana, Slovenia | Spot size of 50 µm; fluency 5 J/cm2; repetition rate 10 Hz; helium carrier gas at 0.75 L/min; 30 s pre-ablation background; 60 s laser ablation data collection; 30 s wash out delay. Mapping: line scans of 25 µm at scan speed of 10 µm/s, fluency 5 J/cm2, repetition rate 10 Hz. SEM: acceleration voltage 15 kV, beam current 10 nA, 10 mm working distance, 60 s acquisition time, 20 nm carbon coating. | MUL-Zn S1 (Onuk et al., 2017) as external standard with S as internal standard; USGS MASS1 (Wilson et al., 2002) as secondary standard and external standard for Te, Au, Tl and Hg; both re-analyzed after 14 unknowns for instrumental drift correction | 1.733213 |  |  |  | 1.02597 | [9 empty] | 0.020562 | [5 empty] | 1473.214115 | [5 empty] | 0.078985 |  | 0.562101 |  |  |  | 293.301868 | [9 empty] | 15.375746 |  | 206.785359 |  |  |  | 34.046025 |  |  |  | 266.231512 |  |  |  | 4.538931 | [13 empty] | 33.949355 |  | 0.075105 | [13 empty] | 3.728999 | [17 empty] | 0.496695 |  |  |  | 7.528697 | [5 empty] | 12.859049 | [7 empty] | 6e-06 | [5 empty] | 0.019166 | [5 empty] | 0.045377 | [12 empty] | 2023 | Šoster, A., Bertrandsson Erlandsson, V., Velojić, M., Gopon, P. (2023). Ultraviolet-photoluminescence and trace element analyses in Ga-rich sphalerite from the Djebel Gustar Zn-Pb deposit, Algeria. Ore Geology Reviews, 157, 105474. |  | DZA | Sétif
| DG | DG | Basin hydrothermal | Mississippi Valley-type (MVT) | MVT zinc-lead | Zn, Pb | Ga | Zn, Pb, Ga | Šoster et al., 2023 |  | DG006-sph24.d |  | underground mine |  |  |  |  | ore material | grab | grab | mineral separate | [5 empty] | mineralisation |  |  |  | sphalerite | [6 empty] | galena, pyrite, quartz, dolomite, calcite, organic matter | Polished sections examined by reflected light microscopy and SEM; samples coated with 20 nm of carbon for SEM analysis; laser ablation spots chosen to avoid inclusions, cracks, or other visible impurities | LA-ICPMS, SEM-EDS | ESI NWR213 Nd:YAG laser ablation system coupled to an Agilent 8800 triple quadrupole ICP-MS; Thermo Fisher Scientific Quattro S field emission scanning electron microscope (FEG-SEM) equipped with an Oxford Instruments-Ultim Max 65 energy dispersive (EDS) detector | Department of Applied Geosciences and Geophysics, Montanuniversität Leoben, Austria; Faculty of Natural Sciences and Engineering, University of Ljubljana, Slovenia | Spot size of 50 µm; fluency 5 J/cm2; repetition rate 10 Hz; helium carrier gas at 0.75 L/min; 30 s pre-ablation background; 60 s laser ablation data collection; 30 s wash out delay. Mapping: line scans of 25 µm at scan speed of 10 µm/s, fluency 5 J/cm2, repetition rate 10 Hz. SEM: acceleration voltage 15 kV, beam current 10 nA, 10 mm working distance, 60 s acquisition time, 20 nm carbon coating. | MUL-Zn S1 (Onuk et al., 2017) as external standard with S as internal standard; USGS MASS1 (Wilson et al., 2002) as secondary standard and external standard for Te, Au, Tl and Hg; both re-analyzed after 14 unknowns for instrumental drift correction | 1.366388 |  |  |  | 7.385027 | [9 empty] | 0.015699 | [5 empty] | 1673.487738 | [5 empty] | 0.077185 |  | 0.498111 |  |  |  | 361.247583 | [9 empty] | 11.74142 |  | 322.61721 |  |  |  | 27.555993 |  |  |  | 211.084541 |  |  |  | 1.688456 | [13 empty] | 33.920918 |  | 0 | [13 empty] | 10.424575 | [17 empty] | 0.976416 |  |  |  | 6.636245 | [5 empty] | 5.078415 | [7 empty] | 7e-06 | [5 empty] | 0.023499 | [5 empty] | 0.054538 | [12 empty] | 2023 | Šoster, A., Bertrandsson Erlandsson, V., Velojić, M., Gopon, P. (2023). Ultraviolet-photoluminescence and trace element analyses in Ga-rich sphalerite from the Djebel Gustar Zn-Pb deposit, Algeria. Ore Geology Reviews, 157, 105474. |  | DZA | Sétif
| DG | DG | Basin hydrothermal | Mississippi Valley-type (MVT) | MVT zinc-lead | Zn, Pb | Ga | Zn, Pb, Ga | Šoster et al., 2023 |  | DG006-sph25.d |  | underground mine |  |  |  |  | ore material | grab | grab | mineral separate | [5 empty] | mineralisation |  |  |  | sphalerite | [6 empty] | galena, pyrite, quartz, dolomite, calcite, organic matter | Polished sections examined by reflected light microscopy and SEM; samples coated with 20 nm of carbon for SEM analysis; laser ablation spots chosen to avoid inclusions, cracks, or other visible impurities | LA-ICPMS, SEM-EDS | ESI NWR213 Nd:YAG laser ablation system coupled to an Agilent 8800 triple quadrupole ICP-MS; Thermo Fisher Scientific Quattro S field emission scanning electron microscope (FEG-SEM) equipped with an Oxford Instruments-Ultim Max 65 energy dispersive (EDS) detector | Department of Applied Geosciences and Geophysics, Montanuniversität Leoben, Austria; Faculty of Natural Sciences and Engineering, University of Ljubljana, Slovenia | Spot size of 50 µm; fluency 5 J/cm2; repetition rate 10 Hz; helium carrier gas at 0.75 L/min; 30 s pre-ablation background; 60 s laser ablation data collection; 30 s wash out delay. Mapping: line scans of 25 µm at scan speed of 10 µm/s, fluency 5 J/cm2, repetition rate 10 Hz. SEM: acceleration voltage 15 kV, beam current 10 nA, 10 mm working distance, 60 s acquisition time, 20 nm carbon coating. | MUL-Zn S1 (Onuk et al., 2017) as external standard with S as internal standard; USGS MASS1 (Wilson et al., 2002) as secondary standard and external standard for Te, Au, Tl and Hg; both re-analyzed after 14 unknowns for instrumental drift correction | 1.122689 |  |  |  | 6.29741 | [9 empty] | 0.017445 | [5 empty] | 1818.116089 | [5 empty] | 0.085974 |  | 0.553457 |  |  |  | 206.671989 | [9 empty] | 91.566811 |  | 164.318345 |  |  |  | 17.577713 |  |  |  | 267.823944 |  |  |  | 2.247131 | [13 empty] | 28.734714 |  | 0.103129 | [13 empty] | 9.619811 | [17 empty] | 2.424076 |  |  |  | 7.372184 | [5 empty] | 6.488222 | [7 empty] | 8e-06 | [5 empty] | 0.026118 | [5 empty] | 0.060594 | [12 empty] | 2023 | Šoster, A., Bertrandsson Erlandsson, V., Velojić, M., Gopon, P. (2023). Ultraviolet-photoluminescence and trace element analyses in Ga-rich sphalerite from the Djebel Gustar Zn-Pb deposit, Algeria. Ore Geology Reviews, 157, 105474. |  | DZA | Sétif
| DG | DG | Basin hydrothermal | Mississippi Valley-type (MVT) | MVT zinc-lead | Zn, Pb | Ga | Zn, Pb, Ga | Šoster et al., 2023 |  | DG006-sph26.d |  | underground mine |  |  |  |  | ore material | grab | grab | mineral separate | [5 empty] | mineralisation |  |  |  | sphalerite | [6 empty] | galena, pyrite, quartz, dolomite, calcite, organic matter | Polished sections examined by reflected light microscopy and SEM; samples coated with 20 nm of carbon for SEM analysis; laser ablation spots chosen to avoid inclusions, cracks, or other visible impurities | LA-ICPMS, SEM-EDS | ESI NWR213 Nd:YAG laser ablation system coupled to an Agilent 8800 triple quadrupole ICP-MS; Thermo Fisher Scientific Quattro S field emission scanning electron microscope (FEG-SEM) equipped with an Oxford Instruments-Ultim Max 65 energy dispersive (EDS) detector | Department of Applied Geosciences and Geophysics, Montanuniversität Leoben, Austria; Faculty of Natural Sciences and Engineering, University of Ljubljana, Slovenia | Spot size of 50 µm; fluency 5 J/cm2; repetition rate 10 Hz; helium carrier gas at 0.75 L/min; 30 s pre-ablation background; 60 s laser ablation data collection; 30 s wash out delay. Mapping: line scans of 25 µm at scan speed of 10 µm/s, fluency 5 J/cm2, repetition rate 10 Hz. SEM: acceleration voltage 15 kV, beam current 10 nA, 10 mm working distance, 60 s acquisition time, 20 nm carbon coating. | MUL-Zn S1 (Onuk et al., 2017) as external standard with S as internal standard; USGS MASS1 (Wilson et al., 2002) as secondary standard and external standard for Te, Au, Tl and Hg; both re-analyzed after 14 unknowns for instrumental drift correction | 2.429493 |  |  |  | 16.806793 | [9 empty] | 0.02151 | [5 empty] | 1663.390085 | [5 empty] | 0.065359 |  | 0.637183 |  |  |  | 536.648313 | [9 empty] | 19.60334 |  | 431.056703 |  |  |  | 80.857632 |  |  |  | 191.156381 |  |  |  | 2.530511 | [13 empty] | 36.610776 |  | 0.18169 | [13 empty] | 17.963612 | [17 empty] | 2.054192 |  |  |  | 5.006326 | [5 empty] | 4.562739 | [7 empty] | 0.340789 | [5 empty] | 0.131387 | [5 empty] | 0.050624 | [12 empty] | 2023 | Šoster, A., Bertrandsson Erlandsson, V., Velojić, M., Gopon, P. (2023). Ultraviolet-photoluminescence and trace element analyses in Ga-rich sphalerite from the Djebel Gustar Zn-Pb deposit, Algeria. Ore Geology Reviews, 157, 105474. |  | DZA | Sétif
| DG | DG | Basin hydrothermal | Mississippi Valley-type (MVT) | MVT zinc-lead | Zn, Pb | Ga | Zn, Pb, Ga | Šoster et al., 2023 |  | DG006-sph27.d |  | underground mine |  |  |  |  | ore material | grab | grab | mineral separate | [5 empty] | mineralisation |  |  |  | sphalerite | [6 empty] | galena, pyrite, quartz, dolomite, calcite, organic matter | Polished sections examined by reflected light microscopy and SEM; samples coated with 20 nm of carbon for SEM analysis; laser ablation spots chosen to avoid inclusions, cracks, or other visible impurities | LA-ICPMS, SEM-EDS | ESI NWR213 Nd:YAG laser ablation system coupled to an Agilent 8800 triple quadrupole ICP-MS; Thermo Fisher Scientific Quattro S field emission scanning electron microscope (FEG-SEM) equipped with an Oxford Instruments-Ultim Max 65 energy dispersive (EDS) detector | Department of Applied Geosciences and Geophysics, Montanuniversität Leoben, Austria; Faculty of Natural Sciences and Engineering, University of Ljubljana, Slovenia | Spot size of 50 µm; fluency 5 J/cm2; repetition rate 10 Hz; helium carrier gas at 0.75 L/min; 30 s pre-ablation background; 60 s laser ablation data collection; 30 s wash out delay. Mapping: line scans of 25 µm at scan speed of 10 µm/s, fluency 5 J/cm2, repetition rate 10 Hz. SEM: acceleration voltage 15 kV, beam current 10 nA, 10 mm working distance, 60 s acquisition time, 20 nm carbon coating. | MUL-Zn S1 (Onuk et al., 2017) as external standard with S as internal standard; USGS MASS1 (Wilson et al., 2002) as secondary standard and external standard for Te, Au, Tl and Hg; both re-analyzed after 14 unknowns for instrumental drift correction | 0.816337 |  |  |  | 9.041336 | [9 empty] | 0.050731 | [5 empty] | 1743.632719 | [5 empty] | 0.067627 |  | 0.39375 |  |  |  | 528.397696 | [9 empty] | 15.484114 |  | 565.136283 |  |  |  | 10.186145 |  |  |  | 198.355645 |  |  |  | 2.274669 | [13 empty] | 35.103452 |  | 0.093987 | [13 empty] | 9.703686 | [17 empty] | 1.053689 |  |  |  | 9.215691 | [5 empty] | 5.994905 | [7 empty] | 5e-06 | [5 empty] | 0.044032 | [5 empty] | 0.152545 | [12 empty] | 2023 | Šoster, A., Bertrandsson Erlandsson, V., Velojić, M., Gopon, P. (2023). Ultraviolet-photoluminescence and trace element analyses in Ga-rich sphalerite from the Djebel Gustar Zn-Pb deposit, Algeria. Ore Geology Reviews, 157, 105474. |  | DZA | Sétif
| DG | DG | Basin hydrothermal | Mississippi Valley-type (MVT) | MVT zinc-lead | Zn, Pb | Ga | Zn, Pb, Ga | Šoster et al., 2023 |  | DG009-sph5.d |  | underground mine |  |  |  |  | ore material | grab | grab | mineral separate | [5 empty] | mineralisation |  |  |  | sphalerite | [6 empty] | galena, pyrite, quartz, dolomite, calcite, organic matter | Polished sections examined by reflected light microscopy and SEM; samples coated with 20 nm of carbon for SEM analysis; laser ablation spots chosen to avoid inclusions, cracks, or other visible impurities | LA-ICPMS, SEM-EDS | ESI NWR213 Nd:YAG laser ablation system coupled to an Agilent 8800 triple quadrupole ICP-MS; Thermo Fisher Scientific Quattro S field emission scanning electron microscope (FEG-SEM) equipped with an Oxford Instruments-Ultim Max 65 energy dispersive (EDS) detector | Department of Applied Geosciences and Geophysics, Montanuniversität Leoben, Austria; Faculty of Natural Sciences and Engineering, University of Ljubljana, Slovenia | Spot size of 50 µm; fluency 5 J/cm2; repetition rate 10 Hz; helium carrier gas at 0.75 L/min; 30 s pre-ablation background; 60 s laser ablation data collection; 30 s wash out delay. Mapping: line scans of 25 µm at scan speed of 10 µm/s, fluency 5 J/cm2, repetition rate 10 Hz. SEM: acceleration voltage 15 kV, beam current 10 nA, 10 mm working distance, 60 s acquisition time, 20 nm carbon coating. | MUL-Zn S1 (Onuk et al., 2017) as external standard with S as internal standard; USGS MASS1 (Wilson et al., 2002) as secondary standard and external standard for Te, Au, Tl and Hg; both re-analyzed after 14 unknowns for instrumental drift correction | 0.768364 |  |  |  | 4.410916 | [9 empty] | 0.021432 | [5 empty] | 4026.044763 | [5 empty] | 0.187829 |  | 0.730788 |  |  |  | 82.712587 | [9 empty] | 297.831316 |  | 4.126092 |  |  |  | 26.993706 |  |  |  | 159.415994 |  |  |  | 0.024609 | [13 empty] | 8.947113 |  | 0.722949 | [13 empty] | 4.471367 | [17 empty] | 6.305277 |  |  |  | 13.572952 | [5 empty] | 0.581624 | [7 empty] | 4e-06 | [5 empty] | 0.015335 | [5 empty] | 0.077281 | [12 empty] | 2023 | Šoster, A., Bertrandsson Erlandsson, V., Velojić, M., Gopon, P. (2023). Ultraviolet-photoluminescence and trace element analyses in Ga-rich sphalerite from the Djebel Gustar Zn-Pb deposit, Algeria. Ore Geology Reviews, 157, 105474. |  | DZA | Sétif
| DG | DG | Basin hydrothermal | Mississippi Valley-type (MVT) | MVT zinc-lead | Zn, Pb | Ga | Zn, Pb, Ga | Šoster et al., 2023 |  | DG006-sph2.d |  | underground mine |  |  |  |  | ore material | grab | grab | mineral separate | [5 empty] | mineralisation |  |  |  | sphalerite | [6 empty] | galena, pyrite, quartz, dolomite, calcite, organic matter | Polished sections examined by reflected light microscopy and SEM; samples coated with 20 nm of carbon for SEM analysis; laser ablation spots chosen to avoid inclusions, cracks, or other visible impurities | LA-ICPMS, SEM-EDS | ESI NWR213 Nd:YAG laser ablation system coupled to an Agilent 8800 triple quadrupole ICP-MS; Thermo Fisher Scientific Quattro S field emission scanning electron microscope (FEG-SEM) equipped with an Oxford Instruments-Ultim Max 65 energy dispersive (EDS) detector | Department of Applied Geosciences and Geophysics, Montanuniversität Leoben, Austria; Faculty of Natural Sciences and Engineering, University of Ljubljana, Slovenia | Spot size of 50 µm; fluency 5 J/cm2; repetition rate 10 Hz; helium carrier gas at 0.75 L/min; 30 s pre-ablation background; 60 s laser ablation data collection; 30 s wash out delay. Mapping: line scans of 25 µm at scan speed of 10 µm/s, fluency 5 J/cm2, repetition rate 10 Hz. SEM: acceleration voltage 15 kV, beam current 10 nA, 10 mm working distance, 60 s acquisition time, 20 nm carbon coating. | MUL-Zn S1 (Onuk et al., 2017) as external standard with S as internal standard; USGS MASS1 (Wilson et al., 2002) as secondary standard and external standard for Te, Au, Tl and Hg; both re-analyzed after 14 unknowns for instrumental drift correction | 0.565217 |  |  |  | 3.820965 | [9 empty] | 0.024369 | [5 empty] | 3937.772596 | [5 empty] | 0.078185 |  | 0.692801 |  |  |  | 277.602951 | [9 empty] | 277.396144 |  | 133.408945 |  |  |  | 55.591609 |  |  |  | 345.016279 |  |  |  | 0.031277 | [13 empty] | 8.582201 |  | 0.249828 | [13 empty] | 4.035381 | [17 empty] | 8.60834 |  |  |  | 5.840819 | [5 empty] | 0.630045 | [7 empty] | 3e-06 | [5 empty] | 0.037933 | [5 empty] | 0.034156 | [12 empty] | 2023 | Šoster, A., Bertrandsson Erlandsson, V., Velojić, M., Gopon, P. (2023). Ultraviolet-photoluminescence and trace element analyses in Ga-rich sphalerite from the Djebel Gustar Zn-Pb deposit, Algeria. Ore Geology Reviews, 157, 105474. |  | DZA | Sétif
| DG | DG | Basin hydrothermal | Mississippi Valley-type (MVT) | MVT zinc-lead | Zn, Pb | Ga | Zn, Pb, Ga | Šoster et al., 2023 |  | DG006-sph3.d |  | underground mine |  |  |  |  | ore material | grab | grab | mineral separate | [5 empty] | mineralisation |  |  |  | sphalerite | [6 empty] | galena, pyrite, quartz, dolomite, calcite, organic matter | Polished sections examined by reflected light microscopy and SEM; samples coated with 20 nm of carbon for SEM analysis; laser ablation spots chosen to avoid inclusions, cracks, or other visible impurities | LA-ICPMS, SEM-EDS | ESI NWR213 Nd:YAG laser ablation system coupled to an Agilent 8800 triple quadrupole ICP-MS; Thermo Fisher Scientific Quattro S field emission scanning electron microscope (FEG-SEM) equipped with an Oxford Instruments-Ultim Max 65 energy dispersive (EDS) detector | Department of Applied Geosciences and Geophysics, Montanuniversität Leoben, Austria; Faculty of Natural Sciences and Engineering, University of Ljubljana, Slovenia | Spot size of 50 µm; fluency 5 J/cm2; repetition rate 10 Hz; helium carrier gas at 0.75 L/min; 30 s pre-ablation background; 60 s laser ablation data collection; 30 s wash out delay. Mapping: line scans of 25 µm at scan speed of 10 µm/s, fluency 5 J/cm2, repetition rate 10 Hz. SEM: acceleration voltage 15 kV, beam current 10 nA, 10 mm working distance, 60 s acquisition time, 20 nm carbon coating. | MUL-Zn S1 (Onuk et al., 2017) as external standard with S as internal standard; USGS MASS1 (Wilson et al., 2002) as secondary standard and external standard for Te, Au, Tl and Hg; both re-analyzed after 14 unknowns for instrumental drift correction | 4.934843 |  |  |  | 37.322486 | [9 empty] | 0.008167 | [5 empty] | 3598.318942 | [5 empty] | 0.035967 |  | 0.586861 |  |  |  | 699.423912 | [9 empty] | 260.118867 |  | 288.58975 |  |  |  | 164.940993 |  |  |  | 328.714119 |  |  |  | 2.4e-05 | [13 empty] | 7.965436 |  | 0.061303 | [13 empty] | 18.107425 | [17 empty] | 53.553638 |  |  |  | 5.444651 | [5 empty] | 0.560055 | [7 empty] | 3e-06 | [5 empty] | 0.05522 | [5 empty] | 0.008482 | [12 empty] | 2023 | Šoster, A., Bertrandsson Erlandsson, V., Velojić, M., Gopon, P. (2023). Ultraviolet-photoluminescence and trace element analyses in Ga-rich sphalerite from the Djebel Gustar Zn-Pb deposit, Algeria. Ore Geology Reviews, 157, 105474. |  | DZA | Sétif
| DG | DG | Basin hydrothermal | Mississippi Valley-type (MVT) | MVT zinc-lead | Zn, Pb | Ga | Zn, Pb, Ga | Šoster et al., 2023 |  | DG006-sph16.d |  | underground mine |  |  |  |  | ore material | grab | grab | mineral separate | [5 empty] | mineralisation |  |  |  | sphalerite | [6 empty] | galena, pyrite, quartz, dolomite, calcite, organic matter | Polished sections examined by reflected light microscopy and SEM; samples coated with 20 nm of carbon for SEM analysis; laser ablation spots chosen to avoid inclusions, cracks, or other visible impurities | LA-ICPMS, SEM-EDS | ESI NWR213 Nd:YAG laser ablation system coupled to an Agilent 8800 triple quadrupole ICP-MS; Thermo Fisher Scientific Quattro S field emission scanning electron microscope (FEG-SEM) equipped with an Oxford Instruments-Ultim Max 65 energy dispersive (EDS) detector | Department of Applied Geosciences and Geophysics, Montanuniversität Leoben, Austria; Faculty of Natural Sciences and Engineering, University of Ljubljana, Slovenia | Spot size of 50 µm; fluency 5 J/cm2; repetition rate 10 Hz; helium carrier gas at 0.75 L/min; 30 s pre-ablation background; 60 s laser ablation data collection; 30 s wash out delay. Mapping: line scans of 25 µm at scan speed of 10 µm/s, fluency 5 J/cm2, repetition rate 10 Hz. SEM: acceleration voltage 15 kV, beam current 10 nA, 10 mm working distance, 60 s acquisition time, 20 nm carbon coating. | MUL-Zn S1 (Onuk et al., 2017) as external standard with S as internal standard; USGS MASS1 (Wilson et al., 2002) as secondary standard and external standard for Te, Au, Tl and Hg; both re-analyzed after 14 unknowns for instrumental drift correction | 5.79254 |  |  |  | 251.192243 | [9 empty] | 0.011198 | [5 empty] | 3187.321506 | [5 empty] | 0.081843 |  | 0.508829 |  |  |  | 1555.45808 | [9 empty] | 257.989325 |  | 60.941179 |  |  |  | 342.973636 |  |  |  | 342.367349 |  |  |  | 0.056617 | [13 empty] | 7.326875 |  | 0.018711 | [13 empty] | 71.970684 | [17 empty] | 297.548284 |  |  |  | 6.216599 | [5 empty] | 0.66116 | [7 empty] | 6e-06 | [5 empty] | 0.047059 | [5 empty] | 0.073532 | [12 empty] | 2023 | Šoster, A., Bertrandsson Erlandsson, V., Velojić, M., Gopon, P. (2023). Ultraviolet-photoluminescence and trace element analyses in Ga-rich sphalerite from the Djebel Gustar Zn-Pb deposit, Algeria. Ore Geology Reviews, 157, 105474. |  | DZA | Sétif
| DG | DG | Basin hydrothermal | Mississippi Valley-type (MVT) | MVT zinc-lead | Zn, Pb | Ga | Zn, Pb, Ga | Šoster et al., 2023 |  | DG006-sph17.d |  | underground mine |  |  |  |  | ore material | grab | grab | mineral separate | [5 empty] | mineralisation |  |  |  | sphalerite | [6 empty] | galena, pyrite, quartz, dolomite, calcite, organic matter | Polished sections examined by reflected light microscopy and SEM; samples coated with 20 nm of carbon for SEM analysis; laser ablation spots chosen to avoid inclusions, cracks, or other visible impurities | LA-ICPMS, SEM-EDS | ESI NWR213 Nd:YAG laser ablation system coupled to an Agilent 8800 triple quadrupole ICP-MS; Thermo Fisher Scientific Quattro S field emission scanning electron microscope (FEG-SEM) equipped with an Oxford Instruments-Ultim Max 65 energy dispersive (EDS) detector | Department of Applied Geosciences and Geophysics, Montanuniversität Leoben, Austria; Faculty of Natural Sciences and Engineering, University of Ljubljana, Slovenia | Spot size of 50 µm; fluency 5 J/cm2; repetition rate 10 Hz; helium carrier gas at 0.75 L/min; 30 s pre-ablation background; 60 s laser ablation data collection; 30 s wash out delay. Mapping: line scans of 25 µm at scan speed of 10 µm/s, fluency 5 J/cm2, repetition rate 10 Hz. SEM: acceleration voltage 15 kV, beam current 10 nA, 10 mm working distance, 60 s acquisition time, 20 nm carbon coating. | MUL-Zn S1 (Onuk et al., 2017) as external standard with S as internal standard; USGS MASS1 (Wilson et al., 2002) as secondary standard and external standard for Te, Au, Tl and Hg; both re-analyzed after 14 unknowns for instrumental drift correction | 4.957599 |  |  |  | 142.577649 | [9 empty] | 0.010666 | [5 empty] | 2751.132268 | [5 empty] | 0.078175 |  | 0.484702 |  |  |  | 1860.300639 | [9 empty] | 251.482301 |  | 418.801042 |  |  |  | 496.542578 |  |  |  | 287.471975 |  |  |  | 0.02387 | [13 empty] | 6.55125 |  | 0.389412 | [13 empty] | 50.244327 | [17 empty] | 174.142416 |  |  |  | 5.916171 | [5 empty] | 0.62913 | [7 empty] | 6e-06 | [5 empty] | 0.044811 | [5 empty] | 0.070008 | [12 empty] | 2023 | Šoster, A., Bertrandsson Erlandsson, V., Velojić, M., Gopon, P. (2023). Ultraviolet-photoluminescence and trace element analyses in Ga-rich sphalerite from the Djebel Gustar Zn-Pb deposit, Algeria. Ore Geology Reviews, 157, 105474. |  | DZA | Sétif
| DG | DG | Basin hydrothermal | Mississippi Valley-type (MVT) | MVT zinc-lead | Zn, Pb | Ga | Zn, Pb, Ga | Šoster et al., 2023 |  | DG006-sph18.d |  | underground mine |  |  |  |  | ore material | grab | grab | mineral separate | [5 empty] | mineralisation |  |  |  | sphalerite | [6 empty] | galena, pyrite, quartz, dolomite, calcite, organic matter | Polished sections examined by reflected light microscopy and SEM; samples coated with 20 nm of carbon for SEM analysis; laser ablation spots chosen to avoid inclusions, cracks, or other visible impurities | LA-ICPMS, SEM-EDS | ESI NWR213 Nd:YAG laser ablation system coupled to an Agilent 8800 triple quadrupole ICP-MS; Thermo Fisher Scientific Quattro S field emission scanning electron microscope (FEG-SEM) equipped with an Oxford Instruments-Ultim Max 65 energy dispersive (EDS) detector | Department of Applied Geosciences and Geophysics, Montanuniversität Leoben, Austria; Faculty of Natural Sciences and Engineering, University of Ljubljana, Slovenia | Spot size of 50 µm; fluency 5 J/cm2; repetition rate 10 Hz; helium carrier gas at 0.75 L/min; 30 s pre-ablation background; 60 s laser ablation data collection; 30 s wash out delay. Mapping: line scans of 25 µm at scan speed of 10 µm/s, fluency 5 J/cm2, repetition rate 10 Hz. SEM: acceleration voltage 15 kV, beam current 10 nA, 10 mm working distance, 60 s acquisition time, 20 nm carbon coating. | MUL-Zn S1 (Onuk et al., 2017) as external standard with S as internal standard; USGS MASS1 (Wilson et al., 2002) as secondary standard and external standard for Te, Au, Tl and Hg; both re-analyzed after 14 unknowns for instrumental drift correction | 8.540041 |  |  |  | 139.895409 | [9 empty] | 0.031244 | [5 empty] | 3339.135586 | [5 empty] | 0.052369 |  | 0.674581 |  |  |  | 1674.198367 | [9 empty] | 329.835834 |  | 297.666983 |  |  |  | 448.97622 |  |  |  | 300.389403 |  |  |  | 0.018264 | [13 empty] | 7.523173 |  | 0.233685 | [13 empty] | 65.930399 | [17 empty] | 185.930269 |  |  |  | 6.072368 | [5 empty] | 0.682576 | [7 empty] | 0.464368 | [5 empty] | 0.036909 | [5 empty] | 0.032414 | [12 empty] | 2023 | Šoster, A., Bertrandsson Erlandsson, V., Velojić, M., Gopon, P. (2023). Ultraviolet-photoluminescence and trace element analyses in Ga-rich sphalerite from the Djebel Gustar Zn-Pb deposit, Algeria. Ore Geology Reviews, 157, 105474. |  | DZA | Sétif
| DG | DG | Basin hydrothermal | Mississippi Valley-type (MVT) | MVT zinc-lead | Zn, Pb | Ga | Zn, Pb, Ga | Šoster et al., 2023 |  | DG006-sph28.d |  | underground mine |  |  |  |  | ore material | grab | grab | mineral separate | [5 empty] | mineralisation |  |  |  | sphalerite | [6 empty] | galena, pyrite, quartz, dolomite, calcite, organic matter | Polished sections examined by reflected light microscopy and SEM; samples coated with 20 nm of carbon for SEM analysis; laser ablation spots chosen to avoid inclusions, cracks, or other visible impurities | LA-ICPMS, SEM-EDS | ESI NWR213 Nd:YAG laser ablation system coupled to an Agilent 8800 triple quadrupole ICP-MS; Thermo Fisher Scientific Quattro S field emission scanning electron microscope (FEG-SEM) equipped with an Oxford Instruments-Ultim Max 65 energy dispersive (EDS) detector | Department of Applied Geosciences and Geophysics, Montanuniversität Leoben, Austria; Faculty of Natural Sciences and Engineering, University of Ljubljana, Slovenia | Spot size of 50 µm; fluency 5 J/cm2; repetition rate 10 Hz; helium carrier gas at 0.75 L/min; 30 s pre-ablation background; 60 s laser ablation data collection; 30 s wash out delay. Mapping: line scans of 25 µm at scan speed of 10 µm/s, fluency 5 J/cm2, repetition rate 10 Hz. SEM: acceleration voltage 15 kV, beam current 10 nA, 10 mm working distance, 60 s acquisition time, 20 nm carbon coating. | MUL-Zn S1 (Onuk et al., 2017) as external standard with S as internal standard; USGS MASS1 (Wilson et al., 2002) as secondary standard and external standard for Te, Au, Tl and Hg; both re-analyzed after 14 unknowns for instrumental drift correction | 2.022472 |  |  |  | 21.962063 | [9 empty] | 0.00651 | [5 empty] | 2380.790471 | [5 empty] | 0.066144 |  | 0.384098 |  |  |  | 882.673443 | [9 empty] | 153.152172 |  | 72.255957 |  |  |  | 335.994366 |  |  |  | 282.37718 |  |  |  | 0.009464 | [13 empty] | 6.427618 |  | 0.091705 | [13 empty] | 5.686504 | [17 empty] | 26.312852 |  |  |  | 8.989093 | [5 empty] | 0.387674 | [7 empty] | 5e-06 | [5 empty] | 0.016353 | [5 empty] | 0.040266 | [12 empty] | 2023 | Šoster, A., Bertrandsson Erlandsson, V., Velojić, M., Gopon, P. (2023). Ultraviolet-photoluminescence and trace element analyses in Ga-rich sphalerite from the Djebel Gustar Zn-Pb deposit, Algeria. Ore Geology Reviews, 157, 105474. |  | DZA | Sétif
| DG | DG | Basin hydrothermal | Mississippi Valley-type (MVT) | MVT zinc-lead | Zn, Pb | Ga | Zn, Pb, Ga | Šoster et al., 2023 |  | DG006-sph29.d |  | underground mine |  |  |  |  | ore material | grab | grab | mineral separate | [5 empty] | mineralisation |  |  |  | sphalerite | [6 empty] | galena, pyrite, quartz, dolomite, calcite, organic matter | Polished sections examined by reflected light microscopy and SEM; samples coated with 20 nm of carbon for SEM analysis; laser ablation spots chosen to avoid inclusions, cracks, or other visible impurities | LA-ICPMS, SEM-EDS | ESI NWR213 Nd:YAG laser ablation system coupled to an Agilent 8800 triple quadrupole ICP-MS; Thermo Fisher Scientific Quattro S field emission scanning electron microscope (FEG-SEM) equipped with an Oxford Instruments-Ultim Max 65 energy dispersive (EDS) detector | Department of Applied Geosciences and Geophysics, Montanuniversität Leoben, Austria; Faculty of Natural Sciences and Engineering, University of Ljubljana, Slovenia | Spot size of 50 µm; fluency 5 J/cm2; repetition rate 10 Hz; helium carrier gas at 0.75 L/min; 30 s pre-ablation background; 60 s laser ablation data collection; 30 s wash out delay. Mapping: line scans of 25 µm at scan speed of 10 µm/s, fluency 5 J/cm2, repetition rate 10 Hz. SEM: acceleration voltage 15 kV, beam current 10 nA, 10 mm working distance, 60 s acquisition time, 20 nm carbon coating. | MUL-Zn S1 (Onuk et al., 2017) as external standard with S as internal standard; USGS MASS1 (Wilson et al., 2002) as secondary standard and external standard for Te, Au, Tl and Hg; both re-analyzed after 14 unknowns for instrumental drift correction | 5.031582 |  |  |  | 197.951413 | [9 empty] | 0.011278 | [5 empty] | 2791.683206 | [5 empty] | 0.096161 |  | 0.478619 |  |  |  | 2061.058311 | [9 empty] | 249.513925 |  | 210.033415 |  |  |  | 562.175235 |  |  |  | 262.879551 |  |  |  | 0.024076 | [13 empty] | 6.405403 |  | 0.301452 | [13 empty] | 61.407551 | [17 empty] | 227.931861 |  |  |  | 7.018568 | [5 empty] | 0.664097 | [7 empty] | 7e-06 | [5 empty] | 0.029704 | [5 empty] | 0.049404 | [12 empty] | 2023 | Šoster, A., Bertrandsson Erlandsson, V., Velojić, M., Gopon, P. (2023). Ultraviolet-photoluminescence and trace element analyses in Ga-rich sphalerite from the Djebel Gustar Zn-Pb deposit, Algeria. Ore Geology Reviews, 157, 105474. |  | DZA | Sétif
| DG | DG | Basin hydrothermal | Mississippi Valley-type (MVT) | MVT zinc-lead | Zn, Pb | Ga | Zn, Pb, Ga | Šoster et al., 2023 |  | DG006-sph30.d |  | underground mine |  |  |  |  | ore material | grab | grab | mineral separate | [5 empty] | mineralisation |  |  |  | sphalerite | [6 empty] | galena, pyrite, quartz, dolomite, calcite, organic matter | Polished sections examined by reflected light microscopy and SEM; samples coated with 20 nm of carbon for SEM analysis; laser ablation spots chosen to avoid inclusions, cracks, or other visible impurities | LA-ICPMS, SEM-EDS | ESI NWR213 Nd:YAG laser ablation system coupled to an Agilent 8800 triple quadrupole ICP-MS; Thermo Fisher Scientific Quattro S field emission scanning electron microscope (FEG-SEM) equipped with an Oxford Instruments-Ultim Max 65 energy dispersive (EDS) detector | Department of Applied Geosciences and Geophysics, Montanuniversität Leoben, Austria; Faculty of Natural Sciences and Engineering, University of Ljubljana, Slovenia | Spot size of 50 µm; fluency 5 J/cm2; repetition rate 10 Hz; helium carrier gas at 0.75 L/min; 30 s pre-ablation background; 60 s laser ablation data collection; 30 s wash out delay. Mapping: line scans of 25 µm at scan speed of 10 µm/s, fluency 5 J/cm2, repetition rate 10 Hz. SEM: acceleration voltage 15 kV, beam current 10 nA, 10 mm working distance, 60 s acquisition time, 20 nm carbon coating. | MUL-Zn S1 (Onuk et al., 2017) as external standard with S as internal standard; USGS MASS1 (Wilson et al., 2002) as secondary standard and external standard for Te, Au, Tl and Hg; both re-analyzed after 14 unknowns for instrumental drift correction | 5.153309 |  |  |  | 196.533223 | [9 empty] | 0.000386 | [5 empty] | 2837.640253 | [5 empty] | 0.076673 |  | 0.455857 |  |  |  | 2291.853069 | [9 empty] | 278.39858 |  | 339.411669 |  |  |  | 689.384805 |  |  |  | 272.393439 |  |  |  | 0.003461 | [13 empty] | 6.382077 |  | 0.123743 | [13 empty] | 56.705889 | [17 empty] | 218.260758 |  |  |  | 10.596225 | [5 empty] | 0.539903 | [7 empty] | 5e-06 | [5 empty] | 0.066467 | [5 empty] | 0.034283 | [12 empty] | 2023 | Šoster, A., Bertrandsson Erlandsson, V., Velojić, M., Gopon, P. (2023). Ultraviolet-photoluminescence and trace element analyses in Ga-rich sphalerite from the Djebel Gustar Zn-Pb deposit, Algeria. Ore Geology Reviews, 157, 105474. |  | DZA | Sétif
| DG | DG | Basin hydrothermal | Mississippi Valley-type (MVT) | MVT zinc-lead | Zn, Pb | Ga | Zn, Pb, Ga | Šoster et al., 2023 |  | DG009-sph1.d |  | underground mine |  |  |  |  | ore material | grab | grab | mineral separate | [5 empty] | mineralisation |  |  |  | sphalerite | [6 empty] | galena, pyrite, quartz, dolomite, calcite, organic matter | Polished sections examined by reflected light microscopy and SEM; samples coated with 20 nm of carbon for SEM analysis; laser ablation spots chosen to avoid inclusions, cracks, or other visible impurities | LA-ICPMS, SEM-EDS | ESI NWR213 Nd:YAG laser ablation system coupled to an Agilent 8800 triple quadrupole ICP-MS; Thermo Fisher Scientific Quattro S field emission scanning electron microscope (FEG-SEM) equipped with an Oxford Instruments-Ultim Max 65 energy dispersive (EDS) detector | Department of Applied Geosciences and Geophysics, Montanuniversität Leoben, Austria; Faculty of Natural Sciences and Engineering, University of Ljubljana, Slovenia | Spot size of 50 µm; fluency 5 J/cm2; repetition rate 10 Hz; helium carrier gas at 0.75 L/min; 30 s pre-ablation background; 60 s laser ablation data collection; 30 s wash out delay. Mapping: line scans of 25 µm at scan speed of 10 µm/s, fluency 5 J/cm2, repetition rate 10 Hz. SEM: acceleration voltage 15 kV, beam current 10 nA, 10 mm working distance, 60 s acquisition time, 20 nm carbon coating. | MUL-Zn S1 (Onuk et al., 2017) as external standard with S as internal standard; USGS MASS1 (Wilson et al., 2002) as secondary standard and external standard for Te, Au, Tl and Hg; both re-analyzed after 14 unknowns for instrumental drift correction | 0.366938 |  |  |  | 6.605579 | [9 empty] | 0.016118 | [5 empty] | 3581.18345 | [5 empty] | 0.084534 |  | 0.501311 |  |  |  | 352.645479 | [9 empty] | 276.776012 |  | 34.452862 |  |  |  | 116.613616 |  |  |  | 141.741801 |  |  |  | 1.4e-05 | [13 empty] | 7.812396 |  | 0.408374 | [13 empty] | 2.103166 | [17 empty] | 6.495014 |  |  |  | 11.653241 | [5 empty] | 0.593425 | [7 empty] | 5e-06 | [5 empty] | 0.073156 | [5 empty] | 0.037703 | [12 empty] | 2023 | Šoster, A., Bertrandsson Erlandsson, V., Velojić, M., Gopon, P. (2023). Ultraviolet-photoluminescence and trace element analyses in Ga-rich sphalerite from the Djebel Gustar Zn-Pb deposit, Algeria. Ore Geology Reviews, 157, 105474. |  | DZA | Sétif
| DG | DG | Basin hydrothermal | Mississippi Valley-type (MVT) | MVT zinc-lead | Zn, Pb | Ga | Zn, Pb, Ga | Šoster et al., 2023 |  | DG009-sph2.d |  | underground mine |  |  |  |  | ore material | grab | grab | mineral separate | [5 empty] | mineralisation |  |  |  | sphalerite | [6 empty] | galena, pyrite, quartz, dolomite, calcite, organic matter | Polished sections examined by reflected light microscopy and SEM; samples coated with 20 nm of carbon for SEM analysis; laser ablation spots chosen to avoid inclusions, cracks, or other visible impurities | LA-ICPMS, SEM-EDS | ESI NWR213 Nd:YAG laser ablation system coupled to an Agilent 8800 triple quadrupole ICP-MS; Thermo Fisher Scientific Quattro S field emission scanning electron microscope (FEG-SEM) equipped with an Oxford Instruments-Ultim Max 65 energy dispersive (EDS) detector | Department of Applied Geosciences and Geophysics, Montanuniversität Leoben, Austria; Faculty of Natural Sciences and Engineering, University of Ljubljana, Slovenia | Spot size of 50 µm; fluency 5 J/cm2; repetition rate 10 Hz; helium carrier gas at 0.75 L/min; 30 s pre-ablation background; 60 s laser ablation data collection; 30 s wash out delay. Mapping: line scans of 25 µm at scan speed of 10 µm/s, fluency 5 J/cm2, repetition rate 10 Hz. SEM: acceleration voltage 15 kV, beam current 10 nA, 10 mm working distance, 60 s acquisition time, 20 nm carbon coating. | MUL-Zn S1 (Onuk et al., 2017) as external standard with S as internal standard; USGS MASS1 (Wilson et al., 2002) as secondary standard and external standard for Te, Au, Tl and Hg; both re-analyzed after 14 unknowns for instrumental drift correction | 0.365523 |  |  |  | 9.569484 | [9 empty] | 0.024079 | [5 empty] | 2693.063606 | [5 empty] | 0.083949 |  | 0.496594 |  |  |  | 400.032224 | [9 empty] | 393.624561 |  | 46.933353 |  |  |  | 130.222466 |  |  |  | 110.269079 |  |  |  | 0.007331 | [13 empty] | 5.768877 |  | 0.085141 | [13 empty] | 4.082192 | [17 empty] | 9.483495 |  |  |  | 11.544519 | [5 empty] | 0.587541 | [7 empty] | 5e-06 | [5 empty] | 0.072504 | [5 empty] | 0.03735 | [12 empty] | 2023 | Šoster, A., Bertrandsson Erlandsson, V., Velojić, M., Gopon, P. (2023). Ultraviolet-photoluminescence and trace element analyses in Ga-rich sphalerite from the Djebel Gustar Zn-Pb deposit, Algeria. Ore Geology Reviews, 157, 105474. |  | DZA | Sétif
| DG | DG | Basin hydrothermal | Mississippi Valley-type (MVT) | MVT zinc-lead | Zn, Pb | Ga | Zn, Pb, Ga | Šoster et al., 2023 |  | DG009-sph4.d |  | underground mine |  |  |  |  | ore material | grab | grab | mineral separate | [5 empty] | mineralisation |  |  |  | sphalerite | [6 empty] | galena, pyrite, quartz, dolomite, calcite, organic matter | Polished sections examined by reflected light microscopy and SEM; samples coated with 20 nm of carbon for SEM analysis; laser ablation spots chosen to avoid inclusions, cracks, or other visible impurities | LA-ICPMS, SEM-EDS | ESI NWR213 Nd:YAG laser ablation system coupled to an Agilent 8800 triple quadrupole ICP-MS; Thermo Fisher Scientific Quattro S field emission scanning electron microscope (FEG-SEM) equipped with an Oxford Instruments-Ultim Max 65 energy dispersive (EDS) detector | Department of Applied Geosciences and Geophysics, Montanuniversität Leoben, Austria; Faculty of Natural Sciences and Engineering, University of Ljubljana, Slovenia | Spot size of 50 µm; fluency 5 J/cm2; repetition rate 10 Hz; helium carrier gas at 0.75 L/min; 30 s pre-ablation background; 60 s laser ablation data collection; 30 s wash out delay. Mapping: line scans of 25 µm at scan speed of 10 µm/s, fluency 5 J/cm2, repetition rate 10 Hz. SEM: acceleration voltage 15 kV, beam current 10 nA, 10 mm working distance, 60 s acquisition time, 20 nm carbon coating. | MUL-Zn S1 (Onuk et al., 2017) as external standard with S as internal standard; USGS MASS1 (Wilson et al., 2002) as secondary standard and external standard for Te, Au, Tl and Hg; both re-analyzed after 14 unknowns for instrumental drift correction | 0.883127 |  |  |  | 16.296495 | [9 empty] | 0.023707 | [5 empty] | 2530.693705 | [5 empty] | 0.035026 |  | 0.305793 |  |  |  | 856.70896 | [9 empty] | 246.855251 |  | 65.346858 |  |  |  | 327.260953 |  |  |  | 106.404063 |  |  |  | 0.025292 | [13 empty] | 6.013492 |  | 0.101779 | [13 empty] | 5.88424 | [17 empty] | 18.288438 |  |  |  | 8.578591 | [5 empty] | 0.369538 | [7 empty] | 5e-06 | [5 empty] | 0.039086 | [5 empty] | 0.022337 | [12 empty] | 2023 | Šoster, A., Bertrandsson Erlandsson, V., Velojić, M., Gopon, P. (2023). Ultraviolet-photoluminescence and trace element analyses in Ga-rich sphalerite from the Djebel Gustar Zn-Pb deposit, Algeria. Ore Geology Reviews, 157, 105474. |  | DZA | Sétif
| DG | DG | Basin hydrothermal | Mississippi Valley-type (MVT) | MVT zinc-lead | Zn, Pb | Ga | Zn, Pb, Ga | Šoster et al., 2023 |  | DG009-sph7.d |  | underground mine |  |  |  |  | ore material | grab | grab | mineral separate | [5 empty] | mineralisation |  |  |  | sphalerite | [6 empty] | galena, pyrite, quartz, dolomite, calcite, organic matter | Polished sections examined by reflected light microscopy and SEM; samples coated with 20 nm of carbon for SEM analysis; laser ablation spots chosen to avoid inclusions, cracks, or other visible impurities | LA-ICPMS, SEM-EDS | ESI NWR213 Nd:YAG laser ablation system coupled to an Agilent 8800 triple quadrupole ICP-MS; Thermo Fisher Scientific Quattro S field emission scanning electron microscope (FEG-SEM) equipped with an Oxford Instruments-Ultim Max 65 energy dispersive (EDS) detector | Department of Applied Geosciences and Geophysics, Montanuniversität Leoben, Austria; Faculty of Natural Sciences and Engineering, University of Ljubljana, Slovenia | Spot size of 50 µm; fluency 5 J/cm2; repetition rate 10 Hz; helium carrier gas at 0.75 L/min; 30 s pre-ablation background; 60 s laser ablation data collection; 30 s wash out delay. Mapping: line scans of 25 µm at scan speed of 10 µm/s, fluency 5 J/cm2, repetition rate 10 Hz. SEM: acceleration voltage 15 kV, beam current 10 nA, 10 mm working distance, 60 s acquisition time, 20 nm carbon coating. | MUL-Zn S1 (Onuk et al., 2017) as external standard with S as internal standard; USGS MASS1 (Wilson et al., 2002) as secondary standard and external standard for Te, Au, Tl and Hg; both re-analyzed after 14 unknowns for instrumental drift correction | 2.793511 |  |  |  | 113.416823 | [9 empty] | 0.01039 | [5 empty] | 2743.73141 | [5 empty] | 0.10159 |  | 0.441987 |  |  |  | 2367.635892 | [9 empty] | 759.909336 |  | 930.81029 |  |  |  | 564.359371 |  |  |  | 96.520186 |  |  |  | 0.043894 | [13 empty] | 4.354913 |  | 0.731748 | [13 empty] | 45.638723 | [17 empty] | 135.53017 |  |  |  | 6.748714 | [5 empty] | 0.830054 | [7 empty] | 4e-06 | [5 empty] | 0.048548 | [5 empty] | 0.0322 | [12 empty] | 2023 | Šoster, A., Bertrandsson Erlandsson, V., Velojić, M., Gopon, P. (2023). Ultraviolet-photoluminescence and trace element analyses in Ga-rich sphalerite from the Djebel Gustar Zn-Pb deposit, Algeria. Ore Geology Reviews, 157, 105474. |  | DZA | Sétif
| DG | DG | Basin hydrothermal | Mississippi Valley-type (MVT) | MVT zinc-lead | Zn, Pb | Ga | Zn, Pb, Ga | Šoster et al., 2023 |  | DG009-sph8.d |  | underground mine |  |  |  |  | ore material | grab | grab | mineral separate | [5 empty] | mineralisation |  |  |  | sphalerite | [6 empty] | galena, pyrite, quartz, dolomite, calcite, organic matter | Polished sections examined by reflected light microscopy and SEM; samples coated with 20 nm of carbon for SEM analysis; laser ablation spots chosen to avoid inclusions, cracks, or other visible impurities | LA-ICPMS, SEM-EDS | ESI NWR213 Nd:YAG laser ablation system coupled to an Agilent 8800 triple quadrupole ICP-MS; Thermo Fisher Scientific Quattro S field emission scanning electron microscope (FEG-SEM) equipped with an Oxford Instruments-Ultim Max 65 energy dispersive (EDS) detector | Department of Applied Geosciences and Geophysics, Montanuniversität Leoben, Austria; Faculty of Natural Sciences and Engineering, University of Ljubljana, Slovenia | Spot size of 50 µm; fluency 5 J/cm2; repetition rate 10 Hz; helium carrier gas at 0.75 L/min; 30 s pre-ablation background; 60 s laser ablation data collection; 30 s wash out delay. Mapping: line scans of 25 µm at scan speed of 10 µm/s, fluency 5 J/cm2, repetition rate 10 Hz. SEM: acceleration voltage 15 kV, beam current 10 nA, 10 mm working distance, 60 s acquisition time, 20 nm carbon coating. | MUL-Zn S1 (Onuk et al., 2017) as external standard with S as internal standard; USGS MASS1 (Wilson et al., 2002) as secondary standard and external standard for Te, Au, Tl and Hg; both re-analyzed after 14 unknowns for instrumental drift correction | 3.956373 |  |  |  | 53.193121 | [9 empty] | 0.011442 | [5 empty] | 2509.621624 | [5 empty] | 0.112087 |  | 0.486726 |  |  |  | 1623.031691 | [9 empty] | 489.703985 |  | 306.03713 |  |  |  | 551.061476 |  |  |  | 456.420654 |  |  |  | 0.048346 | [13 empty] | 5.389572 |  | 0.295606 | [13 empty] | 27.357823 | [17 empty] | 66.37276 |  |  |  | 7.433596 | [5 empty] | 0.398709 | [7 empty] | 5e-06 | [5 empty] | 0.053505 | [5 empty] | 0.035462 | [12 empty] | 2023 | Šoster, A., Bertrandsson Erlandsson, V., Velojić, M., Gopon, P. (2023). Ultraviolet-photoluminescence and trace element analyses in Ga-rich sphalerite from the Djebel Gustar Zn-Pb deposit, Algeria. Ore Geology Reviews, 157, 105474. |  | DZA | Sétif
| DG | DG | Basin hydrothermal | Mississippi Valley-type (MVT) | MVT zinc-lead | Zn, Pb | Ga | Zn, Pb, Ga | Šoster et al., 2023 |  | DG009-sph9.d |  | underground mine |  |  |  |  | ore material | grab | grab | mineral separate | [5 empty] | mineralisation |  |  |  | sphalerite | [6 empty] | galena, pyrite, quartz, dolomite, calcite, organic matter | Polished sections examined by reflected light microscopy and SEM; samples coated with 20 nm of carbon for SEM analysis; laser ablation spots chosen to avoid inclusions, cracks, or other visible impurities | LA-ICPMS, SEM-EDS | ESI NWR213 Nd:YAG laser ablation system coupled to an Agilent 8800 triple quadrupole ICP-MS; Thermo Fisher Scientific Quattro S field emission scanning electron microscope (FEG-SEM) equipped with an Oxford Instruments-Ultim Max 65 energy dispersive (EDS) detector | Department of Applied Geosciences and Geophysics, Montanuniversität Leoben, Austria; Faculty of Natural Sciences and Engineering, University of Ljubljana, Slovenia | Spot size of 50 µm; fluency 5 J/cm2; repetition rate 10 Hz; helium carrier gas at 0.75 L/min; 30 s pre-ablation background; 60 s laser ablation data collection; 30 s wash out delay. Mapping: line scans of 25 µm at scan speed of 10 µm/s, fluency 5 J/cm2, repetition rate 10 Hz. SEM: acceleration voltage 15 kV, beam current 10 nA, 10 mm working distance, 60 s acquisition time, 20 nm carbon coating. | MUL-Zn S1 (Onuk et al., 2017) as external standard with S as internal standard; USGS MASS1 (Wilson et al., 2002) as secondary standard and external standard for Te, Au, Tl and Hg; both re-analyzed after 14 unknowns for instrumental drift correction | 2.539485 |  |  |  | 63.034035 | [9 empty] | 0.017985 | [5 empty] | 3232.761983 | [5 empty] | 0.176486 |  | 0.500333 |  |  |  | 1583.598099 | [9 empty] | 879.944604 |  | 863.018165 |  |  |  | 294.421743 |  |  |  | 111.010547 |  |  |  | 0.014991 | [13 empty] | 5.489062 |  | 0.474984 | [13 empty] | 27.944312 | [17 empty] | 79.238789 |  |  |  | 10.163033 | [5 empty] | 0.49302 | [7 empty] | 5e-06 | [5 empty] | 0.035034 | [5 empty] | 0.055686 | [12 empty] | 2023 | Šoster, A., Bertrandsson Erlandsson, V., Velojić, M., Gopon, P. (2023). Ultraviolet-photoluminescence and trace element analyses in Ga-rich sphalerite from the Djebel Gustar Zn-Pb deposit, Algeria. Ore Geology Reviews, 157, 105474. |  | DZA | Sétif
| DG | DG | Basin hydrothermal | Mississippi Valley-type (MVT) | MVT zinc-lead | Zn, Pb | Ga | Zn, Pb, Ga | Šoster et al., 2023 |  | DG009-sph10.d |  | underground mine |  |  |  |  | ore material | grab | grab | mineral separate | [5 empty] | mineralisation |  |  |  | sphalerite | [6 empty] | galena, pyrite, quartz, dolomite, calcite, organic matter | Polished sections examined by reflected light microscopy and SEM; samples coated with 20 nm of carbon for SEM analysis; laser ablation spots chosen to avoid inclusions, cracks, or other visible impurities | LA-ICPMS, SEM-EDS | ESI NWR213 Nd:YAG laser ablation system coupled to an Agilent 8800 triple quadrupole ICP-MS; Thermo Fisher Scientific Quattro S field emission scanning electron microscope (FEG-SEM) equipped with an Oxford Instruments-Ultim Max 65 energy dispersive (EDS) detector | Department of Applied Geosciences and Geophysics, Montanuniversität Leoben, Austria; Faculty of Natural Sciences and Engineering, University of Ljubljana, Slovenia | Spot size of 50 µm; fluency 5 J/cm2; repetition rate 10 Hz; helium carrier gas at 0.75 L/min; 30 s pre-ablation background; 60 s laser ablation data collection; 30 s wash out delay. Mapping: line scans of 25 µm at scan speed of 10 µm/s, fluency 5 J/cm2, repetition rate 10 Hz. SEM: acceleration voltage 15 kV, beam current 10 nA, 10 mm working distance, 60 s acquisition time, 20 nm carbon coating. | MUL-Zn S1 (Onuk et al., 2017) as external standard with S as internal standard; USGS MASS1 (Wilson et al., 2002) as secondary standard and external standard for Te, Au, Tl and Hg; both re-analyzed after 14 unknowns for instrumental drift correction | 1.157521 |  |  |  | 40.50466 | [9 empty] | 0.034879 | [5 empty] | 2303.726212 | [5 empty] | 0.158524 |  | 0.570151 |  |  |  | 1302.386791 | [9 empty] | 163.455973 |  | 217.7444 |  |  |  | 469.324492 |  |  |  | 171.132118 |  |  |  | 0.032076 | [13 empty] | 6.872264 |  | 0.189466 | [13 empty] | 8.479578 | [17 empty] | 38.826407 |  |  |  | 6.549217 | [5 empty] | 0.558403 | [7 empty] | 7e-06 | [5 empty] | 0.029047 | [5 empty] | 0.082635 | [12 empty] | 2023 | Šoster, A., Bertrandsson Erlandsson, V., Velojić, M., Gopon, P. (2023). Ultraviolet-photoluminescence and trace element analyses in Ga-rich sphalerite from the Djebel Gustar Zn-Pb deposit, Algeria. Ore Geology Reviews, 157, 105474. |  | DZA | Sétif
| DG | DG | Basin hydrothermal | Mississippi Valley-type (MVT) | MVT zinc-lead | Zn, Pb | Ga | Zn, Pb, Ga | Šoster et al., 2023 |  | DG009-sph11.d |  | underground mine |  |  |  |  | ore material | grab | grab | mineral separate | [5 empty] | mineralisation |  |  |  | sphalerite | [6 empty] | galena, pyrite, quartz, dolomite, calcite, organic matter | Polished sections examined by reflected light microscopy and SEM; samples coated with 20 nm of carbon for SEM analysis; laser ablation spots chosen to avoid inclusions, cracks, or other visible impurities | LA-ICPMS, SEM-EDS | ESI NWR213 Nd:YAG laser ablation system coupled to an Agilent 8800 triple quadrupole ICP-MS; Thermo Fisher Scientific Quattro S field emission scanning electron microscope (FEG-SEM) equipped with an Oxford Instruments-Ultim Max 65 energy dispersive (EDS) detector | Department of Applied Geosciences and Geophysics, Montanuniversität Leoben, Austria; Faculty of Natural Sciences and Engineering, University of Ljubljana, Slovenia | Spot size of 50 µm; fluency 5 J/cm2; repetition rate 10 Hz; helium carrier gas at 0.75 L/min; 30 s pre-ablation background; 60 s laser ablation data collection; 30 s wash out delay. Mapping: line scans of 25 µm at scan speed of 10 µm/s, fluency 5 J/cm2, repetition rate 10 Hz. SEM: acceleration voltage 15 kV, beam current 10 nA, 10 mm working distance, 60 s acquisition time, 20 nm carbon coating. | MUL-Zn S1 (Onuk et al., 2017) as external standard with S as internal standard; USGS MASS1 (Wilson et al., 2002) as secondary standard and external standard for Te, Au, Tl and Hg; both re-analyzed after 14 unknowns for instrumental drift correction | 2.376409 |  |  |  | 33.69504 | [9 empty] | 0.016946 | [5 empty] | 2827.728657 | [5 empty] | 0.083457 |  | 0.686057 |  |  |  | 752.937056 | [9 empty] | 617.741276 |  | 288.206197 |  |  |  | 180.757078 |  |  |  | 147.697796 |  |  |  | 0.029757 | [13 empty] | 5.565679 |  | 0.067447 | [13 empty] | 16.470024 | [17 empty] | 42.537871 |  |  |  | 6.457332 | [5 empty] | 0.670573 | [7 empty] | 8e-06 | [5 empty] | 0.02623 | [5 empty] | 0.032487 | [12 empty] | 2023 | Šoster, A., Bertrandsson Erlandsson, V., Velojić, M., Gopon, P. (2023). Ultraviolet-photoluminescence and trace element analyses in Ga-rich sphalerite from the Djebel Gustar Zn-Pb deposit, Algeria. Ore Geology Reviews, 157, 105474. |  | DZA | Sétif
| DG | DG | Basin hydrothermal | Mississippi Valley-type (MVT) | MVT zinc-lead | Zn, Pb | Ga | Zn, Pb, Ga | Šoster et al., 2023 |  | DG009-sph12.d |  | underground mine |  |  |  |  | ore material | grab | grab | mineral separate | [5 empty] | mineralisation |  |  |  | sphalerite | [6 empty] | galena, pyrite, quartz, dolomite, calcite, organic matter | Polished sections examined by reflected light microscopy and SEM; samples coated with 20 nm of carbon for SEM analysis; laser ablation spots chosen to avoid inclusions, cracks, or other visible impurities | LA-ICPMS, SEM-EDS | ESI NWR213 Nd:YAG laser ablation system coupled to an Agilent 8800 triple quadrupole ICP-MS; Thermo Fisher Scientific Quattro S field emission scanning electron microscope (FEG-SEM) equipped with an Oxford Instruments-Ultim Max 65 energy dispersive (EDS) detector | Department of Applied Geosciences and Geophysics, Montanuniversität Leoben, Austria; Faculty of Natural Sciences and Engineering, University of Ljubljana, Slovenia | Spot size of 50 µm; fluency 5 J/cm2; repetition rate 10 Hz; helium carrier gas at 0.75 L/min; 30 s pre-ablation background; 60 s laser ablation data collection; 30 s wash out delay. Mapping: line scans of 25 µm at scan speed of 10 µm/s, fluency 5 J/cm2, repetition rate 10 Hz. SEM: acceleration voltage 15 kV, beam current 10 nA, 10 mm working distance, 60 s acquisition time, 20 nm carbon coating. | MUL-Zn S1 (Onuk et al., 2017) as external standard with S as internal standard; USGS MASS1 (Wilson et al., 2002) as secondary standard and external standard for Te, Au, Tl and Hg; both re-analyzed after 14 unknowns for instrumental drift correction | 1.044581 |  |  |  | 13.037836 | [9 empty] | 0.017906 | [5 empty] | 2654.758175 | [5 empty] | 0.08831 |  | 0.724944 |  |  |  | 1087.382517 | [9 empty] | 236.58018 |  | 191.639769 |  |  |  | 401.905731 |  |  |  | 158.08414 |  |  |  | 0.031446 | [13 empty] | 7.334031 |  | 0.357019 | [13 empty] | 2.202974 | [17 empty] | 10.628624 |  |  |  | 6.825241 | [5 empty] | 0.70825 | [7 empty] | 8e-06 | [5 empty] | 0.027737 | [5 empty] | 0.034331 | [12 empty] | 2023 | Šoster, A., Bertrandsson Erlandsson, V., Velojić, M., Gopon, P. (2023). Ultraviolet-photoluminescence and trace element analyses in Ga-rich sphalerite from the Djebel Gustar Zn-Pb deposit, Algeria. Ore Geology Reviews, 157, 105474. |  | DZA | Sétif
| DG | DG | Basin hydrothermal | Mississippi Valley-type (MVT) | MVT zinc-lead | Zn, Pb | Ga | Zn, Pb, Ga | Šoster et al., 2023 |  | DG009-sph13.d |  | underground mine |  |  |  |  | ore material | grab | grab | mineral separate | [5 empty] | mineralisation |  |  |  | sphalerite | [6 empty] | galena, pyrite, quartz, dolomite, calcite, organic matter | Polished sections examined by reflected light microscopy and SEM; samples coated with 20 nm of carbon for SEM analysis; laser ablation spots chosen to avoid inclusions, cracks, or other visible impurities | LA-ICPMS, SEM-EDS | ESI NWR213 Nd:YAG laser ablation system coupled to an Agilent 8800 triple quadrupole ICP-MS; Thermo Fisher Scientific Quattro S field emission scanning electron microscope (FEG-SEM) equipped with an Oxford Instruments-Ultim Max 65 energy dispersive (EDS) detector | Department of Applied Geosciences and Geophysics, Montanuniversität Leoben, Austria; Faculty of Natural Sciences and Engineering, University of Ljubljana, Slovenia | Spot size of 50 µm; fluency 5 J/cm2; repetition rate 10 Hz; helium carrier gas at 0.75 L/min; 30 s pre-ablation background; 60 s laser ablation data collection; 30 s wash out delay. Mapping: line scans of 25 µm at scan speed of 10 µm/s, fluency 5 J/cm2, repetition rate 10 Hz. SEM: acceleration voltage 15 kV, beam current 10 nA, 10 mm working distance, 60 s acquisition time, 20 nm carbon coating. | MUL-Zn S1 (Onuk et al., 2017) as external standard with S as internal standard; USGS MASS1 (Wilson et al., 2002) as secondary standard and external standard for Te, Au, Tl and Hg; both re-analyzed after 14 unknowns for instrumental drift correction | 0.895841 |  |  |  | 1.108963 | [9 empty] | 0.017696 | [5 empty] | 2437.412278 | [5 empty] | 0.088025 |  | 0.654421 |  |  |  | 1901.078063 | [9 empty] | 91.413185 |  | 1850.497214 |  |  |  | 164.057615 |  |  |  | 569.222288 |  |  |  | 0.035311 | [13 empty] | 5.960482 |  | 0.870963 | [13 empty] | 0.588891 | [17 empty] | 0.301813 |  |  |  | 8.269628 | [5 empty] | 0.614355 | [7 empty] | 7e-06 | [5 empty] | 0.020772 | [5 empty] | 0.019974 | [12 empty] | 2023 | Šoster, A., Bertrandsson Erlandsson, V., Velojić, M., Gopon, P. (2023). Ultraviolet-photoluminescence and trace element analyses in Ga-rich sphalerite from the Djebel Gustar Zn-Pb deposit, Algeria. Ore Geology Reviews, 157, 105474. |  | DZA | Sétif
| DG | DG | Basin hydrothermal | Mississippi Valley-type (MVT) | MVT zinc-lead | Zn, Pb | Ga | Zn, Pb, Ga | Šoster et al., 2023 |  | DG009-sph14.d |  | underground mine |  |  |  |  | ore material | grab | grab | mineral separate | [5 empty] | mineralisation |  |  |  | sphalerite | [6 empty] | galena, pyrite, quartz, dolomite, calcite, organic matter | Polished sections examined by reflected light microscopy and SEM; samples coated with 20 nm of carbon for SEM analysis; laser ablation spots chosen to avoid inclusions, cracks, or other visible impurities | LA-ICPMS, SEM-EDS | ESI NWR213 Nd:YAG laser ablation system coupled to an Agilent 8800 triple quadrupole ICP-MS; Thermo Fisher Scientific Quattro S field emission scanning electron microscope (FEG-SEM) equipped with an Oxford Instruments-Ultim Max 65 energy dispersive (EDS) detector | Department of Applied Geosciences and Geophysics, Montanuniversität Leoben, Austria; Faculty of Natural Sciences and Engineering, University of Ljubljana, Slovenia | Spot size of 50 µm; fluency 5 J/cm2; repetition rate 10 Hz; helium carrier gas at 0.75 L/min; 30 s pre-ablation background; 60 s laser ablation data collection; 30 s wash out delay. Mapping: line scans of 25 µm at scan speed of 10 µm/s, fluency 5 J/cm2, repetition rate 10 Hz. SEM: acceleration voltage 15 kV, beam current 10 nA, 10 mm working distance, 60 s acquisition time, 20 nm carbon coating. | MUL-Zn S1 (Onuk et al., 2017) as external standard with S as internal standard; USGS MASS1 (Wilson et al., 2002) as secondary standard and external standard for Te, Au, Tl and Hg; both re-analyzed after 14 unknowns for instrumental drift correction | 0.749413 |  |  |  | 5.230999 | [9 empty] | 0.018392 | [5 empty] | 2598.366297 | [5 empty] | 0.091572 |  | 0.680433 |  |  |  | 1848.625298 | [9 empty] | 120.908964 |  | 1347.825127 |  |  |  | 407.131412 |  |  |  | 371.732662 |  |  |  | 0.036708 | [13 empty] | 5.956306 |  | 0.197771 | [13 empty] | 3.005866 | [17 empty] | 8.956673 |  |  |  | 8.602022 | [5 empty] | 0.638352 | [7 empty] | 8e-06 | [5 empty] | 0.021614 | [5 empty] | 0.078782 | [12 empty] | 2023 | Šoster, A., Bertrandsson Erlandsson, V., Velojić, M., Gopon, P. (2023). Ultraviolet-photoluminescence and trace element analyses in Ga-rich sphalerite from the Djebel Gustar Zn-Pb deposit, Algeria. Ore Geology Reviews, 157, 105474. |  | DZA | Sétif
| DG | DG | Basin hydrothermal | Mississippi Valley-type (MVT) | MVT zinc-lead | Zn, Pb | Ga | Zn, Pb, Ga | Šoster et al., 2023 |  | DG009-sph15.d |  | underground mine |  |  |  |  | ore material | grab | grab | mineral separate | [5 empty] | mineralisation |  |  |  | sphalerite | [6 empty] | galena, pyrite, quartz, dolomite, calcite, organic matter | Polished sections examined by reflected light microscopy and SEM; samples coated with 20 nm of carbon for SEM analysis; laser ablation spots chosen to avoid inclusions, cracks, or other visible impurities | LA-ICPMS, SEM-EDS | ESI NWR213 Nd:YAG laser ablation system coupled to an Agilent 8800 triple quadrupole ICP-MS; Thermo Fisher Scientific Quattro S field emission scanning electron microscope (FEG-SEM) equipped with an Oxford Instruments-Ultim Max 65 energy dispersive (EDS) detector | Department of Applied Geosciences and Geophysics, Montanuniversität Leoben, Austria; Faculty of Natural Sciences and Engineering, University of Ljubljana, Slovenia | Spot size of 50 µm; fluency 5 J/cm2; repetition rate 10 Hz; helium carrier gas at 0.75 L/min; 30 s pre-ablation background; 60 s laser ablation data collection; 30 s wash out delay. Mapping: line scans of 25 µm at scan speed of 10 µm/s, fluency 5 J/cm2, repetition rate 10 Hz. SEM: acceleration voltage 15 kV, beam current 10 nA, 10 mm working distance, 60 s acquisition time, 20 nm carbon coating. | MUL-Zn S1 (Onuk et al., 2017) as external standard with S as internal standard; USGS MASS1 (Wilson et al., 2002) as secondary standard and external standard for Te, Au, Tl and Hg; both re-analyzed after 14 unknowns for instrumental drift correction | 1.6189 |  |  |  | 16.1835 | [9 empty] | 0.016334 | [5 empty] | 2623.494596 | [5 empty] | 0.15728 |  | 0.467423 |  |  |  | 1515.041084 | [9 empty] | 107.191177 |  | 1170.051858 |  |  |  | 310.067183 |  |  |  | 428.996122 |  |  |  | 0.04988 | [13 empty] | 5.167823 |  | 0.524672 | [13 empty] | 7.397035 | [17 empty] | 21.565693 |  |  |  | 8.25565 | [5 empty] | 0.414964 | [7 empty] | 0.718289 | [5 empty] | 0.031592 | [5 empty] | 0.04936 | [12 empty] | 2023 | Šoster, A., Bertrandsson Erlandsson, V., Velojić, M., Gopon, P. (2023). Ultraviolet-photoluminescence and trace element analyses in Ga-rich sphalerite from the Djebel Gustar Zn-Pb deposit, Algeria. Ore Geology Reviews, 157, 105474. |  | DZA | Sétif
| DG | DG | Basin hydrothermal | Mississippi Valley-type (MVT) | MVT zinc-lead | Zn, Pb | Ga | Zn, Pb, Ga | Šoster et al., 2023 |  | DG009-sph16.d |  | underground mine |  |  |  |  | ore material | grab | grab | mineral separate | [5 empty] | mineralisation |  |  |  | sphalerite | [6 empty] | galena, pyrite, quartz, dolomite, calcite, organic matter | Polished sections examined by reflected light microscopy and SEM; samples coated with 20 nm of carbon for SEM analysis; laser ablation spots chosen to avoid inclusions, cracks, or other visible impurities | LA-ICPMS, SEM-EDS | ESI NWR213 Nd:YAG laser ablation system coupled to an Agilent 8800 triple quadrupole ICP-MS; Thermo Fisher Scientific Quattro S field emission scanning electron microscope (FEG-SEM) equipped with an Oxford Instruments-Ultim Max 65 energy dispersive (EDS) detector | Department of Applied Geosciences and Geophysics, Montanuniversität Leoben, Austria; Faculty of Natural Sciences and Engineering, University of Ljubljana, Slovenia | Spot size of 50 µm; fluency 5 J/cm2; repetition rate 10 Hz; helium carrier gas at 0.75 L/min; 30 s pre-ablation background; 60 s laser ablation data collection; 30 s wash out delay. Mapping: line scans of 25 µm at scan speed of 10 µm/s, fluency 5 J/cm2, repetition rate 10 Hz. SEM: acceleration voltage 15 kV, beam current 10 nA, 10 mm working distance, 60 s acquisition time, 20 nm carbon coating. | MUL-Zn S1 (Onuk et al., 2017) as external standard with S as internal standard; USGS MASS1 (Wilson et al., 2002) as secondary standard and external standard for Te, Au, Tl and Hg; both re-analyzed after 14 unknowns for instrumental drift correction | 2.399016 |  |  |  | 36.830983 | [9 empty] | 0.016364 | [5 empty] | 2560.637884 | [5 empty] | 0.157658 |  | 10.850275 |  |  |  | 1602.285452 | [9 empty] | 159.864685 |  | 1096.315901 |  |  |  | 374.399834 |  |  |  | 384.025081 |  |  |  | 0.04998 | [13 empty] | 5.345593 |  | 0.436909 | [13 empty] | 13.885527 | [17 empty] | 45.588421 |  |  |  | 8.277182 | [5 empty] | 0.415684 | [7 empty] | 0.721406 | [5 empty] | 0.063594 | [5 empty] | 0.049466 | [12 empty] | 2023 | Šoster, A., Bertrandsson Erlandsson, V., Velojić, M., Gopon, P. (2023). Ultraviolet-photoluminescence and trace element analyses in Ga-rich sphalerite from the Djebel Gustar Zn-Pb deposit, Algeria. Ore Geology Reviews, 157, 105474. |  | DZA | Sétif
| DG | DG | Basin hydrothermal | Mississippi Valley-type (MVT) | MVT zinc-lead | Zn, Pb | Ga | Zn, Pb, Ga | Šoster et al., 2023 |  | DG009-sph17.d |  | underground mine |  |  |  |  | ore material | grab | grab | mineral separate | [5 empty] | mineralisation |  |  |  | sphalerite | [6 empty] | galena, pyrite, quartz, dolomite, calcite, organic matter | Polished sections examined by reflected light microscopy and SEM; samples coated with 20 nm of carbon for SEM analysis; laser ablation spots chosen to avoid inclusions, cracks, or other visible impurities | LA-ICPMS, SEM-EDS | ESI NWR213 Nd:YAG laser ablation system coupled to an Agilent 8800 triple quadrupole ICP-MS; Thermo Fisher Scientific Quattro S field emission scanning electron microscope (FEG-SEM) equipped with an Oxford Instruments-Ultim Max 65 energy dispersive (EDS) detector | Department of Applied Geosciences and Geophysics, Montanuniversität Leoben, Austria; Faculty of Natural Sciences and Engineering, University of Ljubljana, Slovenia | Spot size of 50 µm; fluency 5 J/cm2; repetition rate 10 Hz; helium carrier gas at 0.75 L/min; 30 s pre-ablation background; 60 s laser ablation data collection; 30 s wash out delay. Mapping: line scans of 25 µm at scan speed of 10 µm/s, fluency 5 J/cm2, repetition rate 10 Hz. SEM: acceleration voltage 15 kV, beam current 10 nA, 10 mm working distance, 60 s acquisition time, 20 nm carbon coating. | MUL-Zn S1 (Onuk et al., 2017) as external standard with S as internal standard; USGS MASS1 (Wilson et al., 2002) as secondary standard and external standard for Te, Au, Tl and Hg; both re-analyzed after 14 unknowns for instrumental drift correction | 1.354633 |  |  |  | 24.825466 | [9 empty] | 0.012216 | [5 empty] | 2567.091296 | [5 empty] | 0.079739 |  | 0.545191 |  |  |  | 1646.970897 | [9 empty] | 91.604735 |  | 1243.359983 |  |  |  | 333.319817 |  |  |  | 377.789329 |  |  |  | 0.031425 | [13 empty] | 5.416724 |  | 0.48675 | [13 empty] | 8.462974 | [17 empty] | 35.631145 |  |  |  | 8.058641 | [5 empty] | 0.780462 | [7 empty] | 7e-06 | [5 empty] | 0.058695 | [5 empty] | 0.052944 | [12 empty] | 2023 | Šoster, A., Bertrandsson Erlandsson, V., Velojić, M., Gopon, P. (2023). Ultraviolet-photoluminescence and trace element analyses in Ga-rich sphalerite from the Djebel Gustar Zn-Pb deposit, Algeria. Ore Geology Reviews, 157, 105474. |  | DZA | Sétif
| DG | DG | Basin hydrothermal | Mississippi Valley-type (MVT) | MVT zinc-lead | Zn, Pb | Ga | Zn, Pb, Ga | Šoster et al., 2023 |  | DG009-sph18.d |  | underground mine |  |  |  |  | ore material | grab | grab | mineral separate | [5 empty] | mineralisation |  |  |  | sphalerite | [6 empty] | galena, pyrite, quartz, dolomite, calcite, organic matter | Polished sections examined by reflected light microscopy and SEM; samples coated with 20 nm of carbon for SEM analysis; laser ablation spots chosen to avoid inclusions, cracks, or other visible impurities | LA-ICPMS, SEM-EDS | ESI NWR213 Nd:YAG laser ablation system coupled to an Agilent 8800 triple quadrupole ICP-MS; Thermo Fisher Scientific Quattro S field emission scanning electron microscope (FEG-SEM) equipped with an Oxford Instruments-Ultim Max 65 energy dispersive (EDS) detector | Department of Applied Geosciences and Geophysics, Montanuniversität Leoben, Austria; Faculty of Natural Sciences and Engineering, University of Ljubljana, Slovenia | Spot size of 50 µm; fluency 5 J/cm2; repetition rate 10 Hz; helium carrier gas at 0.75 L/min; 30 s pre-ablation background; 60 s laser ablation data collection; 30 s wash out delay. Mapping: line scans of 25 µm at scan speed of 10 µm/s, fluency 5 J/cm2, repetition rate 10 Hz. SEM: acceleration voltage 15 kV, beam current 10 nA, 10 mm working distance, 60 s acquisition time, 20 nm carbon coating. | MUL-Zn S1 (Onuk et al., 2017) as external standard with S as internal standard; USGS MASS1 (Wilson et al., 2002) as secondary standard and external standard for Te, Au, Tl and Hg; both re-analyzed after 14 unknowns for instrumental drift correction | 8.706219 |  |  |  | 5.252936 | [9 empty] | 0.011681 | [5 empty] | 3089.834603 | [5 empty] | 0.076273 |  | 0.521523 |  |  |  | 438.119277 | [9 empty] | 214.073159 |  | 425.245086 |  |  |  | 45.407678 |  |  |  | 421.406127 |  |  |  | 0.101117 | [13 empty] | 7.608247 |  | 0.107494 | [13 empty] | 10.930687 | [17 empty] | 7.282355 |  |  |  | 7.71158 | [5 empty] | 1.788046 | [7 empty] | 7e-06 | [5 empty] | 0.024024 | [5 empty] | 0.050641 | [12 empty] | 2023 | Šoster, A., Bertrandsson Erlandsson, V., Velojić, M., Gopon, P. (2023). Ultraviolet-photoluminescence and trace element analyses in Ga-rich sphalerite from the Djebel Gustar Zn-Pb deposit, Algeria. Ore Geology Reviews, 157, 105474. |  | DZA | Sétif
| DG | DG | Basin hydrothermal | Mississippi Valley-type (MVT) | MVT zinc-lead | Zn, Pb | Ga | Zn, Pb, Ga | Šoster et al., 2023 |  | DG009-sph19.d |  | underground mine |  |  |  |  | ore material | grab | grab | mineral separate | [5 empty] | mineralisation |  |  |  | sphalerite | [6 empty] | galena, pyrite, quartz, dolomite, calcite, organic matter | Polished sections examined by reflected light microscopy and SEM; samples coated with 20 nm of carbon for SEM analysis; laser ablation spots chosen to avoid inclusions, cracks, or other visible impurities | LA-ICPMS, SEM-EDS | ESI NWR213 Nd:YAG laser ablation system coupled to an Agilent 8800 triple quadrupole ICP-MS; Thermo Fisher Scientific Quattro S field emission scanning electron microscope (FEG-SEM) equipped with an Oxford Instruments-Ultim Max 65 energy dispersive (EDS) detector | Department of Applied Geosciences and Geophysics, Montanuniversität Leoben, Austria; Faculty of Natural Sciences and Engineering, University of Ljubljana, Slovenia | Spot size of 50 µm; fluency 5 J/cm2; repetition rate 10 Hz; helium carrier gas at 0.75 L/min; 30 s pre-ablation background; 60 s laser ablation data collection; 30 s wash out delay. Mapping: line scans of 25 µm at scan speed of 10 µm/s, fluency 5 J/cm2, repetition rate 10 Hz. SEM: acceleration voltage 15 kV, beam current 10 nA, 10 mm working distance, 60 s acquisition time, 20 nm carbon coating. | MUL-Zn S1 (Onuk et al., 2017) as external standard with S as internal standard; USGS MASS1 (Wilson et al., 2002) as secondary standard and external standard for Te, Au, Tl and Hg; both re-analyzed after 14 unknowns for instrumental drift correction | 1.005546 |  |  |  | 1.826004 | [9 empty] | 0.036693 | [5 empty] | 2995.626163 | [5 empty] | 0.393893 |  | 0.655786 |  |  |  | 1466.342031 | [9 empty] | 85.748944 |  | 1776.735459 |  |  |  | 118.026897 |  |  |  | 306.87454 |  |  |  | 0.259561 | [13 empty] | 7.282196 |  | 0.400546 | [13 empty] | 1.25756 | [17 empty] | 0.767487 |  |  |  | 15.498712 | [5 empty] | 0.398523 | [7 empty] | 5e-06 | [5 empty] | 0.036914 | [5 empty] | 0.005297 | [12 empty] | 2023 | Šoster, A., Bertrandsson Erlandsson, V., Velojić, M., Gopon, P. (2023). Ultraviolet-photoluminescence and trace element analyses in Ga-rich sphalerite from the Djebel Gustar Zn-Pb deposit, Algeria. Ore Geology Reviews, 157, 105474. |  | DZA | Sétif
| DG | DG | Basin hydrothermal | Mississippi Valley-type (MVT) | MVT zinc-lead | Zn, Pb | Ga | Zn, Pb, Ga | Šoster et al., 2023 |  | DG009-sph22.d |  | underground mine |  |  |  |  | ore material | grab | grab | mineral separate | [5 empty] | mineralisation |  |  |  | sphalerite | [6 empty] | galena, pyrite, quartz, dolomite, calcite, organic matter | Polished sections examined by reflected light microscopy and SEM; samples coated with 20 nm of carbon for SEM analysis; laser ablation spots chosen to avoid inclusions, cracks, or other visible impurities | LA-ICPMS, SEM-EDS | ESI NWR213 Nd:YAG laser ablation system coupled to an Agilent 8800 triple quadrupole ICP-MS; Thermo Fisher Scientific Quattro S field emission scanning electron microscope (FEG-SEM) equipped with an Oxford Instruments-Ultim Max 65 energy dispersive (EDS) detector | Department of Applied Geosciences and Geophysics, Montanuniversität Leoben, Austria; Faculty of Natural Sciences and Engineering, University of Ljubljana, Slovenia | Spot size of 50 µm; fluency 5 J/cm2; repetition rate 10 Hz; helium carrier gas at 0.75 L/min; 30 s pre-ablation background; 60 s laser ablation data collection; 30 s wash out delay. Mapping: line scans of 25 µm at scan speed of 10 µm/s, fluency 5 J/cm2, repetition rate 10 Hz. SEM: acceleration voltage 15 kV, beam current 10 nA, 10 mm working distance, 60 s acquisition time, 20 nm carbon coating. | MUL-Zn S1 (Onuk et al., 2017) as external standard with S as internal standard; USGS MASS1 (Wilson et al., 2002) as secondary standard and external standard for Te, Au, Tl and Hg; both re-analyzed after 14 unknowns for instrumental drift correction | 5.553114 |  |  |  | 8.725211 | [9 empty] | 0.036246 | [5 empty] | 2489.357238 | [5 empty] | 0.12059 |  | 0.930843 |  |  |  | 2108.578944 | [9 empty] | 82.591105 |  | 1798.805912 |  |  |  | 312.888322 |  |  |  | 316.261603 |  |  |  | 0.035059 | [13 empty] | 6.10539 |  | 0.762099 | [13 empty] | 24.819294 | [17 empty] | 15.143888 |  |  |  | 11.917739 | [5 empty] | 0.759351 | [7 empty] | 7e-06 | [5 empty] | 0.043251 | [5 empty] | 0.141513 | [12 empty] | 2023 | Šoster, A., Bertrandsson Erlandsson, V., Velojić, M., Gopon, P. (2023). Ultraviolet-photoluminescence and trace element analyses in Ga-rich sphalerite from the Djebel Gustar Zn-Pb deposit, Algeria. Ore Geology Reviews, 157, 105474. |  | DZA | Sétif
| DG | DG | Basin hydrothermal | Mississippi Valley-type (MVT) | MVT zinc-lead | Zn, Pb | Ga | Zn, Pb, Ga | Šoster et al., 2023 |  | DG002-11.d |  | underground mine |  |  |  |  | ore material | grab | grab | mineral separate | [5 empty] | mineralisation |  |  |  | sphalerite | [6 empty] | galena, pyrite, quartz, dolomite, calcite, organic matter | Polished sections examined by reflected light microscopy and SEM; samples coated with 20 nm of carbon for SEM analysis; laser ablation spots chosen to avoid inclusions, cracks, or other visible impurities | LA-ICPMS, SEM-EDS | ESI NWR213 Nd:YAG laser ablation system coupled to an Agilent 8800 triple quadrupole ICP-MS; Thermo Fisher Scientific Quattro S field emission scanning electron microscope (FEG-SEM) equipped with an Oxford Instruments-Ultim Max 65 energy dispersive (EDS) detector | Department of Applied Geosciences and Geophysics, Montanuniversität Leoben, Austria; Faculty of Natural Sciences and Engineering, University of Ljubljana, Slovenia | Spot size of 50 µm; fluency 5 J/cm2; repetition rate 10 Hz; helium carrier gas at 0.75 L/min; 30 s pre-ablation background; 60 s laser ablation data collection; 30 s wash out delay. Mapping: line scans of 25 µm at scan speed of 10 µm/s, fluency 5 J/cm2, repetition rate 10 Hz. SEM: acceleration voltage 15 kV, beam current 10 nA, 10 mm working distance, 60 s acquisition time, 20 nm carbon coating. | MUL-Zn S1 (Onuk et al., 2017) as external standard with S as internal standard; USGS MASS1 (Wilson et al., 2002) as secondary standard and external standard for Te, Au, Tl and Hg; both re-analyzed after 14 unknowns for instrumental drift correction | 0.941036 |  |  |  | 4.776515 | [9 empty] | 0.024379 | [5 empty] | 2507.283699 | [5 empty] | 0.16703 |  | 0.694395 |  |  |  | 2043.944902 | [9 empty] | 46.727472 |  | 2045.805361 |  |  |  | 250.912079 |  |  |  | 496.725386 |  |  |  | 0.026956 | [13 empty] | 10.081776 |  | 1.012964 | [13 empty] | 1.55287 | [17 empty] | 7.023178 |  |  |  | 5.673153 | [5 empty] | 0.542772 | [7 empty] | 7e-06 | [5 empty] | 0.028815 | [5 empty] | 0.127526 | [12 empty] | 2023 | Šoster, A., Bertrandsson Erlandsson, V., Velojić, M., Gopon, P. (2023). Ultraviolet-photoluminescence and trace element analyses in Ga-rich sphalerite from the Djebel Gustar Zn-Pb deposit, Algeria. Ore Geology Reviews, 157, 105474. |  | DZA | Sétif
| DG | DG | Basin hydrothermal | Mississippi Valley-type (MVT) | MVT zinc-lead | Zn, Pb | Ga | Zn, Pb, Ga | Šoster et al., 2023 |  | DG002-12.d |  | underground mine |  |  |  |  | ore material | grab | grab | mineral separate | [5 empty] | mineralisation |  |  |  | sphalerite | [6 empty] | galena, pyrite, quartz, dolomite, calcite, organic matter | Polished sections examined by reflected light microscopy and SEM; samples coated with 20 nm of carbon for SEM analysis; laser ablation spots chosen to avoid inclusions, cracks, or other visible impurities | LA-ICPMS, SEM-EDS | ESI NWR213 Nd:YAG laser ablation system coupled to an Agilent 8800 triple quadrupole ICP-MS; Thermo Fisher Scientific Quattro S field emission scanning electron microscope (FEG-SEM) equipped with an Oxford Instruments-Ultim Max 65 energy dispersive (EDS) detector | Department of Applied Geosciences and Geophysics, Montanuniversität Leoben, Austria; Faculty of Natural Sciences and Engineering, University of Ljubljana, Slovenia | Spot size of 50 µm; fluency 5 J/cm2; repetition rate 10 Hz; helium carrier gas at 0.75 L/min; 30 s pre-ablation background; 60 s laser ablation data collection; 30 s wash out delay. Mapping: line scans of 25 µm at scan speed of 10 µm/s, fluency 5 J/cm2, repetition rate 10 Hz. SEM: acceleration voltage 15 kV, beam current 10 nA, 10 mm working distance, 60 s acquisition time, 20 nm carbon coating. | MUL-Zn S1 (Onuk et al., 2017) as external standard with S as internal standard; USGS MASS1 (Wilson et al., 2002) as secondary standard and external standard for Te, Au, Tl and Hg; both re-analyzed after 14 unknowns for instrumental drift correction | 0.709706 |  |  |  | 5.582943 | [9 empty] | 0.007591 | [5 empty] | 2373.026421 | [5 empty] | 0.037613 |  | 0.568762 |  |  |  | 1919.644087 | [9 empty] | 55.253179 |  | 2108.906147 |  |  |  | 167.744986 |  |  |  | 437.830917 |  |  |  | 0.091551 | [13 empty] | 9.426807 |  | 0.645145 | [13 empty] | 2.264677 | [17 empty] | 8.371548 |  |  |  | 6.493152 | [5 empty] | 0.588508 | [7 empty] | 6e-06 | [5 empty] | 0.028012 | [5 empty] | 0.148356 | [12 empty] | 2023 | Šoster, A., Bertrandsson Erlandsson, V., Velojić, M., Gopon, P. (2023). Ultraviolet-photoluminescence and trace element analyses in Ga-rich sphalerite from the Djebel Gustar Zn-Pb deposit, Algeria. Ore Geology Reviews, 157, 105474. |  | DZA | Sétif
| DG | DG | Basin hydrothermal | Mississippi Valley-type (MVT) | MVT zinc-lead | Zn, Pb | Ga | Zn, Pb, Ga | Šoster et al., 2023 |  | DG002-13.d |  | underground mine |  |  |  |  | ore material | grab | grab | mineral separate | [5 empty] | mineralisation |  |  |  | sphalerite | [6 empty] | galena, pyrite, quartz, dolomite, calcite, organic matter | Polished sections examined by reflected light microscopy and SEM; samples coated with 20 nm of carbon for SEM analysis; laser ablation spots chosen to avoid inclusions, cracks, or other visible impurities | LA-ICPMS, SEM-EDS | ESI NWR213 Nd:YAG laser ablation system coupled to an Agilent 8800 triple quadrupole ICP-MS; Thermo Fisher Scientific Quattro S field emission scanning electron microscope (FEG-SEM) equipped with an Oxford Instruments-Ultim Max 65 energy dispersive (EDS) detector | Department of Applied Geosciences and Geophysics, Montanuniversität Leoben, Austria; Faculty of Natural Sciences and Engineering, University of Ljubljana, Slovenia | Spot size of 50 µm; fluency 5 J/cm2; repetition rate 10 Hz; helium carrier gas at 0.75 L/min; 30 s pre-ablation background; 60 s laser ablation data collection; 30 s wash out delay. Mapping: line scans of 25 µm at scan speed of 10 µm/s, fluency 5 J/cm2, repetition rate 10 Hz. SEM: acceleration voltage 15 kV, beam current 10 nA, 10 mm working distance, 60 s acquisition time, 20 nm carbon coating. | MUL-Zn S1 (Onuk et al., 2017) as external standard with S as internal standard; USGS MASS1 (Wilson et al., 2002) as secondary standard and external standard for Te, Au, Tl and Hg; both re-analyzed after 14 unknowns for instrumental drift correction | 0.857624 |  |  |  | 10.933397 | [9 empty] | 0.018825 | [5 empty] | 2439.985083 | [5 empty] | 0.038496 |  | 0.5835 |  |  |  | 1959.139999 | [9 empty] | 59.196598 |  | 1731.38846 |  |  |  | 295.038583 |  |  |  | 439.089079 |  |  |  | 0.29386 | [13 empty] | 8.184806 |  | 0.44114 | [13 empty] | 2.876691 | [17 empty] | 14.196108 |  |  |  | 13.376625 | [5 empty] | 0.604702 | [7 empty] | 6e-06 | [5 empty] | 0.028742 | [5 empty] | 0.053685 | [12 empty] | 2023 | Šoster, A., Bertrandsson Erlandsson, V., Velojić, M., Gopon, P. (2023). Ultraviolet-photoluminescence and trace element analyses in Ga-rich sphalerite from the Djebel Gustar Zn-Pb deposit, Algeria. Ore Geology Reviews, 157, 105474. |  | DZA | Sétif
| DG | DG | Basin hydrothermal | Mississippi Valley-type (MVT) | MVT zinc-lead | Zn, Pb | Ga | Zn, Pb, Ga | Šoster et al., 2023 |  | DG002-14.d |  | underground mine |  |  |  |  | ore material | grab | grab | mineral separate | [5 empty] | mineralisation |  |  |  | sphalerite | [6 empty] | galena, pyrite, quartz, dolomite, calcite, organic matter | Polished sections examined by reflected light microscopy and SEM; samples coated with 20 nm of carbon for SEM analysis; laser ablation spots chosen to avoid inclusions, cracks, or other visible impurities | LA-ICPMS, SEM-EDS | ESI NWR213 Nd:YAG laser ablation system coupled to an Agilent 8800 triple quadrupole ICP-MS; Thermo Fisher Scientific Quattro S field emission scanning electron microscope (FEG-SEM) equipped with an Oxford Instruments-Ultim Max 65 energy dispersive (EDS) detector | Department of Applied Geosciences and Geophysics, Montanuniversität Leoben, Austria; Faculty of Natural Sciences and Engineering, University of Ljubljana, Slovenia | Spot size of 50 µm; fluency 5 J/cm2; repetition rate 10 Hz; helium carrier gas at 0.75 L/min; 30 s pre-ablation background; 60 s laser ablation data collection; 30 s wash out delay. Mapping: line scans of 25 µm at scan speed of 10 µm/s, fluency 5 J/cm2, repetition rate 10 Hz. SEM: acceleration voltage 15 kV, beam current 10 nA, 10 mm working distance, 60 s acquisition time, 20 nm carbon coating. | MUL-Zn S1 (Onuk et al., 2017) as external standard with S as internal standard; USGS MASS1 (Wilson et al., 2002) as secondary standard and external standard for Te, Au, Tl and Hg; both re-analyzed after 14 unknowns for instrumental drift correction | 0.530952 |  |  |  | 0.842308 | [9 empty] | 0.032607 | [5 empty] | 2972.474289 | [5 empty] | 0.139991 |  | 0.839773 |  |  |  | 1396.567725 | [9 empty] | 84.369542 |  | 1702.3282 |  |  |  | 83.065509 |  |  |  | 556.262979 |  |  |  | 0.194843 | [13 empty] | 11.018652 |  | 0.554655 | [13 empty] | 0.837495 | [17 empty] | 0.432998 |  |  |  | 7.496716 | [5 empty] | 0.555262 | [7 empty] | 7e-06 | [5 empty] | 0.030673 | [5 empty] | 0.073239 | [12 empty] | 2023 | Šoster, A., Bertrandsson Erlandsson, V., Velojić, M., Gopon, P. (2023). Ultraviolet-photoluminescence and trace element analyses in Ga-rich sphalerite from the Djebel Gustar Zn-Pb deposit, Algeria. Ore Geology Reviews, 157, 105474. |  | DZA | Sétif
| DG | DG | Basin hydrothermal | Mississippi Valley-type (MVT) | MVT zinc-lead | Zn, Pb | Ga | Zn, Pb, Ga | Šoster et al., 2023 |  | DG002-15.d |  | underground mine |  |  |  |  | ore material | grab | grab | mineral separate | [5 empty] | mineralisation |  |  |  | sphalerite | [6 empty] | galena, pyrite, quartz, dolomite, calcite, organic matter | Polished sections examined by reflected light microscopy and SEM; samples coated with 20 nm of carbon for SEM analysis; laser ablation spots chosen to avoid inclusions, cracks, or other visible impurities | LA-ICPMS, SEM-EDS | ESI NWR213 Nd:YAG laser ablation system coupled to an Agilent 8800 triple quadrupole ICP-MS; Thermo Fisher Scientific Quattro S field emission scanning electron microscope (FEG-SEM) equipped with an Oxford Instruments-Ultim Max 65 energy dispersive (EDS) detector | Department of Applied Geosciences and Geophysics, Montanuniversität Leoben, Austria; Faculty of Natural Sciences and Engineering, University of Ljubljana, Slovenia | Spot size of 50 µm; fluency 5 J/cm2; repetition rate 10 Hz; helium carrier gas at 0.75 L/min; 30 s pre-ablation background; 60 s laser ablation data collection; 30 s wash out delay. Mapping: line scans of 25 µm at scan speed of 10 µm/s, fluency 5 J/cm2, repetition rate 10 Hz. SEM: acceleration voltage 15 kV, beam current 10 nA, 10 mm working distance, 60 s acquisition time, 20 nm carbon coating. | MUL-Zn S1 (Onuk et al., 2017) as external standard with S as internal standard; USGS MASS1 (Wilson et al., 2002) as secondary standard and external standard for Te, Au, Tl and Hg; both re-analyzed after 14 unknowns for instrumental drift correction | 0.34156 |  |  |  | 1.333335 | [9 empty] | 0.010498 | [5 empty] | 3337.948363 | [5 empty] | 0.185523 |  | 0.50814 |  |  |  | 415.067272 | [9 empty] | 74.87857 |  | 467.845579 |  |  |  | 40.694864 |  |  |  | 611.427745 |  |  |  | 0.038215 | [13 empty] | 12.680109 |  | 0.402408 | [13 empty] | 5.144234 | [17 empty] | 0.457933 |  |  |  | 5.746425 | [5 empty] | 0.423785 | [7 empty] | 8e-06 | [5 empty] | 0.035878 | [5 empty] | 0.090373 | [12 empty] | 2023 | Šoster, A., Bertrandsson Erlandsson, V., Velojić, M., Gopon, P. (2023). Ultraviolet-photoluminescence and trace element analyses in Ga-rich sphalerite from the Djebel Gustar Zn-Pb deposit, Algeria. Ore Geology Reviews, 157, 105474. |  | DZA | Sétif
| DG | DG | Basin hydrothermal | Mississippi Valley-type (MVT) | MVT zinc-lead | Zn, Pb | Ga | Zn, Pb, Ga | Šoster et al., 2023 |  | DG002-17.d |  | underground mine |  |  |  |  | ore material | grab | grab | mineral separate | [5 empty] | mineralisation |  |  |  | sphalerite | [6 empty] | galena, pyrite, quartz, dolomite, calcite, organic matter | Polished sections examined by reflected light microscopy and SEM; samples coated with 20 nm of carbon for SEM analysis; laser ablation spots chosen to avoid inclusions, cracks, or other visible impurities | LA-ICPMS, SEM-EDS | ESI NWR213 Nd:YAG laser ablation system coupled to an Agilent 8800 triple quadrupole ICP-MS; Thermo Fisher Scientific Quattro S field emission scanning electron microscope (FEG-SEM) equipped with an Oxford Instruments-Ultim Max 65 energy dispersive (EDS) detector | Department of Applied Geosciences and Geophysics, Montanuniversität Leoben, Austria; Faculty of Natural Sciences and Engineering, University of Ljubljana, Slovenia | Spot size of 50 µm; fluency 5 J/cm2; repetition rate 10 Hz; helium carrier gas at 0.75 L/min; 30 s pre-ablation background; 60 s laser ablation data collection; 30 s wash out delay. Mapping: line scans of 25 µm at scan speed of 10 µm/s, fluency 5 J/cm2, repetition rate 10 Hz. SEM: acceleration voltage 15 kV, beam current 10 nA, 10 mm working distance, 60 s acquisition time, 20 nm carbon coating. | MUL-Zn S1 (Onuk et al., 2017) as external standard with S as internal standard; USGS MASS1 (Wilson et al., 2002) as secondary standard and external standard for Te, Au, Tl and Hg; both re-analyzed after 14 unknowns for instrumental drift correction | 0.565312 |  |  |  | 19.044026 | [9 empty] | 0.015286 | [5 empty] | 2493.574728 | [5 empty] | 0.080103 |  | 0.831143 |  |  |  | 1178.749259 | [9 empty] | 30.262832 |  | 498.191899 |  |  |  | 363.773441 |  |  |  | 498.854648 |  |  |  | 0.048859 | [13 empty] | 11.877277 |  | 0.324395 | [13 empty] | 3.305293 | [17 empty] | 19.477535 |  |  |  | 12.298852 | [5 empty] | 0.408951 | [7 empty] | 6e-06 | [5 empty] | 0.028495 | [5 empty] | 0.080288 | [12 empty] | 2023 | Šoster, A., Bertrandsson Erlandsson, V., Velojić, M., Gopon, P. (2023). Ultraviolet-photoluminescence and trace element analyses in Ga-rich sphalerite from the Djebel Gustar Zn-Pb deposit, Algeria. Ore Geology Reviews, 157, 105474. |  | DZA | Sétif
| DG | DG | Basin hydrothermal | Mississippi Valley-type (MVT) | MVT zinc-lead | Zn, Pb | Ga | Zn, Pb, Ga | Šoster et al., 2023 |  | DG002-18.d |  | underground mine |  |  |  |  | ore material | grab | grab | mineral separate | [5 empty] | mineralisation |  |  |  | sphalerite | [6 empty] | galena, pyrite, quartz, dolomite, calcite, organic matter | Polished sections examined by reflected light microscopy and SEM; samples coated with 20 nm of carbon for SEM analysis; laser ablation spots chosen to avoid inclusions, cracks, or other visible impurities | LA-ICPMS, SEM-EDS | ESI NWR213 Nd:YAG laser ablation system coupled to an Agilent 8800 triple quadrupole ICP-MS; Thermo Fisher Scientific Quattro S field emission scanning electron microscope (FEG-SEM) equipped with an Oxford Instruments-Ultim Max 65 energy dispersive (EDS) detector | Department of Applied Geosciences and Geophysics, Montanuniversität Leoben, Austria; Faculty of Natural Sciences and Engineering, University of Ljubljana, Slovenia | Spot size of 50 µm; fluency 5 J/cm2; repetition rate 10 Hz; helium carrier gas at 0.75 L/min; 30 s pre-ablation background; 60 s laser ablation data collection; 30 s wash out delay. Mapping: line scans of 25 µm at scan speed of 10 µm/s, fluency 5 J/cm2, repetition rate 10 Hz. SEM: acceleration voltage 15 kV, beam current 10 nA, 10 mm working distance, 60 s acquisition time, 20 nm carbon coating. | MUL-Zn S1 (Onuk et al., 2017) as external standard with S as internal standard; USGS MASS1 (Wilson et al., 2002) as secondary standard and external standard for Te, Au, Tl and Hg; both re-analyzed after 14 unknowns for instrumental drift correction | 0.873665 |  |  |  | 4.880388 | [9 empty] | 0.015324 | [5 empty] | 2380.401295 | [5 empty] | 3.001388 |  | 0.834856 |  |  |  | 1741.097512 | [9 empty] | 7011.476242 |  | 1918.809476 |  |  |  | 92.179326 |  |  |  | 595.095738 |  |  |  | 0.049001 | [13 empty] | 14.000178 |  | 0.309771 | [7 empty] | 5.395071 | [5 empty] | 3.929158 | [17 empty] | 3.310075 |  |  |  | 12.364867 | [5 empty] | 0.411644 | [7 empty] | 6e-06 | [5 empty] | 0.028627 | [5 empty] | 0.397282 | [12 empty] | 2023 | Šoster, A., Bertrandsson Erlandsson, V., Velojić, M., Gopon, P. (2023). Ultraviolet-photoluminescence and trace element analyses in Ga-rich sphalerite from the Djebel Gustar Zn-Pb deposit, Algeria. Ore Geology Reviews, 157, 105474. |  | DZA | Sétif
| DG | DG | Basin hydrothermal | Mississippi Valley-type (MVT) | MVT zinc-lead | Zn, Pb | Ga | Zn, Pb, Ga | Šoster et al., 2023 |  | DG002-19.d |  | underground mine |  |  |  |  | ore material | grab | grab | mineral separate | [5 empty] | mineralisation |  |  |  | sphalerite | [6 empty] | galena, pyrite, quartz, dolomite, calcite, organic matter | Polished sections examined by reflected light microscopy and SEM; samples coated with 20 nm of carbon for SEM analysis; laser ablation spots chosen to avoid inclusions, cracks, or other visible impurities | LA-ICPMS, SEM-EDS | ESI NWR213 Nd:YAG laser ablation system coupled to an Agilent 8800 triple quadrupole ICP-MS; Thermo Fisher Scientific Quattro S field emission scanning electron microscope (FEG-SEM) equipped with an Oxford Instruments-Ultim Max 65 energy dispersive (EDS) detector | Department of Applied Geosciences and Geophysics, Montanuniversität Leoben, Austria; Faculty of Natural Sciences and Engineering, University of Ljubljana, Slovenia | Spot size of 50 µm; fluency 5 J/cm2; repetition rate 10 Hz; helium carrier gas at 0.75 L/min; 30 s pre-ablation background; 60 s laser ablation data collection; 30 s wash out delay. Mapping: line scans of 25 µm at scan speed of 10 µm/s, fluency 5 J/cm2, repetition rate 10 Hz. SEM: acceleration voltage 15 kV, beam current 10 nA, 10 mm working distance, 60 s acquisition time, 20 nm carbon coating. | MUL-Zn S1 (Onuk et al., 2017) as external standard with S as internal standard; USGS MASS1 (Wilson et al., 2002) as secondary standard and external standard for Te, Au, Tl and Hg; both re-analyzed after 14 unknowns for instrumental drift correction | 0.825374 |  |  |  | 0.859412 | [9 empty] | 0.019901 | [5 empty] | 2494.049968 | [5 empty] | 0.098209 |  | 0.49332 |  |  |  | 1660.159476 | [9 empty] | 33.033517 |  | 1846.279169 |  |  |  | 104.337905 |  |  |  | 565.949791 |  |  |  | 0.025923 | [13 empty] | 14.62964 |  | 0.467787 | [13 empty] | 0.643154 | [17 empty] | 1.835129 |  |  |  | 9.479958 | [5 empty] | 0.612503 | [7 empty] | 8e-06 | [5 empty] | 0.024853 | [5 empty] | 0.335916 | [12 empty] | 2023 | Šoster, A., Bertrandsson Erlandsson, V., Velojić, M., Gopon, P. (2023). Ultraviolet-photoluminescence and trace element analyses in Ga-rich sphalerite from the Djebel Gustar Zn-Pb deposit, Algeria. Ore Geology Reviews, 157, 105474. |  | DZA | Sétif
| DG | DG | Basin hydrothermal | Mississippi Valley-type (MVT) | MVT zinc-lead | Zn, Pb | Ga | Zn, Pb, Ga | Šoster et al., 2023 |  | DG002-20.d |  | underground mine |  |  |  |  | ore material | grab | grab | mineral separate | [5 empty] | mineralisation |  |  |  | sphalerite | [6 empty] | galena, pyrite, quartz, dolomite, calcite, organic matter | Polished sections examined by reflected light microscopy and SEM; samples coated with 20 nm of carbon for SEM analysis; laser ablation spots chosen to avoid inclusions, cracks, or other visible impurities | LA-ICPMS, SEM-EDS | ESI NWR213 Nd:YAG laser ablation system coupled to an Agilent 8800 triple quadrupole ICP-MS; Thermo Fisher Scientific Quattro S field emission scanning electron microscope (FEG-SEM) equipped with an Oxford Instruments-Ultim Max 65 energy dispersive (EDS) detector | Department of Applied Geosciences and Geophysics, Montanuniversität Leoben, Austria; Faculty of Natural Sciences and Engineering, University of Ljubljana, Slovenia | Spot size of 50 µm; fluency 5 J/cm2; repetition rate 10 Hz; helium carrier gas at 0.75 L/min; 30 s pre-ablation background; 60 s laser ablation data collection; 30 s wash out delay. Mapping: line scans of 25 µm at scan speed of 10 µm/s, fluency 5 J/cm2, repetition rate 10 Hz. SEM: acceleration voltage 15 kV, beam current 10 nA, 10 mm working distance, 60 s acquisition time, 20 nm carbon coating. | MUL-Zn S1 (Onuk et al., 2017) as external standard with S as internal standard; USGS MASS1 (Wilson et al., 2002) as secondary standard and external standard for Te, Au, Tl and Hg; both re-analyzed after 14 unknowns for instrumental drift correction | 0.715318 |  |  |  | 1.270404 | [9 empty] | 0.011282 | [5 empty] | 2504.089394 | [5 empty] | 0.041214 |  | 0.622735 |  |  |  | 1791.160808 | [9 empty] | 13.793784 |  | 2009.252777 |  |  |  | 97.634539 |  |  |  | 587.89637 |  |  |  | 0.036905 | [13 empty] | 14.167939 |  | 0.791913 | [13 empty] | 0.360793 | [17 empty] | 0.558136 |  |  |  | 10.007317 | [5 empty] | 0.567994 | [7 empty] | 1e-05 | [5 empty] | 0.036715 | [5 empty] | 0.515887 | [12 empty] | 2023 | Šoster, A., Bertrandsson Erlandsson, V., Velojić, M., Gopon, P. (2023). Ultraviolet-photoluminescence and trace element analyses in Ga-rich sphalerite from the Djebel Gustar Zn-Pb deposit, Algeria. Ore Geology Reviews, 157, 105474. |  | DZA | Sétif
| DG | DG | Basin hydrothermal | Mississippi Valley-type (MVT) | MVT zinc-lead | Zn, Pb | Ga | Zn, Pb, Ga | Šoster et al., 2023 |  | DG002-1.d |  | underground mine |  |  |  |  | ore material | grab | grab | mineral separate | [5 empty] | mineralisation |  |  |  | sphalerite | [6 empty] | galena, pyrite, quartz, dolomite, calcite, organic matter | Polished sections examined by reflected light microscopy and SEM; samples coated with 20 nm of carbon for SEM analysis; laser ablation spots chosen to avoid inclusions, cracks, or other visible impurities | LA-ICPMS, SEM-EDS | ESI NWR213 Nd:YAG laser ablation system coupled to an Agilent 8800 triple quadrupole ICP-MS; Thermo Fisher Scientific Quattro S field emission scanning electron microscope (FEG-SEM) equipped with an Oxford Instruments-Ultim Max 65 energy dispersive (EDS) detector | Department of Applied Geosciences and Geophysics, Montanuniversität Leoben, Austria; Faculty of Natural Sciences and Engineering, University of Ljubljana, Slovenia | Spot size of 50 µm; fluency 5 J/cm2; repetition rate 10 Hz; helium carrier gas at 0.75 L/min; 30 s pre-ablation background; 60 s laser ablation data collection; 30 s wash out delay. Mapping: line scans of 25 µm at scan speed of 10 µm/s, fluency 5 J/cm2, repetition rate 10 Hz. SEM: acceleration voltage 15 kV, beam current 10 nA, 10 mm working distance, 60 s acquisition time, 20 nm carbon coating. | MUL-Zn S1 (Onuk et al., 2017) as external standard with S as internal standard; USGS MASS1 (Wilson et al., 2002) as secondary standard and external standard for Te, Au, Tl and Hg; both re-analyzed after 14 unknowns for instrumental drift correction | 0.303842 |  |  |  | 1.315178 | [9 empty] | 0.01717 | [5 empty] | 2399.898436 | [5 empty] | 0.166889 |  | 0.61257 |  |  |  | 478.964898 | [9 empty] | 20.906463 |  | 576.029263 |  |  |  | 6.847883 |  |  |  | 962.273818 |  |  |  | 0.03604 | [13 empty] | 21.142587 |  | 0.025129 | [13 empty] | 0.420957 | [17 empty] | 0.064898 |  |  |  | 6.853326 | [5 empty] | 0.645028 | [7 empty] | 0.469576 | [5 empty] | 0.020348 | [5 empty] | 0.308965 | [12 empty] | 2023 | Šoster, A., Bertrandsson Erlandsson, V., Velojić, M., Gopon, P. (2023). Ultraviolet-photoluminescence and trace element analyses in Ga-rich sphalerite from the Djebel Gustar Zn-Pb deposit, Algeria. Ore Geology Reviews, 157, 105474. |  | DZA | Sétif
| DG | DG | Basin hydrothermal | Mississippi Valley-type (MVT) | MVT zinc-lead | Zn, Pb | Ga | Zn, Pb, Ga | Šoster et al., 2023 |  | DG002-2.d |  | underground mine |  |  |  |  | ore material | grab | grab | mineral separate | [5 empty] | mineralisation |  |  |  | sphalerite | [6 empty] | galena, pyrite, quartz, dolomite, calcite, organic matter | Polished sections examined by reflected light microscopy and SEM; samples coated with 20 nm of carbon for SEM analysis; laser ablation spots chosen to avoid inclusions, cracks, or other visible impurities | LA-ICPMS, SEM-EDS | ESI NWR213 Nd:YAG laser ablation system coupled to an Agilent 8800 triple quadrupole ICP-MS; Thermo Fisher Scientific Quattro S field emission scanning electron microscope (FEG-SEM) equipped with an Oxford Instruments-Ultim Max 65 energy dispersive (EDS) detector | Department of Applied Geosciences and Geophysics, Montanuniversität Leoben, Austria; Faculty of Natural Sciences and Engineering, University of Ljubljana, Slovenia | Spot size of 50 µm; fluency 5 J/cm2; repetition rate 10 Hz; helium carrier gas at 0.75 L/min; 30 s pre-ablation background; 60 s laser ablation data collection; 30 s wash out delay. Mapping: line scans of 25 µm at scan speed of 10 µm/s, fluency 5 J/cm2, repetition rate 10 Hz. SEM: acceleration voltage 15 kV, beam current 10 nA, 10 mm working distance, 60 s acquisition time, 20 nm carbon coating. | MUL-Zn S1 (Onuk et al., 2017) as external standard with S as internal standard; USGS MASS1 (Wilson et al., 2002) as secondary standard and external standard for Te, Au, Tl and Hg; both re-analyzed after 14 unknowns for instrumental drift correction | 0.372107 |  |  |  | 0.627686 | [9 empty] | 0.005413 | [5 empty] | 2435.557109 | [5 empty] | 0.177249 |  | 0.384135 |  |  |  | 403.459536 | [9 empty] | 14.166985 |  | 487.760072 |  |  |  | 4.815896 |  |  |  | 804.912616 |  |  |  | 0.000107 | [13 empty] | 21.557109 |  | 0 | [13 empty] | 0.484129 | [17 empty] | 0.096454 |  |  |  | 9.562862 | [5 empty] | 0.523103 | [7 empty] | 8e-06 | [5 empty] | 0.023958 | [5 empty] | 0.087374 | [12 empty] | 2023 | Šoster, A., Bertrandsson Erlandsson, V., Velojić, M., Gopon, P. (2023). Ultraviolet-photoluminescence and trace element analyses in Ga-rich sphalerite from the Djebel Gustar Zn-Pb deposit, Algeria. Ore Geology Reviews, 157, 105474. |  | DZA | Sétif
| DG | DG | Basin hydrothermal | Mississippi Valley-type (MVT) | MVT zinc-lead | Zn, Pb | Ga | Zn, Pb, Ga | Šoster et al., 2023 |  | DG002-3.d |  | underground mine |  |  |  |  | ore material | grab | grab | mineral separate | [5 empty] | mineralisation |  |  |  | sphalerite | [6 empty] | galena, pyrite, quartz, dolomite, calcite, organic matter | Polished sections examined by reflected light microscopy and SEM; samples coated with 20 nm of carbon for SEM analysis; laser ablation spots chosen to avoid inclusions, cracks, or other visible impurities | LA-ICPMS, SEM-EDS | ESI NWR213 Nd:YAG laser ablation system coupled to an Agilent 8800 triple quadrupole ICP-MS; Thermo Fisher Scientific Quattro S field emission scanning electron microscope (FEG-SEM) equipped with an Oxford Instruments-Ultim Max 65 energy dispersive (EDS) detector | Department of Applied Geosciences and Geophysics, Montanuniversität Leoben, Austria; Faculty of Natural Sciences and Engineering, University of Ljubljana, Slovenia | Spot size of 50 µm; fluency 5 J/cm2; repetition rate 10 Hz; helium carrier gas at 0.75 L/min; 30 s pre-ablation background; 60 s laser ablation data collection; 30 s wash out delay. Mapping: line scans of 25 µm at scan speed of 10 µm/s, fluency 5 J/cm2, repetition rate 10 Hz. SEM: acceleration voltage 15 kV, beam current 10 nA, 10 mm working distance, 60 s acquisition time, 20 nm carbon coating. | MUL-Zn S1 (Onuk et al., 2017) as external standard with S as internal standard; USGS MASS1 (Wilson et al., 2002) as secondary standard and external standard for Te, Au, Tl and Hg; both re-analyzed after 14 unknowns for instrumental drift correction | 0.35731 |  |  |  | 0.603001 | [9 empty] | 0.005183 | [5 empty] | 2279.35613 | [5 empty] | 0.169693 |  | 0.368069 |  |  |  | 638.598077 | [9 empty] | 13.586537 |  | 800.638679 |  |  |  | 9.681608 |  |  |  | 660.068018 |  |  |  | 0.047666 | [13 empty] | 19.943038 |  | 0.015387 | [13 empty] | 0.536591 | [17 empty] | 0.09248 |  |  |  | 9.167174 | [5 empty] | 0.501189 | [7 empty] | 8e-06 | [5 empty] | 0.022963 | [5 empty] | 0.311434 | [12 empty] | 2023 | Šoster, A., Bertrandsson Erlandsson, V., Velojić, M., Gopon, P. (2023). Ultraviolet-photoluminescence and trace element analyses in Ga-rich sphalerite from the Djebel Gustar Zn-Pb deposit, Algeria. Ore Geology Reviews, 157, 105474. |  | DZA | Sétif
| DG | DG | Basin hydrothermal | Mississippi Valley-type (MVT) | MVT zinc-lead | Zn, Pb | Ga | Zn, Pb, Ga | Šoster et al., 2023 |  | DG002-4.d |  | underground mine |  |  |  |  | ore material | grab | grab | mineral separate | [5 empty] | mineralisation |  |  |  | sphalerite | [6 empty] | galena, pyrite, quartz, dolomite, calcite, organic matter | Polished sections examined by reflected light microscopy and SEM; samples coated with 20 nm of carbon for SEM analysis; laser ablation spots chosen to avoid inclusions, cracks, or other visible impurities | LA-ICPMS, SEM-EDS | ESI NWR213 Nd:YAG laser ablation system coupled to an Agilent 8800 triple quadrupole ICP-MS; Thermo Fisher Scientific Quattro S field emission scanning electron microscope (FEG-SEM) equipped with an Oxford Instruments-Ultim Max 65 energy dispersive (EDS) detector | Department of Applied Geosciences and Geophysics, Montanuniversität Leoben, Austria; Faculty of Natural Sciences and Engineering, University of Ljubljana, Slovenia | Spot size of 50 µm; fluency 5 J/cm2; repetition rate 10 Hz; helium carrier gas at 0.75 L/min; 30 s pre-ablation background; 60 s laser ablation data collection; 30 s wash out delay. Mapping: line scans of 25 µm at scan speed of 10 µm/s, fluency 5 J/cm2, repetition rate 10 Hz. SEM: acceleration voltage 15 kV, beam current 10 nA, 10 mm working distance, 60 s acquisition time, 20 nm carbon coating. | MUL-Zn S1 (Onuk et al., 2017) as external standard with S as internal standard; USGS MASS1 (Wilson et al., 2002) as secondary standard and external standard for Te, Au, Tl and Hg; both re-analyzed after 14 unknowns for instrumental drift correction | 0.416688 |  |  |  | 0.738467 | [9 empty] | 0.015156 | [5 empty] | 2816.914842 | [5 empty] | 0.124015 |  | 0.626343 |  |  |  | 528.896414 | [9 empty] | 16.997389 |  | 691.991764 |  |  |  | 1.632012 |  |  |  | 958.609056 |  |  |  | 0.060076 | [13 empty] | 22.188757 |  | 0.485037 | [13 empty] | 0.805827 | [17 empty] | 0.104785 |  |  |  | 6.276304 | [5 empty] | 0.666852 | [7 empty] | 6e-06 | [5 empty] | 0.033106 | [5 empty] | 1.907645 | [12 empty] | 2023 | Šoster, A., Bertrandsson Erlandsson, V., Velojić, M., Gopon, P. (2023). Ultraviolet-photoluminescence and trace element analyses in Ga-rich sphalerite from the Djebel Gustar Zn-Pb deposit, Algeria. Ore Geology Reviews, 157, 105474. |  | DZA | Sétif
| DG | DG | Basin hydrothermal | Mississippi Valley-type (MVT) | MVT zinc-lead | Zn, Pb | Ga | Zn, Pb, Ga | Šoster et al., 2023 |  | DG002-5.d |  | underground mine |  |  |  |  | ore material | grab | grab | mineral separate | [5 empty] | mineralisation |  |  |  | sphalerite | [6 empty] | galena, pyrite, quartz, dolomite, calcite, organic matter | Polished sections examined by reflected light microscopy and SEM; samples coated with 20 nm of carbon for SEM analysis; laser ablation spots chosen to avoid inclusions, cracks, or other visible impurities | LA-ICPMS, SEM-EDS | ESI NWR213 Nd:YAG laser ablation system coupled to an Agilent 8800 triple quadrupole ICP-MS; Thermo Fisher Scientific Quattro S field emission scanning electron microscope (FEG-SEM) equipped with an Oxford Instruments-Ultim Max 65 energy dispersive (EDS) detector | Department of Applied Geosciences and Geophysics, Montanuniversität Leoben, Austria; Faculty of Natural Sciences and Engineering, University of Ljubljana, Slovenia | Spot size of 50 µm; fluency 5 J/cm2; repetition rate 10 Hz; helium carrier gas at 0.75 L/min; 30 s pre-ablation background; 60 s laser ablation data collection; 30 s wash out delay. Mapping: line scans of 25 µm at scan speed of 10 µm/s, fluency 5 J/cm2, repetition rate 10 Hz. SEM: acceleration voltage 15 kV, beam current 10 nA, 10 mm working distance, 60 s acquisition time, 20 nm carbon coating. | MUL-Zn S1 (Onuk et al., 2017) as external standard with S as internal standard; USGS MASS1 (Wilson et al., 2002) as secondary standard and external standard for Te, Au, Tl and Hg; both re-analyzed after 14 unknowns for instrumental drift correction | 0.53152 |  |  |  | 0.700875 | [9 empty] | 0.014336 | [5 empty] | 3034.319649 | [5 empty] | 0.117287 |  | 0.592936 |  |  |  | 598.086387 | [9 empty] | 16.102864 |  | 713.270528 |  |  |  | 1.106268 |  |  |  | 946.784924 |  |  |  | 0.056839 | [13 empty] | 24.519639 |  | 0.352734 | [13 empty] | 0.58799 | [17 empty] | 0.099266 |  |  |  | 5.944259 | [5 empty] | 0.631328 | [7 empty] | 6e-06 | [5 empty] | 0.031347 | [5 empty] | 1.994493 | [12 empty] | 2023 | Šoster, A., Bertrandsson Erlandsson, V., Velojić, M., Gopon, P. (2023). Ultraviolet-photoluminescence and trace element analyses in Ga-rich sphalerite from the Djebel Gustar Zn-Pb deposit, Algeria. Ore Geology Reviews, 157, 105474. |  | DZA | Sétif
| DG | DG | Basin hydrothermal | Mississippi Valley-type (MVT) | MVT zinc-lead | Zn, Pb | Ga | Zn, Pb, Ga | Šoster et al., 2023 |  | DG002-6.d |  | underground mine |  |  |  |  | ore material | grab | grab | mineral separate | [5 empty] | mineralisation |  |  |  | sphalerite | [6 empty] | galena, pyrite, quartz, dolomite, calcite, organic matter | Polished sections examined by reflected light microscopy and SEM; samples coated with 20 nm of carbon for SEM analysis; laser ablation spots chosen to avoid inclusions, cracks, or other visible impurities | LA-ICPMS, SEM-EDS | ESI NWR213 Nd:YAG laser ablation system coupled to an Agilent 8800 triple quadrupole ICP-MS; Thermo Fisher Scientific Quattro S field emission scanning electron microscope (FEG-SEM) equipped with an Oxford Instruments-Ultim Max 65 energy dispersive (EDS) detector | Department of Applied Geosciences and Geophysics, Montanuniversität Leoben, Austria; Faculty of Natural Sciences and Engineering, University of Ljubljana, Slovenia | Spot size of 50 µm; fluency 5 J/cm2; repetition rate 10 Hz; helium carrier gas at 0.75 L/min; 30 s pre-ablation background; 60 s laser ablation data collection; 30 s wash out delay. Mapping: line scans of 25 µm at scan speed of 10 µm/s, fluency 5 J/cm2, repetition rate 10 Hz. SEM: acceleration voltage 15 kV, beam current 10 nA, 10 mm working distance, 60 s acquisition time, 20 nm carbon coating. | MUL-Zn S1 (Onuk et al., 2017) as external standard with S as internal standard; USGS MASS1 (Wilson et al., 2002) as secondary standard and external standard for Te, Au, Tl and Hg; both re-analyzed after 14 unknowns for instrumental drift correction | 0.325119 |  |  |  | 0.434338 | [9 empty] | 0.019732 | [5 empty] | 2946.949786 | [5 empty] | 0.093097 |  | 0.48993 |  |  |  | 500.514228 | [9 empty] | 13.659759 |  | 645.593247 |  |  |  | 1.359251 |  |  |  | 894.231264 |  |  |  | 0.013172 | [13 empty] | 21.749582 |  | 0.296715 | [13 empty] | 0.609854 | [17 empty] | 0.101703 |  |  |  | 9.612272 | [5 empty] | 0.540711 | [7 empty] | 6e-06 | [5 empty] | 0.023114 | [5 empty] | 1.496237 | [12 empty] | 2023 | Šoster, A., Bertrandsson Erlandsson, V., Velojić, M., Gopon, P. (2023). Ultraviolet-photoluminescence and trace element analyses in Ga-rich sphalerite from the Djebel Gustar Zn-Pb deposit, Algeria. Ore Geology Reviews, 157, 105474. |  | DZA | Sétif
| DG | DG | Basin hydrothermal | Mississippi Valley-type (MVT) | MVT zinc-lead | Zn, Pb | Ga | Zn, Pb, Ga | Šoster et al., 2023 |  | DG002-7.d |  | underground mine |  |  |  |  | ore material | grab | grab | mineral separate | [5 empty] | mineralisation |  |  |  | sphalerite | [6 empty] | galena, pyrite, quartz, dolomite, calcite, organic matter | Polished sections examined by reflected light microscopy and SEM; samples coated with 20 nm of carbon for SEM analysis; laser ablation spots chosen to avoid inclusions, cracks, or other visible impurities | LA-ICPMS, SEM-EDS | ESI NWR213 Nd:YAG laser ablation system coupled to an Agilent 8800 triple quadrupole ICP-MS; Thermo Fisher Scientific Quattro S field emission scanning electron microscope (FEG-SEM) equipped with an Oxford Instruments-Ultim Max 65 energy dispersive (EDS) detector | Department of Applied Geosciences and Geophysics, Montanuniversität Leoben, Austria; Faculty of Natural Sciences and Engineering, University of Ljubljana, Slovenia | Spot size of 50 µm; fluency 5 J/cm2; repetition rate 10 Hz; helium carrier gas at 0.75 L/min; 30 s pre-ablation background; 60 s laser ablation data collection; 30 s wash out delay. Mapping: line scans of 25 µm at scan speed of 10 µm/s, fluency 5 J/cm2, repetition rate 10 Hz. SEM: acceleration voltage 15 kV, beam current 10 nA, 10 mm working distance, 60 s acquisition time, 20 nm carbon coating. | MUL-Zn S1 (Onuk et al., 2017) as external standard with S as internal standard; USGS MASS1 (Wilson et al., 2002) as secondary standard and external standard for Te, Au, Tl and Hg; both re-analyzed after 14 unknowns for instrumental drift correction | 0.576037 |  |  |  | 1.717871 | [9 empty] | 0.011035 | [5 empty] | 3039.814689 | [5 empty] | 0.22184 |  | 1.096448 |  |  |  | 552.796464 | [9 empty] | 21.478482 |  | 712.959979 |  |  |  | 2.170845 |  |  |  | 992.56305 |  |  |  | 0.029763 | [13 empty] | 22.834798 |  | 0.660151 | [13 empty] | 0.642956 | [17 empty] | 0.014398 |  |  |  | 8.995357 | [5 empty] | 0.611795 | [7 empty] | 5e-06 | [5 empty] | 3e-06 | [5 empty] | 1.810295 | [12 empty] | 2023 | Šoster, A., Bertrandsson Erlandsson, V., Velojić, M., Gopon, P. (2023). Ultraviolet-photoluminescence and trace element analyses in Ga-rich sphalerite from the Djebel Gustar Zn-Pb deposit, Algeria. Ore Geology Reviews, 157, 105474. |  | DZA | Sétif
| DG | DG | Basin hydrothermal | Mississippi Valley-type (MVT) | MVT zinc-lead | Zn, Pb | Ga | Zn, Pb, Ga | Šoster et al., 2023 |  | DG002-8.d |  | underground mine |  |  |  |  | ore material | grab | grab | mineral separate | [5 empty] | mineralisation |  |  |  | sphalerite | [6 empty] | galena, pyrite, quartz, dolomite, calcite, organic matter | Polished sections examined by reflected light microscopy and SEM; samples coated with 20 nm of carbon for SEM analysis; laser ablation spots chosen to avoid inclusions, cracks, or other visible impurities | LA-ICPMS, SEM-EDS | ESI NWR213 Nd:YAG laser ablation system coupled to an Agilent 8800 triple quadrupole ICP-MS; Thermo Fisher Scientific Quattro S field emission scanning electron microscope (FEG-SEM) equipped with an Oxford Instruments-Ultim Max 65 energy dispersive (EDS) detector | Department of Applied Geosciences and Geophysics, Montanuniversität Leoben, Austria; Faculty of Natural Sciences and Engineering, University of Ljubljana, Slovenia | Spot size of 50 µm; fluency 5 J/cm2; repetition rate 10 Hz; helium carrier gas at 0.75 L/min; 30 s pre-ablation background; 60 s laser ablation data collection; 30 s wash out delay. Mapping: line scans of 25 µm at scan speed of 10 µm/s, fluency 5 J/cm2, repetition rate 10 Hz. SEM: acceleration voltage 15 kV, beam current 10 nA, 10 mm working distance, 60 s acquisition time, 20 nm carbon coating. | MUL-Zn S1 (Onuk et al., 2017) as external standard with S as internal standard; USGS MASS1 (Wilson et al., 2002) as secondary standard and external standard for Te, Au, Tl and Hg; both re-analyzed after 14 unknowns for instrumental drift correction | 0.30059 |  |  |  | 0.906791 | [9 empty] | 0.01096 | [5 empty] | 2262.114532 | [5 empty] | 0.127718 |  | 0.582754 |  |  |  | 253.68431 | [9 empty] | 17.802157 |  | 298.622166 |  |  |  | 2.245224 |  |  |  | 665.759044 |  |  |  | 0.029928 | [13 empty] | 16.950243 |  | 0.155322 | [13 empty] | 0.575107 | [17 empty] | 0.126344 |  |  |  | 7.302984 | [5 empty] | 0.396118 | [7 empty] | 0.343599 | [5 empty] | 0.026744 | [5 empty] | 0.054976 | [12 empty] | 2023 | Šoster, A., Bertrandsson Erlandsson, V., Velojić, M., Gopon, P. (2023). Ultraviolet-photoluminescence and trace element analyses in Ga-rich sphalerite from the Djebel Gustar Zn-Pb deposit, Algeria. Ore Geology Reviews, 157, 105474. |  | DZA | Sétif
| DG | DG | Basin hydrothermal | Mississippi Valley-type (MVT) | MVT zinc-lead | Zn, Pb | Ga | Zn, Pb, Ga | Šoster et al., 2023 |  | DG002-9.d |  | underground mine |  |  |  |  | ore material | grab | grab | mineral separate | [5 empty] | mineralisation |  |  |  | sphalerite | [6 empty] | galena, pyrite, quartz, dolomite, calcite, organic matter | Polished sections examined by reflected light microscopy and SEM; samples coated with 20 nm of carbon for SEM analysis; laser ablation spots chosen to avoid inclusions, cracks, or other visible impurities | LA-ICPMS, SEM-EDS | ESI NWR213 Nd:YAG laser ablation system coupled to an Agilent 8800 triple quadrupole ICP-MS; Thermo Fisher Scientific Quattro S field emission scanning electron microscope (FEG-SEM) equipped with an Oxford Instruments-Ultim Max 65 energy dispersive (EDS) detector | Department of Applied Geosciences and Geophysics, Montanuniversität Leoben, Austria; Faculty of Natural Sciences and Engineering, University of Ljubljana, Slovenia | Spot size of 50 µm; fluency 5 J/cm2; repetition rate 10 Hz; helium carrier gas at 0.75 L/min; 30 s pre-ablation background; 60 s laser ablation data collection; 30 s wash out delay. Mapping: line scans of 25 µm at scan speed of 10 µm/s, fluency 5 J/cm2, repetition rate 10 Hz. SEM: acceleration voltage 15 kV, beam current 10 nA, 10 mm working distance, 60 s acquisition time, 20 nm carbon coating. | MUL-Zn S1 (Onuk et al., 2017) as external standard with S as internal standard; USGS MASS1 (Wilson et al., 2002) as secondary standard and external standard for Te, Au, Tl and Hg; both re-analyzed after 14 unknowns for instrumental drift correction | 0.302023 |  |  |  | 0.891755 | [9 empty] | 0.010704 | [5 empty] | 2333.263319 | [5 empty] | 0.124646 |  | 0.570144 |  |  |  | 328.38965 | [9 empty] | 17.429252 |  | 392.979738 |  |  |  | 9.321561 |  |  |  | 704.598589 |  |  |  | 0.02924 | [13 empty] | 16.430341 |  | 0.151962 | [13 empty] | 0.400668 | [17 empty] | 0.396232 |  |  |  | 7.151004 | [5 empty] | 0.388082 | [7 empty] | 0.337359 | [5 empty] | 0.026171 | [5 empty] | 0.05376 | [12 empty] | 2023 | Šoster, A., Bertrandsson Erlandsson, V., Velojić, M., Gopon, P. (2023). Ultraviolet-photoluminescence and trace element analyses in Ga-rich sphalerite from the Djebel Gustar Zn-Pb deposit, Algeria. Ore Geology Reviews, 157, 105474. |  | DZA | Sétif
| DG | DG | Basin hydrothermal | Mississippi Valley-type (MVT) | MVT zinc-lead | Zn, Pb | Ga | Zn, Pb, Ga | Šoster et al., 2023 |  | DG002-10.d |  | underground mine |  |  |  |  | ore material | grab | grab | mineral separate | [5 empty] | mineralisation |  |  |  | sphalerite | [6 empty] | galena, pyrite, quartz, dolomite, calcite, organic matter | Polished sections examined by reflected light microscopy and SEM; samples coated with 20 nm of carbon for SEM analysis; laser ablation spots chosen to avoid inclusions, cracks, or other visible impurities | LA-ICPMS, SEM-EDS | ESI NWR213 Nd:YAG laser ablation system coupled to an Agilent 8800 triple quadrupole ICP-MS; Thermo Fisher Scientific Quattro S field emission scanning electron microscope (FEG-SEM) equipped with an Oxford Instruments-Ultim Max 65 energy dispersive (EDS) detector | Department of Applied Geosciences and Geophysics, Montanuniversität Leoben, Austria; Faculty of Natural Sciences and Engineering, University of Ljubljana, Slovenia | Spot size of 50 µm; fluency 5 J/cm2; repetition rate 10 Hz; helium carrier gas at 0.75 L/min; 30 s pre-ablation background; 60 s laser ablation data collection; 30 s wash out delay. Mapping: line scans of 25 µm at scan speed of 10 µm/s, fluency 5 J/cm2, repetition rate 10 Hz. SEM: acceleration voltage 15 kV, beam current 10 nA, 10 mm working distance, 60 s acquisition time, 20 nm carbon coating. | MUL-Zn S1 (Onuk et al., 2017) as external standard with S as internal standard; USGS MASS1 (Wilson et al., 2002) as secondary standard and external standard for Te, Au, Tl and Hg; both re-analyzed after 14 unknowns for instrumental drift correction | 0.341241 |  |  |  | 0.669493 | [9 empty] | 0.009299 | [5 empty] | 2329.560409 | [5 empty] | 0.093065 |  | 0.813657 |  |  |  | 508.204068 | [9 empty] | 18.027358 |  | 563.854499 |  |  |  | 16.566636 |  |  |  | 680.287563 |  |  |  | 0.016435 | [13 empty] | 15.51276 |  | 0 | [13 empty] | 0.655431 | [17 empty] | 0.130504 |  |  |  | 8.845376 | [5 empty] | 0.43855 | [7 empty] | 0.440928 | [5 empty] | 0.024499 | [5 empty] | 0.149785 | [12 empty] | 2023 | Šoster, A., Bertrandsson Erlandsson, V., Velojić, M., Gopon, P. (2023). Ultraviolet-photoluminescence and trace element analyses in Ga-rich sphalerite from the Djebel Gustar Zn-Pb deposit, Algeria. Ore Geology Reviews, 157, 105474. |  | DZA | Sétif
| DG | DG | Basin hydrothermal | Mississippi Valley-type (MVT) | MVT zinc-lead | Zn, Pb | Ga | Zn, Pb, Ga | Šoster et al., 2023 |  | DG006-sph10.d |  | underground mine |  |  |  |  | ore material | grab | grab | mineral separate | [5 empty] | mineralisation |  |  |  | sphalerite | [6 empty] | galena, pyrite, quartz, dolomite, calcite, organic matter | Polished sections examined by reflected light microscopy and SEM; samples coated with 20 nm of carbon for SEM analysis; laser ablation spots chosen to avoid inclusions, cracks, or other visible impurities | LA-ICPMS, SEM-EDS | ESI NWR213 Nd:YAG laser ablation system coupled to an Agilent 8800 triple quadrupole ICP-MS; Thermo Fisher Scientific Quattro S field emission scanning electron microscope (FEG-SEM) equipped with an Oxford Instruments-Ultim Max 65 energy dispersive (EDS) detector | Department of Applied Geosciences and Geophysics, Montanuniversität Leoben, Austria; Faculty of Natural Sciences and Engineering, University of Ljubljana, Slovenia | Spot size of 50 µm; fluency 5 J/cm2; repetition rate 10 Hz; helium carrier gas at 0.75 L/min; 30 s pre-ablation background; 60 s laser ablation data collection; 30 s wash out delay. Mapping: line scans of 25 µm at scan speed of 10 µm/s, fluency 5 J/cm2, repetition rate 10 Hz. SEM: acceleration voltage 15 kV, beam current 10 nA, 10 mm working distance, 60 s acquisition time, 20 nm carbon coating. | MUL-Zn S1 (Onuk et al., 2017) as external standard with S as internal standard; USGS MASS1 (Wilson et al., 2002) as secondary standard and external standard for Te, Au, Tl and Hg; both re-analyzed after 14 unknowns for instrumental drift correction | 2.606514 |  |  |  | 3.015752 | [9 empty] | 0.04446 | [5 empty] | 1634.340389 | [5 empty] | 0.07437 |  | 0.568445 |  |  |  | 503.325262 | [9 empty] | 2034.641094 |  | 144.843616 |  |  |  | 139.365832 |  |  |  | 204.228888 |  |  |  | 0.024794 | [13 empty] | 5.883843 |  | 0.09377 | [13 empty] | 27.015435 | [17 empty] | 2.197192 |  |  |  | 8.57555 | [5 empty] | 0.560593 | [7 empty] | 4e-06 | [5 empty] | 0.024352 | [5 empty] | 0.135675 | [12 empty] | 2023 | Šoster, A., Bertrandsson Erlandsson, V., Velojić, M., Gopon, P. (2023). Ultraviolet-photoluminescence and trace element analyses in Ga-rich sphalerite from the Djebel Gustar Zn-Pb deposit, Algeria. Ore Geology Reviews, 157, 105474. |  | DZA | Sétif