## Sheet1
Uploaded | deposit_name | deposit_local_id | deposit_environment | deposit_group | deposit_type | primary_commodities | secondary_commodities | all_commodities | deposit_source | sample_uid | sample_name | sample_local_id | feature_type | feature_name | feature_uid | top_depth_m | bottom_depth_m | sample_deposit_relation | sample_type | sampling_method | material_class | material_class_comments | province | strat_unit_name | strat_unit_uid | strat_grouping | earth_material_group | earth_material_qualifier | earth_material | metamorphic_grade | mineral | paragenetic_stage | mode_of_occurrence | texture | color | alteration | sample_description | associated_minerals | sample_preparation | analytical_method | instrument_type_model | laboratory_location/if reported | operating_conditions/if reported | standards_used/if reported | ag_ppm | ag_detection_limit | al_ppm | al_detection_limit | as_ppm | as_detection_limit | au_ppm | au_detection_limit | b_ppm | b_detection_limit | ba_ppm | ba_detection_limit | be_ppm | be_detection_limit | bi_ppm | bi_detection_limit | br_ppm | br_detection_limit | ca_ppm | ca_detection_limit | cd_ppm | cd_detection_limit | ce_ppm | ce_detection_limit | cl_ppm | cl_detection_limit | co_ppm | co_detection_limit | cr_ppm | cr_detection_limit | cs_ppm | cs_detection_limit | cu_ppm | cu_detection_limit | dy_ppm | dy_detection_limit | er_ppm | er_detection_limit | eu_ppm | eu_detection_limit | f_ppm | f_detection_limit | fe_ppm | fe_detection_limit | ga_ppm | ga_detection_limit | gd_ppm | gd_detection_limit | ge_ppm | ge_detection_limit | hf_ppm | hf_detection_limit | hg_ppm | hg_detection_limit | ho_ppm | ho_detection_limit | in_ppm | in_detection_limit | ir_ppm | ir_detection_limit | k_ppm | k_detection_limit | la_ppm | la_detection_limit | li_ppm | li_detection_limit | lu_ppm | lu_detection_limit | mg_ppm | mg_detection_limit | mn_ppm | mn_detection_limit | mo_ppm | mo_detection_limit | na_ppm | na_detection_limit | nb_ppm | nb_detection_limit | nd_ppm | nd_detection_limit | ni_ppm | ni_detection_limit | os_ppm | os_detection_limit | p_ppm | p_detection_limit | pb_ppm | pb_detection_limit | pd_ppm | pd_detection_limit | pr_ppm | pr_detection_limit | pt_ppm | pt_detection_limit | rb_ppm | rb_detection_limit | re_ppm | re_detection_limit | rh_ppm | rh_detection_limit | ru_ppm | ru_detection_limit | s_ppm | s_detection_limit | sb_ppm | sb_detection_limit | sc_ppm | sc_detection_limit | se_ppm | se_detection_limit | si_ppm | si_detection_limit | sm_ppm | sm_detection_limit | sn_ppm | sn_detection_limit | sr_ppm | sr_detection_limit | ta_ppm | ta_detection_limit | tb_ppm | tb_detection_limit | te_ppm | te_detection_limit | th_ppm | th_detection_limit | ti_ppm | ti_detection_limit | tl_ppm | tl_detection_limit | tm_ppm | tm_detection_limit | u_ppm | u_detection_limit | v_ppm | v_detection_limit | w_ppm | w_detection_limit | y_ppm | y_detection_limit | yb_ppm | yb_detection_limit | zn_ppm | zn_detection_limit | zr_ppm | zr_detection_limit | analysis_datetime | publication_date | sample_source | submitter | country | state | deposit_longitude_wgs84 | deposit_latitude_wgs84 | sample_longitude_wgs84 | sample_latitude_wgs84 | sample_easting | sample_northing | sample_utm_zone | sample_location_description | location_source | location_accuracy | comments | last_update
| Shuangjianzishan |  | Magmatic hydrothermal | unknown | vein-type Ag-Pb-Zn | Ag, Pb, Zn |  | Ag, Pb, Zn | Wei et al., 2024 |  | 1 | 1-1 | underground mine |  |  |  |  | ore material | polished section | grab | mineral separate | [5 empty] | mineralisation |  |  |  | sphalerite |  |  | Sp1 |  |  |  | arsenopyrite, quartz, galena, pyrargyrite, canfieldite, freibergite, chalcopyrite, pyrrhotite, pyrite, tetrahedrite, naumannite | polished thin sections | LA-ICPMS, MC-ICPMS, EMPA |  | CODES, University of Tasmania, Hobart, Tasmania 7001, Australia | 30 µm spot size |  | 6.2553 |  | 1.507 |  | 1.17355 |  | 0.014 | [7 empty] | 0.015 |  |  |  | 571.958 |  | 334.719996 | [5 empty] | 0.310709 |  | 1.095 |  |  |  | 199.441997 | [9 empty] | 23054.1 |  | 16.848185 |  | 0.02453 |  |  |  | 0.01 | [5 empty] | 0.322946 |  |  |  | 11.009 | [7 empty] | 0.268794 |  | 3.655701 |  | 0.042 |  | 20.474 |  | 0.003 |  |  |  | 0.124 | [5 empty] | 52.937068 | [15 empty] | 328434.3 |  | 5.915948 |  |  |  | 1.99281 |  | 450.928 |  |  |  | 5.301095 |  |  |  | 0.003 |  |  |  | 0.258 |  | 0.005 |  | 5.924163 |  | 1.204371 |  |  |  | 0.005 |  | 0.105 |  | 0.022 | [5 empty] | 646337.4 |  | 0.005 |  |  | 2025 | Wei, W., Lv, X., Danyushevsky, L., Wu, Q., Wang, X., Ma, J., Olin, P., Wang, J. (2024). Textural and chemical variations of sphalerite in the Giant Shuangjianzishan Ag-Pb-Zn deposit, South Great Xing'an Range, China: Implications for ore-forming processes. Ore Geology Reviews, 165, 105849. |  | CHN | Inner Mongolia
| Shuangjianzishan |  | Magmatic hydrothermal | unknown | vein-type Ag-Pb-Zn | Ag, Pb, Zn |  | Ag, Pb, Zn | Wei et al., 2024 |  | 2 | 2-1 | underground mine |  |  |  |  | ore material | polished section | grab | mineral separate | [5 empty] | mineralisation |  |  |  | sphalerite |  |  | Sp2 |  |  |  | arsenopyrite, quartz, galena, pyrargyrite, canfieldite, freibergite, chalcopyrite, pyrrhotite, pyrite, tetrahedrite, naumannite | polished thin sections | LA-ICPMS, MC-ICPMS, EMPA |  | CODES, University of Tasmania, Hobart, Tasmania 7001, Australia | 30 µm spot size |  | 2.587613 |  | 1.469 |  | 0.762 |  | 0.014 | [7 empty] | 0.015 |  |  |  | 557.572 |  | 1985.199182 | [5 empty] | 0.017 |  | 1.069 |  |  |  | 47.023014 | [9 empty] | 7269.362814 |  | 429.237325 |  | 0.021 |  |  |  | 0.01 | [5 empty] | 0.180149 |  |  |  | 10.755 | [7 empty] | 0.337485 |  | 7.168385 |  | 0.042 |  | 20.007 |  | 0.003 |  |  |  | 0.122 | [5 empty] | 87.025714 | [15 empty] | 328536.1 |  | 54.997086 |  |  |  | 1.853 |  | 440.288 |  |  |  | 0.310787 |  |  |  | 0.003 |  |  |  | 0.304237 |  | 0.005 |  | 2.545914 |  | 2.996826 |  |  |  | 0.005 |  | 0.102 |  | 0.021 | [5 empty] | 660072.8 |  | 0.005 |  |  | 2025 | Wei, W., Lv, X., Danyushevsky, L., Wu, Q., Wang, X., Ma, J., Olin, P., Wang, J. (2024). Textural and chemical variations of sphalerite in the Giant Shuangjianzishan Ag-Pb-Zn deposit, South Great Xing'an Range, China: Implications for ore-forming processes. Ore Geology Reviews, 165, 105849. |  | CHN | Inner Mongolia
| Shuangjianzishan |  | Magmatic hydrothermal | unknown | vein-type Ag-Pb-Zn | Ag, Pb, Zn |  | Ag, Pb, Zn | Wei et al., 2024 |  | 3 | 3-1 | underground mine |  |  |  |  | ore material | polished section | grab | mineral separate | [5 empty] | mineralisation |  |  |  | sphalerite |  |  | Sp2 |  |  |  | arsenopyrite, quartz, galena, pyrargyrite, canfieldite, freibergite, chalcopyrite, pyrrhotite, pyrite, tetrahedrite, naumannite | polished thin sections | LA-ICPMS, MC-ICPMS, EMPA |  | CODES, University of Tasmania, Hobart, Tasmania 7001, Australia | 30 µm spot size |  | 7.750776 |  | 1.469 |  | 0.764 |  | 0.019683 | [7 empty] | 0.015 |  |  |  | 557.381 |  | 1822.594842 | [5 empty] | 0.017 |  | 1.071 |  |  |  | 99.95181 | [9 empty] | 6307.841768 |  | 200.208002 |  | 0.021 |  |  |  | 0.01 | [5 empty] | 0.386701 |  |  |  | 10.772 | [7 empty] | 0.068 |  | 14.754707 |  | 0.042 |  | 20.045 |  | 0.003 |  |  |  | 0.123 | [5 empty] | 137.168215 | [15 empty] | 328458.0424 |  | 61.39343 |  |  |  | 1.852 |  | 440.792 |  |  |  | 6.68544 |  |  |  | 0.003 |  |  |  | 0.347892 |  | 0.009466 |  | 2.147605 |  | 9.036842 |  |  |  | 0.005 |  | 0.102 |  | 0.021 | [5 empty] | 660108.2 |  | 0.014612 |  |  | 2025 | Wei, W., Lv, X., Danyushevsky, L., Wu, Q., Wang, X., Ma, J., Olin, P., Wang, J. (2024). Textural and chemical variations of sphalerite in the Giant Shuangjianzishan Ag-Pb-Zn deposit, South Great Xing'an Range, China: Implications for ore-forming processes. Ore Geology Reviews, 165, 105849. |  | CHN | Inner Mongolia
| Shuangjianzishan |  | Magmatic hydrothermal | unknown | vein-type Ag-Pb-Zn | Ag, Pb, Zn |  | Ag, Pb, Zn | Wei et al., 2024 |  | 4 | 4-1 | underground mine |  |  |  |  | ore material | polished section | grab | mineral separate | [5 empty] | mineralisation |  |  |  | sphalerite |  |  | Sp2 |  |  |  | arsenopyrite, quartz, galena, pyrargyrite, canfieldite, freibergite, chalcopyrite, pyrrhotite, pyrite, tetrahedrite, naumannite | polished thin sections | LA-ICPMS, MC-ICPMS, EMPA |  | CODES, University of Tasmania, Hobart, Tasmania 7001, Australia | 30 µm spot size |  | 6.644426 |  | 1.47 |  | 2.580414 |  | 0.014 | [7 empty] | 0.015 |  |  |  | 557.328 |  | 1759.754764 | [5 empty] | 0.017 |  | 1.077 |  |  |  | 116.174233 | [9 empty] | 13142.09 |  | 332.623654 |  | 0.021 |  |  |  | 0.01 | [5 empty] | 0.215394 |  |  |  | 10.793 | [7 empty] | 1.032302 |  | 12.149526 |  | 0.042 |  | 20.107 |  | 0.006568 |  |  |  | 0.123 | [5 empty] | 273.696178 | [15 empty] | 328507.7 |  | 72.133112 |  |  |  | 1.851 |  | 441.621 |  |  |  | 4.670896 |  |  |  | 0.003 |  |  |  | 0.255 |  | 0.005 |  | 1.90223 |  | 9.037776 |  |  |  | 0.005 |  | 0.103 |  | 0.021 | [5 empty] | 653624.6 |  | 0.005 |  |  | 2025 | Wei, W., Lv, X., Danyushevsky, L., Wu, Q., Wang, X., Ma, J., Olin, P., Wang, J. (2024). Textural and chemical variations of sphalerite in the Giant Shuangjianzishan Ag-Pb-Zn deposit, South Great Xing'an Range, China: Implications for ore-forming processes. Ore Geology Reviews, 165, 105849. |  | CHN | Inner Mongolia
| Shuangjianzishan |  | Magmatic hydrothermal | unknown | vein-type Ag-Pb-Zn | Ag, Pb, Zn |  | Ag, Pb, Zn | Wei et al., 2024 |  | 5 | 5-1 | underground mine |  |  |  |  | ore material | polished section | grab | mineral separate | [5 empty] | mineralisation |  |  |  | sphalerite |  |  | Sp1 |  |  |  | arsenopyrite, quartz, galena, pyrargyrite, canfieldite, freibergite, chalcopyrite, pyrrhotite, pyrite, tetrahedrite, naumannite | polished thin sections | LA-ICPMS, MC-ICPMS, EMPA |  | CODES, University of Tasmania, Hobart, Tasmania 7001, Australia | 30 µm spot size |  | 3.643009 |  | 1.484 |  | 1.505239 |  | 0.014 | [7 empty] | 0.015 |  |  |  | 562.826 |  | 650.02095 | [5 empty] | 0.017 |  | 1.084 |  |  |  | 98.933713 | [9 empty] | 25393.8 |  | 2.231303 |  | 0.021 |  |  |  | 0.01 | [5 empty] | 2.540832 |  |  |  | 10.923 | [7 empty] | 3.270173 |  | 15.040516 |  | 0.042 |  | 20.359 |  | 0.003 |  |  |  | 0.125 | [5 empty] | 374.275593 | [15 empty] | 328536.839 |  | 100.105352 |  |  |  | 1.86 |  | 446.751 |  |  |  | 16.482733 |  |  |  | 0.003 |  |  |  | 0.392531 |  | 0.005 |  | 3.012748 |  | 9.654251 |  |  |  | 0.00889 |  | 0.103 |  | 0.021 | [5 empty] | 642798.5 |  | 0.005 |  |  | 2025 | Wei, W., Lv, X., Danyushevsky, L., Wu, Q., Wang, X., Ma, J., Olin, P., Wang, J. (2024). Textural and chemical variations of sphalerite in the Giant Shuangjianzishan Ag-Pb-Zn deposit, South Great Xing'an Range, China: Implications for ore-forming processes. Ore Geology Reviews, 165, 105849. |  | CHN | Inner Mongolia
| Shuangjianzishan |  | Magmatic hydrothermal | unknown | vein-type Ag-Pb-Zn | Ag, Pb, Zn |  | Ag, Pb, Zn | Wei et al., 2024 |  | 6 | 6-1 | underground mine |  |  |  |  | ore material | polished section | grab | mineral separate | [5 empty] | mineralisation |  |  |  | sphalerite |  |  | Sp2 |  |  |  | arsenopyrite, quartz, galena, pyrargyrite, canfieldite, freibergite, chalcopyrite, pyrrhotite, pyrite, tetrahedrite, naumannite | polished thin sections | LA-ICPMS, MC-ICPMS, EMPA |  | CODES, University of Tasmania, Hobart, Tasmania 7001, Australia | 30 µm spot size |  | 0.047236 |  | 1.448 |  | 0.755 |  | 0.014 | [7 empty] | 0.015 |  |  |  | 549.028 |  | 923.455363 | [5 empty] | 0.500748 |  | 1.059 |  |  |  | 1.631889 | [9 empty] | 5181.569209 |  | 66.058572 |  | 0.021 |  |  |  | 0.01 | [5 empty] | 0.817272 |  |  |  | 10.677 | [7 empty] | 0.067 |  | 11.565591 |  | 0.041 |  | 19.904 |  | 0.003 |  |  |  | 0.122 | [5 empty] | 0.248135 | [15 empty] | 328820.9 |  | 0.086 |  |  |  | 1.815 |  | 436.467 |  |  |  | 0.0398 |  |  |  | 0.003 |  |  |  | 0.384229 |  | 0.011901 |  | 2.545578 |  | 0.011104 |  |  |  | 0.005 |  | 0.101 |  | 0.021 | [5 empty] | 664313.8 |  | 0.004799 |  |  | 2025 | Wei, W., Lv, X., Danyushevsky, L., Wu, Q., Wang, X., Ma, J., Olin, P., Wang, J. (2024). Textural and chemical variations of sphalerite in the Giant Shuangjianzishan Ag-Pb-Zn deposit, South Great Xing'an Range, China: Implications for ore-forming processes. Ore Geology Reviews, 165, 105849. |  | CHN | Inner Mongolia
| Shuangjianzishan |  | Magmatic hydrothermal | unknown | vein-type Ag-Pb-Zn | Ag, Pb, Zn |  | Ag, Pb, Zn | Wei et al., 2024 |  | 7 | 7-1 | underground mine |  |  |  |  | ore material | polished section | grab | mineral separate | [5 empty] | mineralisation |  |  |  | sphalerite |  |  | Sp1 |  |  |  | arsenopyrite, quartz, galena, pyrargyrite, canfieldite, freibergite, chalcopyrite, pyrrhotite, pyrite, tetrahedrite, naumannite | polished thin sections | LA-ICPMS, MC-ICPMS, EMPA |  | CODES, University of Tasmania, Hobart, Tasmania 7001, Australia | 30 µm spot size |  | 2.000167 |  | 1.418 |  | 5.063923 |  | 0.014 | [7 empty] | 0.014 |  |  |  | 537.606 |  | 1135.978964 | [5 empty] | 0.112046 |  | 1.038 |  |  |  | 28.340523 | [9 empty] | 22660.59 |  | 30.130728 |  | 0.023256 |  |  |  | 0.01 | [5 empty] | 5.319848 |  |  |  | 10.477 | [7 empty] | 1.24302 |  | 26.187854 |  | 0.146404 |  | 19.545 |  | 0.003 |  |  |  | 0.12 | [5 empty] | 91.653794 | [15 empty] | 327384.1 |  | 20.029628 |  |  |  | 1.773 |  | 633.01696 |  |  |  | 12.733114 |  |  |  | 0.003 |  |  |  | 0.248 |  | 0.005 |  | 1.708493 |  | 0.754176 |  |  |  | 0.005 |  | 0.099 |  | 0.02 | [5 empty] | 646805 |  | 0.004 |  |  | 2025 | Wei, W., Lv, X., Danyushevsky, L., Wu, Q., Wang, X., Ma, J., Olin, P., Wang, J. (2024). Textural and chemical variations of sphalerite in the Giant Shuangjianzishan Ag-Pb-Zn deposit, South Great Xing'an Range, China: Implications for ore-forming processes. Ore Geology Reviews, 165, 105849. |  | CHN | Inner Mongolia
| Shuangjianzishan |  | Magmatic hydrothermal | unknown | vein-type Ag-Pb-Zn | Ag, Pb, Zn |  | Ag, Pb, Zn | Wei et al., 2024 |  | 8 | 8-1 | underground mine |  |  |  |  | ore material | polished section | grab | mineral separate | [5 empty] | mineralisation |  |  |  | sphalerite |  |  | Sp2 |  |  |  | arsenopyrite, quartz, galena, pyrargyrite, canfieldite, freibergite, chalcopyrite, pyrrhotite, pyrite, tetrahedrite, naumannite | polished thin sections | LA-ICPMS, MC-ICPMS, EMPA |  | CODES, University of Tasmania, Hobart, Tasmania 7001, Australia | 30 µm spot size |  | 0.642906 |  | 1.411 |  | 0.738 |  | 0.014 | [7 empty] | 0.014 |  |  |  | 534.601 |  | 2122.069113 | [5 empty] | 0.286846 |  | 1.034 |  |  |  | 5.816027 | [9 empty] | 8780.901593 |  | 91.664363 |  | 0.02 |  |  |  | 0.023959 | [5 empty] | 0.769829 |  |  |  | 10.44 | [7 empty] | 0.074866 |  | 23.12958 |  | 0.041 |  | 19.479 |  | 0.003 |  |  |  | 0.12 | [5 empty] | 21.753473 | [15 empty] | 327730.4 |  | 4.40122 |  |  |  | 1.765 |  | 426.456 |  |  |  | 1.277862 |  |  |  | 0.003 |  |  |  | 0.499239 |  | 0.005 |  | 4.279877 |  | 0.104256 |  |  |  | 0.008531 |  | 0.099 |  | 0.02 | [5 empty] | 660774.3 |  | 0.004 |  |  | 2025 | Wei, W., Lv, X., Danyushevsky, L., Wu, Q., Wang, X., Ma, J., Olin, P., Wang, J. (2024). Textural and chemical variations of sphalerite in the Giant Shuangjianzishan Ag-Pb-Zn deposit, South Great Xing'an Range, China: Implications for ore-forming processes. Ore Geology Reviews, 165, 105849. |  | CHN | Inner Mongolia
| Shuangjianzishan |  | Magmatic hydrothermal | unknown | vein-type Ag-Pb-Zn | Ag, Pb, Zn |  | Ag, Pb, Zn | Wei et al., 2024 |  | 9 | 9-1 | underground mine |  |  |  |  | ore material | polished section | grab | mineral separate | [5 empty] | mineralisation |  |  |  | sphalerite |  |  | Sp1 |  |  |  | arsenopyrite, quartz, galena, pyrargyrite, canfieldite, freibergite, chalcopyrite, pyrrhotite, pyrite, tetrahedrite, naumannite | polished thin sections | LA-ICPMS, MC-ICPMS, EMPA |  | CODES, University of Tasmania, Hobart, Tasmania 7001, Australia | 30 µm spot size |  | 6.615753 |  | 1.412 |  | 0.74 |  | 0.014 | [7 empty] | 0.019273 |  |  |  | 535.02 |  | 540.131113 | [5 empty] | 0.017 |  | 1.036 |  |  |  | 143.553979 | [9 empty] | 17359.19 |  | 31.840659 |  | 0.021 |  |  |  | 0.01 | [5 empty] | 0.429953 |  |  |  | 23.393455 | [7 empty] | 1.57234 |  | 11.175484 |  | 0.041 |  | 101.073946 |  | 0.003 |  |  |  | 0.121 | [5 empty] | 1145.962334 | [15 empty] | 328353.8 |  | 5.306581 |  |  |  | 1.768 |  | 427.468 |  |  |  | 0.849249 |  |  |  | 0.005689 |  |  |  | 0.376441 |  | 0.005 |  | 4.099362 |  | 55.752882 |  |  |  | 0.005 |  | 0.099 |  | 0.021 | [5 empty] | 647660.2 |  | 0.038112 |  |  | 2025 | Wei, W., Lv, X., Danyushevsky, L., Wu, Q., Wang, X., Ma, J., Olin, P., Wang, J. (2024). Textural and chemical variations of sphalerite in the Giant Shuangjianzishan Ag-Pb-Zn deposit, South Great Xing'an Range, China: Implications for ore-forming processes. Ore Geology Reviews, 165, 105849. |  | CHN | Inner Mongolia
| Shuangjianzishan |  | Magmatic hydrothermal | unknown | vein-type Ag-Pb-Zn | Ag, Pb, Zn |  | Ag, Pb, Zn | Wei et al., 2024 |  | 1 | 1-2 | underground mine |  |  |  |  | ore material | polished section | grab | mineral separate | [5 empty] | mineralisation |  |  |  | sphalerite |  |  | Sp2 |  |  |  | arsenopyrite, quartz, galena, pyrargyrite, canfieldite, freibergite, chalcopyrite, pyrrhotite, pyrite, tetrahedrite, naumannite | polished thin sections | LA-ICPMS, MC-ICPMS, EMPA |  | CODES, University of Tasmania, Hobart, Tasmania 7001, Australia | 30 µm spot size |  | 3.863333 |  | 1.32 |  | 4.197378 |  | 0.013 | [7 empty] | 0.021273 |  |  |  | 488.342 |  | 1081.92639 | [5 empty] | 0.05627 |  | 0.95 |  |  |  | 144.904517 | [9 empty] | 13492.61 |  | 158.785743 |  | 0.021 |  |  |  | 0.01 | [5 empty] | 0.01162 |  |  |  | 32.218163 | [7 empty] | 0.413459 |  | 25.395915 |  | 0.042 |  | 92.601113 |  | 0.003 |  |  |  | 0.118 | [5 empty] | 671.27971 | [15 empty] | 328918.1 |  | 27.999487 |  |  |  | 1.679 |  | 473.916692 |  |  |  | 0.0492 |  |  |  | 0.003 |  |  |  | 0.477978 |  | 0.005 |  | 3.071432 |  | 13.303782 |  |  |  | 0.004 |  | 0.091 |  | 0.02 | [5 empty] | 651816.2 |  | 0.004 |  |  | 2025 | Wei, W., Lv, X., Danyushevsky, L., Wu, Q., Wang, X., Ma, J., Olin, P., Wang, J. (2024). Textural and chemical variations of sphalerite in the Giant Shuangjianzishan Ag-Pb-Zn deposit, South Great Xing'an Range, China: Implications for ore-forming processes. Ore Geology Reviews, 165, 105849. |  | CHN | Inner Mongolia
| Shuangjianzishan |  | Magmatic hydrothermal | unknown | vein-type Ag-Pb-Zn | Ag, Pb, Zn |  | Ag, Pb, Zn | Wei et al., 2024 |  | 2 | 2-2 | underground mine |  |  |  |  | ore material | polished section | grab | mineral separate | [5 empty] | mineralisation |  |  |  | sphalerite |  |  | Sp2 |  |  |  | arsenopyrite, quartz, galena, pyrargyrite, canfieldite, freibergite, chalcopyrite, pyrrhotite, pyrite, tetrahedrite, naumannite | polished thin sections | LA-ICPMS, MC-ICPMS, EMPA |  | CODES, University of Tasmania, Hobart, Tasmania 7001, Australia | 30 µm spot size |  | 14.840437 |  | 1.372 |  | 3.622788 |  | 0.013 | [7 empty] | 0.014 |  |  |  | 507.548 |  | 1422.303225 | [5 empty] | 0.017 |  | 0.987 |  |  |  | 8.550371 | [9 empty] | 6060.888351 |  | 179.285518 |  | 0.022 |  |  |  | 0.01 | [5 empty] | 0.697 |  |  |  | 20.87758 | [7 empty] | 1.318249 |  | 16.762818 |  | 0.043 |  | 39.090971 |  | 0.009359 |  |  |  | 0.122 | [5 empty] | 197.176212 | [15 empty] | 328812 |  | 34.933503 |  |  |  | 1.746 |  | 429.463 |  |  |  | 0.189908 |  |  |  | 0.003 |  |  |  | 0.648323 |  | 0.005 |  | 3.398963 |  | 3.762879 |  |  |  | 0.006426 |  | 0.117205 |  | 0.021 | [5 empty] | 661886.2 |  | 0.004 |  |  | 2025 | Wei, W., Lv, X., Danyushevsky, L., Wu, Q., Wang, X., Ma, J., Olin, P., Wang, J. (2024). Textural and chemical variations of sphalerite in the Giant Shuangjianzishan Ag-Pb-Zn deposit, South Great Xing'an Range, China: Implications for ore-forming processes. Ore Geology Reviews, 165, 105849. |  | CHN | Inner Mongolia
| Shuangjianzishan |  | Magmatic hydrothermal | unknown | vein-type Ag-Pb-Zn | Ag, Pb, Zn |  | Ag, Pb, Zn | Wei et al., 2024 |  | 3 | 3-2 | underground mine |  |  |  |  | ore material | polished section | grab | mineral separate | [5 empty] | mineralisation |  |  |  | sphalerite |  |  | Sp2 |  |  |  | arsenopyrite, quartz, galena, pyrargyrite, canfieldite, freibergite, chalcopyrite, pyrrhotite, pyrite, tetrahedrite, naumannite | polished thin sections | LA-ICPMS, MC-ICPMS, EMPA |  | CODES, University of Tasmania, Hobart, Tasmania 7001, Australia | 30 µm spot size |  | 18.136887 |  | 1.355 |  | 1.180233 |  | 0.013 | [7 empty] | 0.013 |  |  |  | 500.824 |  | 2384.520217 | [5 empty] | 0.021226 |  | 0.972 |  |  |  | 289.020866 | [9 empty] | 8499.116939 |  | 246.749948 |  | 0.022 |  |  |  | 0.01 | [5 empty] | 1.01099 |  |  |  | 10.516 | [7 empty] | 0.082939 |  | 3.385925 |  | 0.043 |  | 19.668 |  | 0.003 |  |  |  | 0.12 | [5 empty] | 123.522702 | [15 empty] | 328284.3 |  | 62.224184 |  |  |  | 1.722 |  | 452.23126 |  |  |  | 0.425758 |  |  |  | 0.003 |  |  |  | 0.287 |  | 0.005 |  | 2.54319 |  | 4.48677 |  |  |  | 0.005 |  | 0.093 |  | 0.021 | [5 empty] | 658282 |  | 0.004 |  |  | 2025 | Wei, W., Lv, X., Danyushevsky, L., Wu, Q., Wang, X., Ma, J., Olin, P., Wang, J. (2024). Textural and chemical variations of sphalerite in the Giant Shuangjianzishan Ag-Pb-Zn deposit, South Great Xing'an Range, China: Implications for ore-forming processes. Ore Geology Reviews, 165, 105849. |  | CHN | Inner Mongolia
| Shuangjianzishan |  | Magmatic hydrothermal | unknown | vein-type Ag-Pb-Zn | Ag, Pb, Zn |  | Ag, Pb, Zn | Wei et al., 2024 |  | 4 | 4-2 | underground mine |  |  |  |  | ore material | polished section | grab | mineral separate | [5 empty] | mineralisation |  |  |  | sphalerite |  |  | Sp1 |  |  |  | arsenopyrite, quartz, galena, pyrargyrite, canfieldite, freibergite, chalcopyrite, pyrrhotite, pyrite, tetrahedrite, naumannite | polished thin sections | LA-ICPMS, MC-ICPMS, EMPA |  | CODES, University of Tasmania, Hobart, Tasmania 7001, Australia | 30 µm spot size |  | 11.850019 |  | 1.782 |  | 6.302817 |  | 0.017 | [7 empty] | 0.018 |  |  |  | 658.085 |  | 1380.924405 | [5 empty] | 0.064743 |  | 1.276 |  |  |  | 23.358198 | [9 empty] | 14464.66 |  | 56.039033 |  | 0.029 |  |  |  | 0.013774 | [5 empty] | 2.141022 |  |  |  | 26.609044 | [7 empty] | 0.733582 |  | 12.847006 |  | 0.056 |  | 95.817314 |  | 0.005 |  |  |  | 0.157 | [5 empty] | 730.966738 | [15 empty] | 328366.5 |  | 202.921512 |  |  |  | 2.26 |  | 615.554891 |  |  |  | 3.356851 |  |  |  | 0.012245 |  |  |  | 0.373 |  | 0.006 |  | 3.132753 |  | 16.662806 |  |  |  | 0.006 |  | 0.129556 |  | 0.027 | [5 empty] | 650246.4 |  | 0.006 |  |  | 2025 | Wei, W., Lv, X., Danyushevsky, L., Wu, Q., Wang, X., Ma, J., Olin, P., Wang, J. (2024). Textural and chemical variations of sphalerite in the Giant Shuangjianzishan Ag-Pb-Zn deposit, South Great Xing'an Range, China: Implications for ore-forming processes. Ore Geology Reviews, 165, 105849. |  | CHN | Inner Mongolia
| Shuangjianzishan |  | Magmatic hydrothermal | unknown | vein-type Ag-Pb-Zn | Ag, Pb, Zn |  | Ag, Pb, Zn | Wei et al., 2024 |  | 5 | 5-2 | underground mine |  |  |  |  | ore material | polished section | grab | mineral separate | [5 empty] | mineralisation |  |  |  | sphalerite |  |  | Sp1 |  |  |  | arsenopyrite, quartz, galena, pyrargyrite, canfieldite, freibergite, chalcopyrite, pyrrhotite, pyrite, tetrahedrite, naumannite | polished thin sections | LA-ICPMS, MC-ICPMS, EMPA |  | CODES, University of Tasmania, Hobart, Tasmania 7001, Australia | 30 µm spot size |  | 9.584473 |  | 1.483 |  | 5.82635 |  | 0.014 | [7 empty] | 0.015 |  |  |  | 547.744 |  | 600.060585 | [5 empty] | 0.022888 |  | 1.061 |  |  |  | 10.664402 | [9 empty] | 10727.88 |  | 1.114036 |  | 0.024 |  |  |  | 0.011 | [5 empty] | 3.81011 |  |  |  | 14.496767 | [7 empty] | 0.247741 |  | 22.498353 |  | 0.047 |  | 43.345316 |  | 0.003866 |  |  |  | 0.13 | [5 empty] | 352.872524 | [15 empty] | 328444.9 |  | 276.000522 |  |  |  | 1.884 |  | 463.88 |  |  |  | 0.340208 |  |  |  | 0.003 |  |  |  | 0.390165 |  | 0.005 |  | 2.972563 |  | 8.171198 |  |  |  | 0.005 |  | 0.102 |  | 0.023 | [5 empty] | 657968.8 |  | 0.005 |  |  | 2025 | Wei, W., Lv, X., Danyushevsky, L., Wu, Q., Wang, X., Ma, J., Olin, P., Wang, J. (2024). Textural and chemical variations of sphalerite in the Giant Shuangjianzishan Ag-Pb-Zn deposit, South Great Xing'an Range, China: Implications for ore-forming processes. Ore Geology Reviews, 165, 105849. |  | CHN | Inner Mongolia
| Shuangjianzishan |  | Magmatic hydrothermal | unknown | vein-type Ag-Pb-Zn | Ag, Pb, Zn |  | Ag, Pb, Zn | Wei et al., 2024 |  | 6 | 6-2 | underground mine |  |  |  |  | ore material | polished section | grab | mineral separate | [5 empty] | mineralisation |  |  |  | sphalerite |  |  | Sp1 |  |  |  | arsenopyrite, quartz, galena, pyrargyrite, canfieldite, freibergite, chalcopyrite, pyrrhotite, pyrite, tetrahedrite, naumannite | polished thin sections | LA-ICPMS, MC-ICPMS, EMPA |  | CODES, University of Tasmania, Hobart, Tasmania 7001, Australia | 30 µm spot size |  | 10.631697 |  | 1.378 |  | 4.778605 |  | 0.013 | [7 empty] | 0.014 |  |  |  | 508.419 |  | 372.896276 | [5 empty] | 0.153991 |  | 0.984 |  |  |  | 293.918531 | [9 empty] | 14801.13 |  | 27.186465 |  | 0.023 |  |  |  | 0.01 | [5 empty] | 10.730255 |  |  |  | 24.517996 | [7 empty] | 1.053016 |  | 27.204391 |  | 0.044 |  | 111.192531 |  | 0.003 |  |  |  | 0.121 | [5 empty] | 916.280151 | [15 empty] | 329026.8 |  | 49.657725 |  |  |  | 1.746 |  | 430.658 |  |  |  | 0.208668 |  |  |  | 0.004281 |  |  |  | 0.292 |  | 0.005 |  | 5.548325 |  | 28.145994 |  |  |  | 0.007 |  | 0.094 |  | 0.021 | [5 empty] | 649889.3 |  | 0.02553 |  |  | 2025 | Wei, W., Lv, X., Danyushevsky, L., Wu, Q., Wang, X., Ma, J., Olin, P., Wang, J. (2024). Textural and chemical variations of sphalerite in the Giant Shuangjianzishan Ag-Pb-Zn deposit, South Great Xing'an Range, China: Implications for ore-forming processes. Ore Geology Reviews, 165, 105849. |  | CHN | Inner Mongolia
| Shuangjianzishan |  | Magmatic hydrothermal | unknown | vein-type Ag-Pb-Zn | Ag, Pb, Zn |  | Ag, Pb, Zn | Wei et al., 2024 |  | 7 | 7-2 | underground mine |  |  |  |  | ore material | polished section | grab | mineral separate | [5 empty] | mineralisation |  |  |  | sphalerite |  |  | Sp2 |  |  |  | arsenopyrite, quartz, galena, pyrargyrite, canfieldite, freibergite, chalcopyrite, pyrrhotite, pyrite, tetrahedrite, naumannite | polished thin sections | LA-ICPMS, MC-ICPMS, EMPA |  | CODES, University of Tasmania, Hobart, Tasmania 7001, Australia | 30 µm spot size |  | 2.981183 |  | 1.38 |  | 0.657 |  | 0.015492 | [7 empty] | 0.014 |  |  |  | 509.042 |  | 1689.525443 | [5 empty] | 0.017 |  | 0.984 |  |  |  | 46.460089 | [9 empty] | 7385.318566 |  | 54.590992 |  | 0.023 |  |  |  | 0.013369 | [5 empty] | 5.768641 |  |  |  | 10.699 | [7 empty] | 0.279046 |  | 8.930458 |  | 0.044 |  | 19.977 |  | 0.003 |  |  |  | 0.12 | [5 empty] | 9.712895 | [15 empty] | 328660.8 |  | 17.215101 |  |  |  | 1.749 |  | 431.168 |  |  |  | 0.342308 |  |  |  | 0.003 |  |  |  | 0.413689 |  | 0.005094 |  | 1.551599 |  | 0.171319 |  |  |  | 0.005 |  | 0.094 |  | 0.021 | [5 empty] | 661679.5 |  | 0.004 |  |  | 2025 | Wei, W., Lv, X., Danyushevsky, L., Wu, Q., Wang, X., Ma, J., Olin, P., Wang, J. (2024). Textural and chemical variations of sphalerite in the Giant Shuangjianzishan Ag-Pb-Zn deposit, South Great Xing'an Range, China: Implications for ore-forming processes. Ore Geology Reviews, 165, 105849. |  | CHN | Inner Mongolia
| Shuangjianzishan |  | Magmatic hydrothermal | unknown | vein-type Ag-Pb-Zn | Ag, Pb, Zn |  | Ag, Pb, Zn | Wei et al., 2024 |  | 8 | 8-2 | underground mine |  |  |  |  | ore material | polished section | grab | mineral separate | [5 empty] | mineralisation |  |  |  | sphalerite |  |  | Sp1 |  |  |  | arsenopyrite, quartz, galena, pyrargyrite, canfieldite, freibergite, chalcopyrite, pyrrhotite, pyrite, tetrahedrite, naumannite | polished thin sections | LA-ICPMS, MC-ICPMS, EMPA |  | CODES, University of Tasmania, Hobart, Tasmania 7001, Australia | 30 µm spot size |  | 7.810197 |  | 1.443 |  | 11.69463 |  | 0.014 | [7 empty] | 0.014 |  |  |  | 798.088068 |  | 960.468743 | [5 empty] | 0.024371 |  | 1.027 |  |  |  | 247.030059 | [9 empty] | 23587.06 |  | 76.64295 |  | 0.024 |  |  |  | 0.020164 | [5 empty] | 6.230783 |  |  |  | 26.827624 | [7 empty] | 0.715646 |  | 17.189644 |  | 0.046 |  | 90.577222 |  | 0.004 |  |  |  | 0.125 | [5 empty] | 681.727165 | [15 empty] | 328398.1 |  | 44.617366 |  |  |  | 1.828 |  | 450.558 |  |  |  | 0.534852 |  |  |  | 0.003 |  |  |  | 0.307 |  | 0.007937 |  | 2.45136 |  | 15.690151 |  |  |  | 0.005 |  | 0.099 |  | 0.022 | [5 empty] | 641699.4 |  | 0.008179 |  |  | 2025 | Wei, W., Lv, X., Danyushevsky, L., Wu, Q., Wang, X., Ma, J., Olin, P., Wang, J. (2024). Textural and chemical variations of sphalerite in the Giant Shuangjianzishan Ag-Pb-Zn deposit, South Great Xing'an Range, China: Implications for ore-forming processes. Ore Geology Reviews, 165, 105849. |  | CHN | Inner Mongolia
| Shuangjianzishan |  | Magmatic hydrothermal | unknown | vein-type Ag-Pb-Zn | Ag, Pb, Zn |  | Ag, Pb, Zn | Wei et al., 2024 |  | 1 | 1-3 | underground mine |  |  |  |  | ore material | polished section | grab | mineral separate | [5 empty] | mineralisation |  |  |  | sphalerite |  |  | Sp2 |  |  |  | arsenopyrite, quartz, galena, pyrargyrite, canfieldite, freibergite, chalcopyrite, pyrrhotite, pyrite, tetrahedrite, naumannite | polished thin sections | LA-ICPMS, MC-ICPMS, EMPA |  | CODES, University of Tasmania, Hobart, Tasmania 7001, Australia | 30 µm spot size |  | 0.412629 |  | 1.109 |  | 1.294 | [9 empty] | 0.071 |  |  |  | 147.315 |  | 800.119289 | [5 empty] | 0.073 |  | 1.265 |  |  |  | 0.383755 | [9 empty] | 6649.931799 |  | 9.420102 |  |  |  | 1.470102 |  |  |  | 263.116744 |  |  |  | 0.855 |  |  |  | 6.145 | [7 empty] | 3.9 |  | 12.245568 |  | 0.132 | [7 empty] | 0.283 | [5 empty] | 1.753755 | [7 empty] | 0.05 | [7 empty] | 328432.3 |  | 0.630995 |  | 0.281 |  | 3.333 |  | 1129.425431 |  |  |  | 0.0974 |  | 0.028 | [5 empty] | 1.136 |  |  |  | 19.302969 |  | 0.253141 | [5 empty] | 0.082 |  | 0.151 | [5 empty] | 661105.6 |  |  |  |  | 2025 | Wei, W., Lv, X., Danyushevsky, L., Wu, Q., Wang, X., Ma, J., Olin, P., Wang, J. (2024). Textural and chemical variations of sphalerite in the Giant Shuangjianzishan Ag-Pb-Zn deposit, South Great Xing'an Range, China: Implications for ore-forming processes. Ore Geology Reviews, 165, 105849. |  | CHN | Inner Mongolia
| Shuangjianzishan |  | Magmatic hydrothermal | unknown | vein-type Ag-Pb-Zn | Ag, Pb, Zn |  | Ag, Pb, Zn | Wei et al., 2024 |  | 2 | 2-3 | underground mine |  |  |  |  | ore material | polished section | grab | mineral separate | [5 empty] | mineralisation |  |  |  | sphalerite |  |  | Sp2 |  |  |  | arsenopyrite, quartz, galena, pyrargyrite, canfieldite, freibergite, chalcopyrite, pyrrhotite, pyrite, tetrahedrite, naumannite | polished thin sections | LA-ICPMS, MC-ICPMS, EMPA |  | CODES, University of Tasmania, Hobart, Tasmania 7001, Australia | 30 µm spot size |  | 2.218012 |  | 1.117 |  | 1.405 | [9 empty] | 0.071 |  |  |  | 148.021 |  | 769.806058 | [5 empty] | 0.073 |  | 1.274 |  |  |  | 0.386692 | [9 empty] | 6103.807428 |  | 41.71408 |  |  |  | 2.219678 |  |  |  | 243.544888 |  |  |  | 0.010859 |  |  |  | 5.729 | [7 empty] | 3.928 |  | 6.648396 |  | 0.134 | [7 empty] | 0.284 | [5 empty] | 1.933249 | [7 empty] | 0.051 | [7 empty] | 328381.5 |  | 0.313 |  | 0.282 |  | 3.366 |  | 1114.411712 |  |  |  | 0.0981 |  | 0.029 | [5 empty] | 1.153 |  |  |  | 21.418727 |  | 0.21943 | [5 empty] | 0.083 |  | 0.153 | [5 empty] | 661638 |  |  |  |  | 2025 | Wei, W., Lv, X., Danyushevsky, L., Wu, Q., Wang, X., Ma, J., Olin, P., Wang, J. (2024). Textural and chemical variations of sphalerite in the Giant Shuangjianzishan Ag-Pb-Zn deposit, South Great Xing'an Range, China: Implications for ore-forming processes. Ore Geology Reviews, 165, 105849. |  | CHN | Inner Mongolia
| Shuangjianzishan |  | Magmatic hydrothermal | unknown | vein-type Ag-Pb-Zn | Ag, Pb, Zn |  | Ag, Pb, Zn | Wei et al., 2024 |  | 3 | 3-3 | underground mine |  |  |  |  | ore material | polished section | grab | mineral separate | [5 empty] | mineralisation |  |  |  | sphalerite |  |  | Sp2 |  |  |  | arsenopyrite, quartz, galena, pyrargyrite, canfieldite, freibergite, chalcopyrite, pyrrhotite, pyrite, tetrahedrite, naumannite | polished thin sections | LA-ICPMS, MC-ICPMS, EMPA |  | CODES, University of Tasmania, Hobart, Tasmania 7001, Australia | 30 µm spot size |  | 11.36258 |  | 2.45676 |  | 30.294622 | [9 empty] | 0.073 |  |  |  | 870.287702 |  | 1762.298776 | [5 empty] | 0.075 |  | 1.304 |  |  |  | 0.823787 | [9 empty] | 13873.82 |  | 171.434501 |  |  |  | 1165.022663 |  |  |  | 199.995094 |  |  |  | 0.01892 |  |  |  | 42.691324 | [7 empty] | 390.859063 |  | 23.527534 |  | 0.138 | [7 empty] | 0.291 | [5 empty] | 3464.114751 | [7 empty] | 0.978541 | [7 empty] | 329008 |  | 16.708525 |  | 0.289 |  | 3.474 |  | 958.338368 |  |  |  | 0.314784 |  | 0.670193 | [5 empty] | 1.194 |  |  |  | 22.180699 |  | 84.034902 | [5 empty] | 0.096835 |  | 0.157 | [5 empty] | 643459.2 |  |  |  |  | 2025 | Wei, W., Lv, X., Danyushevsky, L., Wu, Q., Wang, X., Ma, J., Olin, P., Wang, J. (2024). Textural and chemical variations of sphalerite in the Giant Shuangjianzishan Ag-Pb-Zn deposit, South Great Xing'an Range, China: Implications for ore-forming processes. Ore Geology Reviews, 165, 105849. |  | CHN | Inner Mongolia
| Shuangjianzishan |  | Magmatic hydrothermal | unknown | vein-type Ag-Pb-Zn | Ag, Pb, Zn |  | Ag, Pb, Zn | Wei et al., 2024 |  | 4 | 4-3 | underground mine |  |  |  |  | ore material | polished section | grab | mineral separate | [5 empty] | mineralisation |  |  |  | sphalerite |  |  | Sp1 |  |  |  | arsenopyrite, quartz, galena, pyrargyrite, canfieldite, freibergite, chalcopyrite, pyrrhotite, pyrite, tetrahedrite, naumannite | polished thin sections | LA-ICPMS, MC-ICPMS, EMPA |  | CODES, University of Tasmania, Hobart, Tasmania 7001, Australia | 30 µm spot size |  | 12.670491 |  | 1.127 |  | 14.337741 | [9 empty] | 0.071 |  |  |  | 148.394 |  | 604.480828 | [5 empty] | 0.074 |  | 1.281 |  |  |  | 6.499132 | [9 empty] | 17642.99 |  | 37.034834 |  |  |  | 643.482563 |  |  |  | 288.984844 |  |  |  | 0.905 |  |  |  | 34.036645 | [7 empty] | 3.963 |  | 18.174493 |  | 0.136 | [7 empty] | 0.285 | [5 empty] | 876.344626 | [7 empty] | 0.388367 | [7 empty] | 329217.2 |  | 152.079885 |  | 0.284 |  | 3.424 |  | 1153.042982 |  |  |  | 1.461181 |  | 1.473087 | [5 empty] | 1.183 |  |  |  | 21.648991 |  | 55.14175 | [5 empty] | 0.083 |  | 0.155 | [5 empty] | 645911.5 |  |  |  |  | 2025 | Wei, W., Lv, X., Danyushevsky, L., Wu, Q., Wang, X., Ma, J., Olin, P., Wang, J. (2024). Textural and chemical variations of sphalerite in the Giant Shuangjianzishan Ag-Pb-Zn deposit, South Great Xing'an Range, China: Implications for ore-forming processes. Ore Geology Reviews, 165, 105849. |  | CHN | Inner Mongolia
| Shuangjianzishan |  | Magmatic hydrothermal | unknown | vein-type Ag-Pb-Zn | Ag, Pb, Zn |  | Ag, Pb, Zn | Wei et al., 2024 |  | 5 | 5-3 | underground mine |  |  |  |  | ore material | polished section | grab | mineral separate | [5 empty] | mineralisation |  |  |  | sphalerite |  |  | Sp1 |  |  |  | arsenopyrite, quartz, galena, pyrargyrite, canfieldite, freibergite, chalcopyrite, pyrrhotite, pyrite, tetrahedrite, naumannite | polished thin sections | LA-ICPMS, MC-ICPMS, EMPA |  | CODES, University of Tasmania, Hobart, Tasmania 7001, Australia | 30 µm spot size |  | 12.094147 |  | 1.129 |  | 13.25244 | [9 empty] | 0.071 |  |  |  | 148.202 |  | 584.29401 | [5 empty] | 0.074 |  | 1.281 |  |  |  | 24.773143 | [9 empty] | 16360.93 |  | 57.583825 |  |  |  | 608.907009 |  |  |  | 294.752842 |  |  |  | 4.189869 |  |  |  | 39.062473 | [7 empty] | 5.432751 |  | 22.276817 |  | 0.137 | [7 empty] | 0.285 | [5 empty] | 965.343483 | [7 empty] | 0.372937 | [7 empty] | 327933.2 |  | 214.417982 |  | 0.284 |  | 3.441 |  | 2177.952794 |  |  |  | 1.919196 |  | 0.952879 | [5 empty] | 1.194 |  |  |  | 20.588826 |  | 53.907538 | [5 empty] | 0.161831 |  | 0.155 | [5 empty] | 646521.4 |  |  |  |  | 2025 | Wei, W., Lv, X., Danyushevsky, L., Wu, Q., Wang, X., Ma, J., Olin, P., Wang, J. (2024). Textural and chemical variations of sphalerite in the Giant Shuangjianzishan Ag-Pb-Zn deposit, South Great Xing'an Range, China: Implications for ore-forming processes. Ore Geology Reviews, 165, 105849. |  | CHN | Inner Mongolia
| Shuangjianzishan |  | Magmatic hydrothermal | unknown | vein-type Ag-Pb-Zn | Ag, Pb, Zn |  | Ag, Pb, Zn | Wei et al., 2024 |  | 6 | 6-3 | underground mine |  |  |  |  | ore material | polished section | grab | mineral separate | [5 empty] | mineralisation |  |  |  | sphalerite |  |  | Sp1 |  |  |  | arsenopyrite, quartz, galena, pyrargyrite, canfieldite, freibergite, chalcopyrite, pyrrhotite, pyrite, tetrahedrite, naumannite | polished thin sections | LA-ICPMS, MC-ICPMS, EMPA |  | CODES, University of Tasmania, Hobart, Tasmania 7001, Australia | 30 µm spot size |  | 11.397869 |  | 1.132 |  | 22.395538 | [9 empty] | 0.071 |  |  |  | 217.397265 |  | 516.675917 | [5 empty] | 0.075 |  | 1.283 |  |  |  | 5.476702 | [9 empty] | 25936.36 |  | 4.305305 |  |  |  | 858.537475 |  |  |  | 293.585594 |  |  |  | 0.142273 |  |  |  | 57.698132 | [7 empty] | 16.772482 |  | 19.765433 |  | 0.137 | [7 empty] | 0.285 | [5 empty] | 1337.543613 | [7 empty] | 0.440447 | [7 empty] | 328883.6 |  | 157.843181 |  | 0.284 |  | 3.458 |  | 1337.57158 |  |  |  | 0.543711 |  | 1.992793 | [5 empty] | 1.206 |  |  |  | 21.656076 |  | 69.343036 | [5 empty] | 0.083 |  | 0.156 | [5 empty] | 636520.1 |  |  |  |  | 2025 | Wei, W., Lv, X., Danyushevsky, L., Wu, Q., Wang, X., Ma, J., Olin, P., Wang, J. (2024). Textural and chemical variations of sphalerite in the Giant Shuangjianzishan Ag-Pb-Zn deposit, South Great Xing'an Range, China: Implications for ore-forming processes. Ore Geology Reviews, 165, 105849. |  | CHN | Inner Mongolia
| Shuangjianzishan |  | Magmatic hydrothermal | unknown | vein-type Ag-Pb-Zn | Ag, Pb, Zn |  | Ag, Pb, Zn | Wei et al., 2024 |  | 7 | 7-3 | underground mine |  |  |  |  | ore material | polished section | grab | mineral separate | [5 empty] | mineralisation |  |  |  | sphalerite |  |  | Sp1 |  |  |  | arsenopyrite, quartz, galena, pyrargyrite, canfieldite, freibergite, chalcopyrite, pyrrhotite, pyrite, tetrahedrite, naumannite | polished thin sections | LA-ICPMS, MC-ICPMS, EMPA |  | CODES, University of Tasmania, Hobart, Tasmania 7001, Australia | 30 µm spot size |  | 14.592948 |  | 101.54469 |  | 23.543254 | [9 empty] | 0.069 |  |  |  | 144.821 |  | 484.295408 | [5 empty] | 0.073 |  | 1.259 |  |  |  | 67.603053 | [9 empty] | 8240.971852 |  | 113.906061 |  |  |  | 1054.81405 |  |  |  | 322.89588 |  |  |  | 0.012 |  |  |  | 165.253818 | [7 empty] | 5.281974 |  | 29.691527 |  | 0.136 | [7 empty] | 0.279 | [5 empty] | 1280.65036 | [7 empty] | 0.76903 | [7 empty] | 328884.1 |  | 351.609189 |  | 0.278 |  | 3.411 |  | 1445.995464 |  |  |  | 0.924676 |  | 1.388575 | [5 empty] | 1.195 |  |  |  | 18.147689 |  | 80.22501 | [5 empty] | 0.082 |  | 0.153 | [5 empty] | 653317.6 |  |  |  |  | 2025 | Wei, W., Lv, X., Danyushevsky, L., Wu, Q., Wang, X., Ma, J., Olin, P., Wang, J. (2024). Textural and chemical variations of sphalerite in the Giant Shuangjianzishan Ag-Pb-Zn deposit, South Great Xing'an Range, China: Implications for ore-forming processes. Ore Geology Reviews, 165, 105849. |  | CHN | Inner Mongolia
| Shuangjianzishan |  | Magmatic hydrothermal | unknown | vein-type Ag-Pb-Zn | Ag, Pb, Zn |  | Ag, Pb, Zn | Wei et al., 2024 |  | 8 | 8-3 | underground mine |  |  |  |  | ore material | polished section | grab | mineral separate | [5 empty] | mineralisation |  |  |  | sphalerite |  |  | Sp1 |  |  |  | arsenopyrite, quartz, galena, pyrargyrite, canfieldite, freibergite, chalcopyrite, pyrrhotite, pyrite, tetrahedrite, naumannite | polished thin sections | LA-ICPMS, MC-ICPMS, EMPA |  | CODES, University of Tasmania, Hobart, Tasmania 7001, Australia | 30 µm spot size |  | 11.944747 |  | 1.101 |  | 5.068948 | [9 empty] | 0.068 |  |  |  | 142.884 |  | 568.159298 | [5 empty] | 0.073 |  | 1.245 |  |  |  | 36.4158 | [9 empty] | 9579.667186 |  | 70.333712 |  |  |  | 484.098735 |  |  |  | 293.680199 |  |  |  | 0.185053 |  |  |  | 31.173733 | [7 empty] | 23.501802 |  | 13.457597 |  | 0.135 | [7 empty] | 0.275 | [5 empty] | 542.442624 | [7 empty] | 0.244382 | [7 empty] | 328426.8 |  | 107.203907 |  | 0.275 |  | 3.401 |  | 1027.136061 |  |  |  | 1.550807 |  | 0.936375 | [5 empty] | 1.195 |  |  |  | 17.431273 |  | 37.87077 | [5 empty] | 0.081 |  | 0.152 | [5 empty] | 656160.5 |  |  |  |  | 2025 | Wei, W., Lv, X., Danyushevsky, L., Wu, Q., Wang, X., Ma, J., Olin, P., Wang, J. (2024). Textural and chemical variations of sphalerite in the Giant Shuangjianzishan Ag-Pb-Zn deposit, South Great Xing'an Range, China: Implications for ore-forming processes. Ore Geology Reviews, 165, 105849. |  | CHN | Inner Mongolia
| Shuangjianzishan |  | Magmatic hydrothermal | unknown | vein-type Ag-Pb-Zn | Ag, Pb, Zn |  | Ag, Pb, Zn | Wei et al., 2024 |  | 9 | 9-2 | underground mine |  |  |  |  | ore material | polished section | grab | mineral separate | [5 empty] | mineralisation |  |  |  | sphalerite |  |  | Sp2 |  |  |  | arsenopyrite, quartz, galena, pyrargyrite, canfieldite, freibergite, chalcopyrite, pyrrhotite, pyrite, tetrahedrite, naumannite | polished thin sections | LA-ICPMS, MC-ICPMS, EMPA |  | CODES, University of Tasmania, Hobart, Tasmania 7001, Australia | 30 µm spot size |  | 11.937406 |  | 1.098 |  | 1.297 | [9 empty] | 0.068 |  |  |  | 142.136 |  | 1903.843383 | [5 empty] | 0.073 |  | 1.242 |  |  |  | 14.942001 | [9 empty] | 6323.169174 |  | 55.037027 |  |  |  | 1036.393621 |  |  |  | 211.03815 |  |  |  | 0.193681 |  |  |  | 28.627114 | [7 empty] | 3.86 |  | 11.640426 |  | 0.135 | [7 empty] | 0.274 | [5 empty] | 1162.815816 | [7 empty] | 0.827794 | [7 empty] | 328554.8 |  | 6.011433 |  | 0.274 |  | 3.394 |  | 1152.659589 |  |  |  | 0.229098 |  | 0.209286 | [5 empty] | 1.2 |  |  |  | 21.342715 |  | 62.37605 | [5 empty] | 0.08 |  | 0.152 | [5 empty] | 656116.4 |  |  |  |  | 2025 | Wei, W., Lv, X., Danyushevsky, L., Wu, Q., Wang, X., Ma, J., Olin, P., Wang, J. (2024). Textural and chemical variations of sphalerite in the Giant Shuangjianzishan Ag-Pb-Zn deposit, South Great Xing'an Range, China: Implications for ore-forming processes. Ore Geology Reviews, 165, 105849. |  | CHN | Inner Mongolia
| Shuangjianzishan |  | Magmatic hydrothermal | unknown | vein-type Ag-Pb-Zn | Ag, Pb, Zn |  | Ag, Pb, Zn | Wei et al., 2024 |  | 10 | 10-1 | underground mine |  |  |  |  | ore material | polished section | grab | mineral separate | [5 empty] | mineralisation |  |  |  | sphalerite |  |  | Sp1 |  |  |  | arsenopyrite, quartz, galena, pyrargyrite, canfieldite, freibergite, chalcopyrite, pyrrhotite, pyrite, tetrahedrite, naumannite | polished thin sections | LA-ICPMS, MC-ICPMS, EMPA |  | CODES, University of Tasmania, Hobart, Tasmania 7001, Australia | 30 µm spot size |  | 2.542681 |  | 1.051 |  | 1.048 | [9 empty] | 0.062 |  |  |  | 133.225 |  | 810.91123 | [5 empty] | 0.071 |  | 1.182 |  |  |  | 51.478919 | [9 empty] | 14976.22 |  | 22.389236 |  |  |  | 4.714001 |  |  |  | 184.234344 |  |  |  | 0.50911 |  |  |  | 5.825 | [7 empty] | 3.702 |  | 8.012922 |  | 0.131 | [7 empty] | 0.257 | [5 empty] | 16.048953 | [7 empty] | 0.048 | [7 empty] | 327999.1 |  | 0.440492 |  | 0.262 |  | 3.287 |  | 1695.42925 |  |  |  | 0.0978 |  | 0.028 | [5 empty] | 1.207 |  |  |  | 19.716406 |  | 0.413135 | [5 empty] | 0.110235 |  | 0.145 | [5 empty] | 651896.9 |  |  |  |  | 2025 | Wei, W., Lv, X., Danyushevsky, L., Wu, Q., Wang, X., Ma, J., Olin, P., Wang, J. (2024). Textural and chemical variations of sphalerite in the Giant Shuangjianzishan Ag-Pb-Zn deposit, South Great Xing'an Range, China: Implications for ore-forming processes. Ore Geology Reviews, 165, 105849. |  | CHN | Inner Mongolia
| Shuangjianzishan |  | Magmatic hydrothermal | unknown | vein-type Ag-Pb-Zn | Ag, Pb, Zn |  | Ag, Pb, Zn | Wei et al., 2024 |  | 11 | 11-1 | underground mine |  |  |  |  | ore material | polished section | grab | mineral separate | [5 empty] | mineralisation |  |  |  | sphalerite |  |  | Sp1 |  |  |  | arsenopyrite, quartz, galena, pyrargyrite, canfieldite, freibergite, chalcopyrite, pyrrhotite, pyrite, tetrahedrite, naumannite | polished thin sections | LA-ICPMS, MC-ICPMS, EMPA |  | CODES, University of Tasmania, Hobart, Tasmania 7001, Australia | 30 µm spot size |  | 13.288173 |  | 1.223549 |  | 1.108 | [9 empty] | 0.062 |  |  |  | 133.796 |  | 699.382304 | [5 empty] | 0.071 |  | 1.188 |  |  |  | 46.586227 | [9 empty] | 26734.86 |  | 13.41176 |  |  |  | 725.991867 |  |  |  | 177.692102 |  |  |  | 6.0939 |  |  |  | 29.208287 | [7 empty] | 6.134026 |  | 12.059108 |  | 0.131 | [7 empty] | 0.258 | [5 empty] | 832.786453 | [7 empty] | 0.572075 | [7 empty] | 328165.1 |  | 5.087675 |  | 0.264 |  | 3.302 |  | 1378.342574 |  |  |  | 0.216157 |  | 0.270966 | [5 empty] | 1.217 |  |  |  | 21.483061 |  | 40.592858 | [5 empty] | 0.08 |  | 0.145 | [5 empty] | 637981.9 |  |  |  |  | 2025 | Wei, W., Lv, X., Danyushevsky, L., Wu, Q., Wang, X., Ma, J., Olin, P., Wang, J. (2024). Textural and chemical variations of sphalerite in the Giant Shuangjianzishan Ag-Pb-Zn deposit, South Great Xing'an Range, China: Implications for ore-forming processes. Ore Geology Reviews, 165, 105849. |  | CHN | Inner Mongolia
| Shuangjianzishan |  | Magmatic hydrothermal | unknown | vein-type Ag-Pb-Zn | Ag, Pb, Zn |  | Ag, Pb, Zn | Wei et al., 2024 |  | 12 | 12-1 | underground mine |  |  |  |  | ore material | polished section | grab | mineral separate | [5 empty] | mineralisation |  |  |  | sphalerite |  |  | Sp2 |  |  |  | arsenopyrite, quartz, galena, pyrargyrite, canfieldite, freibergite, chalcopyrite, pyrrhotite, pyrite, tetrahedrite, naumannite | polished thin sections | LA-ICPMS, MC-ICPMS, EMPA |  | CODES, University of Tasmania, Hobart, Tasmania 7001, Australia | 30 µm spot size |  | 9.582877 |  | 1.103 |  | 13.658213 | [9 empty] | 0.064 |  |  |  | 139.458 |  | 2088.509315 | [5 empty] | 0.075 |  | 1.24 |  |  |  | 5.688356 | [9 empty] | 9471.975958 |  | 89.07705 |  |  |  | 525.354665 |  |  |  | 244.46245 |  |  |  | 0.097082 |  |  |  | 19.228622 | [7 empty] | 3.885 |  | 17.072803 |  | 0.136 | [7 empty] | 0.269 | [5 empty] | 799.842997 | [7 empty] | 0.280118 | [7 empty] | 329053.8 |  | 75.806975 |  | 0.276 |  | 3.432 |  | 1331.896513 |  |  |  | 1.371172 |  | 1.296345 | [5 empty] | 1.271 |  |  |  | 19.517187 |  | 46.517834 | [5 empty] | 0.084 |  | 0.151 | [5 empty] | 653972.2 |  |  |  |  | 2025 | Wei, W., Lv, X., Danyushevsky, L., Wu, Q., Wang, X., Ma, J., Olin, P., Wang, J. (2024). Textural and chemical variations of sphalerite in the Giant Shuangjianzishan Ag-Pb-Zn deposit, South Great Xing'an Range, China: Implications for ore-forming processes. Ore Geology Reviews, 165, 105849. |  | CHN | Inner Mongolia
| Shuangjianzishan |  | Magmatic hydrothermal | unknown | vein-type Ag-Pb-Zn | Ag, Pb, Zn |  | Ag, Pb, Zn | Wei et al., 2024 |  | 1 | 1-4 | underground mine |  |  |  |  | ore material | polished section | grab | mineral separate | [5 empty] | mineralisation |  |  |  | sphalerite |  |  | Sp2 |  |  |  | arsenopyrite, quartz, galena, pyrargyrite, canfieldite, freibergite, chalcopyrite, pyrrhotite, pyrite, tetrahedrite, naumannite | polished thin sections | LA-ICPMS, MC-ICPMS, EMPA |  | CODES, University of Tasmania, Hobart, Tasmania 7001, Australia | 30 µm spot size |  | 5.284217 |  | 1.628 |  | 0.724 |  | 0.015 | [7 empty] | 0.014 |  |  |  | 610.75 |  | 3197.12465 | [5 empty] | 0.018 |  | 1.055 |  |  |  | 262.738248 | [9 empty] | 13073.41 |  | 257.726027 |  | 0.019 |  |  |  | 0.01 | [5 empty] | 0.074 |  |  |  | 12.093801 | [7 empty] | 0.472039 |  | 17.437734 |  | 0.04 |  | 92.124428 |  | 0.003 |  |  |  | 0.112 | [5 empty] | 128.738538 | [15 empty] | 327926.4 |  | 65.919033 |  |  |  | 3.012 |  | 713.840631 |  |  |  | 0.428473 |  |  |  | 0.003 |  |  |  | 0.683462 |  | 0.006 |  | 2.486049 |  | 5.187074 |  |  |  | 0.005 |  | 0.108 |  | 0.022 | [5 empty] | 652662 |  | 0.005 |  |  | 2025 | Wei, W., Lv, X., Danyushevsky, L., Wu, Q., Wang, X., Ma, J., Olin, P., Wang, J. (2024). Textural and chemical variations of sphalerite in the Giant Shuangjianzishan Ag-Pb-Zn deposit, South Great Xing'an Range, China: Implications for ore-forming processes. Ore Geology Reviews, 165, 105849. |  | CHN | Inner Mongolia
| Shuangjianzishan |  | Magmatic hydrothermal | unknown | vein-type Ag-Pb-Zn | Ag, Pb, Zn |  | Ag, Pb, Zn | Wei et al., 2024 |  | 2 | 2-4 | underground mine |  |  |  |  | ore material | polished section | grab | mineral separate | [5 empty] | mineralisation |  |  |  | sphalerite |  |  | Sp1 |  |  |  | arsenopyrite, quartz, galena, pyrargyrite, canfieldite, freibergite, chalcopyrite, pyrrhotite, pyrite, tetrahedrite, naumannite | polished thin sections | LA-ICPMS, MC-ICPMS, EMPA |  | CODES, University of Tasmania, Hobart, Tasmania 7001, Australia | 30 µm spot size |  | 6.011131 |  | 1.606 |  | 0.719607 |  | 0.014 | [7 empty] | 0.014 |  |  |  | 602.221 |  | 413.817697 | [5 empty] | 0.017 |  | 1.039 |  |  |  | 100.618331 | [9 empty] | 17459.8 |  | 69.556939 |  | 0.019 |  |  |  | 0.01 | [5 empty] | 0.095 |  |  |  | 13.246724 | [7 empty] | 0.865232 |  | 23.647191 |  | 0.04 |  | 63.518905 |  | 0.003 |  |  |  | 0.11 | [5 empty] | 136.781306 | [15 empty] | 327918.8 |  | 162.94076 |  |  |  | 2.96 |  | 572.974149 |  |  |  | 0.0455 |  |  |  | 0.003 |  |  |  | 0.389587 |  | 0.006 |  | 4.037428 |  | 4.259964 |  |  |  | 0.005 |  | 0.107 |  | 0.021 | [5 empty] | 651698.6 |  | 0.005 |  |  | 2025 | Wei, W., Lv, X., Danyushevsky, L., Wu, Q., Wang, X., Ma, J., Olin, P., Wang, J. (2024). Textural and chemical variations of sphalerite in the Giant Shuangjianzishan Ag-Pb-Zn deposit, South Great Xing'an Range, China: Implications for ore-forming processes. Ore Geology Reviews, 165, 105849. |  | CHN | Inner Mongolia
| Shuangjianzishan |  | Magmatic hydrothermal | unknown | vein-type Ag-Pb-Zn | Ag, Pb, Zn |  | Ag, Pb, Zn | Wei et al., 2024 |  | 3 | 3-4 | underground mine |  |  |  |  | ore material | polished section | grab | mineral separate | [5 empty] | mineralisation |  |  |  | sphalerite |  |  | Sp2 |  |  |  | arsenopyrite, quartz, galena, pyrargyrite, canfieldite, freibergite, chalcopyrite, pyrrhotite, pyrite, tetrahedrite, naumannite | polished thin sections | LA-ICPMS, MC-ICPMS, EMPA |  | CODES, University of Tasmania, Hobart, Tasmania 7001, Australia | 30 µm spot size |  | 5.215982 |  | 1.633 |  | 1.258627 |  | 0.015 | [7 empty] | 0.015 |  |  |  | 612.043 |  | 2842.053408 | [5 empty] | 0.02151 |  | 1.055 |  |  |  | 4.745238 | [9 empty] | 9637.12318 |  | 311.23763 |  | 0.019 |  |  |  | 0.01 | [5 empty] | 0.061 |  |  |  | 16.539512 | [7 empty] | 0.178818 |  | 4.595004 |  | 0.041 |  | 88.39848 |  | 0.003 |  |  |  | 0.112 | [5 empty] | 196.144561 | [15 empty] | 327900.2 |  | 99.240075 |  |  |  | 2.985 |  | 725.963958 |  |  |  | 0.182101 |  |  |  | 0.003766 |  |  |  | 0.344 |  | 0.006 |  | 4.109737 |  | 6.254205 |  |  |  | 0.005 |  | 0.108 |  | 0.022 | [5 empty] | 655888.4 |  | 0.013837 |  |  | 2025 | Wei, W., Lv, X., Danyushevsky, L., Wu, Q., Wang, X., Ma, J., Olin, P., Wang, J. (2024). Textural and chemical variations of sphalerite in the Giant Shuangjianzishan Ag-Pb-Zn deposit, South Great Xing'an Range, China: Implications for ore-forming processes. Ore Geology Reviews, 165, 105849. |  | CHN | Inner Mongolia
| Shuangjianzishan |  | Magmatic hydrothermal | unknown | vein-type Ag-Pb-Zn | Ag, Pb, Zn |  | Ag, Pb, Zn | Wei et al., 2024 |  | 4 | 4-4 | underground mine |  |  |  |  | ore material | polished section | grab | mineral separate | [5 empty] | mineralisation |  |  |  | sphalerite |  |  | Sp1 |  |  |  | arsenopyrite, quartz, galena, pyrargyrite, canfieldite, freibergite, chalcopyrite, pyrrhotite, pyrite, tetrahedrite, naumannite | polished thin sections | LA-ICPMS, MC-ICPMS, EMPA |  | CODES, University of Tasmania, Hobart, Tasmania 7001, Australia | 30 µm spot size |  | 2.602387 |  | 1.592 |  | 0.703 |  | 0.014 | [7 empty] | 0.014 |  |  |  | 596.714 |  | 411.880335 | [5 empty] | 0.017 |  | 1.028 |  |  |  | 19.884448 | [9 empty] | 24901.44 |  | 65.705593 |  | 0.019 |  |  |  | 0.01 | [5 empty] | 0.086 |  |  |  | 25.482797 | [7 empty] | 0.318741 |  | 7.778538 |  | 0.04 |  | 125.540529 |  | 0.004159 |  |  |  | 0.109 | [5 empty] | 249.099555 | [15 empty] | 328026.8 |  | 229.869934 |  |  |  | 2.9 |  | 544.998383 |  |  |  | 0.0541 |  |  |  | 0.003 |  |  |  | 1.533754 |  | 0.005 |  | 3.228895 |  | 7.52822 |  |  |  | 0.005 |  | 0.458367 |  | 0.021 | [5 empty] | 643411.8 |  | 0.008828 |  |  | 2025 | Wei, W., Lv, X., Danyushevsky, L., Wu, Q., Wang, X., Ma, J., Olin, P., Wang, J. (2024). Textural and chemical variations of sphalerite in the Giant Shuangjianzishan Ag-Pb-Zn deposit, South Great Xing'an Range, China: Implications for ore-forming processes. Ore Geology Reviews, 165, 105849. |  | CHN | Inner Mongolia
| Shuangjianzishan |  | Magmatic hydrothermal | unknown | vein-type Ag-Pb-Zn | Ag, Pb, Zn |  | Ag, Pb, Zn | Wei et al., 2024 |  | 5 | 5-4 | underground mine |  |  |  |  | ore material | polished section | grab | mineral separate | [5 empty] | mineralisation |  |  |  | sphalerite |  |  | Sp2 |  |  |  | arsenopyrite, quartz, galena, pyrargyrite, canfieldite, freibergite, chalcopyrite, pyrrhotite, pyrite, tetrahedrite, naumannite | polished thin sections | LA-ICPMS, MC-ICPMS, EMPA |  | CODES, University of Tasmania, Hobart, Tasmania 7001, Australia | 30 µm spot size |  | 1.849645 |  | 1.624 |  | 0.718 |  | 0.015 | [7 empty] | 0.014 |  |  |  | 608.512 |  | 1142.153196 | [5 empty] | 0.018 |  | 1.048 |  |  |  | 40.881771 | [9 empty] | 12979.17 |  | 54.151554 |  | 0.019 |  |  |  | 0.01 | [5 empty] | 2.771679 |  |  |  | 13.802556 | [7 empty] | 0.104657 |  | 16.501441 |  | 0.041 |  | 67.906655 |  | 0.003 |  |  |  | 0.112 | [5 empty] | 201.710301 | [15 empty] | 327911.9 |  | 156.560196 |  |  |  | 2.95 |  | 719.606812 |  |  |  | 0.0543 |  |  |  | 0.003 |  |  |  | 0.34 |  | 0.006 |  | 2.497987 |  | 3.702347 |  |  |  | 0.005 |  | 0.10853 |  | 0.022 | [5 empty] | 654077.3 |  | 0.005 |  |  | 2025 | Wei, W., Lv, X., Danyushevsky, L., Wu, Q., Wang, X., Ma, J., Olin, P., Wang, J. (2024). Textural and chemical variations of sphalerite in the Giant Shuangjianzishan Ag-Pb-Zn deposit, South Great Xing'an Range, China: Implications for ore-forming processes. Ore Geology Reviews, 165, 105849. |  | CHN | Inner Mongolia
| Shuangjianzishan |  | Magmatic hydrothermal | unknown | vein-type Ag-Pb-Zn | Ag, Pb, Zn |  | Ag, Pb, Zn | Wei et al., 2024 |  | 6 | 6-4 | underground mine |  |  |  |  | ore material | polished section | grab | mineral separate | [5 empty] | mineralisation |  |  |  | sphalerite |  |  | Sp1 |  |  |  | arsenopyrite, quartz, galena, pyrargyrite, canfieldite, freibergite, chalcopyrite, pyrrhotite, pyrite, tetrahedrite, naumannite | polished thin sections | LA-ICPMS, MC-ICPMS, EMPA |  | CODES, University of Tasmania, Hobart, Tasmania 7001, Australia | 30 µm spot size |  | 5.990299 |  | 1.6 |  | 0.707 |  | 0.015 | [7 empty] | 0.014 |  |  |  | 599.608 |  | 634.447934 | [5 empty] | 0.017 |  | 1.032 |  |  |  | 456.739595 | [9 empty] | 9894.774434 |  | 5.561763 |  | 0.024788 |  |  |  | 0.01 | [5 empty] | 4.253542 |  |  |  | 16.890122 | [7 empty] | 0.248372 |  | 26.010548 |  | 0.04 |  | 93.338299 |  | 0.003 |  |  |  | 0.11 | [5 empty] | 190.064329 | [15 empty] | 327856.3 |  | 196.433293 |  |  |  | 2.895 |  | 709.570882 |  |  |  | 0.135313 |  |  |  | 0.003 |  |  |  | 0.359578 |  | 0.005 |  | 3.256357 |  | 5.770058 |  |  |  | 0.005 |  | 0.106 |  | 0.021 | [5 empty] | 657527.4 |  | 0.005 |  |  | 2025 | Wei, W., Lv, X., Danyushevsky, L., Wu, Q., Wang, X., Ma, J., Olin, P., Wang, J. (2024). Textural and chemical variations of sphalerite in the Giant Shuangjianzishan Ag-Pb-Zn deposit, South Great Xing'an Range, China: Implications for ore-forming processes. Ore Geology Reviews, 165, 105849. |  | CHN | Inner Mongolia
| Shuangjianzishan |  | Magmatic hydrothermal | unknown | vein-type Ag-Pb-Zn | Ag, Pb, Zn |  | Ag, Pb, Zn | Wei et al., 2024 |  | 7 | 7-4 | underground mine |  |  |  |  | ore material | polished section | grab | mineral separate | [5 empty] | mineralisation |  |  |  | sphalerite |  |  | Sp2 |  |  |  | arsenopyrite, quartz, galena, pyrargyrite, canfieldite, freibergite, chalcopyrite, pyrrhotite, pyrite, tetrahedrite, naumannite | polished thin sections | LA-ICPMS, MC-ICPMS, EMPA |  | CODES, University of Tasmania, Hobart, Tasmania 7001, Australia | 30 µm spot size |  | 5.494478 |  | 1.596 |  | 0.701 |  | 0.014 | [7 empty] | 0.014 |  |  |  | 597.554 |  | 592.063498 | [5 empty] | 0.017 |  | 1.028 |  |  |  | 158.487501 | [9 empty] | 7735.660139 |  | 111.54941 |  | 0.019 |  |  |  | 0.01 | [5 empty] | 0.085 |  |  |  | 17.043098 | [7 empty] | 0.32038 |  | 16.719232 |  | 0.04 |  | 70.30923 |  | 0.003 |  |  |  | 0.138436 | [5 empty] | 154.250342 | [15 empty] | 328027.8 |  | 63.061369 |  |  |  | 2.859 |  | 600.4938 |  |  |  | 0.245534 |  |  |  | 0.003698 |  |  |  | 0.562989 |  | 0.005 |  | 3.250192 |  | 7.634716 |  |  |  | 0.005 |  | 0.106 |  | 0.021 | [5 empty] | 660851.2 |  | 0.005 |  |  | 2025 | Wei, W., Lv, X., Danyushevsky, L., Wu, Q., Wang, X., Ma, J., Olin, P., Wang, J. (2024). Textural and chemical variations of sphalerite in the Giant Shuangjianzishan Ag-Pb-Zn deposit, South Great Xing'an Range, China: Implications for ore-forming processes. Ore Geology Reviews, 165, 105849. |  | CHN | Inner Mongolia
| Shuangjianzishan |  | Magmatic hydrothermal | unknown | vein-type Ag-Pb-Zn | Ag, Pb, Zn |  | Ag, Pb, Zn | Wei et al., 2024 |  | 8 | 8-4 | underground mine |  |  |  |  | ore material | polished section | grab | mineral separate | [5 empty] | mineralisation |  |  |  | sphalerite |  |  | Sp1 |  |  |  | arsenopyrite, quartz, galena, pyrargyrite, canfieldite, freibergite, chalcopyrite, pyrrhotite, pyrite, tetrahedrite, naumannite | polished thin sections | LA-ICPMS, MC-ICPMS, EMPA |  | CODES, University of Tasmania, Hobart, Tasmania 7001, Australia | 30 µm spot size |  | 5.601973 |  | 2.833435 |  | 0.726 |  | 0.015 | [7 empty] | 0.015 |  |  |  | 618.336 |  | 338.863018 | [5 empty] | 0.018 |  | 1.064 |  |  |  | 320.575993 | [9 empty] | 21276.64 |  | 11.228245 |  | 0.02 |  |  |  | 0.01 | [5 empty] | 0.41495 |  |  |  | 43.839921 | [7 empty] | 0.369259 |  | 19.613732 |  | 0.065547 |  | 383.896359 |  | 0.003 |  |  |  | 0.113 | [5 empty] | 1190.400833 | [15 empty] | 328219.4 |  | 26.463487 |  |  |  | 2.95 |  | 727.476118 |  |  |  | 0.148571 |  |  |  | 0.003 |  |  |  | 0.339 |  | 0.006 |  | 5.408673 |  | 61.349799 |  |  |  | 0.005 |  | 0.11 |  | 0.022 | [5 empty] | 641711.6 |  | 0.033684 |  |  | 2025 | Wei, W., Lv, X., Danyushevsky, L., Wu, Q., Wang, X., Ma, J., Olin, P., Wang, J. (2024). Textural and chemical variations of sphalerite in the Giant Shuangjianzishan Ag-Pb-Zn deposit, South Great Xing'an Range, China: Implications for ore-forming processes. Ore Geology Reviews, 165, 105849. |  | CHN | Inner Mongolia
| Shuangjianzishan |  | Magmatic hydrothermal | unknown | vein-type Ag-Pb-Zn | Ag, Pb, Zn |  | Ag, Pb, Zn | Wei et al., 2024 |  | 1 | 1-5 | underground mine |  |  |  |  | ore material | polished section | grab | mineral separate | [5 empty] | mineralisation |  |  |  | sphalerite |  |  | Sp2 |  |  |  | arsenopyrite, quartz, galena, pyrargyrite, canfieldite, freibergite, chalcopyrite, pyrrhotite, pyrite, tetrahedrite, naumannite | polished thin sections | LA-ICPMS, MC-ICPMS, EMPA |  | CODES, University of Tasmania, Hobart, Tasmania 7001, Australia | 30 µm spot size |  | 1.882839 |  | 1.006 |  | 0.407 | [9 empty] | 0.061 |  |  |  | 136.383 |  | 1227.472711 | [5 empty] | 0.092853 |  | 1.209 |  |  |  | 3.946742 | [9 empty] | 8356.104854 |  | 62.990114 |  |  |  | 0.723283 |  |  |  | 549.497411 |  |  |  | 0.130442 |  |  |  | 5.606 | [7 empty] | 3.544 |  | 3.341511 |  | 0.11 | [7 empty] | 0.26 | [5 empty] | 20.170837 | [7 empty] | 0.046 | [7 empty] | 328383.2 |  | 1.336713 |  | 0.266 |  | 2.898 |  | 1262.695248 |  |  |  | 3.693309 |  | 0.023 | [5 empty] | 1.139 |  |  |  | 23.720056 |  | 0.135042 | [5 empty] | 0.097582 |  | 0.123 | [5 empty] | 658006.6 |  |  |  |  | 2025 | Wei, W., Lv, X., Danyushevsky, L., Wu, Q., Wang, X., Ma, J., Olin, P., Wang, J. (2024). Textural and chemical variations of sphalerite in the Giant Shuangjianzishan Ag-Pb-Zn deposit, South Great Xing'an Range, China: Implications for ore-forming processes. Ore Geology Reviews, 165, 105849. |  | CHN | Inner Mongolia
| Shuangjianzishan |  | Magmatic hydrothermal | unknown | vein-type Ag-Pb-Zn | Ag, Pb, Zn |  | Ag, Pb, Zn | Wei et al., 2024 |  | 2 | 2-5 | underground mine |  |  |  |  | ore material | polished section | grab | mineral separate | [5 empty] | mineralisation |  |  |  | sphalerite |  |  | Sp1 |  |  |  | arsenopyrite, quartz, galena, pyrargyrite, canfieldite, freibergite, chalcopyrite, pyrrhotite, pyrite, tetrahedrite, naumannite | polished thin sections | LA-ICPMS, MC-ICPMS, EMPA |  | CODES, University of Tasmania, Hobart, Tasmania 7001, Australia | 30 µm spot size |  | 0.205 |  | 1.005 |  | 0.524 | [9 empty] | 0.061 |  |  |  | 135.954 |  | 1172.971729 | [5 empty] | 0.069 |  | 1.208 |  |  |  | 1.759546 | [9 empty] | 7176.46937 |  | 12.642294 |  |  |  | 0.317 |  |  |  | 517.053807 |  |  |  | 0.063187 |  |  |  | 5.875 | [7 empty] | 3.542 |  | 13.137029 |  | 0.11 | [7 empty] | 0.259 | [5 empty] | 0.111619 | [7 empty] | 0.046 | [7 empty] | 328495.4 |  | 0.291 |  | 0.265 |  | 2.895 |  | 1055.479324 |  |  |  | 1.641309 |  | 0.023 | [5 empty] | 1.141 |  |  |  | 20.749934 |  | 0.03204 | [5 empty] | 0.084 |  | 0.122 | [5 empty] | 659710.7 |  |  |  |  | 2025 | Wei, W., Lv, X., Danyushevsky, L., Wu, Q., Wang, X., Ma, J., Olin, P., Wang, J. (2024). Textural and chemical variations of sphalerite in the Giant Shuangjianzishan Ag-Pb-Zn deposit, South Great Xing'an Range, China: Implications for ore-forming processes. Ore Geology Reviews, 165, 105849. |  | CHN | Inner Mongolia
| Shuangjianzishan |  | Magmatic hydrothermal | unknown | vein-type Ag-Pb-Zn | Ag, Pb, Zn |  | Ag, Pb, Zn | Wei et al., 2024 |  | 3 | 3-5 | underground mine |  |  |  |  | ore material | polished section | grab | mineral separate | [5 empty] | mineralisation |  |  |  | sphalerite |  |  | Sp1 |  |  |  | arsenopyrite, quartz, galena, pyrargyrite, canfieldite, freibergite, chalcopyrite, pyrrhotite, pyrite, tetrahedrite, naumannite | polished thin sections | LA-ICPMS, MC-ICPMS, EMPA |  | CODES, University of Tasmania, Hobart, Tasmania 7001, Australia | 30 µm spot size |  | 7.430576 |  | 119.510662 |  | 552.329927 | [9 empty] | 0.052 |  |  |  | 117.083 |  | 1837.042518 | [5 empty] | 9.499175 |  | 1.042 |  |  |  | 3.27047 | [9 empty] | 6686.162138 |  | 2.072071 |  |  |  | 484.509782 |  |  |  | 480.184299 |  |  |  | 0.053746 |  |  |  | 88.744861 | [7 empty] | 26.178519 |  | 7.379818 |  | 2.669089 | [7 empty] | 20.935227 | [5 empty] | 353.382344 | [7 empty] | 0.468714 | [7 empty] | 328581.5 |  | 111.907045 |  | 0.228 |  | 2.499 |  | 1354.368705 |  |  |  | 34.595043 |  | 0.514122 | [5 empty] | 0.988 |  |  |  | 24.342942 |  | 20.165485 | [5 empty] | 0.882851 |  | 0.105 | [5 empty] | 656011.2 |  |  |  |  | 2025 | Wei, W., Lv, X., Danyushevsky, L., Wu, Q., Wang, X., Ma, J., Olin, P., Wang, J. (2024). Textural and chemical variations of sphalerite in the Giant Shuangjianzishan Ag-Pb-Zn deposit, South Great Xing'an Range, China: Implications for ore-forming processes. Ore Geology Reviews, 165, 105849. |  | CHN | Inner Mongolia
| Shuangjianzishan |  | Magmatic hydrothermal | unknown | vein-type Ag-Pb-Zn | Ag, Pb, Zn |  | Ag, Pb, Zn | Wei et al., 2024 |  | 4 | 4-5 | underground mine |  |  |  |  | ore material | polished section | grab | mineral separate | [5 empty] | mineralisation |  |  |  | sphalerite |  |  | Sp1 |  |  |  | arsenopyrite, quartz, galena, pyrargyrite, canfieldite, freibergite, chalcopyrite, pyrrhotite, pyrite, tetrahedrite, naumannite | polished thin sections | LA-ICPMS, MC-ICPMS, EMPA |  | CODES, University of Tasmania, Hobart, Tasmania 7001, Australia | 30 µm spot size |  | 6.287775 |  | 257.250954 |  | 39.333552 | [9 empty] | 0.051 |  |  |  | 113.759 |  | 1794.773087 | [5 empty] | 0.568834 |  | 1.017 |  |  |  | 4.638055 | [9 empty] | 7761.527956 |  | 0.175696 |  |  |  | 503.542519 |  |  |  | 428.960135 |  |  |  | 0.323296 |  |  |  | 141.895749 | [7 empty] | 46.172498 |  | 7.820992 |  | 3.122462 | [7 empty] | 1.225099 | [5 empty] | 449.203017 | [7 empty] | 0.61553 | [7 empty] | 327744.1 |  | 109.331469 |  | 0.222 |  | 2.446 |  | 1638.852986 |  |  |  | 19.806198 |  | 0.812937 | [5 empty] | 0.972 |  |  |  | 24.380992 |  | 21.794726 | [5 empty] | 1.451971 |  | 0.103 | [5 empty] | 655305.5 |  |  |  |  | 2025 | Wei, W., Lv, X., Danyushevsky, L., Wu, Q., Wang, X., Ma, J., Olin, P., Wang, J. (2024). Textural and chemical variations of sphalerite in the Giant Shuangjianzishan Ag-Pb-Zn deposit, South Great Xing'an Range, China: Implications for ore-forming processes. Ore Geology Reviews, 165, 105849. |  | CHN | Inner Mongolia
| Shuangjianzishan |  | Magmatic hydrothermal | unknown | vein-type Ag-Pb-Zn | Ag, Pb, Zn |  | Ag, Pb, Zn | Wei et al., 2024 |  | 5 | 5-5 | underground mine |  |  |  |  | ore material | polished section | grab | mineral separate | [5 empty] | mineralisation |  |  |  | sphalerite |  |  | Sp1 |  |  |  | arsenopyrite, quartz, galena, pyrargyrite, canfieldite, freibergite, chalcopyrite, pyrrhotite, pyrite, tetrahedrite, naumannite | polished thin sections | LA-ICPMS, MC-ICPMS, EMPA |  | CODES, University of Tasmania, Hobart, Tasmania 7001, Australia | 30 µm spot size |  | 16.28076 |  | 1.016 |  | 135.900084 | [9 empty] | 0.061 |  |  |  | 136.916 |  | 526.238291 | [5 empty] | 0.07 |  | 1.227 |  |  |  | 3.707913 | [9 empty] | 9247.244903 |  | 42.269489 |  |  |  | 760.440561 |  |  |  | 657.871335 |  |  |  | 0.016116 |  |  |  | 34.32475 | [7 empty] | 6.239098 |  | 6.248176 |  | 0.112 | [7 empty] | 0.262 | [5 empty] | 391.904102 | [7 empty] | 0.2848 | [7 empty] | 328523.5 |  | 118.731731 |  | 0.267 |  | 2.918 |  | 1209.684316 |  |  |  | 17.233932 |  | 2.099279 | [5 empty] | 1.165 |  |  |  | 25.152013 |  | 17.80603 | [5 empty] | 0.088608 |  | 0.124 | [5 empty] | 654956.9 |  |  |  |  | 2025 | Wei, W., Lv, X., Danyushevsky, L., Wu, Q., Wang, X., Ma, J., Olin, P., Wang, J. (2024). Textural and chemical variations of sphalerite in the Giant Shuangjianzishan Ag-Pb-Zn deposit, South Great Xing'an Range, China: Implications for ore-forming processes. Ore Geology Reviews, 165, 105849. |  | CHN | Inner Mongolia
| Shuangjianzishan |  | Magmatic hydrothermal | unknown | vein-type Ag-Pb-Zn | Ag, Pb, Zn |  | Ag, Pb, Zn | Wei et al., 2024 |  | 6 | 6-5 | underground mine |  |  |  |  | ore material | polished section | grab | mineral separate | [5 empty] | mineralisation |  |  |  | sphalerite |  |  | Sp1 |  |  |  | arsenopyrite, quartz, galena, pyrargyrite, canfieldite, freibergite, chalcopyrite, pyrrhotite, pyrite, tetrahedrite, naumannite | polished thin sections | LA-ICPMS, MC-ICPMS, EMPA |  | CODES, University of Tasmania, Hobart, Tasmania 7001, Australia | 30 µm spot size |  | 6.286423 |  | 1.021 |  | 31.574609 | [9 empty] | 0.061 |  |  |  | 137.425 |  | 270.935351 | [5 empty] | 0.195718 |  | 1.232 |  |  |  | 4.142495 | [9 empty] | 6109.384118 |  | 8.388139 |  |  |  | 525.515857 |  |  |  | 589.2562 |  |  |  | 0.050956 |  |  |  | 13.678885 | [7 empty] | 5.428692 |  | 6.04252 |  | 0.113 | [7 empty] | 0.263 | [5 empty] | 390.831431 | [7 empty] | 0.252026 | [7 empty] | 328254.6 |  | 100.839981 |  | 0.268 |  | 2.925 |  | 1106.790298 |  |  |  | 23.266126 |  | 0.726045 | [5 empty] | 1.172 |  |  |  | 22.574037 |  | 22.560384 | [5 empty] | 0.295845 |  | 0.124 | [5 empty] | 659590 |  |  |  |  | 2025 | Wei, W., Lv, X., Danyushevsky, L., Wu, Q., Wang, X., Ma, J., Olin, P., Wang, J. (2024). Textural and chemical variations of sphalerite in the Giant Shuangjianzishan Ag-Pb-Zn deposit, South Great Xing'an Range, China: Implications for ore-forming processes. Ore Geology Reviews, 165, 105849. |  | CHN | Inner Mongolia
| Shuangjianzishan |  | Magmatic hydrothermal | unknown | vein-type Ag-Pb-Zn | Ag, Pb, Zn |  | Ag, Pb, Zn | Wei et al., 2024 |  | 7 | 7-5 | underground mine |  |  |  |  | ore material | polished section | grab | mineral separate | [5 empty] | mineralisation |  |  |  | sphalerite |  |  | Sp1 |  |  |  | arsenopyrite, quartz, galena, pyrargyrite, canfieldite, freibergite, chalcopyrite, pyrrhotite, pyrite, tetrahedrite, naumannite | polished thin sections | LA-ICPMS, MC-ICPMS, EMPA |  | CODES, University of Tasmania, Hobart, Tasmania 7001, Australia | 30 µm spot size |  | 8.29777 |  | 0.913 |  | 683.400426 | [9 empty] | 0.054 |  |  |  | 121.699 |  | 1778.768011 | [5 empty] | 24.452235 |  | 1.289446 |  |  |  | 5.704444 | [9 empty] | 25513.84 |  | 2.25256 |  |  |  | 635.395774 |  |  |  | 390.617694 |  |  |  | 0.229771 |  |  |  | 17.757775 | [7 empty] | 7.452146 |  | 25.970268 |  | 3.32495 | [7 empty] | 45.82732 | [5 empty] | 2942.406522 | [7 empty] | 0.249397 | [7 empty] | 329305.4 |  | 163.253818 |  | 0.238 |  | 2.579 |  | 1621.05337 |  |  |  | 17.152102 |  | 0.724865 | [5 empty] | 1.067 |  |  |  | 25.131915 |  | 39.347559 | [5 empty] | 0.437167 |  | 0.11 | [5 empty] | 633037.2 |  |  |  |  | 2025 | Wei, W., Lv, X., Danyushevsky, L., Wu, Q., Wang, X., Ma, J., Olin, P., Wang, J. (2024). Textural and chemical variations of sphalerite in the Giant Shuangjianzishan Ag-Pb-Zn deposit, South Great Xing'an Range, China: Implications for ore-forming processes. Ore Geology Reviews, 165, 105849. |  | CHN | Inner Mongolia
| Shuangjianzishan |  | Magmatic hydrothermal | unknown | vein-type Ag-Pb-Zn | Ag, Pb, Zn |  | Ag, Pb, Zn | Wei et al., 2024 |  | 8 | 8-5 | underground mine |  |  |  |  | ore material | polished section | grab | mineral separate | [5 empty] | mineralisation |  |  |  | sphalerite |  |  | Sp2 |  |  |  | arsenopyrite, quartz, galena, pyrargyrite, canfieldite, freibergite, chalcopyrite, pyrrhotite, pyrite, tetrahedrite, naumannite | polished thin sections | LA-ICPMS, MC-ICPMS, EMPA |  | CODES, University of Tasmania, Hobart, Tasmania 7001, Australia | 30 µm spot size |  | 1.627464 |  | 1.012 |  | 0.466 | [9 empty] | 0.06 |  |  |  | 134.467 |  | 1984.000231 | [5 empty] | 0.113033 |  | 1.233 |  |  |  | 1.998049 | [9 empty] | 8757.900294 |  | 68.856366 |  |  |  | 0.895768 |  |  |  | 472.488814 |  |  |  | 1.112351 |  |  |  | 5.525 | [7 empty] | 3.597 |  | 3.861633 |  | 0.113 | [7 empty] | 0.261 | [5 empty] | 7.345062 | [7 empty] | 0.045 | [7 empty] | 328207.2 |  | 1.073105 |  | 0.263 |  | 2.862 |  | 1583.428683 |  |  |  | 3.09877 |  | 0.030264 | [5 empty] | 1.183 |  |  |  | 22.953134 |  | 0.124454 | [5 empty] | 0.084 |  | 0.122 | [5 empty] | 656436.8 |  |  |  |  | 2025 | Wei, W., Lv, X., Danyushevsky, L., Wu, Q., Wang, X., Ma, J., Olin, P., Wang, J. (2024). Textural and chemical variations of sphalerite in the Giant Shuangjianzishan Ag-Pb-Zn deposit, South Great Xing'an Range, China: Implications for ore-forming processes. Ore Geology Reviews, 165, 105849. |  | CHN | Inner Mongolia
| Shuangjianzishan |  | Magmatic hydrothermal | unknown | vein-type Ag-Pb-Zn | Ag, Pb, Zn |  | Ag, Pb, Zn | Wei et al., 2024 |  | 9 | 9-3 | underground mine |  |  |  |  | ore material | polished section | grab | mineral separate | [5 empty] | mineralisation |  |  |  | sphalerite |  |  | Sp1 |  |  |  | arsenopyrite, quartz, galena, pyrargyrite, canfieldite, freibergite, chalcopyrite, pyrrhotite, pyrite, tetrahedrite, naumannite | polished thin sections | LA-ICPMS, MC-ICPMS, EMPA |  | CODES, University of Tasmania, Hobart, Tasmania 7001, Australia | 30 µm spot size |  | 4.07496 |  | 26.008964 |  | 4429.92614 | [9 empty] | 0.057 |  |  |  | 128.368 |  | 358.712224 | [5 empty] | 84.135541 |  | 1.18 |  |  |  | 2.712414 | [9 empty] | 19295.2 |  | 30.428566 |  |  |  | 377.429867 |  |  |  | 242.902158 |  |  |  | 0.223229 |  |  |  | 21.789071 | [7 empty] | 18.269289 |  | 52.175032 |  | 9.632411 | [7 empty] | 147.630581 | [5 empty] | 63427.28 | [7 empty] | 0.211019 | [7 empty] | 319713.8 |  | 329.020811 |  | 0.251 |  | 3.123508 |  | 1358.606829 |  |  |  | 15.584587 |  | 0.353308 | [5 empty] | 1.138 |  |  |  | 24.176845 |  | 47.073901 | [5 empty] | 1.075409 |  | 0.117 | [5 empty] | 587491.2 |  |  |  |  | 2025 | Wei, W., Lv, X., Danyushevsky, L., Wu, Q., Wang, X., Ma, J., Olin, P., Wang, J. (2024). Textural and chemical variations of sphalerite in the Giant Shuangjianzishan Ag-Pb-Zn deposit, South Great Xing'an Range, China: Implications for ore-forming processes. Ore Geology Reviews, 165, 105849. |  | CHN | Inner Mongolia
| Shuangjianzishan |  | Magmatic hydrothermal | unknown | vein-type Ag-Pb-Zn | Ag, Pb, Zn |  | Ag, Pb, Zn | Wei et al., 2024 |  | 10 | 10-2 | underground mine |  |  |  |  | ore material | polished section | grab | mineral separate | [5 empty] | mineralisation |  |  |  | sphalerite |  |  | Sp2 |  |  |  | arsenopyrite, quartz, galena, pyrargyrite, canfieldite, freibergite, chalcopyrite, pyrrhotite, pyrite, tetrahedrite, naumannite | polished thin sections | LA-ICPMS, MC-ICPMS, EMPA |  | CODES, University of Tasmania, Hobart, Tasmania 7001, Australia | 30 µm spot size |  | 1.04363 |  | 0.897 |  | 0.458 | [9 empty] | 0.053 |  |  |  | 118.159 |  | 2722.87086 | [5 empty] | 0.075401 |  | 1.088 |  |  |  | 3.39413 | [9 empty] | 9285.819434 |  | 11.317291 |  |  |  | 1.355134 |  |  |  | 456.849948 |  |  |  | 0.031358 |  |  |  | 4.477 | [7 empty] | 3.192 |  | 4.73151 |  | 0.1 | [7 empty] | 0.23 | [5 empty] | 1.092058 | [7 empty] | 0.039 | [7 empty] | 328423.7 |  | 0.265 |  | 0.232 |  | 2.531 |  | 1294.995539 |  |  |  | 2.837389 |  | 0.021 | [5 empty] | 1.051 |  |  |  | 24.137306 |  | 0.031193 | [5 empty] | 0.074 |  | 0.108 | [5 empty] | 655633 |  |  |  |  | 2025 | Wei, W., Lv, X., Danyushevsky, L., Wu, Q., Wang, X., Ma, J., Olin, P., Wang, J. (2024). Textural and chemical variations of sphalerite in the Giant Shuangjianzishan Ag-Pb-Zn deposit, South Great Xing'an Range, China: Implications for ore-forming processes. Ore Geology Reviews, 165, 105849. |  | CHN | Inner Mongolia
| Shuangjianzishan |  | Magmatic hydrothermal | unknown | vein-type Ag-Pb-Zn | Ag, Pb, Zn |  | Ag, Pb, Zn | Wei et al., 2024 |  | 11 | 11-2 | underground mine |  |  |  |  | ore material | polished section | grab | mineral separate | [5 empty] | mineralisation |  |  |  | sphalerite |  |  | Sp1 |  |  |  | arsenopyrite, quartz, galena, pyrargyrite, canfieldite, freibergite, chalcopyrite, pyrrhotite, pyrite, tetrahedrite, naumannite | polished thin sections | LA-ICPMS, MC-ICPMS, EMPA |  | CODES, University of Tasmania, Hobart, Tasmania 7001, Australia | 30 µm spot size |  | 0.552916 |  | 0.993 |  | 0.397 | [9 empty] | 0.058 |  |  |  | 131.609 |  | 2019.827101 | [5 empty] | 0.120625 |  | 1.215 |  |  |  | 4.106098 | [9 empty] | 8524.900215 |  | 106.991324 |  |  |  | 2.544541 |  |  |  | 489.913042 |  |  |  | 0.066261 |  |  |  | 5.346 | [7 empty] | 3.538 |  | 3.354686 |  | 0.111 | [7 empty] | 0.256 | [5 empty] | 0.330229 | [7 empty] | 0.043 | [7 empty] | 328332.1 |  | 0.294 |  | 0.258 |  | 2.794 |  | 1309.01432 |  |  |  | 2.90402 |  | 0.024095 | [5 empty] | 1.165 |  |  |  | 23.505331 |  | 0.03204 | [5 empty] | 0.082 |  | 0.12 | [5 empty] | 656475.2 |  |  |  |  | 2025 | Wei, W., Lv, X., Danyushevsky, L., Wu, Q., Wang, X., Ma, J., Olin, P., Wang, J. (2024). Textural and chemical variations of sphalerite in the Giant Shuangjianzishan Ag-Pb-Zn deposit, South Great Xing'an Range, China: Implications for ore-forming processes. Ore Geology Reviews, 165, 105849. |  | CHN | Inner Mongolia
| Shuangjianzishan |  | Magmatic hydrothermal | unknown | vein-type Ag-Pb-Zn | Ag, Pb, Zn |  | Ag, Pb, Zn | Wei et al., 2024 |  | 12 | 12-2 | underground mine |  |  |  |  | ore material | polished section | grab | mineral separate | [5 empty] | mineralisation |  |  |  | sphalerite |  |  | Sp2 |  |  |  | arsenopyrite, quartz, galena, pyrargyrite, canfieldite, freibergite, chalcopyrite, pyrrhotite, pyrite, tetrahedrite, naumannite | polished thin sections | LA-ICPMS, MC-ICPMS, EMPA |  | CODES, University of Tasmania, Hobart, Tasmania 7001, Australia | 30 µm spot size |  | 4.417501 |  | 0.971 |  | 0.4 | [9 empty] | 0.057 |  |  |  | 128.489 |  | 468.073065 | [5 empty] | 0.072507 |  | 1.188 |  |  |  | 1.921752 | [9 empty] | 9387.3467 |  | 83.938412 |  |  |  | 0.930273 |  |  |  | 520.798545 |  |  |  | 0.050657 |  |  |  | 5.27 | [7 empty] | 3.46 |  | 4.504085 |  | 0.151363 | [7 empty] | 0.25 | [5 empty] | 7.537633 | [7 empty] | 0.042 | [7 empty] | 328397.3 |  | 0.870026 |  | 0.252 |  | 2.728 |  | 1322.673396 |  |  |  | 1.988397 |  | 0.023 | [5 empty] | 1.14 |  |  |  | 26.834661 |  | 0.031362 | [5 empty] | 0.08 |  | 0.117 | [5 empty] | 657558.9 |  |  |  |  | 2025 | Wei, W., Lv, X., Danyushevsky, L., Wu, Q., Wang, X., Ma, J., Olin, P., Wang, J. (2024). Textural and chemical variations of sphalerite in the Giant Shuangjianzishan Ag-Pb-Zn deposit, South Great Xing'an Range, China: Implications for ore-forming processes. Ore Geology Reviews, 165, 105849. |  | CHN | Inner Mongolia
| Shuangjianzishan |  | Magmatic hydrothermal | unknown | vein-type Ag-Pb-Zn | Ag, Pb, Zn |  | Ag, Pb, Zn | Wei et al., 2024 |  | 13 | 13-1 | underground mine |  |  |  |  | ore material | polished section | grab | mineral separate | [5 empty] | mineralisation |  |  |  | sphalerite |  |  | Sp2 |  |  |  | arsenopyrite, quartz, galena, pyrargyrite, canfieldite, freibergite, chalcopyrite, pyrrhotite, pyrite, tetrahedrite, naumannite | polished thin sections | LA-ICPMS, MC-ICPMS, EMPA |  | CODES, University of Tasmania, Hobart, Tasmania 7001, Australia | 30 µm spot size |  | 5.308647 |  | 7.874573 |  | 6.416847 | [9 empty] | 0.049 |  |  |  | 109.514 |  | 1970.586285 | [5 empty] | 0.079455 |  | 1.015 |  |  |  | 1.698688 | [9 empty] | 1426.813132 |  | 121.593464 |  |  |  | 117.053083 |  |  |  | 353.030717 |  |  |  | 0.30392 |  |  |  | 7.455652 | [7 empty] | 4.021704 |  | 6.522637 |  | 0.093 | [7 empty] | 0.214 | [5 empty] | 178.979102 | [7 empty] | 0.037717 | [7 empty] | 327990.1 |  | 15.168351 |  | 0.215 |  | 2.328 |  | 1196.268125 |  |  |  | 24.790483 |  | 0.189817 | [5 empty] | 0.974 |  |  |  | 23.405179 |  | 2.830798 | [5 empty] | 0.605074 |  | 0.1 | [5 empty] | 664394.4 |  |  |  |  | 2025 | Wei, W., Lv, X., Danyushevsky, L., Wu, Q., Wang, X., Ma, J., Olin, P., Wang, J. (2024). Textural and chemical variations of sphalerite in the Giant Shuangjianzishan Ag-Pb-Zn deposit, South Great Xing'an Range, China: Implications for ore-forming processes. Ore Geology Reviews, 165, 105849. |  | CHN | Inner Mongolia
| Shuangjianzishan |  | Magmatic hydrothermal | unknown | vein-type Ag-Pb-Zn | Ag, Pb, Zn |  | Ag, Pb, Zn | Wei et al., 2024 |  | 14 | 14-1 | underground mine |  |  |  |  | ore material | polished section | grab | mineral separate | [5 empty] | mineralisation |  |  |  | sphalerite |  |  | Sp2 |  |  |  | arsenopyrite, quartz, galena, pyrargyrite, canfieldite, freibergite, chalcopyrite, pyrrhotite, pyrite, tetrahedrite, naumannite | polished thin sections | LA-ICPMS, MC-ICPMS, EMPA |  | CODES, University of Tasmania, Hobart, Tasmania 7001, Australia | 30 µm spot size |  | 4.823143 |  | 0.957 |  | 0.444 | [9 empty] | 0.056 |  |  |  | 126.429 |  | 1461.867333 | [5 empty] | 0.067 |  | 1.174 |  |  |  | 0.671047 | [9 empty] | 1719.581994 |  | 237.921172 |  |  |  | 247.05043 |  |  |  | 314.835872 |  |  |  | 0.0102 |  |  |  | 5.91588 | [7 empty] | 3.415 |  | 12.291247 |  | 0.107 | [7 empty] | 0.247 | [5 empty] | 27.632406 | [7 empty] | 0.053029 | [7 empty] | 327863.3 |  | 5.866987 |  | 0.248 |  | 2.679 |  | 1167.538442 |  |  |  | 3.004471 |  | 0.023 | [5 empty] | 1.125 |  |  |  | 20.367086 |  | 3.548708 | [5 empty] | 0.079 |  | 0.115 | [5 empty] | 664297.7 |  |  |  |  | 2025 | Wei, W., Lv, X., Danyushevsky, L., Wu, Q., Wang, X., Ma, J., Olin, P., Wang, J. (2024). Textural and chemical variations of sphalerite in the Giant Shuangjianzishan Ag-Pb-Zn deposit, South Great Xing'an Range, China: Implications for ore-forming processes. Ore Geology Reviews, 165, 105849. |  | CHN | Inner Mongolia
| Shuangjianzishan |  | Magmatic hydrothermal | unknown | vein-type Ag-Pb-Zn | Ag, Pb, Zn |  | Ag, Pb, Zn | Wei et al., 2024 |  | 15 | 15-1 | underground mine |  |  |  |  | ore material | polished section | grab | mineral separate | [5 empty] | mineralisation |  |  |  | sphalerite |  |  | Sp1 |  |  |  | arsenopyrite, quartz, galena, pyrargyrite, canfieldite, freibergite, chalcopyrite, pyrrhotite, pyrite, tetrahedrite, naumannite | polished thin sections | LA-ICPMS, MC-ICPMS, EMPA |  | CODES, University of Tasmania, Hobart, Tasmania 7001, Australia | 30 µm spot size |  | 11.952193 |  | 9.103585 |  | 45.302843 | [9 empty] | 0.05 |  |  |  | 178.218609 |  | 507.856022 | [5 empty] | 0.66638 |  | 1.047 |  |  |  | 3.794282 | [9 empty] | 8469.558733 |  | 35.198592 |  |  |  | 334.282122 |  |  |  | 430.30241 |  |  |  | 0.222226 |  |  |  | 20.955375 | [7 empty] | 10.483079 |  | 9.277927 |  | 1.122259 | [7 empty] | 1.284305 | [5 empty] | 3987.327118 | [7 empty] | 0.137382 | [7 empty] | 327414.9 |  | 88.873963 |  | 0.221 |  | 2.403 |  | 1180.071366 |  |  |  | 20.934077 |  | 0.690905 | [5 empty] | 1.014 |  |  |  | 22.148368 |  | 13.134288 | [5 empty] | 0.376922 |  | 0.104 | [5 empty] | 653458.1 |  |  |  |  | 2025 | Wei, W., Lv, X., Danyushevsky, L., Wu, Q., Wang, X., Ma, J., Olin, P., Wang, J. (2024). Textural and chemical variations of sphalerite in the Giant Shuangjianzishan Ag-Pb-Zn deposit, South Great Xing'an Range, China: Implications for ore-forming processes. Ore Geology Reviews, 165, 105849. |  | CHN | Inner Mongolia
| Shuangjianzishan |  | Magmatic hydrothermal | unknown | vein-type Ag-Pb-Zn | Ag, Pb, Zn |  | Ag, Pb, Zn | Wei et al., 2024 |  | 16 | 16-1 | underground mine |  |  |  |  | ore material | polished section | grab | mineral separate | [5 empty] | mineralisation |  |  |  | sphalerite |  |  | Sp1 |  |  |  | arsenopyrite, quartz, galena, pyrargyrite, canfieldite, freibergite, chalcopyrite, pyrrhotite, pyrite, tetrahedrite, naumannite | polished thin sections | LA-ICPMS, MC-ICPMS, EMPA |  | CODES, University of Tasmania, Hobart, Tasmania 7001, Australia | 30 µm spot size |  | 0.268996 |  | 0.939 |  | 0.468046 | [9 empty] | 0.055 |  |  |  | 123.835 |  | 388.228516 | [5 empty] | 0.065 |  | 1.141 |  |  |  | 1.036134 | [9 empty] | 7959.463576 |  | 43.01167 |  |  |  | 0.308681 |  |  |  | 406.915523 |  |  |  | 0.0104 |  |  |  | 5.35 | [7 empty] | 3.354 |  | 13.340471 |  | 0.105 | [7 empty] | 0.24 | [5 empty] | 1.13897 | [7 empty] | 0.04 | [7 empty] | 328422.9 |  | 1.233417 |  | 0.243 |  | 2.615 |  | 1215.480791 |  |  |  | 0.53699 |  | 0.022 | [5 empty] | 1.104 |  |  |  | 25.042778 |  | 0.079895 | [5 empty] | 0.078 |  | 0.113 | [5 empty] | 659387.3 |  |  |  |  | 2025 | Wei, W., Lv, X., Danyushevsky, L., Wu, Q., Wang, X., Ma, J., Olin, P., Wang, J. (2024). Textural and chemical variations of sphalerite in the Giant Shuangjianzishan Ag-Pb-Zn deposit, South Great Xing'an Range, China: Implications for ore-forming processes. Ore Geology Reviews, 165, 105849. |  | CHN | Inner Mongolia
| Shuangjianzishan |  | Magmatic hydrothermal | unknown | vein-type Ag-Pb-Zn | Ag, Pb, Zn |  | Ag, Pb, Zn | Wei et al., 2024 |  | 17 | 17-1 | underground mine |  |  |  |  | ore material | polished section | grab | mineral separate | [5 empty] | mineralisation |  |  |  | sphalerite |  |  | Sp1 |  |  |  | arsenopyrite, quartz, galena, pyrargyrite, canfieldite, freibergite, chalcopyrite, pyrrhotite, pyrite, tetrahedrite, naumannite | polished thin sections | LA-ICPMS, MC-ICPMS, EMPA |  | CODES, University of Tasmania, Hobart, Tasmania 7001, Australia | 30 µm spot size |  | 4.447442 |  | 1.333065 |  | 544.000685 | [9 empty] | 0.071 |  |  |  | 160.63 |  | 1773.93805 | [5 empty] | 17.002084 |  | 1.499 |  |  |  | 3.93516 | [9 empty] | 13944.3 |  | 8.026031 |  |  |  | 426.319526 |  |  |  | 471.963866 |  |  |  | 0.09265 |  |  |  | 9.480565 | [7 empty] | 13.197766 |  | 9.831114 |  | 8.463858 | [7 empty] | 34.010838 | [5 empty] | 553.891832 | [7 empty] | 0.245038 | [7 empty] | 330068.6 |  | 156.654816 |  | 0.315 |  | 3.422 |  | 1119.014508 |  |  |  | 20.187884 |  | 0.397457 | [5 empty] | 1.442 |  |  |  | 22.746393 |  | 35.440512 | [5 empty] | 0.773411 |  | 0.219874 | [5 empty] | 647758.8 |  |  |  |  | 2025 | Wei, W., Lv, X., Danyushevsky, L., Wu, Q., Wang, X., Ma, J., Olin, P., Wang, J. (2024). Textural and chemical variations of sphalerite in the Giant Shuangjianzishan Ag-Pb-Zn deposit, South Great Xing'an Range, China: Implications for ore-forming processes. Ore Geology Reviews, 165, 105849. |  | CHN | Inner Mongolia
| Shuangjianzishan |  | Magmatic hydrothermal | unknown | vein-type Ag-Pb-Zn | Ag, Pb, Zn |  | Ag, Pb, Zn | Wei et al., 2024 |  | 1 | 1-6 | underground mine |  |  |  |  | ore material | polished section | grab | mineral separate | [5 empty] | mineralisation |  |  |  | sphalerite |  |  | Sp2 |  |  |  | arsenopyrite, quartz, galena, pyrargyrite, canfieldite, freibergite, chalcopyrite, pyrrhotite, pyrite, tetrahedrite, naumannite | polished thin sections | LA-ICPMS, MC-ICPMS, EMPA |  | CODES, University of Tasmania, Hobart, Tasmania 7001, Australia | 30 µm spot size |  | 0.281032 |  | 0.77 |  | 40.124023 | [9 empty] | 0.045 |  |  |  | 126.316 |  | 2096.320837 | [5 empty] | 0.051 |  | 1.043 |  |  |  | 0.610312 | [9 empty] | 5397.701947 |  | 67.01654 |  |  |  | 48.601973 |  |  |  | 514.021106 |  |  |  | 1.012119 |  |  |  | 4.76 | [7 empty] | 2.604 |  | 3.328285 |  | 0.086 | [7 empty] | 0.211 | [5 empty] | 441.490059 | [7 empty] | 0.127266 | [7 empty] | 327555.1 |  | 443.458347 |  | 0.242 |  | 2.404 |  | 1621.483284 |  |  |  | 2.029729 |  | 0.078745 | [5 empty] | 0.751 |  |  |  | 36.945998 |  | 10.355428 | [5 empty] | 0.081136 |  | 0.086 | [5 empty] | 659116.4 |  |  |  |  | 2025 | Wei, W., Lv, X., Danyushevsky, L., Wu, Q., Wang, X., Ma, J., Olin, P., Wang, J. (2024). Textural and chemical variations of sphalerite in the Giant Shuangjianzishan Ag-Pb-Zn deposit, South Great Xing'an Range, China: Implications for ore-forming processes. Ore Geology Reviews, 165, 105849. |  | CHN | Inner Mongolia
| Shuangjianzishan |  | Magmatic hydrothermal | unknown | vein-type Ag-Pb-Zn | Ag, Pb, Zn |  | Ag, Pb, Zn | Wei et al., 2024 |  | 2 | 2-6 | underground mine |  |  |  |  | ore material | polished section | grab | mineral separate | [5 empty] | mineralisation |  |  |  | sphalerite |  |  | Sp1 |  |  |  | arsenopyrite, quartz, galena, pyrargyrite, canfieldite, freibergite, chalcopyrite, pyrrhotite, pyrite, tetrahedrite, naumannite | polished thin sections | LA-ICPMS, MC-ICPMS, EMPA |  | CODES, University of Tasmania, Hobart, Tasmania 7001, Australia | 30 µm spot size |  | 0.161 |  | 0.781 |  | 53.086896 | [9 empty] | 0.046 |  |  |  | 128.355 |  | 1628.491995 | [5 empty] | 0.118384 |  | 1.066 |  |  |  | 0.268237 | [9 empty] | 14112.63 |  | 10.981421 |  |  |  | 75.108815 |  |  |  | 582.172146 |  |  |  | 0.169653 |  |  |  | 5.407602 | [7 empty] | 3.002131 |  | 7.540347 |  | 0.101521 | [7 empty] | 0.688388 | [5 empty] | 410.49625 | [7 empty] | 0.130909 | [7 empty] | 327834.3 |  | 349.273692 |  | 0.259073 |  | 2.456 |  | 1383.680425 |  |  |  | 15.476753 |  | 0.046662 | [5 empty] | 0.763 |  |  |  | 30.062678 |  | 14.107743 | [5 empty] | 0.172475 |  | 0.087 | [5 empty] | 651006.5 |  |  |  |  | 2025 | Wei, W., Lv, X., Danyushevsky, L., Wu, Q., Wang, X., Ma, J., Olin, P., Wang, J. (2024). Textural and chemical variations of sphalerite in the Giant Shuangjianzishan Ag-Pb-Zn deposit, South Great Xing'an Range, China: Implications for ore-forming processes. Ore Geology Reviews, 165, 105849. |  | CHN | Inner Mongolia
| Shuangjianzishan |  | Magmatic hydrothermal | unknown | vein-type Ag-Pb-Zn | Ag, Pb, Zn |  | Ag, Pb, Zn | Wei et al., 2024 |  | 3 | 3-6 | underground mine |  |  |  |  | ore material | polished section | grab | mineral separate | [5 empty] | mineralisation |  |  |  | sphalerite |  |  | Sp2 |  |  |  | arsenopyrite, quartz, galena, pyrargyrite, canfieldite, freibergite, chalcopyrite, pyrrhotite, pyrite, tetrahedrite, naumannite | polished thin sections | LA-ICPMS, MC-ICPMS, EMPA |  | CODES, University of Tasmania, Hobart, Tasmania 7001, Australia | 30 µm spot size |  | 0.251444 |  | 1.070705 |  | 57.766785 | [9 empty] | 0.082302 |  |  |  | 154.491 |  | 1153.891561 | [5 empty] | 0.063 |  | 1.281 |  |  |  | 0.451014 | [9 empty] | 4197.174459 |  | 74.406388 |  |  |  | 85.782719 |  |  |  | 856.302833 |  |  |  | 0.241841 |  |  |  | 9.212276 | [7 empty] | 3.174 |  | 13.506092 |  | 0.104 | [7 empty] | 0.259 | [5 empty] | 594.665201 | [7 empty] | 0.048041 | [7 empty] | 327440.6 |  | 328.157868 |  | 0.297 |  | 6.719029 |  | 1788.141824 |  |  |  | 27.326142 |  | 0.4293 | [5 empty] | 0.918 |  |  |  | 33.195772 |  | 15.824868 | [5 empty] | 0.079 |  | 0.104 | [5 empty] | 660067 |  |  |  |  | 2025 | Wei, W., Lv, X., Danyushevsky, L., Wu, Q., Wang, X., Ma, J., Olin, P., Wang, J. (2024). Textural and chemical variations of sphalerite in the Giant Shuangjianzishan Ag-Pb-Zn deposit, South Great Xing'an Range, China: Implications for ore-forming processes. Ore Geology Reviews, 165, 105849. |  | CHN | Inner Mongolia
| Shuangjianzishan |  | Magmatic hydrothermal | unknown | vein-type Ag-Pb-Zn | Ag, Pb, Zn |  | Ag, Pb, Zn | Wei et al., 2024 |  | 4 | 4-6 | underground mine |  |  |  |  | ore material | polished section | grab | mineral separate | [5 empty] | mineralisation |  |  |  | sphalerite |  |  | Sp1 |  |  |  | arsenopyrite, quartz, galena, pyrargyrite, canfieldite, freibergite, chalcopyrite, pyrrhotite, pyrite, tetrahedrite, naumannite | polished thin sections | LA-ICPMS, MC-ICPMS, EMPA |  | CODES, University of Tasmania, Hobart, Tasmania 7001, Australia | 30 µm spot size |  | 0.260207 |  | 0.952 |  | 10.723779 | [9 empty] | 0.056 |  |  |  | 156.473 |  | 874.670024 | [5 empty] | 0.064 |  | 1.294 |  |  |  | 6.721406 | [9 empty] | 5551.910661 |  | 3.49537 |  |  |  | 13.967684 |  |  |  | 898.563202 |  |  |  | 0.017729 |  |  |  | 5.503 | [7 empty] | 3.217 |  | 9.395583 |  | 0.106 | [7 empty] | 0.261 | [5 empty] | 170.151446 | [7 empty] | 0.047 | [7 empty] | 327796.3 |  | 50.505881 |  | 0.302 |  | 14.130424 |  | 1658.69593 |  |  |  | 10.435778 |  | 0.154426 | [5 empty] | 0.933 |  |  |  | 35.72356 |  | 5.558016 | [5 empty] | 0.147328 |  | 0.106 | [5 empty] | 659848.8 |  |  |  |  | 2025 | Wei, W., Lv, X., Danyushevsky, L., Wu, Q., Wang, X., Ma, J., Olin, P., Wang, J. (2024). Textural and chemical variations of sphalerite in the Giant Shuangjianzishan Ag-Pb-Zn deposit, South Great Xing'an Range, China: Implications for ore-forming processes. Ore Geology Reviews, 165, 105849. |  | CHN | Inner Mongolia
| Shuangjianzishan |  | Magmatic hydrothermal | unknown | vein-type Ag-Pb-Zn | Ag, Pb, Zn |  | Ag, Pb, Zn | Wei et al., 2024 |  | 5 | 5-6 | underground mine |  |  |  |  | ore material | polished section | grab | mineral separate | [5 empty] | mineralisation |  |  |  | sphalerite |  |  | Sp2 |  |  |  | arsenopyrite, quartz, galena, pyrargyrite, canfieldite, freibergite, chalcopyrite, pyrrhotite, pyrite, tetrahedrite, naumannite | polished thin sections | LA-ICPMS, MC-ICPMS, EMPA |  | CODES, University of Tasmania, Hobart, Tasmania 7001, Australia | 30 µm spot size |  | 0.322425 |  | 0.79 |  | 47.718113 | [9 empty] | 0.046 |  |  |  | 129.988 |  | 2360.951434 | [5 empty] | 0.053 |  | 1.075 |  |  |  | 5.200601 | [9 empty] | 4179.334189 |  | 10.37299 |  |  |  | 61.917207 |  |  |  | 629.921191 |  |  |  | 0.121801 |  |  |  | 8.668821 | [7 empty] | 2.672 |  | 13.406714 |  | 0.088 | [7 empty] | 0.216 | [5 empty] | 563.753183 | [7 empty] | 0.113452 | [7 empty] | 327526.4 |  | 519.055881 |  | 0.251 |  | 2.452 |  | 1462.00893 |  |  |  | 11.15161 |  | 0.340847 | [5 empty] | 0.774 |  |  |  | 35.1108 |  | 16.691319 | [5 empty] | 0.120327 |  | 0.088 | [5 empty] | 659903.6 |  |  |  |  | 2025 | Wei, W., Lv, X., Danyushevsky, L., Wu, Q., Wang, X., Ma, J., Olin, P., Wang, J. (2024). Textural and chemical variations of sphalerite in the Giant Shuangjianzishan Ag-Pb-Zn deposit, South Great Xing'an Range, China: Implications for ore-forming processes. Ore Geology Reviews, 165, 105849. |  | CHN | Inner Mongolia
| Shuangjianzishan |  | Magmatic hydrothermal | unknown | vein-type Ag-Pb-Zn | Ag, Pb, Zn |  | Ag, Pb, Zn | Wei et al., 2024 |  | 6 | 6-6 | underground mine |  |  |  |  | ore material | polished section | grab | mineral separate | [5 empty] | mineralisation |  |  |  | sphalerite |  |  | Sp2 |  |  |  | arsenopyrite, quartz, galena, pyrargyrite, canfieldite, freibergite, chalcopyrite, pyrrhotite, pyrite, tetrahedrite, naumannite | polished thin sections | LA-ICPMS, MC-ICPMS, EMPA |  | CODES, University of Tasmania, Hobart, Tasmania 7001, Australia | 30 µm spot size |  | 0.173 |  | 0.832 |  | 23.413191 | [9 empty] | 0.049 |  |  |  | 310.107556 |  | 2060.143753 | [5 empty] | 0.056 |  | 1.135 |  |  |  | 0.812054 | [9 empty] | 4008.080613 |  | 74.736615 |  |  |  | 40.596376 |  |  |  | 530.549277 |  |  |  | 0.034766 |  |  |  | 4.893 | [7 empty] | 156.752697 |  | 12.877366 |  | 0.093 | [7 empty] | 0.229 | [5 empty] | 287.21194 | [7 empty] | 0.041 | [7 empty] | 327630.7 |  | 269.208256 |  | 0.265 |  | 2.605 |  | 1247.183379 |  |  |  | 3.723431 |  | 0.182699 | [5 empty] | 0.816 |  |  |  | 37.350831 |  | 6.942394 | [5 empty] | 0.07 |  | 0.093 | [5 empty] | 660865 |  |  |  |  | 2025 | Wei, W., Lv, X., Danyushevsky, L., Wu, Q., Wang, X., Ma, J., Olin, P., Wang, J. (2024). Textural and chemical variations of sphalerite in the Giant Shuangjianzishan Ag-Pb-Zn deposit, South Great Xing'an Range, China: Implications for ore-forming processes. Ore Geology Reviews, 165, 105849. |  | CHN | Inner Mongolia
| Shuangjianzishan |  | Magmatic hydrothermal | unknown | vein-type Ag-Pb-Zn | Ag, Pb, Zn |  | Ag, Pb, Zn | Wei et al., 2024 |  | 7 | 7-6 | underground mine |  |  |  |  | ore material | polished section | grab | mineral separate | [5 empty] | mineralisation |  |  |  | sphalerite |  |  | Sp2 |  |  |  | arsenopyrite, quartz, galena, pyrargyrite, canfieldite, freibergite, chalcopyrite, pyrrhotite, pyrite, tetrahedrite, naumannite | polished thin sections | LA-ICPMS, MC-ICPMS, EMPA |  | CODES, University of Tasmania, Hobart, Tasmania 7001, Australia | 30 µm spot size |  | 0.208965 |  | 0.955 |  | 117.461283 | [9 empty] | 0.056 |  |  |  | 157.2 |  | 1748.505886 | [5 empty] | 0.064 |  | 1.304 |  |  |  | 57.938611 | [9 empty] | 5879.125562 |  | 195.331859 |  |  |  | 230.578497 |  |  |  | 990.218795 |  |  |  | 0.296127 |  |  |  | 13.15536 | [7 empty] | 3.229 |  | 6.745918 |  | 0.243667 | [7 empty] | 0.261 | [5 empty] | 782.125098 | [7 empty] | 0.258842 | [7 empty] | 327544.7 |  | 536.271209 |  | 0.305 |  | 2.951 |  | 1411.044627 |  |  |  | 27.349865 |  | 0.494288 | [5 empty] | 0.939 |  |  |  | 39.592152 |  | 36.707812 | [5 empty] | 0.105819 |  | 0.106 | [5 empty] | 656984.4 |  |  |  |  | 2025 | Wei, W., Lv, X., Danyushevsky, L., Wu, Q., Wang, X., Ma, J., Olin, P., Wang, J. (2024). Textural and chemical variations of sphalerite in the Giant Shuangjianzishan Ag-Pb-Zn deposit, South Great Xing'an Range, China: Implications for ore-forming processes. Ore Geology Reviews, 165, 105849. |  | CHN | Inner Mongolia
| Shuangjianzishan |  | Magmatic hydrothermal | unknown | vein-type Ag-Pb-Zn | Ag, Pb, Zn |  | Ag, Pb, Zn | Wei et al., 2024 |  | 8 | 8-6 | underground mine |  |  |  |  | ore material | polished section | grab | mineral separate | [5 empty] | mineralisation |  |  |  | sphalerite |  |  | Sp2 |  |  |  | arsenopyrite, quartz, galena, pyrargyrite, canfieldite, freibergite, chalcopyrite, pyrrhotite, pyrite, tetrahedrite, naumannite | polished thin sections | LA-ICPMS, MC-ICPMS, EMPA |  | CODES, University of Tasmania, Hobart, Tasmania 7001, Australia | 30 µm spot size |  | 0.199 |  | 0.956 |  | 55.08968 | [9 empty] | 0.056 |  |  |  | 157.3 |  | 2041.087844 | [5 empty] | 0.064 |  | 1.301 |  |  |  | 0.613593 | [9 empty] | 14593.96 |  | 29.959155 |  |  |  | 123.263017 |  |  |  | 947.885557 |  |  |  | 0.312133 |  |  |  | 8.949602 | [7 empty] | 3.229 |  | 10.080265 |  | 0.106 | [7 empty] | 0.261 | [5 empty] | 655.875567 | [7 empty] | 0.116035 | [7 empty] | 327501.2 |  | 543.657645 |  | 0.306 |  | 2.943 |  | 1398.510812 |  |  |  | 24.491136 |  | 0.145446 | [5 empty] | 0.939 |  |  |  | 35.824355 |  | 25.184376 | [5 empty] | 0.081 |  | 0.106 | [5 empty] | 648870.7 |  |  |  |  | 2025 | Wei, W., Lv, X., Danyushevsky, L., Wu, Q., Wang, X., Ma, J., Olin, P., Wang, J. (2024). Textural and chemical variations of sphalerite in the Giant Shuangjianzishan Ag-Pb-Zn deposit, South Great Xing'an Range, China: Implications for ore-forming processes. Ore Geology Reviews, 165, 105849. |  | CHN | Inner Mongolia
| Shuangjianzishan |  | Magmatic hydrothermal | unknown | vein-type Ag-Pb-Zn | Ag, Pb, Zn |  | Ag, Pb, Zn | Wei et al., 2024 |  | 9 | 9-4 | underground mine |  |  |  |  | ore material | polished section | grab | mineral separate | [5 empty] | mineralisation |  |  |  | sphalerite |  |  | Sp2 |  |  |  | arsenopyrite, quartz, galena, pyrargyrite, canfieldite, freibergite, chalcopyrite, pyrrhotite, pyrite, tetrahedrite, naumannite | polished thin sections | LA-ICPMS, MC-ICPMS, EMPA |  | CODES, University of Tasmania, Hobart, Tasmania 7001, Australia | 30 µm spot size |  | 0.500566 |  | 0.948 |  | 78.979844 | [9 empty] | 0.056 |  |  |  | 156.015 |  | 1693.23656 | [5 empty] | 0.064 |  | 1.292 |  |  |  | 68.118325 | [9 empty] | 3904.108164 |  | 94.981326 |  |  |  | 73.972176 |  |  |  | 783.271852 |  |  |  | 0.011764 |  |  |  | 8.434934 | [7 empty] | 3.206 |  | 17.092745 |  | 0.105 | [7 empty] | 0.258 | [5 empty] | 496.774864 | [7 empty] | 0.085629 | [7 empty] | 327797 |  | 435.924064 |  | 0.304 |  | 2.926 |  | 1222.146475 |  |  |  | 11.193513 |  | 0.172546 | [5 empty] | 0.935 |  |  |  | 35.885845 |  | 11.949685 | [5 empty] | 0.08 |  | 0.106 | [5 empty] | 660801.3347 |  |  |  |  | 2025 | Wei, W., Lv, X., Danyushevsky, L., Wu, Q., Wang, X., Ma, J., Olin, P., Wang, J. (2024). Textural and chemical variations of sphalerite in the Giant Shuangjianzishan Ag-Pb-Zn deposit, South Great Xing'an Range, China: Implications for ore-forming processes. Ore Geology Reviews, 165, 105849. |  | CHN | Inner Mongolia
| Shuangjianzishan |  | Magmatic hydrothermal | unknown | vein-type Ag-Pb-Zn | Ag, Pb, Zn |  | Ag, Pb, Zn | Wei et al., 2024 |  | 10 | 10-3 | underground mine |  |  |  |  | ore material | polished section | grab | mineral separate | [5 empty] | mineralisation |  |  |  | sphalerite |  |  | Sp2 |  |  |  | arsenopyrite, quartz, galena, pyrargyrite, canfieldite, freibergite, chalcopyrite, pyrrhotite, pyrite, tetrahedrite, naumannite | polished thin sections | LA-ICPMS, MC-ICPMS, EMPA |  | CODES, University of Tasmania, Hobart, Tasmania 7001, Australia | 30 µm spot size |  | 0.198 |  | 0.944 |  | 50.892354 | [9 empty] | 0.056 |  |  |  | 155.254 |  | 2113.310854 | [5 empty] | 0.063 |  | 1.289 |  |  |  | 0.2839 | [9 empty] | 9552.384878 |  | 94.45503 |  |  |  | 65.3608 |  |  |  | 794.456012 |  |  |  | 0.051549 |  |  |  | 7.147518 | [7 empty] | 3.19 |  | 7.849516 |  | 0.105 | [7 empty] | 0.257 | [5 empty] | 571.974629 | [7 empty] | 0.233518 | [7 empty] | 327627.1 |  | 567.111712 |  | 0.303 |  | 2.909 |  | 1320.143613 |  |  |  | 4.913414 |  | 0.243844 | [5 empty] | 0.932 |  |  |  | 35.882416 |  | 16.571734 | [5 empty] | 0.115301 |  | 0.105 | [5 empty] | 654521.9 |  |  |  |  | 2025 | Wei, W., Lv, X., Danyushevsky, L., Wu, Q., Wang, X., Ma, J., Olin, P., Wang, J. (2024). Textural and chemical variations of sphalerite in the Giant Shuangjianzishan Ag-Pb-Zn deposit, South Great Xing'an Range, China: Implications for ore-forming processes. Ore Geology Reviews, 165, 105849. |  | CHN | Inner Mongolia
| Shuangjianzishan |  | Magmatic hydrothermal | unknown | vein-type Ag-Pb-Zn | Ag, Pb, Zn |  | Ag, Pb, Zn | Wei et al., 2024 |  | 11 | 11-3 | underground mine |  |  |  |  | ore material | polished section | grab | mineral separate | [5 empty] | mineralisation |  |  |  | sphalerite |  |  | Sp1 |  |  |  | arsenopyrite, quartz, galena, pyrargyrite, canfieldite, freibergite, chalcopyrite, pyrrhotite, pyrite, tetrahedrite, naumannite | polished thin sections | LA-ICPMS, MC-ICPMS, EMPA |  | CODES, University of Tasmania, Hobart, Tasmania 7001, Australia | 30 µm spot size |  | 0.405641 |  | 0.851 |  | 59.232781 | [9 empty] | 0.05 |  |  |  | 140.071 |  | 1335.569542 | [5 empty] | 0.057 |  | 1.164 |  |  |  | 0.581411 | [9 empty] | 14270.14 |  | 0.050929 |  |  |  | 59.535085 |  |  |  | 759.667878 |  |  |  | 0.153503 |  |  |  | 4.615 | [7 empty] | 2.874 |  | 5.97789 |  | 0.096 | [7 empty] | 0.232 | [5 empty] | 517.840691 | [7 empty] | 0.077684 | [7 empty] | 327833.4 |  | 312.436121 |  | 0.274 |  | 9.922861 |  | 1216.037281 |  |  |  | 13.749966 |  | 0.093406 | [5 empty] | 0.841 |  |  |  | 31.724802 |  | 16.58841 | [5 empty] | 0.072 |  | 0.095 | [5 empty] | 651018.4 |  |  |  |  | 2025 | Wei, W., Lv, X., Danyushevsky, L., Wu, Q., Wang, X., Ma, J., Olin, P., Wang, J. (2024). Textural and chemical variations of sphalerite in the Giant Shuangjianzishan Ag-Pb-Zn deposit, South Great Xing'an Range, China: Implications for ore-forming processes. Ore Geology Reviews, 165, 105849. |  | CHN | Inner Mongolia
| Shuangjianzishan |  | Magmatic hydrothermal | unknown | vein-type Ag-Pb-Zn | Ag, Pb, Zn |  | Ag, Pb, Zn | Wei et al., 2024 |  | 12 | 12-3 | underground mine |  |  |  |  | ore material | polished section | grab | mineral separate | [5 empty] | mineralisation |  |  |  | sphalerite |  |  | Sp1 |  |  |  | arsenopyrite, quartz, galena, pyrargyrite, canfieldite, freibergite, chalcopyrite, pyrrhotite, pyrite, tetrahedrite, naumannite | polished thin sections | LA-ICPMS, MC-ICPMS, EMPA |  | CODES, University of Tasmania, Hobart, Tasmania 7001, Australia | 30 µm spot size |  | 1.016388 |  | 139.668105 |  | 638.516714 | [9 empty] | 0.056 |  |  |  | 158.44 |  | 738.491128 | [5 empty] | 0.409456 |  | 1.318 |  |  |  | 18.602065 | [9 empty] | 21211.51 |  | 53.873327 |  |  |  | 737.166463 |  |  |  | 992.294321 |  |  |  | 0.185409 |  |  |  | 178.151695 | [7 empty] | 11.320126 |  | 8.629474 |  | 0.105 | [7 empty] | 2.150484 | [5 empty] | 3702.975487 | [7 empty] | 0.763663 | [7 empty] | 327529.6 |  | 670.413005 |  | 0.31 |  | 2.901 |  | 1694.996077 |  |  |  | 14.969673 |  | 0.722022 | [5 empty] | 0.942 |  |  |  | 35.798834 |  | 88.330446 | [5 empty] | 0.278316 |  | 0.110632 | [5 empty] | 637072.9 |  |  |  |  | 2025 | Wei, W., Lv, X., Danyushevsky, L., Wu, Q., Wang, X., Ma, J., Olin, P., Wang, J. (2024). Textural and chemical variations of sphalerite in the Giant Shuangjianzishan Ag-Pb-Zn deposit, South Great Xing'an Range, China: Implications for ore-forming processes. Ore Geology Reviews, 165, 105849. |  | CHN | Inner Mongolia
| Shuangjianzishan |  | Magmatic hydrothermal | unknown | vein-type Ag-Pb-Zn | Ag, Pb, Zn |  | Ag, Pb, Zn | Wei et al., 2024 |  | 13 | 13-2 | underground mine |  |  |  |  | ore material | polished section | grab | mineral separate | [5 empty] | mineralisation |  |  |  | sphalerite |  |  | Sp1 |  |  |  | arsenopyrite, quartz, galena, pyrargyrite, canfieldite, freibergite, chalcopyrite, pyrrhotite, pyrite, tetrahedrite, naumannite | polished thin sections | LA-ICPMS, MC-ICPMS, EMPA |  | CODES, University of Tasmania, Hobart, Tasmania 7001, Australia | 30 µm spot size |  | 0.819716 |  | 347.711296 |  | 296.284146 | [9 empty] | 0.072 |  |  |  | 595.877508 |  | 890.034627 | [5 empty] | 0.738839 |  | 1.663 |  |  |  | 1.622269 | [9 empty] | 11302.79 |  | 0.20973 |  |  |  | 595.051905 |  |  |  | 1309.263879 |  |  |  | 0.288299 |  |  |  | 325.464912 | [7 empty] | 513.050744 |  | 20.729505 |  | 0.566209 | [7 empty] | 2.320888 | [5 empty] | 1309.057203 | [7 empty] | 1.420727 | [7 empty] | 326542.7 |  | 590.52624 |  | 0.392 |  | 3.743 |  | 2040.781767 |  |  |  | 22.474178 |  | 0.697205 | [5 empty] | 1.45201 |  |  |  | 37.936052 |  | 58.519512 | [5 empty] | 0.493876 |  | 0.137 | [5 empty] | 647378.5 |  |  |  |  | 2025 | Wei, W., Lv, X., Danyushevsky, L., Wu, Q., Wang, X., Ma, J., Olin, P., Wang, J. (2024). Textural and chemical variations of sphalerite in the Giant Shuangjianzishan Ag-Pb-Zn deposit, South Great Xing'an Range, China: Implications for ore-forming processes. Ore Geology Reviews, 165, 105849. |  | CHN | Inner Mongolia
| Shuangjianzishan |  | Magmatic hydrothermal | unknown | vein-type Ag-Pb-Zn | Ag, Pb, Zn |  | Ag, Pb, Zn | Wei et al., 2024 |  | 14 | 14-2 | underground mine |  |  |  |  | ore material | polished section | grab | mineral separate | [5 empty] | mineralisation |  |  |  | sphalerite |  |  | Sp1 |  |  |  | arsenopyrite, quartz, galena, pyrargyrite, canfieldite, freibergite, chalcopyrite, pyrrhotite, pyrite, tetrahedrite, naumannite | polished thin sections | LA-ICPMS, MC-ICPMS, EMPA |  | CODES, University of Tasmania, Hobart, Tasmania 7001, Australia | 30 µm spot size |  | 0.557514 |  | 4.125144 |  | 134.837737 | [9 empty] | 0.054 |  |  |  | 150.173 |  | 1139.891198 | [5 empty] | 0.061 |  | 1.246 |  |  |  | 7.046115 | [9 empty] | 8638.730893 |  | 80.373776 |  |  |  | 414.368145 |  |  |  | 955.452813 |  |  |  | 0.199437 |  |  |  | 22.021466 | [7 empty] | 4.429093 |  | 13.075093 |  | 0.102 | [7 empty] | 0.247 | [5 empty] | 1272.548916 | [7 empty] | 0.298977 | [7 empty] | 327906.1 |  | 502.834018 |  | 0.295 |  | 2.818 |  | 1315.912756 |  |  |  | 14.528667 |  | 0.305562 | [5 empty] | 0.914 |  |  |  | 33.767244 |  | 41.859092 | [5 empty] | 0.079675 |  | 0.103 | [5 empty] | 654184.5 |  |  |  |  | 2025 | Wei, W., Lv, X., Danyushevsky, L., Wu, Q., Wang, X., Ma, J., Olin, P., Wang, J. (2024). Textural and chemical variations of sphalerite in the Giant Shuangjianzishan Ag-Pb-Zn deposit, South Great Xing'an Range, China: Implications for ore-forming processes. Ore Geology Reviews, 165, 105849. |  | CHN | Inner Mongolia
| Shuangjianzishan |  | Magmatic hydrothermal | unknown | vein-type Ag-Pb-Zn | Ag, Pb, Zn |  | Ag, Pb, Zn | Wei et al., 2024 |  | 15 | 15-2 | underground mine |  |  |  |  | ore material | polished section | grab | mineral separate | [5 empty] | mineralisation |  |  |  | sphalerite |  |  | Sp1 |  |  |  | arsenopyrite, quartz, galena, pyrargyrite, canfieldite, freibergite, chalcopyrite, pyrrhotite, pyrite, tetrahedrite, naumannite | polished thin sections | LA-ICPMS, MC-ICPMS, EMPA |  | CODES, University of Tasmania, Hobart, Tasmania 7001, Australia | 30 µm spot size |  | 1.575534 |  | 5505.637031 |  | 145.138029 | [9 empty] | 0.073 |  |  |  | 69552.81 |  | 743.974905 | [5 empty] | 1.300438 |  | 3.480999 |  |  |  | 3.079936 | [9 empty] | 15498.44 |  | 37.84876 |  |  |  | 440.863779 |  |  |  | 1701.726158 |  |  |  | 0.455374 |  |  |  | 4072.45468 | [7 empty] | 39187.29 |  | 19.142177 |  | 0.580836 | [7 empty] | 3.770067 | [5 empty] | 1208.1467 | [7 empty] | 6.19568 | [7 empty] | 261305.3 |  | 267.235756 |  | 0.398 |  | 3.762 |  | 13123.1 |  |  |  | 33.40678 |  | 22.282284 | [5 empty] | 1.223 |  |  |  | 46.481608 |  | 51.267355 | [5 empty] | 11.039107 |  | 0.138 | [5 empty] | 509906.4 |  |  |  |  | 2025 | Wei, W., Lv, X., Danyushevsky, L., Wu, Q., Wang, X., Ma, J., Olin, P., Wang, J. (2024). Textural and chemical variations of sphalerite in the Giant Shuangjianzishan Ag-Pb-Zn deposit, South Great Xing'an Range, China: Implications for ore-forming processes. Ore Geology Reviews, 165, 105849. |  | CHN | Inner Mongolia
| Shuangjianzishan |  | Magmatic hydrothermal | unknown | vein-type Ag-Pb-Zn | Ag, Pb, Zn |  | Ag, Pb, Zn | Wei et al., 2024 |  | 16 | 16-2 | underground mine |  |  |  |  | ore material | polished section | grab | mineral separate | [5 empty] | mineralisation |  |  |  | sphalerite |  |  | Sp1 |  |  |  | arsenopyrite, quartz, galena, pyrargyrite, canfieldite, freibergite, chalcopyrite, pyrrhotite, pyrite, tetrahedrite, naumannite | polished thin sections | LA-ICPMS, MC-ICPMS, EMPA |  | CODES, University of Tasmania, Hobart, Tasmania 7001, Australia | 30 µm spot size |  | 1.32895 |  | 633.829787 |  | 130.526873 | [9 empty] | 0.063 |  |  |  | 29604.1 |  | 795.475301 | [5 empty] | 0.406411 |  | 1.446 |  |  |  | 55.259539 | [9 empty] | 9812.940062 |  | 163.692458 |  |  |  | 551.532347 |  |  |  | 1446.626135 |  |  |  | 0.385464 |  |  |  | 370.57526 | [7 empty] | 16418.41 |  | 23.28468 |  | 0.175878 | [7 empty] | 0.87041 | [5 empty] | 791.397128 | [7 empty] | 1.297963 | [7 empty] | 304343.5 |  | 303.98244 |  | 0.342 |  | 3.236 |  | 2066.981207 |  |  |  | 24.765717 |  | 8.63599 | [5 empty] | 1.053 |  |  |  | 42.321109 |  | 44.057301 | [5 empty] | 1.868116 |  | 0.119 | [5 empty] | 604149.9 |  |  |  |  | 2025 | Wei, W., Lv, X., Danyushevsky, L., Wu, Q., Wang, X., Ma, J., Olin, P., Wang, J. (2024). Textural and chemical variations of sphalerite in the Giant Shuangjianzishan Ag-Pb-Zn deposit, South Great Xing'an Range, China: Implications for ore-forming processes. Ore Geology Reviews, 165, 105849. |  | CHN | Inner Mongolia
| Shuangjianzishan |  | Magmatic hydrothermal | unknown | vein-type Ag-Pb-Zn | Ag, Pb, Zn |  | Ag, Pb, Zn | Wei et al., 2024 |  | 17 | 17-2 | underground mine |  |  |  |  | ore material | polished section | grab | mineral separate | [5 empty] | mineralisation |  |  |  | sphalerite |  |  | Sp1 |  |  |  | arsenopyrite, quartz, galena, pyrargyrite, canfieldite, freibergite, chalcopyrite, pyrrhotite, pyrite, tetrahedrite, naumannite | polished thin sections | LA-ICPMS, MC-ICPMS, EMPA |  | CODES, University of Tasmania, Hobart, Tasmania 7001, Australia | 30 µm spot size |  | 2.129463 |  | 69.920888 |  | 89.321042 | [9 empty] | 0.05 |  |  |  | 9693.762446 |  | 783.160739 | [5 empty] | 0.055 |  | 1.134 |  |  |  | 3.436065 | [9 empty] | 9387.906448 |  | 38.113118 |  |  |  | 434.116654 |  |  |  | 620.234449 |  |  |  | 0.030694 |  |  |  | 47.979512 | [7 empty] | 5012.008679 |  | 14.875497 |  | 0.094 | [7 empty] | 0.257346 | [5 empty] | 812.856113 | [7 empty] | 0.329195 | [7 empty] | 320659.3 |  | 291.599057 |  | 0.268 |  | 2.534 |  | 1665.746471 |  |  |  | 21.672846 |  | 3.196617 | [5 empty] | 0.842 |  |  |  | 32.437909 |  | 43.98789 | [5 empty] | 0.698324 |  | 0.096 | [5 empty] | 639676.1 |  |  |  |  | 2025 | Wei, W., Lv, X., Danyushevsky, L., Wu, Q., Wang, X., Ma, J., Olin, P., Wang, J. (2024). Textural and chemical variations of sphalerite in the Giant Shuangjianzishan Ag-Pb-Zn deposit, South Great Xing'an Range, China: Implications for ore-forming processes. Ore Geology Reviews, 165, 105849. |  | CHN | Inner Mongolia
| Shuangjianzishan |  | Magmatic hydrothermal | unknown | vein-type Ag-Pb-Zn | Ag, Pb, Zn |  | Ag, Pb, Zn | Wei et al., 2024 |  | 18 | 18-1 | underground mine |  |  |  |  | ore material | polished section | grab | mineral separate | [5 empty] | mineralisation |  |  |  | sphalerite |  |  | Sp1 |  |  |  | arsenopyrite, quartz, galena, pyrargyrite, canfieldite, freibergite, chalcopyrite, pyrrhotite, pyrite, tetrahedrite, naumannite | polished thin sections | LA-ICPMS, MC-ICPMS, EMPA |  | CODES, University of Tasmania, Hobart, Tasmania 7001, Australia | 30 µm spot size |  | 1.390362 |  | 2455.759335 |  | 103.095326 | [9 empty] | 0.066 |  |  |  | 57080.57 |  | 700.359898 | [5 empty] | 0.7831 |  | 1.533 |  |  |  | 68.109726 | [9 empty] | 13309.46 |  | 137.586731 |  |  |  | 417.812938 |  |  |  | 1319.167923 |  |  |  | 0.16458 |  |  |  | 1527.149068 | [7 empty] | 32241.94 |  | 9.931564 |  | 0.264932 | [7 empty] | 2.174232 | [5 empty] | 984.267772 | [7 empty] | 3.569499 | [7 empty] | 279537.9 |  | 241.719284 |  | 0.562487 |  | 3.373 |  | 4974.487583 |  |  |  | 12.550804 |  | 16.369433 | [5 empty] | 1.123 |  |  |  | 58.377676 |  | 61.157875 | [5 empty] | 7.608106 |  | 0.128 | [5 empty] | 549786.2 |  |  |  |  | 2025 | Wei, W., Lv, X., Danyushevsky, L., Wu, Q., Wang, X., Ma, J., Olin, P., Wang, J. (2024). Textural and chemical variations of sphalerite in the Giant Shuangjianzishan Ag-Pb-Zn deposit, South Great Xing'an Range, China: Implications for ore-forming processes. Ore Geology Reviews, 165, 105849. |  | CHN | Inner Mongolia
| Shuangjianzishan |  | Magmatic hydrothermal | unknown | vein-type Ag-Pb-Zn | Ag, Pb, Zn |  | Ag, Pb, Zn | Wei et al., 2024 |  | 19 | 19-1 | underground mine |  |  |  |  | ore material | polished section | grab | mineral separate | [5 empty] | mineralisation |  |  |  | sphalerite |  |  | Sp1 |  |  |  | arsenopyrite, quartz, galena, pyrargyrite, canfieldite, freibergite, chalcopyrite, pyrrhotite, pyrite, tetrahedrite, naumannite | polished thin sections | LA-ICPMS, MC-ICPMS, EMPA |  | CODES, University of Tasmania, Hobart, Tasmania 7001, Australia | 30 µm spot size |  | 0.961042 |  | 1330.694461 |  | 71.381901 | [9 empty] | 0.082 |  |  |  | 83.282881 |  | 766.01213 | [5 empty] | 0.910067 |  | 1.898 |  |  |  | 3.206866 | [9 empty] | 12503.01 |  | 16.602327 |  |  |  | 270.01701 |  |  |  | 1483.940911 |  |  |  | 0.061432 |  |  |  | 831.083301 | [7 empty] | 65.10798 |  | 14.426944 |  | 0.20706 | [7 empty] | 2.348641 | [5 empty] | 788.475278 | [7 empty] | 1.847351 | [7 empty] | 219141 |  | 169.848366 |  | 0.45 |  | 4.171 |  | 3055.306778 |  |  |  | 6.28138 |  | 39.773916 | [5 empty] | 1.391 |  |  |  | 28.730277 |  | 45.977974 | [5 empty] | 4.983134 |  | 0.159 | [5 empty] | 645032.6 |  |  |  |  | 2025 | Wei, W., Lv, X., Danyushevsky, L., Wu, Q., Wang, X., Ma, J., Olin, P., Wang, J. (2024). Textural and chemical variations of sphalerite in the Giant Shuangjianzishan Ag-Pb-Zn deposit, South Great Xing'an Range, China: Implications for ore-forming processes. Ore Geology Reviews, 165, 105849. |  | CHN | Inner Mongolia
| Shuangjianzishan |  | Magmatic hydrothermal | unknown | vein-type Ag-Pb-Zn | Ag, Pb, Zn |  | Ag, Pb, Zn | Wei et al., 2024 |  | 1 | 1-7 | underground mine |  |  |  |  | ore material | polished section | grab | mineral separate | [5 empty] | mineralisation |  |  |  | sphalerite |  |  | Sp2 |  |  |  | arsenopyrite, quartz, galena, pyrargyrite, canfieldite, freibergite, chalcopyrite, pyrrhotite, pyrite, tetrahedrite, naumannite | polished thin sections | LA-ICPMS, MC-ICPMS, EMPA |  | CODES, University of Tasmania, Hobart, Tasmania 7001, Australia | 30 µm spot size |  | 0.724788 |  | 1.422 |  | 1092.724709 |  | 0.014 | [7 empty] | 0.015 |  |  |  | 536.784 |  | 2487.923385 | [5 empty] | 0.026944 |  | 1.05 |  |  |  | 2.661945 | [9 empty] | 8751.973226 |  | 222.193811 |  | 0.021 |  |  |  | 0.01 | [5 empty] | 0.710357 |  |  |  | 31.114559 | [7 empty] | 1.469784 |  | 16.115212 |  | 0.042 |  | 219.465392 |  | 0.003 |  |  |  | 0.126 | [5 empty] | 1641.2603 | [15 empty] | 327382.9 |  | 1890.836423 |  |  |  | 1.776 |  | 435.702 |  |  |  | 22.623192 |  |  |  | 0.003 |  |  |  | 0.336306 |  | 0.005 |  | 3.633377 |  | 46.738775 |  |  |  | 0.005 |  | 0.1 |  | 0.021 | [5 empty] | 644276 |  | 0.014732 |  |  | 2025 | Wei, W., Lv, X., Danyushevsky, L., Wu, Q., Wang, X., Ma, J., Olin, P., Wang, J. (2024). Textural and chemical variations of sphalerite in the Giant Shuangjianzishan Ag-Pb-Zn deposit, South Great Xing'an Range, China: Implications for ore-forming processes. Ore Geology Reviews, 165, 105849. |  | CHN | Inner Mongolia
| Shuangjianzishan |  | Magmatic hydrothermal | unknown | vein-type Ag-Pb-Zn | Ag, Pb, Zn |  | Ag, Pb, Zn | Wei et al., 2024 |  | 2 | 2-7 | underground mine |  |  |  |  | ore material | polished section | grab | mineral separate | [5 empty] | mineralisation |  |  |  | sphalerite |  |  | Sp2 |  |  |  | arsenopyrite, quartz, galena, pyrargyrite, canfieldite, freibergite, chalcopyrite, pyrrhotite, pyrite, tetrahedrite, naumannite | polished thin sections | LA-ICPMS, MC-ICPMS, EMPA |  | CODES, University of Tasmania, Hobart, Tasmania 7001, Australia | 30 µm spot size |  | 0.57089 |  | 1.39 |  | 905.665782 |  | 0.013 | [7 empty] | 0.014 |  |  |  | 524.474 |  | 2013.855196 | [5 empty] | 0.017 |  | 1.026 |  |  |  | 3.773967 | [9 empty] | 7352.72117 |  | 28.654934 |  | 0.021 |  |  |  | 0.01 | [5 empty] | 0.133755 |  |  |  | 18.713315 | [7 empty] | 1.071765 |  | 9.052574 |  | 0.041 |  | 146.437858 |  | 0.003 |  |  |  | 0.123 | [5 empty] | 4592.463408 | [15 empty] | 327696.9 |  | 1036.781609 |  |  |  | 1.738 |  | 426.431 |  |  |  | 39.15561 |  |  |  | 0.003 |  |  |  | 0.26 |  | 0.005 |  | 3.764044 |  | 61.170242 |  |  |  | 0.005 |  | 0.098 |  | 0.021 | [5 empty] | 645705.3 |  | 0.014456 |  |  | 2025 | Wei, W., Lv, X., Danyushevsky, L., Wu, Q., Wang, X., Ma, J., Olin, P., Wang, J. (2024). Textural and chemical variations of sphalerite in the Giant Shuangjianzishan Ag-Pb-Zn deposit, South Great Xing'an Range, China: Implications for ore-forming processes. Ore Geology Reviews, 165, 105849. |  | CHN | Inner Mongolia
| Shuangjianzishan |  | Magmatic hydrothermal | unknown | vein-type Ag-Pb-Zn | Ag, Pb, Zn |  | Ag, Pb, Zn | Wei et al., 2024 |  | 3 | 3-7 | underground mine |  |  |  |  | ore material | polished section | grab | mineral separate | [5 empty] | mineralisation |  |  |  | sphalerite |  |  | Sp1 |  |  |  | arsenopyrite, quartz, galena, pyrargyrite, canfieldite, freibergite, chalcopyrite, pyrrhotite, pyrite, tetrahedrite, naumannite | polished thin sections | LA-ICPMS, MC-ICPMS, EMPA |  | CODES, University of Tasmania, Hobart, Tasmania 7001, Australia | 30 µm spot size |  | 0.666121 |  | 1.403 |  | 1437.746164 |  | 0.014 | [7 empty] | 0.014 |  |  |  | 529.001 |  | 439.908278 | [5 empty] | 0.020226 |  | 1.036 |  |  |  | 6.156195 | [9 empty] | 15332.67508 |  | 118.057998 |  | 0.021 |  |  |  | 0.01 | [5 empty] | 0.289288 |  |  |  | 41.576394 | [7 empty] | 3.432869 |  | 10.673048 |  | 0.042 |  | 300.162507 |  | 0.003 |  |  |  | 0.125 | [5 empty] | 5608.41956 | [15 empty] | 326363 |  | 1074.134712 |  |  |  | 1.754 |  | 456.417003 |  |  |  | 39.93909 |  |  |  | 0.003 |  |  |  | 0.416477 |  | 0.012045 |  | 2.796948 |  | 76.433074 |  |  |  | 0.005 |  | 0.099 |  | 0.027809 | [5 empty] | 627654 |  | 0.014621 |  |  | 2025 | Wei, W., Lv, X., Danyushevsky, L., Wu, Q., Wang, X., Ma, J., Olin, P., Wang, J. (2024). Textural and chemical variations of sphalerite in the Giant Shuangjianzishan Ag-Pb-Zn deposit, South Great Xing'an Range, China: Implications for ore-forming processes. Ore Geology Reviews, 165, 105849. |  | CHN | Inner Mongolia
| Shuangjianzishan |  | Magmatic hydrothermal | unknown | vein-type Ag-Pb-Zn | Ag, Pb, Zn |  | Ag, Pb, Zn | Wei et al., 2024 |  | 4 | 4-7 | underground mine |  |  |  |  | ore material | polished section | grab | mineral separate | [5 empty] | mineralisation |  |  |  | sphalerite |  |  | Sp2 |  |  |  | arsenopyrite, quartz, galena, pyrargyrite, canfieldite, freibergite, chalcopyrite, pyrrhotite, pyrite, tetrahedrite, naumannite | polished thin sections | LA-ICPMS, MC-ICPMS, EMPA |  | CODES, University of Tasmania, Hobart, Tasmania 7001, Australia | 30 µm spot size |  | 0.900322 |  | 3.714368 |  | 1707.196252 |  | 0.019 | [7 empty] | 0.02 |  |  |  | 708.572 |  | 1837.928916 | [5 empty] | 0.075509 |  | 1.389 |  |  |  | 3.088422 | [9 empty] | 8860.222897 |  | 39.016404 |  | 0.029 |  |  |  | 0.04268 | [5 empty] | 0.071036 |  |  |  | 38.941089 | [7 empty] | 3.064521 |  | 7.524682 |  | 0.056 |  | 174.171559 |  | 0.005 |  |  |  | 0.303242 | [5 empty] | 5010.958736 | [15 empty] | 327839.8 |  | 2199.910885 |  |  |  | 2.356 |  | 592.387 |  |  |  | 16.842375 |  |  |  | 0.004 |  |  |  | 0.473181 |  | 0.007 |  | 3.836997 |  | 105.16018 |  |  |  | 0.006 |  | 0.132 |  | 0.028993 | [5 empty] | 640369.9 |  | 0.037214 |  |  | 2025 | Wei, W., Lv, X., Danyushevsky, L., Wu, Q., Wang, X., Ma, J., Olin, P., Wang, J. (2024). Textural and chemical variations of sphalerite in the Giant Shuangjianzishan Ag-Pb-Zn deposit, South Great Xing'an Range, China: Implications for ore-forming processes. Ore Geology Reviews, 165, 105849. |  | CHN | Inner Mongolia
| Shuangjianzishan |  | Magmatic hydrothermal | unknown | vein-type Ag-Pb-Zn | Ag, Pb, Zn |  | Ag, Pb, Zn | Wei et al., 2024 |  | 5 | 5-7 | underground mine |  |  |  |  | ore material | polished section | grab | mineral separate | [5 empty] | mineralisation |  |  |  | sphalerite |  |  | Sp1 |  |  |  | arsenopyrite, quartz, galena, pyrargyrite, canfieldite, freibergite, chalcopyrite, pyrrhotite, pyrite, tetrahedrite, naumannite | polished thin sections | LA-ICPMS, MC-ICPMS, EMPA |  | CODES, University of Tasmania, Hobart, Tasmania 7001, Australia | 30 µm spot size |  | 1.139907 |  | 1.306 |  | 1855.607971 |  | 0.014876 | [7 empty] | 0.014 |  |  |  | 489.525 |  | 746.786949 | [5 empty] | 0.191948 |  | 0.954 |  |  |  | 54.914002 | [9 empty] | 16084.38 |  | 4.670624 |  | 0.023588 |  |  |  | 0.01 | [5 empty] | 0.013945 |  |  |  | 40.754419 | [7 empty] | 4.871467 |  | 10.571496 |  | 0.057267 |  | 362.64499 |  | 0.003 |  |  |  | 0.587721 | [5 empty] | 8407.803354 | [15 empty] | 326722.8 |  | 607.265039 |  |  |  | 1.808 |  | 401.656 |  |  |  | 37.087951 |  |  |  | 0.003 |  |  |  | 0.368319 |  | 0.005 |  | 2.040963 |  | 81.04396 |  |  |  | 0.004 |  | 0.091 |  | 0.091469 | [5 empty] | 623101.9 |  | 0.005169 |  |  | 2025 | Wei, W., Lv, X., Danyushevsky, L., Wu, Q., Wang, X., Ma, J., Olin, P., Wang, J. (2024). Textural and chemical variations of sphalerite in the Giant Shuangjianzishan Ag-Pb-Zn deposit, South Great Xing'an Range, China: Implications for ore-forming processes. Ore Geology Reviews, 165, 105849. |  | CHN | Inner Mongolia
| Shuangjianzishan |  | Magmatic hydrothermal | unknown | vein-type Ag-Pb-Zn | Ag, Pb, Zn |  | Ag, Pb, Zn | Wei et al., 2024 |  | 6 | 6-7 | underground mine |  |  |  |  | ore material | polished section | grab | mineral separate | [5 empty] | mineralisation |  |  |  | sphalerite |  |  | Sp1 |  |  |  | arsenopyrite, quartz, galena, pyrargyrite, canfieldite, freibergite, chalcopyrite, pyrrhotite, pyrite, tetrahedrite, naumannite | polished thin sections | LA-ICPMS, MC-ICPMS, EMPA |  | CODES, University of Tasmania, Hobart, Tasmania 7001, Australia | 30 µm spot size |  | 1.2344 |  | 1.779 |  | 2163.70873 |  | 0.032225 | [7 empty] | 0.018 |  |  |  | 669.687 |  | 642.894231 | [5 empty] | 0.057209 |  | 1.313 |  |  |  | 28.602824 | [9 empty] | 21043.86 |  | 1.06929 |  | 0.027 |  |  |  | 0.037355 | [5 empty] | 0.176647 |  |  |  | 70.608965 | [7 empty] | 1.302872 |  | 21.565377 |  | 0.053 |  | 391.693671 |  | 0.006984 |  |  |  | 0.159 | [5 empty] | 9547.744143 | [15 empty] | 325946.4 |  | 799.336768 |  |  |  | 2.223 |  | 548.135 |  |  |  | 36.872866 |  |  |  | 0.004 |  |  |  | 0.345 |  | 0.006 |  | 6.009034 |  | 131.595035 |  |  |  | 0.006 |  | 0.125 |  | 0.027 | [5 empty] | 614040.9 |  | 0.031723 |  |  | 2025 | Wei, W., Lv, X., Danyushevsky, L., Wu, Q., Wang, X., Ma, J., Olin, P., Wang, J. (2024). Textural and chemical variations of sphalerite in the Giant Shuangjianzishan Ag-Pb-Zn deposit, South Great Xing'an Range, China: Implications for ore-forming processes. Ore Geology Reviews, 165, 105849. |  | CHN | Inner Mongolia
| Shuangjianzishan |  | Magmatic hydrothermal | unknown | vein-type Ag-Pb-Zn | Ag, Pb, Zn |  | Ag, Pb, Zn | Wei et al., 2024 |  | 7 | 7-7 | underground mine |  |  |  |  | ore material | polished section | grab | mineral separate | [5 empty] | mineralisation |  |  |  | sphalerite |  |  | Sp2 |  |  |  | arsenopyrite, quartz, galena, pyrargyrite, canfieldite, freibergite, chalcopyrite, pyrrhotite, pyrite, tetrahedrite, naumannite | polished thin sections | LA-ICPMS, MC-ICPMS, EMPA |  | CODES, University of Tasmania, Hobart, Tasmania 7001, Australia | 30 µm spot size |  | 0.786528 |  | 23.336607 |  | 824.021721 |  | 0.014 | [7 empty] | 0.014 |  |  |  | 529.283 |  | 2512.84423 | [5 empty] | 0.023827 |  | 1.039 |  |  |  | 2.344083 | [9 empty] | 7888.310406 |  | 8.183342 |  | 0.047052 |  |  |  | 0.01 | [5 empty] | 0.015101 |  |  |  | 57.840103 | [7 empty] | 4.26687 |  | 26.15782 |  | 0.042 |  | 190.924171 |  | 0.003 |  |  |  | 0.126 | [5 empty] | 7489.108117 | [15 empty] | 327005.8 |  | 1894.438355 |  |  |  | 1.761 |  | 434.036 |  |  |  | 41.208121 |  |  |  | 0.003 |  |  |  | 0.417021 |  | 0.005 |  | 4.89284 |  | 64.820075 |  |  |  | 0.011282 |  | 0.099 |  | 0.021 | [5 empty] | 637003 |  | 0.005 |  |  | 2025 | Wei, W., Lv, X., Danyushevsky, L., Wu, Q., Wang, X., Ma, J., Olin, P., Wang, J. (2024). Textural and chemical variations of sphalerite in the Giant Shuangjianzishan Ag-Pb-Zn deposit, South Great Xing'an Range, China: Implications for ore-forming processes. Ore Geology Reviews, 165, 105849. |  | CHN | Inner Mongolia
| Shuangjianzishan |  | Magmatic hydrothermal | unknown | vein-type Ag-Pb-Zn | Ag, Pb, Zn |  | Ag, Pb, Zn | Wei et al., 2024 |  | 8 | 8-7 | underground mine |  |  |  |  | ore material | polished section | grab | mineral separate | [5 empty] | mineralisation |  |  |  | sphalerite |  |  | Sp1 |  |  |  | arsenopyrite, quartz, galena, pyrargyrite, canfieldite, freibergite, chalcopyrite, pyrrhotite, pyrite, tetrahedrite, naumannite | polished thin sections | LA-ICPMS, MC-ICPMS, EMPA |  | CODES, University of Tasmania, Hobart, Tasmania 7001, Australia | 30 µm spot size |  | 0.82286 |  | 1.404 |  | 1490.722131 |  | 0.014 | [7 empty] | 0.014 |  |  |  | 528.244 |  | 488.094287 | [5 empty] | 0.047435 |  | 1.037 |  |  |  | 19.560448 | [9 empty] | 9742.024604 |  | 112.315537 |  | 0.021 |  |  |  | 0.01 | [5 empty] | 0.139364 |  |  |  | 30.577874 | [7 empty] | 2.085129 |  | 17.133045 |  | 0.042 |  | 196.690812 |  | 0.007991 |  |  |  | 0.152188 | [5 empty] | 8730.433931 | [15 empty] | 326212.4 |  | 940.83029 |  |  |  | 1.761 |  | 433.78 |  |  |  | 45.818914 |  |  |  | 0.003 |  |  |  | 0.27 |  | 0.005 |  | 1.819046 |  | 94.311563 |  |  |  | 0.005 |  | 0.099 |  | 0.021 | [5 empty] | 627782.1 |  | 0.016232 |  |  | 2025 | Wei, W., Lv, X., Danyushevsky, L., Wu, Q., Wang, X., Ma, J., Olin, P., Wang, J. (2024). Textural and chemical variations of sphalerite in the Giant Shuangjianzishan Ag-Pb-Zn deposit, South Great Xing'an Range, China: Implications for ore-forming processes. Ore Geology Reviews, 165, 105849. |  | CHN | Inner Mongolia
| Shuangjianzishan |  | Magmatic hydrothermal | unknown | vein-type Ag-Pb-Zn | Ag, Pb, Zn |  | Ag, Pb, Zn | Wei et al., 2024 |  | 9 | 9-5 | underground mine |  |  |  |  | ore material | polished section | grab | mineral separate | [5 empty] | mineralisation |  |  |  | sphalerite |  |  | Sp1 |  |  |  | arsenopyrite, quartz, galena, pyrargyrite, canfieldite, freibergite, chalcopyrite, pyrrhotite, pyrite, tetrahedrite, naumannite | polished thin sections | LA-ICPMS, MC-ICPMS, EMPA |  | CODES, University of Tasmania, Hobart, Tasmania 7001, Australia | 30 µm spot size |  | 0.804205 |  | 1.38 |  | 1028.28616 |  | 0.013 | [7 empty] | 0.014 |  |  |  | 518.874 |  | 662.384796 | [5 empty] | 0.017 |  | 1.019 |  |  |  | 3.563675 | [9 empty] | 12538.45 |  | 32.514983 |  | 0.032291 |  |  |  | 0.01 | [5 empty] | 0.014241 |  |  |  | 27.20123 | [7 empty] | 1.220038 |  | 14.944617 |  | 0.042 |  | 152.081908 |  | 0.003 |  |  |  | 0.124 | [5 empty] | 9199.070906 | [15 empty] | 326804.8 |  | 979.778025 |  |  |  | 1.731 |  | 426.821 |  |  |  | 41.553489 |  |  |  | 0.003 |  |  |  | 0.644958 |  | 0.005 |  | 4.808144 |  | 84.89485 |  |  |  | 0.008552 |  | 0.097 |  | 0.021 | [5 empty] | 630195.5 |  | 0.006807 |  |  | 2025 | Wei, W., Lv, X., Danyushevsky, L., Wu, Q., Wang, X., Ma, J., Olin, P., Wang, J. (2024). Textural and chemical variations of sphalerite in the Giant Shuangjianzishan Ag-Pb-Zn deposit, South Great Xing'an Range, China: Implications for ore-forming processes. Ore Geology Reviews, 165, 105849. |  | CHN | Inner Mongolia
| Shuangjianzishan |  | Magmatic hydrothermal | unknown | vein-type Ag-Pb-Zn | Ag, Pb, Zn |  | Ag, Pb, Zn | Wei et al., 2024 |  | 10 | 10-4 | underground mine |  |  |  |  | ore material | polished section | grab | mineral separate | [5 empty] | mineralisation |  |  |  | sphalerite |  |  | Sp2 |  |  |  | arsenopyrite, quartz, galena, pyrargyrite, canfieldite, freibergite, chalcopyrite, pyrrhotite, pyrite, tetrahedrite, naumannite | polished thin sections | LA-ICPMS, MC-ICPMS, EMPA |  | CODES, University of Tasmania, Hobart, Tasmania 7001, Australia | 30 µm spot size |  | 0.896387 |  | 1.419 |  | 901.133075 |  | 0.014 | [7 empty] | 0.015 |  |  |  | 532.908 |  | 2058.381372 | [5 empty] | 0.017893 |  | 1.047 |  |  |  | 4.206291 | [9 empty] | 8591.070478 |  | 24.131231 |  | 0.056885 |  |  |  | 0.013885 | [5 empty] | 0.265793 |  |  |  | 21.546458 | [7 empty] | 5.327001 |  | 8.412357 |  | 0.043 |  | 138.24899 |  | 0.00384 |  |  |  | 0.128 | [5 empty] | 2481.655166 | [15 empty] | 328007.2 |  | 886.071993 |  |  |  | 1.779 |  | 439.072 |  |  |  | 47.773593 |  |  |  | 0.004365 |  |  |  | 0.399898 |  | 0.005 |  | 4.162978 |  | 78.968949 |  |  |  | 0.005 |  | 0.1 |  | 0.021 | [5 empty] | 648029.9 |  | 0.008719 |  |  | 2025 | Wei, W., Lv, X., Danyushevsky, L., Wu, Q., Wang, X., Ma, J., Olin, P., Wang, J. (2024). Textural and chemical variations of sphalerite in the Giant Shuangjianzishan Ag-Pb-Zn deposit, South Great Xing'an Range, China: Implications for ore-forming processes. Ore Geology Reviews, 165, 105849. |  | CHN | Inner Mongolia
| Shuangjianzishan |  | Magmatic hydrothermal | unknown | vein-type Ag-Pb-Zn | Ag, Pb, Zn |  | Ag, Pb, Zn | Wei et al., 2024 |  | 11 | 11-4 | underground mine |  |  |  |  | ore material | polished section | grab | mineral separate | [5 empty] | mineralisation |  |  |  | sphalerite |  |  | Sp2 |  |  |  | arsenopyrite, quartz, galena, pyrargyrite, canfieldite, freibergite, chalcopyrite, pyrrhotite, pyrite, tetrahedrite, naumannite | polished thin sections | LA-ICPMS, MC-ICPMS, EMPA |  | CODES, University of Tasmania, Hobart, Tasmania 7001, Australia | 30 µm spot size |  | 0.689839 |  | 1.353 |  | 1055.100306 |  | 0.013 | [7 empty] | 0.014 |  |  |  | 508.225 |  | 2783.63841 | [5 empty] | 0.023228 |  | 0.999 |  |  |  | 29.981374 | [9 empty] | 6772.410973 |  | 3.915492 |  | 0.02311 |  |  |  | 0.01 | [5 empty] | 0.088225 |  |  |  | 31.457694 | [7 empty] | 2.126972 |  | 20.791257 |  | 0.041 |  | 204.879367 |  | 0.003 |  |  |  | 0.123 | [5 empty] | 4260.717495 | [15 empty] | 327014.6 |  | 1774.643373 |  |  |  | 1.706 |  | 419.278 |  |  |  | 21.782549 |  |  |  | 0.003 |  |  |  | 0.266 |  | 0.005 |  | 2.372238 |  | 63.47343 |  |  |  | 0.005 |  | 0.095 |  | 0.021 | [5 empty] | 640265.7 |  | 0.004887 |  |  | 2025 | Wei, W., Lv, X., Danyushevsky, L., Wu, Q., Wang, X., Ma, J., Olin, P., Wang, J. (2024). Textural and chemical variations of sphalerite in the Giant Shuangjianzishan Ag-Pb-Zn deposit, South Great Xing'an Range, China: Implications for ore-forming processes. Ore Geology Reviews, 165, 105849. |  | CHN | Inner Mongolia
| Shuangjianzishan |  | Magmatic hydrothermal | unknown | vein-type Ag-Pb-Zn | Ag, Pb, Zn |  | Ag, Pb, Zn | Wei et al., 2024 |  | 12 | 12-4 | underground mine |  |  |  |  | ore material | polished section | grab | mineral separate | [5 empty] | mineralisation |  |  |  | sphalerite |  |  | Sp2 |  |  |  | arsenopyrite, quartz, galena, pyrargyrite, canfieldite, freibergite, chalcopyrite, pyrrhotite, pyrite, tetrahedrite, naumannite | polished thin sections | LA-ICPMS, MC-ICPMS, EMPA |  | CODES, University of Tasmania, Hobart, Tasmania 7001, Australia | 30 µm spot size |  | 0.721165 |  | 1.336 |  | 618.691154 |  | 0.018445 | [7 empty] | 0.014 |  |  |  | 501.385 |  | 2722.06961 | [5 empty] | 0.022903 |  | 0.986 |  |  |  | 2.374606 | [9 empty] | 5840.036451 |  | 65.526429 |  | 0.021 |  |  |  | 0.018077 | [5 empty] | 1.325008 |  |  |  | 27.41168 | [7 empty] | 2.857103 |  | 5.324324 |  | 0.04 |  | 205.385717 |  | 0.003 |  |  |  | 0.121 | [5 empty] | 2416.486726 | [15 empty] | 327315.7 |  | 2100.304395 |  |  |  | 1.681 |  | 414.383 |  |  |  | 15.212522 |  |  |  | 0.005658 |  |  |  | 0.395856 |  | 0.006934 |  | 2.931348 |  | 46.352913 |  |  |  | 0.004 |  | 0.094 |  | 0.02 | [5 empty] | 646873.6 |  | 0.004 |  |  | 2025 | Wei, W., Lv, X., Danyushevsky, L., Wu, Q., Wang, X., Ma, J., Olin, P., Wang, J. (2024). Textural and chemical variations of sphalerite in the Giant Shuangjianzishan Ag-Pb-Zn deposit, South Great Xing'an Range, China: Implications for ore-forming processes. Ore Geology Reviews, 165, 105849. |  | CHN | Inner Mongolia
| Shuangjianzishan |  | Magmatic hydrothermal | unknown | vein-type Ag-Pb-Zn | Ag, Pb, Zn |  | Ag, Pb, Zn | Wei et al., 2024 |  | 1 | 1-8 | underground mine |  |  |  |  | ore material | polished section | grab | mineral separate | [5 empty] | mineralisation |  |  |  | sphalerite |  |  | Sp1 |  |  |  | arsenopyrite, quartz, galena, pyrargyrite, canfieldite, freibergite, chalcopyrite, pyrrhotite, pyrite, tetrahedrite, naumannite | polished thin sections | LA-ICPMS, MC-ICPMS, EMPA |  | CODES, University of Tasmania, Hobart, Tasmania 7001, Australia | 30 µm spot size |  | 1.369122 |  | 1.003 |  | 0.517 | [9 empty] | 0.059 |  |  |  | 132.587 |  | 997.397815 | [5 empty] | 0.07 |  | 1.256 |  |  |  | 2.629584 | [9 empty] | 2024.36057 |  | 32.514983 |  |  |  | 460.36047 |  |  |  | 391.90939 |  |  |  | 0.0109 |  |  |  | 8.588386 | [7 empty] | 3.615 |  | 3.875441 |  | 0.129056 | [7 empty] | 0.265 | [5 empty] | 275.457667 | [7 empty] | 0.27552 | [7 empty] | 327808 |  | 0.82211 |  | 0.258 |  | 2.686 |  | 1372.440613 |  |  |  | 0.284195 |  | 0.032884 | [5 empty] | 1.123 |  |  |  | 20.578042 |  | 4.585603 | [5 empty] | 0.082 |  | 0.122 | [5 empty] | 663757 |  |  |  |  | 2025 | Wei, W., Lv, X., Danyushevsky, L., Wu, Q., Wang, X., Ma, J., Olin, P., Wang, J. (2024). Textural and chemical variations of sphalerite in the Giant Shuangjianzishan Ag-Pb-Zn deposit, South Great Xing'an Range, China: Implications for ore-forming processes. Ore Geology Reviews, 165, 105849. |  | CHN | Inner Mongolia
| Shuangjianzishan |  | Magmatic hydrothermal | unknown | vein-type Ag-Pb-Zn | Ag, Pb, Zn |  | Ag, Pb, Zn | Wei et al., 2024 |  | 2 | 2-8 | underground mine |  |  |  |  | ore material | polished section | grab | mineral separate | [5 empty] | mineralisation |  |  |  | sphalerite |  |  | Sp2 |  |  |  | arsenopyrite, quartz, galena, pyrargyrite, canfieldite, freibergite, chalcopyrite, pyrrhotite, pyrite, tetrahedrite, naumannite | polished thin sections | LA-ICPMS, MC-ICPMS, EMPA |  | CODES, University of Tasmania, Hobart, Tasmania 7001, Australia | 30 µm spot size |  | 0.205 |  | 1.015 |  | 0.343 | [9 empty] | 0.06 |  |  |  | 134.322 |  | 2252.88486 | [5 empty] | 0.193353 |  | 1.271 |  |  |  | 0.939804 | [9 empty] | 1261.186915 |  | 22.86704 |  |  |  | 0.318 |  |  |  | 466.16728 |  |  |  | 0.0112 |  |  |  | 5.941 | [7 empty] | 3.659 |  | 2.52909 |  | 0.114 | [7 empty] | 0.268 | [5 empty] | 0.43149 | [7 empty] | 0.041 | [7 empty] | 328286.2 |  | 0.313 |  | 0.262 |  | 2.715 |  | 1359.767917 |  |  |  | 0.0837 |  | 0.024 | [5 empty] | 1.132 |  |  |  | 20.684562 |  | 0.033312 | [5 empty] | 0.083 |  | 0.123 | [5 empty] | 664288.8 |  |  |  |  | 2025 | Wei, W., Lv, X., Danyushevsky, L., Wu, Q., Wang, X., Ma, J., Olin, P., Wang, J. (2024). Textural and chemical variations of sphalerite in the Giant Shuangjianzishan Ag-Pb-Zn deposit, South Great Xing'an Range, China: Implications for ore-forming processes. Ore Geology Reviews, 165, 105849. |  | CHN | Inner Mongolia
| Shuangjianzishan |  | Magmatic hydrothermal | unknown | vein-type Ag-Pb-Zn | Ag, Pb, Zn |  | Ag, Pb, Zn | Wei et al., 2024 |  | 3 | 3-8 | underground mine |  |  |  |  | ore material | polished section | grab | mineral separate | [5 empty] | mineralisation |  |  |  | sphalerite |  |  | Sp2 |  |  |  | arsenopyrite, quartz, galena, pyrargyrite, canfieldite, freibergite, chalcopyrite, pyrrhotite, pyrite, tetrahedrite, naumannite | polished thin sections | LA-ICPMS, MC-ICPMS, EMPA |  | CODES, University of Tasmania, Hobart, Tasmania 7001, Australia | 30 µm spot size |  | 0.897684 |  | 1.007 |  | 0.347805 | [9 empty] | 0.06 |  |  |  | 133.485 |  | 2276.090924 | [5 empty] | 0.071 |  | 1.262 |  |  |  | 15.18527 | [9 empty] | 3738.772962 |  | 0.818334 |  |  |  | 1082.138529 |  |  |  | 348.154578 |  |  |  | 0.0111 |  |  |  | 30.541308 | [7 empty] | 3.632 |  | 8.362912 |  | 0.113 | [7 empty] | 0.267 | [5 empty] | 803.755194 | [7 empty] | 0.77017 | [7 empty] | 327872.4 |  | 0.577114 |  | 0.26 |  | 2.693 |  | 1320.906655 |  |  |  | 0.166965 |  | 0.079196 | [5 empty] | 1.118 |  |  |  | 22.955065 |  | 25.158725 | [5 empty] | 0.083 |  | 0.123 | [5 empty] | 658986.9 |  |  |  |  | 2025 | Wei, W., Lv, X., Danyushevsky, L., Wu, Q., Wang, X., Ma, J., Olin, P., Wang, J. (2024). Textural and chemical variations of sphalerite in the Giant Shuangjianzishan Ag-Pb-Zn deposit, South Great Xing'an Range, China: Implications for ore-forming processes. Ore Geology Reviews, 165, 105849. |  | CHN | Inner Mongolia
| Shuangjianzishan |  | Magmatic hydrothermal | unknown | vein-type Ag-Pb-Zn | Ag, Pb, Zn |  | Ag, Pb, Zn | Wei et al., 2024 |  | 4 | 4-8 | underground mine |  |  |  |  | ore material | polished section | grab | mineral separate | [5 empty] | mineralisation |  |  |  | sphalerite |  |  | Sp1 |  |  |  | arsenopyrite, quartz, galena, pyrargyrite, canfieldite, freibergite, chalcopyrite, pyrrhotite, pyrite, tetrahedrite, naumannite | polished thin sections | LA-ICPMS, MC-ICPMS, EMPA |  | CODES, University of Tasmania, Hobart, Tasmania 7001, Australia | 30 µm spot size |  | 0.871189 |  | 0.829 |  | 0.689147 | [9 empty] | 0.049 |  |  |  | 110.003 |  | 1310.481664 | [5 empty] | 0.058 |  | 1.04 |  |  |  | 3.973992 | [9 empty] | 5674.207497 |  | 0.10693 |  |  |  | 262.459496 |  |  |  | 286.051849 |  |  |  | 0.0104 |  |  |  | 5.137 | [7 empty] | 2.991 |  | 11.069421 |  | 0.102867 | [7 empty] | 0.22 | [5 empty] | 100.816031 | [7 empty] | 0.125934 | [7 empty] | 327924.6 |  | 0.902427 |  | 0.214 |  | 2.23 |  | 1177.776355 |  |  |  | 0.145072 |  | 0.094617 | [5 empty] | 0.917 |  |  |  | 20.46619 |  | 1.59047 | [5 empty] | 0.068 |  | 0.101 | [5 empty] | 661112 |  |  |  |  | 2025 | Wei, W., Lv, X., Danyushevsky, L., Wu, Q., Wang, X., Ma, J., Olin, P., Wang, J. (2024). Textural and chemical variations of sphalerite in the Giant Shuangjianzishan Ag-Pb-Zn deposit, South Great Xing'an Range, China: Implications for ore-forming processes. Ore Geology Reviews, 165, 105849. |  | CHN | Inner Mongolia
| Shuangjianzishan |  | Magmatic hydrothermal | unknown | vein-type Ag-Pb-Zn | Ag, Pb, Zn |  | Ag, Pb, Zn | Wei et al., 2024 |  | 5 | 5-8 | underground mine |  |  |  |  | ore material | polished section | grab | mineral separate | [5 empty] | mineralisation |  |  |  | sphalerite |  |  | Sp1 |  |  |  | arsenopyrite, quartz, galena, pyrargyrite, canfieldite, freibergite, chalcopyrite, pyrrhotite, pyrite, tetrahedrite, naumannite | polished thin sections | LA-ICPMS, MC-ICPMS, EMPA |  | CODES, University of Tasmania, Hobart, Tasmania 7001, Australia | 30 µm spot size |  | 0.696449 |  | 0.993 |  | 0.305 | [9 empty] | 0.059 |  |  |  | 131.856 |  | 983.767733 | [5 empty] | 0.07 |  | 1.243 |  |  |  | 0.918843 | [9 empty] | 8250.23792 |  | 6.552643 |  |  |  | 401.841976 |  |  |  | 334.660545 |  |  |  | 0.0107 |  |  |  | 14.024663 | [7 empty] | 3.579 |  | 7.446857 |  | 0.111 | [7 empty] | 0.263 | [5 empty] | 191.302166 | [7 empty] | 0.196157 | [7 empty] | 327921.9 |  | 0.861409 |  | 0.256 |  | 2.644 |  | 1227.54728 |  |  |  | 0.090134 |  | 0.043725 | [5 empty] | 1.091 |  |  |  | 22.859249 |  | 3.158639 | [5 empty] | 0.082 |  | 0.121 | [5 empty] | 658507.4 |  |  |  |  | 2025 | Wei, W., Lv, X., Danyushevsky, L., Wu, Q., Wang, X., Ma, J., Olin, P., Wang, J. (2024). Textural and chemical variations of sphalerite in the Giant Shuangjianzishan Ag-Pb-Zn deposit, South Great Xing'an Range, China: Implications for ore-forming processes. Ore Geology Reviews, 165, 105849. |  | CHN | Inner Mongolia
| Shuangjianzishan |  | Magmatic hydrothermal | unknown | vein-type Ag-Pb-Zn | Ag, Pb, Zn |  | Ag, Pb, Zn | Wei et al., 2024 |  | 6 | 6-8 | underground mine |  |  |  |  | ore material | polished section | grab | mineral separate | [5 empty] | mineralisation |  |  |  | sphalerite |  |  | Sp2 |  |  |  | arsenopyrite, quartz, galena, pyrargyrite, canfieldite, freibergite, chalcopyrite, pyrrhotite, pyrite, tetrahedrite, naumannite | polished thin sections | LA-ICPMS, MC-ICPMS, EMPA |  | CODES, University of Tasmania, Hobart, Tasmania 7001, Australia | 30 µm spot size |  | 0.658857 |  | 1.009 |  | 0.337702 | [9 empty] | 0.06 |  |  |  | 134.135 |  | 2205.617272 | [5 empty] | 0.071 |  | 1.267 |  |  |  | 6.814758 | [9 empty] | 3914.537133 |  | 33.904805 |  |  |  | 473.649128 |  |  |  | 837.021243 |  |  |  | 0.011 |  |  |  | 19.736928 | [7 empty] | 3.639 |  | 5.21275 |  | 0.113 | [7 empty] | 0.268 | [5 empty] | 387.752299 | [7 empty] | 0.361828 | [7 empty] | 327955.4 |  | 0.312 |  | 0.26 |  | 2.692 |  | 1287.946695 |  |  |  | 0.083 |  | 0.770169 | [5 empty] | 1.106 |  |  |  | 21.431952 |  | 7.884096 | [5 empty] | 0.083 |  | 0.123 | [5 empty] | 659662.6 |  |  |  |  | 2025 | Wei, W., Lv, X., Danyushevsky, L., Wu, Q., Wang, X., Ma, J., Olin, P., Wang, J. (2024). Textural and chemical variations of sphalerite in the Giant Shuangjianzishan Ag-Pb-Zn deposit, South Great Xing'an Range, China: Implications for ore-forming processes. Ore Geology Reviews, 165, 105849. |  | CHN | Inner Mongolia
| Shuangjianzishan |  | Magmatic hydrothermal | unknown | vein-type Ag-Pb-Zn | Ag, Pb, Zn |  | Ag, Pb, Zn | Wei et al., 2024 |  | 7 | 7-8 | underground mine |  |  |  |  | ore material | polished section | grab | mineral separate | [5 empty] | mineralisation |  |  |  | sphalerite |  |  | Sp2 |  |  |  | arsenopyrite, quartz, galena, pyrargyrite, canfieldite, freibergite, chalcopyrite, pyrrhotite, pyrite, tetrahedrite, naumannite | polished thin sections | LA-ICPMS, MC-ICPMS, EMPA |  | CODES, University of Tasmania, Hobart, Tasmania 7001, Australia | 30 µm spot size |  | 0.193 |  | 0.991 |  | 0.304 | [9 empty] | 0.06 |  |  |  | 133.057 |  | 2752.899406 | [5 empty] | 0.069 |  | 1.24 |  |  |  | 5.229997 | [9 empty] | 1534.355588 |  | 24.131236 |  |  |  | 94.892588 |  |  |  | 200.971285 |  |  |  | 0.148594 |  |  |  | 4.893 | [7 empty] | 3.57 |  | 2.270489 |  | 0.11 | [7 empty] | 0.266 | [5 empty] | 234.26645 | [7 empty] | 0.063047 | [7 empty] | 327705.4 |  | 0.571371 |  | 0.257 |  | 2.634 |  | 1647.596553 |  |  |  | 0.383899 |  | 0.024 | [5 empty] | 1.041 |  |  |  | 21.908621 |  | 1.15543 | [5 empty] | 0.081 |  | 0.122 | [5 empty] | 663522.1 |  |  |  |  | 2025 | Wei, W., Lv, X., Danyushevsky, L., Wu, Q., Wang, X., Ma, J., Olin, P., Wang, J. (2024). Textural and chemical variations of sphalerite in the Giant Shuangjianzishan Ag-Pb-Zn deposit, South Great Xing'an Range, China: Implications for ore-forming processes. Ore Geology Reviews, 165, 105849. |  | CHN | Inner Mongolia
| Shuangjianzishan |  | Magmatic hydrothermal | unknown | vein-type Ag-Pb-Zn | Ag, Pb, Zn |  | Ag, Pb, Zn | Wei et al., 2024 |  | 8 | 8-8 | underground mine |  |  |  |  | ore material | polished section | grab | mineral separate | [5 empty] | mineralisation |  |  |  | sphalerite |  |  | Sp2 |  |  |  | arsenopyrite, quartz, galena, pyrargyrite, canfieldite, freibergite, chalcopyrite, pyrrhotite, pyrite, tetrahedrite, naumannite | polished thin sections | LA-ICPMS, MC-ICPMS, EMPA |  | CODES, University of Tasmania, Hobart, Tasmania 7001, Australia | 30 µm spot size |  | 0.197 |  | 1.015 |  | 0.258 | [9 empty] | 0.062 |  |  |  | 136.421 |  | 2210.98014 | [5 empty] | 0.476643 |  | 1.268 |  |  |  | 3.059345 | [9 empty] | 5502.280833 |  | 2.373755 |  |  |  | 67.757556 |  |  |  | 351.426877 |  |  |  | 1.34411 |  |  |  | 5.773 | [7 empty] | 3.656 |  | 7.701213 |  | 0.113 | [7 empty] | 0.272 | [5 empty] | 151.709885 | [7 empty] | 0.041 | [7 empty] | 328079.1 |  | 0.330332 |  | 0.263 |  | 2.705 |  | 1515.429532 |  |  |  | 0.63728 |  | 0.024 | [5 empty] | 1.062 |  |  |  | 21.680702 |  | 0.552157 | [5 empty] | 0.083 |  | 0.125 | [5 empty] | 659954.6 |  |  |  |  | 2025 | Wei, W., Lv, X., Danyushevsky, L., Wu, Q., Wang, X., Ma, J., Olin, P., Wang, J. (2024). Textural and chemical variations of sphalerite in the Giant Shuangjianzishan Ag-Pb-Zn deposit, South Great Xing'an Range, China: Implications for ore-forming processes. Ore Geology Reviews, 165, 105849. |  | CHN | Inner Mongolia
| Shuangjianzishan |  | Magmatic hydrothermal | unknown | vein-type Ag-Pb-Zn | Ag, Pb, Zn |  | Ag, Pb, Zn | Wei et al., 2024 |  | 9 | 9-6 | underground mine |  |  |  |  | ore material | polished section | grab | mineral separate | [5 empty] | mineralisation |  |  |  | sphalerite |  |  | Sp1 |  |  |  | arsenopyrite, quartz, galena, pyrargyrite, canfieldite, freibergite, chalcopyrite, pyrrhotite, pyrite, tetrahedrite, naumannite | polished thin sections | LA-ICPMS, MC-ICPMS, EMPA |  | CODES, University of Tasmania, Hobart, Tasmania 7001, Australia | 30 µm spot size |  | 0.693023 |  | 8.167705 |  | 0.435 | [9 empty] | 0.076 |  |  |  | 95770.73 |  | 1350.017029 | [5 empty] | 0.196385 |  | 1.551 |  |  |  | 24.142282 | [9 empty] | 4818.488837 |  | 3.915491 |  |  |  | 252.673358 |  |  |  | 550.290081 |  |  |  | 0.0129 |  |  |  | 18.423806 | [7 empty] | 50889.76 |  | 3.469036 |  | 0.138 | [7 empty] | 0.333 | [5 empty] | 142.089695 | [7 empty] | 0.234263 | [7 empty] | 256051.7 |  | 1.320456 |  | 0.321 |  | 3.308 |  | 1444.172886 |  |  |  | 0.683876 |  | 42.002796 | [5 empty] | 1.365861 |  |  |  | 19.655992 |  | 2.848693 | [5 empty] | 1.194597 |  | 0.153 | [5 empty] | 513989.2 |  |  |  |  | 2025 | Wei, W., Lv, X., Danyushevsky, L., Wu, Q., Wang, X., Ma, J., Olin, P., Wang, J. (2024). Textural and chemical variations of sphalerite in the Giant Shuangjianzishan Ag-Pb-Zn deposit, South Great Xing'an Range, China: Implications for ore-forming processes. Ore Geology Reviews, 165, 105849. |  | CHN | Inner Mongolia
| Shuangjianzishan |  | Magmatic hydrothermal | unknown | vein-type Ag-Pb-Zn | Ag, Pb, Zn |  | Ag, Pb, Zn | Wei et al., 2024 |  | 10 | 10-5 | underground mine |  |  |  |  | ore material | polished section | grab | mineral separate | [5 empty] | mineralisation |  |  |  | sphalerite |  |  | Sp2 |  |  |  | arsenopyrite, quartz, galena, pyrargyrite, canfieldite, freibergite, chalcopyrite, pyrrhotite, pyrite, tetrahedrite, naumannite | polished thin sections | LA-ICPMS, MC-ICPMS, EMPA |  | CODES, University of Tasmania, Hobart, Tasmania 7001, Australia | 30 µm spot size |  | 0.366723 |  | 1.045 |  | 0.403 | [9 empty] | 0.064 |  |  |  | 140.937 |  | 2185.275494 | [5 empty] | 0.094801 |  | 1.304 |  |  |  | 1.822327 | [9 empty] | 1883.466701 |  | 36.713124 |  |  |  | 39.302803 |  |  |  | 383.085877 |  |  |  | 0.014584 |  |  |  | 11.357275 | [7 empty] | 3.763 |  | 5.070162 |  | 0.116 | [7 empty] | 0.281 | [5 empty] | 11.420334 | [7 empty] | 0.042 | [7 empty] | 328144.4 |  | 1.224265 |  | 0.271 |  | 2.78 |  | 1463.117261 |  |  |  | 2.929178 |  | 0.154952 | [5 empty] | 1.081 |  |  |  | 25.181026 |  | 0.674246 | [5 empty] | 0.102054 |  | 0.129 | [5 empty] | 663591.3 |  |  |  |  | 2025 | Wei, W., Lv, X., Danyushevsky, L., Wu, Q., Wang, X., Ma, J., Olin, P., Wang, J. (2024). Textural and chemical variations of sphalerite in the Giant Shuangjianzishan Ag-Pb-Zn deposit, South Great Xing'an Range, China: Implications for ore-forming processes. Ore Geology Reviews, 165, 105849. |  | CHN | Inner Mongolia
| Shuangjianzishan |  | Magmatic hydrothermal | unknown | vein-type Ag-Pb-Zn | Ag, Pb, Zn |  | Ag, Pb, Zn | Wei et al., 2024 |  | 4 | 4-9 | underground mine |  |  |  |  | ore material | polished section | grab | mineral separate | [5 empty] | mineralisation |  |  |  | sphalerite |  |  | Sp1 |  |  |  | arsenopyrite, quartz, galena, pyrargyrite, canfieldite, freibergite, chalcopyrite, pyrrhotite, pyrite, tetrahedrite, naumannite | polished thin sections | LA-ICPMS, MC-ICPMS, EMPA |  | CODES, University of Tasmania, Hobart, Tasmania 7001, Australia | 30 µm spot size |  | 3.498586 |  | 1.426 |  | 0.741 |  | 0.014 | [7 empty] | 0.015 |  |  |  | 532.478 |  | 745.57636 | [5 empty] | 0.019154 |  | 1.046 |  |  |  | 1.746696 | [9 empty] | 16995.02 |  | 9.519922 |  | 0.023 |  |  |  | 0.011 | [5 empty] | 0.020253 |  |  |  | 10.982 | [7 empty] | 0.143259 |  | 4.857514 |  | 0.044 |  | 20.623 |  | 0.004 |  |  |  | 0.131 | [5 empty] | 15.974275 | [15 empty] | 328669 |  | 3.851542 |  |  |  | 1.82 |  | 444.535 |  |  |  | 14.742542 |  |  |  | 0.003 |  |  |  | 0.291 |  | 0.005 |  | 2.207215 |  | 0.460776 |  |  |  | 0.005593 |  | 0.1 |  | 0.022 | [5 empty] | 652108.3 |  | 0.005 |  |  | 2025 | Wei, W., Lv, X., Danyushevsky, L., Wu, Q., Wang, X., Ma, J., Olin, P., Wang, J. (2024). Textural and chemical variations of sphalerite in the Giant Shuangjianzishan Ag-Pb-Zn deposit, South Great Xing'an Range, China: Implications for ore-forming processes. Ore Geology Reviews, 165, 105849. |  | CHN | Inner Mongolia
| Shuangjianzishan |  | Magmatic hydrothermal | unknown | vein-type Ag-Pb-Zn | Ag, Pb, Zn |  | Ag, Pb, Zn | Wei et al., 2024 |  | 5 | 5-9 | underground mine |  |  |  |  | ore material | polished section | grab | mineral separate | [5 empty] | mineralisation |  |  |  | sphalerite |  |  | Sp2 |  |  |  | arsenopyrite, quartz, galena, pyrargyrite, canfieldite, freibergite, chalcopyrite, pyrrhotite, pyrite, tetrahedrite, naumannite | polished thin sections | LA-ICPMS, MC-ICPMS, EMPA |  | CODES, University of Tasmania, Hobart, Tasmania 7001, Australia | 30 µm spot size |  | 1.033767 |  | 1.406 |  | 0.728 |  | 0.014 | [7 empty] | 0.014 |  |  |  | 525.298 |  | 2934.65123 | [5 empty] | 0.017 |  | 1.033 |  |  |  | 0.948825 | [9 empty] | 2515.107026 |  | 18.273404 |  | 0.023 |  |  |  | 0.011 | [5 empty] | 0.001083 |  |  |  | 10.847 | [7 empty] | 0.507944 |  | 0.851 |  | 0.044 |  | 20.334 |  | 0.004 |  |  |  | 0.129 | [5 empty] | 12.801834 | [15 empty] | 328654.3 |  | 0.490269 |  |  |  | 1.796 |  | 438.649 |  |  |  | 17.040976 |  |  |  | 0.003 |  |  |  | 0.291 |  | 0.005 |  | 3.379237 |  | 0.039028 |  |  |  | 0.005 |  | 0.102361 |  | 0.022 | [5 empty] | 665453.1 |  | 0.005 |  |  | 2025 | Wei, W., Lv, X., Danyushevsky, L., Wu, Q., Wang, X., Ma, J., Olin, P., Wang, J. (2024). Textural and chemical variations of sphalerite in the Giant Shuangjianzishan Ag-Pb-Zn deposit, South Great Xing'an Range, China: Implications for ore-forming processes. Ore Geology Reviews, 165, 105849. |  | CHN | Inner Mongolia
| Shuangjianzishan |  | Magmatic hydrothermal | unknown | vein-type Ag-Pb-Zn | Ag, Pb, Zn |  | Ag, Pb, Zn | Wei et al., 2024 |  | 6 | 6-9 | underground mine |  |  |  |  | ore material | polished section | grab | mineral separate | [5 empty] | mineralisation |  |  |  | sphalerite |  |  | Sp2 |  |  |  | arsenopyrite, quartz, galena, pyrargyrite, canfieldite, freibergite, chalcopyrite, pyrrhotite, pyrite, tetrahedrite, naumannite | polished thin sections | LA-ICPMS, MC-ICPMS, EMPA |  | CODES, University of Tasmania, Hobart, Tasmania 7001, Australia | 30 µm spot size |  | 21.400169 |  | 1.398 |  | 8.558722 |  | 0.019545 | [7 empty] | 0.014 |  |  |  | 521.423 |  | 1663.689479 | [5 empty] | 0.139216 |  | 1.024 |  |  |  | 26.709755 | [9 empty] | 4767.504688 |  | 20.430588 |  | 0.022 |  |  |  | 0.01 | [5 empty] | 0.053699 |  |  |  | 10.787 | [7 empty] | 0.390669 |  | 3.936213 |  | 0.043 |  | 20.251 |  | 0.007249 |  |  |  | 0.127 | [5 empty] | 54.756466 | [15 empty] | 328771.9 |  | 97.420985 |  |  |  | 1.769 |  | 436.362 |  |  |  | 2.930094 |  |  |  | 0.003 |  |  |  | 0.370397 |  | 0.005 |  | 3.573705 |  | 2.181231 |  |  |  | 0.005 |  | 0.098 |  | 0.021 | [5 empty] | 663751.2 |  | 0.060286 |  |  | 2025 | Wei, W., Lv, X., Danyushevsky, L., Wu, Q., Wang, X., Ma, J., Olin, P., Wang, J. (2024). Textural and chemical variations of sphalerite in the Giant Shuangjianzishan Ag-Pb-Zn deposit, South Great Xing'an Range, China: Implications for ore-forming processes. Ore Geology Reviews, 165, 105849. |  | CHN | Inner Mongolia
| Shuangjianzishan |  | Magmatic hydrothermal | unknown | vein-type Ag-Pb-Zn | Ag, Pb, Zn |  | Ag, Pb, Zn | Wei et al., 2024 |  | 9 | 9-7 | underground mine |  |  |  |  | ore material | polished section | grab | mineral separate | [5 empty] | mineralisation |  |  |  | sphalerite |  |  | Sp1 |  |  |  | arsenopyrite, quartz, galena, pyrargyrite, canfieldite, freibergite, chalcopyrite, pyrrhotite, pyrite, tetrahedrite, naumannite | polished thin sections | LA-ICPMS, MC-ICPMS, EMPA |  | CODES, University of Tasmania, Hobart, Tasmania 7001, Australia | 30 µm spot size |  | 13.930837 |  | 1.369 |  | 49.307581 |  | 0.013 | [7 empty] | 0.014 |  |  |  | 510.423 |  | 2958.258114 | [5 empty] | 0.017 |  | 1.002 |  |  |  | 4.826799 | [9 empty] | 5304.770599 |  | 22.854446 |  | 0.022 |  |  |  | 0.01 | [5 empty] | 0.01064 |  |  |  | 10.573 | [7 empty] | 0.118681 |  | 17.262397 |  | 0.042 |  | 19.842 |  | 0.003 |  |  |  | 0.125 | [5 empty] | 273.461982 | [15 empty] | 329334.7 |  | 312.481525 |  |  |  | 1.737 |  | 427.558 |  |  |  | 2.582126 |  |  |  | 0.003 |  |  |  | 0.364152 |  | 0.005 |  | 3.9203 |  | 35.200335 |  |  |  | 0.005 |  | 0.096 |  | 0.021 | [5 empty] | 658698.7 |  | 0.005109 |  |  | 2025 | Wei, W., Lv, X., Danyushevsky, L., Wu, Q., Wang, X., Ma, J., Olin, P., Wang, J. (2024). Textural and chemical variations of sphalerite in the Giant Shuangjianzishan Ag-Pb-Zn deposit, South Great Xing'an Range, China: Implications for ore-forming processes. Ore Geology Reviews, 165, 105849. |  | CHN | Inner Mongolia
| Shuangjianzishan |  | Magmatic hydrothermal | unknown | vein-type Ag-Pb-Zn | Ag, Pb, Zn |  | Ag, Pb, Zn | Wei et al., 2024 |  | 7 | 7-9 | underground mine |  |  |  |  | ore material | polished section | grab | mineral separate | [5 empty] | mineralisation |  |  |  | sphalerite |  |  | Sp2 |  |  |  | arsenopyrite, quartz, galena, pyrargyrite, canfieldite, freibergite, chalcopyrite, pyrrhotite, pyrite, tetrahedrite, naumannite | polished thin sections | LA-ICPMS, MC-ICPMS, EMPA |  | CODES, University of Tasmania, Hobart, Tasmania 7001, Australia | 30 µm spot size |  | 3.680645 |  | 1.37 |  | 0.697 |  | 0.013 | [7 empty] | 0.014 |  |  |  | 510.278 |  | 1032.022639 | [5 empty] | 0.027519 |  | 1.001 |  |  |  | 2.921938 | [9 empty] | 3073.275564 |  | 28.518228 |  | 0.022 |  |  |  | 0.01 | [5 empty] | 0.012883 |  |  |  | 10.584 | [7 empty] | 0.065 |  | 2.759995 |  | 0.042 |  | 19.864 |  | 0.003 |  |  |  | 0.125 | [5 empty] | 0.764038 | [15 empty] | 328312.9 |  | 0.080971 |  |  |  | 1.737 |  | 696.402154 |  |  |  | 2.665384 |  |  |  | 0.003 |  |  |  | 0.281 |  | 0.005 |  | 3.106846 |  | 0.017037 |  |  |  | 0.005 |  | 0.096 |  | 0.021 | [5 empty] | 665862.2 |  | 0.004 |  |  | 2025 | Wei, W., Lv, X., Danyushevsky, L., Wu, Q., Wang, X., Ma, J., Olin, P., Wang, J. (2024). Textural and chemical variations of sphalerite in the Giant Shuangjianzishan Ag-Pb-Zn deposit, South Great Xing'an Range, China: Implications for ore-forming processes. Ore Geology Reviews, 165, 105849. |  | CHN | Inner Mongolia
| Shuangjianzishan |  | Magmatic hydrothermal | unknown | vein-type Ag-Pb-Zn | Ag, Pb, Zn |  | Ag, Pb, Zn | Wei et al., 2024 |  | 8 | 8-9 | underground mine |  |  |  |  | ore material | polished section | grab | mineral separate | [5 empty] | mineralisation |  |  |  | sphalerite |  |  | Sp2 |  |  |  | arsenopyrite, quartz, galena, pyrargyrite, canfieldite, freibergite, chalcopyrite, pyrrhotite, pyrite, tetrahedrite, naumannite | polished thin sections | LA-ICPMS, MC-ICPMS, EMPA |  | CODES, University of Tasmania, Hobart, Tasmania 7001, Australia | 30 µm spot size |  | 1.218686 |  | 1.132 |  | 0.708 |  | 0.012 | [7 empty] | 0.012 |  |  |  | 417.356 |  | 2721.444231 | [5 empty] | 0.018 |  | 0.81 |  |  |  | 1.091495 | [9 empty] | 4265.80263 |  | 41.050334 |  | 0.02 |  |  |  | 0.009 | [5 empty] | 0.010134 |  |  |  | 8.689 | [7 empty] | 0.054 |  | 0.737 |  | 0.042 |  | 16.517 |  | 0.003 |  |  |  | 0.133 | [5 empty] | 7.269439 | [15 empty] | 328601.3 |  | 0.330082 |  |  |  | 1.751 |  | 381.110379 |  |  |  | 7.6404 |  |  |  | 0.003 |  |  |  | 0.26 |  | 0.004 |  | 1.995716 |  | 0.012545 |  |  |  | 0.004 |  | 0.078 |  | 0.019 | [5 empty] | 663433.1 |  | 0.004 |  |  | 2025 | Wei, W., Lv, X., Danyushevsky, L., Wu, Q., Wang, X., Ma, J., Olin, P., Wang, J. (2024). Textural and chemical variations of sphalerite in the Giant Shuangjianzishan Ag-Pb-Zn deposit, South Great Xing'an Range, China: Implications for ore-forming processes. Ore Geology Reviews, 165, 105849. |  | CHN | Inner Mongolia
| Shuangjianzishan |  | Magmatic hydrothermal | unknown | vein-type Ag-Pb-Zn | Ag, Pb, Zn |  | Ag, Pb, Zn | Wei et al., 2024 |  | 1 | 1-9 | underground mine |  |  |  |  | ore material | polished section | grab | mineral separate | [5 empty] | mineralisation |  |  |  | sphalerite |  |  | Sp1 |  |  |  | arsenopyrite, quartz, galena, pyrargyrite, canfieldite, freibergite, chalcopyrite, pyrrhotite, pyrite, tetrahedrite, naumannite | polished thin sections | LA-ICPMS, MC-ICPMS, EMPA |  | CODES, University of Tasmania, Hobart, Tasmania 7001, Australia | 30 µm spot size |  | 1.193098 |  | 0.429 |  | 0.655062 | [9 empty] | 0.022 |  |  |  | 94.959115 |  | 1133.025148 | [5 empty] | 0.418799 |  | 0.599 |  |  |  | 59.498102 | [9 empty] | 11268.31 |  | 3.583788 |  |  |  | 952.555843 |  |  |  | 72.76583 |  |  |  | 0.00643 |  |  |  | 24.71615 | [7 empty] | 25.859093 |  | 17.864079 |  | 0.046 | [7 empty] | 0.127 | [5 empty] | 2867.721716 | [7 empty] | 0.446381 | [7 empty] | 328126.6 |  | 6.411777 |  | 0.122 |  | 1.274 |  | 997.83969 |  |  |  | 0.106108 |  | 0.640205 | [5 empty] | 0.36 |  |  |  | 19.774149 |  | 20.007472 | [5 empty] | 0.044624 |  | 0.05 | [5 empty] | 652945.9 |  |  |  |  | 2025 | Wei, W., Lv, X., Danyushevsky, L., Wu, Q., Wang, X., Ma, J., Olin, P., Wang, J. (2024). Textural and chemical variations of sphalerite in the Giant Shuangjianzishan Ag-Pb-Zn deposit, South Great Xing'an Range, China: Implications for ore-forming processes. Ore Geology Reviews, 165, 105849. |  | CHN | Inner Mongolia
| Shuangjianzishan |  | Magmatic hydrothermal | unknown | vein-type Ag-Pb-Zn | Ag, Pb, Zn |  | Ag, Pb, Zn | Wei et al., 2024 |  | 2 | 2-9 | underground mine |  |  |  |  | ore material | polished section | grab | mineral separate | [5 empty] | mineralisation |  |  |  | sphalerite |  |  | Sp1 |  |  |  | arsenopyrite, quartz, galena, pyrargyrite, canfieldite, freibergite, chalcopyrite, pyrrhotite, pyrite, tetrahedrite, naumannite | polished thin sections | LA-ICPMS, MC-ICPMS, EMPA |  | CODES, University of Tasmania, Hobart, Tasmania 7001, Australia | 30 µm spot size |  | 1.606471 |  | 0.454 |  | 0.943551 | [9 empty] | 0.023 |  |  |  | 62.915 |  | 1893.175122 | [5 empty] | 0.520688 |  | 0.635 |  |  |  | 216.990191 | [9 empty] | 6741.953224 |  | 21.742885 |  |  |  | 1257.535744 |  |  |  | 152.440264 |  |  |  | 0.00845 |  |  |  | 35.005258 | [7 empty] | 1.539 |  | 16.305786 |  | 0.049 | [7 empty] | 0.133 | [5 empty] | 965.917806 | [7 empty] | 0.956181 | [7 empty] | 328993.5 |  | 4.842798 |  | 0.129 |  | 1.352 |  | 930.534079 |  |  |  | 0.069997 |  | 0.077153 | [5 empty] | 0.383 |  |  |  | 18.551486 |  | 40.207609 | [5 empty] | 0.077371 |  | 0.054 | [5 empty] | 655327 |  |  |  |  | 2025 | Wei, W., Lv, X., Danyushevsky, L., Wu, Q., Wang, X., Ma, J., Olin, P., Wang, J. (2024). Textural and chemical variations of sphalerite in the Giant Shuangjianzishan Ag-Pb-Zn deposit, South Great Xing'an Range, China: Implications for ore-forming processes. Ore Geology Reviews, 165, 105849. |  | CHN | Inner Mongolia
| Shuangjianzishan |  | Magmatic hydrothermal | unknown | vein-type Ag-Pb-Zn | Ag, Pb, Zn |  | Ag, Pb, Zn | Wei et al., 2024 |  | 3 | 3-9 | underground mine |  |  |  |  | ore material | polished section | grab | mineral separate | [5 empty] | mineralisation |  |  |  | sphalerite |  |  | Sp1 |  |  |  | arsenopyrite, quartz, galena, pyrargyrite, canfieldite, freibergite, chalcopyrite, pyrrhotite, pyrite, tetrahedrite, naumannite | polished thin sections | LA-ICPMS, MC-ICPMS, EMPA |  | CODES, University of Tasmania, Hobart, Tasmania 7001, Australia | 30 µm spot size |  | 1.894264 |  | 0.465 |  | 1.214152 | [9 empty] | 0.024 |  |  |  | 64.479 |  | 2050.043962 | [5 empty] | 0.548202 |  | 0.651 |  |  |  | 116.767432 | [9 empty] | 14842.65 |  | 13.72067 |  |  |  | 1095.857653 |  |  |  | 467.347142 |  |  |  | 0.895345 |  |  |  | 38.586191 | [7 empty] | 2.868795 |  | 21.967312 |  | 0.05 | [7 empty] | 0.135 | [5 empty] | 930.996763 | [7 empty] | 0.712372 | [7 empty] | 330044.1 |  | 3.895826 |  | 0.132 |  | 1.37 |  | 904.167373 |  |  |  | 0.319356 |  | 0.554219 | [5 empty] | 0.392 |  |  |  | 19.919402 |  | 34.822975 | [5 empty] | 0.057009 |  | 0.055 | [5 empty] | 645953.6 |  |  |  |  | 2025 | Wei, W., Lv, X., Danyushevsky, L., Wu, Q., Wang, X., Ma, J., Olin, P., Wang, J. (2024). Textural and chemical variations of sphalerite in the Giant Shuangjianzishan Ag-Pb-Zn deposit, South Great Xing'an Range, China: Implications for ore-forming processes. Ore Geology Reviews, 165, 105849. |  | CHN | Inner Mongolia
| Shuangjianzishan |  | Magmatic hydrothermal | unknown | vein-type Ag-Pb-Zn | Ag, Pb, Zn |  | Ag, Pb, Zn | Wei et al., 2024 |  | 4 | 4-10 | underground mine |  |  |  |  | ore material | polished section | grab | mineral separate | [5 empty] | mineralisation |  |  |  | sphalerite |  |  | Sp1 |  |  |  | arsenopyrite, quartz, galena, pyrargyrite, canfieldite, freibergite, chalcopyrite, pyrrhotite, pyrite, tetrahedrite, naumannite | polished thin sections | LA-ICPMS, MC-ICPMS, EMPA |  | CODES, University of Tasmania, Hobart, Tasmania 7001, Australia | 30 µm spot size |  | 1.139366 |  | 0.483 |  | 0.906826 | [9 empty] | 0.025 |  |  |  | 67.211 |  | 603.019427 | [5 empty] | 0.613119 |  | 0.68 |  |  |  | 88.665515 | [9 empty] | 21203.15 |  | 30.132338 |  |  |  | 1278.975151 |  |  |  | 375.077287 |  |  |  | 0.156601 |  |  |  | 37.59604 | [7 empty] | 2.459714 |  | 27.108737 |  | 0.051 | [7 empty] | 0.14 | [5 empty] | 1264.741868 | [7 empty] | 0.910461 | [7 empty] | 329219.3 |  | 8.773938 |  | 0.138 |  | 1.411 |  | 829.282764 |  |  |  | 4.126909 |  | 1.176291 | [5 empty] | 0.41 |  |  |  | 19.375015 |  | 39.965029 | [5 empty] | 0.035631 |  | 0.057 | [5 empty] | 641476.4 |  |  |  |  | 2025 | Wei, W., Lv, X., Danyushevsky, L., Wu, Q., Wang, X., Ma, J., Olin, P., Wang, J. (2024). Textural and chemical variations of sphalerite in the Giant Shuangjianzishan Ag-Pb-Zn deposit, South Great Xing'an Range, China: Implications for ore-forming processes. Ore Geology Reviews, 165, 105849. |  | CHN | Inner Mongolia
| Shuangjianzishan |  | Magmatic hydrothermal | unknown | vein-type Ag-Pb-Zn | Ag, Pb, Zn |  | Ag, Pb, Zn | Wei et al., 2024 |  | 5 | 5-10 | underground mine |  |  |  |  | ore material | polished section | grab | mineral separate | [5 empty] | mineralisation |  |  |  | sphalerite |  |  | Sp1 |  |  |  | arsenopyrite, quartz, galena, pyrargyrite, canfieldite, freibergite, chalcopyrite, pyrrhotite, pyrite, tetrahedrite, naumannite | polished thin sections | LA-ICPMS, MC-ICPMS, EMPA |  | CODES, University of Tasmania, Hobart, Tasmania 7001, Australia | 30 µm spot size |  | 0.810159 |  | 0.464 |  | 0.379002 | [9 empty] | 0.029414 |  |  |  | 64.632 |  | 753.879208 | [5 empty] | 0.729901 |  | 0.655 |  |  |  | 89.231517 | [9 empty] | 14521.77 |  | 3.068732 |  |  |  | 755.76944 |  |  |  | 427.719531 |  |  |  | 0.006461 |  |  |  | 22.692206 | [7 empty] | 1.586 |  | 15.544728 |  | 0.049 | [7 empty] | 0.134 | [5 empty] | 674.827007 | [7 empty] | 0.488167 | [7 empty] | 328922.8 |  | 2.851998 |  | 0.133 |  | 1.345 |  | 805.326388 |  |  |  | 0.150326 |  | 0.205966 | [5 empty] | 0.395 |  |  |  | 18.74162 |  | 19.123952 | [5 empty] | 0.06556 |  | 0.055 | [5 empty] | 650967.6 |  |  |  |  | 2025 | Wei, W., Lv, X., Danyushevsky, L., Wu, Q., Wang, X., Ma, J., Olin, P., Wang, J. (2024). Textural and chemical variations of sphalerite in the Giant Shuangjianzishan Ag-Pb-Zn deposit, South Great Xing'an Range, China: Implications for ore-forming processes. Ore Geology Reviews, 165, 105849. |  | CHN | Inner Mongolia
| Shuangjianzishan |  | Magmatic hydrothermal | unknown | vein-type Ag-Pb-Zn | Ag, Pb, Zn |  | Ag, Pb, Zn | Wei et al., 2024 |  | 6 | 6-10 | underground mine |  |  |  |  | ore material | polished section | grab | mineral separate | [5 empty] | mineralisation |  |  |  | sphalerite |  |  | Sp1 |  |  |  | arsenopyrite, quartz, galena, pyrargyrite, canfieldite, freibergite, chalcopyrite, pyrrhotite, pyrite, tetrahedrite, naumannite | polished thin sections | LA-ICPMS, MC-ICPMS, EMPA |  | CODES, University of Tasmania, Hobart, Tasmania 7001, Australia | 30 µm spot size |  | 0.955771 |  | 0.481 |  | 0.336861 | [9 empty] | 0.025 |  |  |  | 67.071 |  | 821.282242 | [5 empty] | 0.702726 |  | 8.960396 |  |  |  | 59.978338 | [9 empty] | 22237.49 |  | 20.304273 |  |  |  | 484.487313 |  |  |  | 674.722288 |  |  |  | 0.00747 |  |  |  | 18.782917 | [7 empty] | 1.648 |  | 7.492821 |  | 0.051 | [7 empty] | 0.139 | [5 empty] | 504.610464 | [7 empty] | 0.327142 | [7 empty] | 329433.7 |  | 2.049642 |  | 0.138 |  | 1.381 |  | 837.531885 |  |  |  | 0.478967 |  | 0.254032 | [5 empty] | 0.620463 |  |  |  | 19.176587 |  | 13.776624 | [5 empty] | 0.109528 |  | 0.057 | [5 empty] | 642583 |  |  |  |  | 2025 | Wei, W., Lv, X., Danyushevsky, L., Wu, Q., Wang, X., Ma, J., Olin, P., Wang, J. (2024). Textural and chemical variations of sphalerite in the Giant Shuangjianzishan Ag-Pb-Zn deposit, South Great Xing'an Range, China: Implications for ore-forming processes. Ore Geology Reviews, 165, 105849. |  | CHN | Inner Mongolia
| Shuangjianzishan |  | Magmatic hydrothermal | unknown | vein-type Ag-Pb-Zn | Ag, Pb, Zn |  | Ag, Pb, Zn | Wei et al., 2024 |  | 7 | 7-10 | underground mine |  |  |  |  | ore material | polished section | grab | mineral separate | [5 empty] | mineralisation |  |  |  | sphalerite |  |  | Sp1 |  |  |  | arsenopyrite, quartz, galena, pyrargyrite, canfieldite, freibergite, chalcopyrite, pyrrhotite, pyrite, tetrahedrite, naumannite | polished thin sections | LA-ICPMS, MC-ICPMS, EMPA |  | CODES, University of Tasmania, Hobart, Tasmania 7001, Australia | 30 µm spot size |  | 0.246978 |  | 0.474 |  | 0.462628 | [9 empty] | 0.025 |  |  |  | 66.097 |  | 716.308091 | [5 empty] | 0.832733 |  | 0.673 |  |  |  | 133.783977 | [9 empty] | 5263.599603 |  | 12.323982 |  |  |  | 603.909074 |  |  |  | 413.989254 |  |  |  | 0.008468 |  |  |  | 34.372696 | [7 empty] | 1.676701 |  | 8.85847 |  | 0.05 | [7 empty] | 0.136 | [5 empty] | 455.344442 | [7 empty] | 0.498942 | [7 empty] | 328995 |  | 4.102089 |  | 0.136 |  | 1.348 |  | 852.60298 |  |  |  | 0.303121 |  | 0.494684 | [5 empty] | 0.406 |  |  |  | 19.607688 |  | 16.076608 | [5 empty] | 0.061104 |  | 0.057 | [5 empty] | 660338.8 |  |  |  |  | 2025 | Wei, W., Lv, X., Danyushevsky, L., Wu, Q., Wang, X., Ma, J., Olin, P., Wang, J. (2024). Textural and chemical variations of sphalerite in the Giant Shuangjianzishan Ag-Pb-Zn deposit, South Great Xing'an Range, China: Implications for ore-forming processes. Ore Geology Reviews, 165, 105849. |  | CHN | Inner Mongolia
| Shuangjianzishan |  | Magmatic hydrothermal | unknown | vein-type Ag-Pb-Zn | Ag, Pb, Zn |  | Ag, Pb, Zn | Wei et al., 2024 |  | 8 | 8-10 | underground mine |  |  |  |  | ore material | polished section | grab | mineral separate | [5 empty] | mineralisation |  |  |  | sphalerite |  |  | Sp1 |  |  |  | arsenopyrite, quartz, galena, pyrargyrite, canfieldite, freibergite, chalcopyrite, pyrrhotite, pyrite, tetrahedrite, naumannite | polished thin sections | LA-ICPMS, MC-ICPMS, EMPA |  | CODES, University of Tasmania, Hobart, Tasmania 7001, Australia | 30 µm spot size |  | 0.241706 |  | 0.475 |  | 0.451117 | [9 empty] | 0.025 |  |  |  | 66.291 |  | 724.368279 | [5 empty] | 0.690398 |  | 0.677 |  |  |  | 140.750122 | [9 empty] | 24055.68 |  | 30.715706 |  |  |  | 666.911182 |  |  |  | 547.2488 |  |  |  | 0.006474 |  |  |  | 23.834802 | [7 empty] | 1.638 |  | 16.609045 |  | 0.05 | [7 empty] | 0.154247 | [5 empty] | 484.373973 | [7 empty] | 0.529521 | [7 empty] | 329432.8 |  | 2.854599 |  | 0.137 |  | 1.339 |  | 861.050826 |  |  |  | 0.132821 |  | 0.031294 | [5 empty] | 0.409 |  |  |  | 19.916696 |  | 17.781686 | [5 empty] | 0.101168 |  | 0.057 | [5 empty] | 640643.3 |  |  |  |  | 2025 | Wei, W., Lv, X., Danyushevsky, L., Wu, Q., Wang, X., Ma, J., Olin, P., Wang, J. (2024). Textural and chemical variations of sphalerite in the Giant Shuangjianzishan Ag-Pb-Zn deposit, South Great Xing'an Range, China: Implications for ore-forming processes. Ore Geology Reviews, 165, 105849. |  | CHN | Inner Mongolia
| Shuangjianzishan |  | Magmatic hydrothermal | unknown | vein-type Ag-Pb-Zn | Ag, Pb, Zn |  | Ag, Pb, Zn | Wei et al., 2024 |  | 9 | 9-8 | underground mine |  |  |  |  | ore material | polished section | grab | mineral separate | [5 empty] | mineralisation |  |  |  | sphalerite |  |  | Sp1 |  |  |  | arsenopyrite, quartz, galena, pyrargyrite, canfieldite, freibergite, chalcopyrite, pyrrhotite, pyrite, tetrahedrite, naumannite | polished thin sections | LA-ICPMS, MC-ICPMS, EMPA |  | CODES, University of Tasmania, Hobart, Tasmania 7001, Australia | 30 µm spot size |  | 1.085326 |  | 0.62 |  | 0.689091 | [9 empty] | 0.033 |  |  |  | 86.617 |  | 662.673754 | [5 empty] | 0.827276 |  | 5.156238 |  |  |  | 90.542625 | [9 empty] | 25300.91 |  | 4.68746 |  |  |  | 871.361656 |  |  |  | 459.506169 |  |  |  | 0.006479 |  |  |  | 31.147515 | [7 empty] | 2.166 |  | 4.389439 |  | 0.065 | [7 empty] | 0.177 | [5 empty] | 710.799872 | [7 empty] | 0.628825 | [7 empty] | 329278.3 |  | 2.286924 |  | 0.179 |  | 1.731 |  | 1010.47441 |  |  |  | 0.148064 |  | 0.374937 | [5 empty] | 0.542 |  |  |  | 20.853163 |  | 23.575939 | [5 empty] | 0.069301 |  | 0.076 | [5 empty] | 638487 |  |  |  |  | 2025 | Wei, W., Lv, X., Danyushevsky, L., Wu, Q., Wang, X., Ma, J., Olin, P., Wang, J. (2024). Textural and chemical variations of sphalerite in the Giant Shuangjianzishan Ag-Pb-Zn deposit, South Great Xing'an Range, China: Implications for ore-forming processes. Ore Geology Reviews, 165, 105849. |  | CHN | Inner Mongolia
| Shuangjianzishan |  | Magmatic hydrothermal | unknown | vein-type Ag-Pb-Zn | Ag, Pb, Zn |  | Ag, Pb, Zn | Wei et al., 2024 |  | 10 | 10-6 | underground mine |  |  |  |  | ore material | polished section | grab | mineral separate | [5 empty] | mineralisation |  |  |  | sphalerite |  |  | Sp1 |  |  |  | arsenopyrite, quartz, galena, pyrargyrite, canfieldite, freibergite, chalcopyrite, pyrrhotite, pyrite, tetrahedrite, naumannite | polished thin sections | LA-ICPMS, MC-ICPMS, EMPA |  | CODES, University of Tasmania, Hobart, Tasmania 7001, Australia | 30 µm spot size |  | 1.839777 |  | 0.548 |  | 1.558229 | [9 empty] | 0.029 |  |  |  | 76.41 |  | 321.617185 | [5 empty] | 1.098042 |  | 0.785 |  |  |  | 93.237255 | [9 empty] | 23851.14 |  | 5.272341 |  |  |  | 1529.361391 |  |  |  | 522.876855 |  |  |  | 0.00945 |  |  |  | 39.290675 | [7 empty] | 1.899 |  | 26.705527 |  | 0.057 | [7 empty] | 0.155 | [5 empty] | 2523.160092 | [7 empty] | 1.101945 | [7 empty] | 329465 |  | 6.730899 |  | 0.159 |  | 1.511 |  | 879.36259 |  |  |  | 0.380716 |  | 0.61479 | [5 empty] | 0.478 |  |  |  | 22.387459 |  | 58.024167 | [5 empty] | 0.06615 |  | 0.067 | [5 empty] | 636238.8 |  |  |  |  | 2025 | Wei, W., Lv, X., Danyushevsky, L., Wu, Q., Wang, X., Ma, J., Olin, P., Wang, J. (2024). Textural and chemical variations of sphalerite in the Giant Shuangjianzishan Ag-Pb-Zn deposit, South Great Xing'an Range, China: Implications for ore-forming processes. Ore Geology Reviews, 165, 105849. |  | CHN | Inner Mongolia
| Shuangjianzishan |  | Magmatic hydrothermal | unknown | vein-type Ag-Pb-Zn | Ag, Pb, Zn |  | Ag, Pb, Zn | Wei et al., 2024 |  | 11 | 11-5 | underground mine |  |  |  |  | ore material | polished section | grab | mineral separate | [5 empty] | mineralisation |  |  |  | sphalerite |  |  | Sp1 |  |  |  | arsenopyrite, quartz, galena, pyrargyrite, canfieldite, freibergite, chalcopyrite, pyrrhotite, pyrite, tetrahedrite, naumannite | polished thin sections | LA-ICPMS, MC-ICPMS, EMPA |  | CODES, University of Tasmania, Hobart, Tasmania 7001, Australia | 30 µm spot size |  | 1.106365 |  | 0.484 |  | 1.039892 | [9 empty] | 0.025 |  |  |  | 67.509 |  | 1148.893571 | [5 empty] | 0.97053 |  | 1.92556 |  |  |  | 293.834682 | [9 empty] | 21993.18 |  | 3.789597 |  |  |  | 1192.988643 |  |  |  | 484.241552 |  |  |  | 0.876269 |  |  |  | 29.923064 | [7 empty] | 1.684 |  | 25.01632 |  | 0.051 | [7 empty] | 0.137 | [5 empty] | 1171.797586 | [7 empty] | 0.951701 | [7 empty] | 329245.1 |  | 5.618763 |  | 0.141 |  | 1.329 |  | 793.207299 |  |  |  | 0.480908 |  | 0.283444 | [5 empty] | 0.423 |  |  |  | 20.296795 |  | 38.849488 | [5 empty] | 0.032 |  | 0.059 | [5 empty] | 640148.3 |  |  |  |  | 2025 | Wei, W., Lv, X., Danyushevsky, L., Wu, Q., Wang, X., Ma, J., Olin, P., Wang, J. (2024). Textural and chemical variations of sphalerite in the Giant Shuangjianzishan Ag-Pb-Zn deposit, South Great Xing'an Range, China: Implications for ore-forming processes. Ore Geology Reviews, 165, 105849. |  | CHN | Inner Mongolia
| Shuangjianzishan |  | Magmatic hydrothermal | unknown | vein-type Ag-Pb-Zn | Ag, Pb, Zn |  | Ag, Pb, Zn | Wei et al., 2024 |  | 12 | 12-5 | underground mine |  |  |  |  | ore material | polished section | grab | mineral separate | [5 empty] | mineralisation |  |  |  | sphalerite |  |  | Sp1 |  |  |  | arsenopyrite, quartz, galena, pyrargyrite, canfieldite, freibergite, chalcopyrite, pyrrhotite, pyrite, tetrahedrite, naumannite | polished thin sections | LA-ICPMS, MC-ICPMS, EMPA |  | CODES, University of Tasmania, Hobart, Tasmania 7001, Australia | 30 µm spot size |  | 0.895238 |  | 0.485 |  | 0.580476 | [9 empty] | 0.034285 |  |  |  | 67.626 |  | 423.634944 | [5 empty] | 0.903927 |  | 0.701 |  |  |  | 78.076064 | [9 empty] | 12985.53 |  | 52.085325 |  |  |  | 849.578572 |  |  |  | 857.877026 |  |  |  | 0.08793 |  |  |  | 22.575254 | [7 empty] | 1.693 |  | 23.480784 |  | 0.051 | [7 empty] | 0.137 | [5 empty] | 963.371514 | [7 empty] | 0.563867 | [7 empty] | 329990.8 |  | 2.721683 |  | 0.141 |  | 1.32 |  | 783.470088 |  |  |  | 0.637134 |  | 0.624756 | [5 empty] | 0.426 |  |  |  | 17.636158 |  | 25.619946 | [5 empty] | 0.0592 |  | 0.059 | [5 empty] | 650356.7 |  |  |  |  | 2025 | Wei, W., Lv, X., Danyushevsky, L., Wu, Q., Wang, X., Ma, J., Olin, P., Wang, J. (2024). Textural and chemical variations of sphalerite in the Giant Shuangjianzishan Ag-Pb-Zn deposit, South Great Xing'an Range, China: Implications for ore-forming processes. Ore Geology Reviews, 165, 105849. |  | CHN | Inner Mongolia
| Shuangjianzishan |  | Magmatic hydrothermal | unknown | vein-type Ag-Pb-Zn | Ag, Pb, Zn |  | Ag, Pb, Zn | Wei et al., 2024 |  | 13 | 13-3 | underground mine |  |  |  |  | ore material | polished section | grab | mineral separate | [5 empty] | mineralisation |  |  |  | sphalerite |  |  | Sp1 |  |  |  | arsenopyrite, quartz, galena, pyrargyrite, canfieldite, freibergite, chalcopyrite, pyrrhotite, pyrite, tetrahedrite, naumannite | polished thin sections | LA-ICPMS, MC-ICPMS, EMPA |  | CODES, University of Tasmania, Hobart, Tasmania 7001, Australia | 30 µm spot size |  | 1.483963 |  | 0.496 |  | 0.933629 | [9 empty] | 0.026 |  |  |  | 69.07 |  | 418.875925 | [5 empty] | 0.928729 |  | 0.719 |  |  |  | 88.357602 | [9 empty] | 26589.08 |  | 7.461698 |  |  |  | 986.693967 |  |  |  | 624.442544 |  |  |  | 0.903672 |  |  |  | 31.32947 | [7 empty] | 1.990334 |  | 21.358476 |  | 0.052 | [7 empty] | 0.14 | [5 empty] | 1417.339619 | [7 empty] | 0.664853 | [7 empty] | 329361.2 |  | 4.057975 |  | 0.145 |  | 1.338 |  | 876.118413 |  |  |  | 0.520498 |  | 0.709816 | [5 empty] | 0.449541 |  |  |  | 19.422425 |  | 25.261288 | [5 empty] | 0.089174 |  | 0.061 | [5 empty] | 636942.4 |  |  |  |  | 2025 | Wei, W., Lv, X., Danyushevsky, L., Wu, Q., Wang, X., Ma, J., Olin, P., Wang, J. (2024). Textural and chemical variations of sphalerite in the Giant Shuangjianzishan Ag-Pb-Zn deposit, South Great Xing'an Range, China: Implications for ore-forming processes. Ore Geology Reviews, 165, 105849. |  | CHN | Inner Mongolia
| Shuangjianzishan |  | Magmatic hydrothermal | unknown | vein-type Ag-Pb-Zn | Ag, Pb, Zn |  | Ag, Pb, Zn | Wei et al., 2024 |  | 14 | 14-3 | underground mine |  |  |  |  | ore material | polished section | grab | mineral separate | [5 empty] | mineralisation |  |  |  | sphalerite |  |  | Sp1 |  |  |  | arsenopyrite, quartz, galena, pyrargyrite, canfieldite, freibergite, chalcopyrite, pyrrhotite, pyrite, tetrahedrite, naumannite | polished thin sections | LA-ICPMS, MC-ICPMS, EMPA |  | CODES, University of Tasmania, Hobart, Tasmania 7001, Australia | 30 µm spot size |  | 0.874267 |  | 0.487 |  | 0.397471 | [9 empty] | 0.026 |  |  |  | 67.771 |  | 660.627268 | [5 empty] | 0.822304 |  | 0.709 |  |  |  | 85.116732 | [9 empty] | 9996.255511 |  | 73.35511 |  |  |  | 713.687667 |  |  |  | 970.056008 |  |  |  | 0.179452 |  |  |  | 22.325775 | [7 empty] | 1.712 |  | 21.569184 |  | 0.051 | [7 empty] | 0.137 | [5 empty] | 650.015202 | [7 empty] | 0.545759 | [7 empty] | 329975 |  | 1.588614 |  | 0.143 |  | 1.302 |  | 789.606557 |  |  |  | 0.402101 |  | 0.185936 | [5 empty] | 0.435 |  |  |  | 20.943385 |  | 20.989784 | [5 empty] | 0.055414 |  | 0.06 | [5 empty] | 653486.6 |  |  |  |  | 2025 | Wei, W., Lv, X., Danyushevsky, L., Wu, Q., Wang, X., Ma, J., Olin, P., Wang, J. (2024). Textural and chemical variations of sphalerite in the Giant Shuangjianzishan Ag-Pb-Zn deposit, South Great Xing'an Range, China: Implications for ore-forming processes. Ore Geology Reviews, 165, 105849. |  | CHN | Inner Mongolia
| Shuangjianzishan |  | Magmatic hydrothermal | unknown | vein-type Ag-Pb-Zn | Ag, Pb, Zn |  | Ag, Pb, Zn | Wei et al., 2024 |  | 15 | 15-3 | underground mine |  |  |  |  | ore material | polished section | grab | mineral separate | [5 empty] | mineralisation |  |  |  | sphalerite |  |  | Sp2 |  |  |  | arsenopyrite, quartz, galena, pyrargyrite, canfieldite, freibergite, chalcopyrite, pyrrhotite, pyrite, tetrahedrite, naumannite | polished thin sections | LA-ICPMS, MC-ICPMS, EMPA |  | CODES, University of Tasmania, Hobart, Tasmania 7001, Australia | 30 µm spot size |  | 1.164282 |  | 0.491 |  | 3.340104 | [9 empty] | 0.027 |  |  |  | 66.353 |  | 2191.148855 | [5 empty] | 0.416823 |  | 0.732 |  |  |  | 117.596828 | [9 empty] | 5813.456123 |  | 288.726338 |  |  |  | 614.162211 |  |  |  | 397.297201 |  |  |  | 0.091994 |  |  |  | 15.787901 | [7 empty] | 1.779 |  | 5.624726 |  | 0.055 | [7 empty] | 0.137 | [5 empty] | 451.810903 | [7 empty] | 0.357636 | [7 empty] | 328429 |  | 109.90277 |  | 0.146 |  | 1.258 |  | 1179.223449 |  |  |  | 68.00434 |  | 0.609103 | [5 empty] | 0.469 |  |  |  | 21.069538 |  | 7.392561 | [5 empty] | 0.076252 |  | 0.063 | [5 empty] | 658162.5 |  |  |  |  | 2025 | Wei, W., Lv, X., Danyushevsky, L., Wu, Q., Wang, X., Ma, J., Olin, P., Wang, J. (2024). Textural and chemical variations of sphalerite in the Giant Shuangjianzishan Ag-Pb-Zn deposit, South Great Xing'an Range, China: Implications for ore-forming processes. Ore Geology Reviews, 165, 105849. |  | CHN | Inner Mongolia
| Shuangjianzishan |  | Magmatic hydrothermal | unknown | vein-type Ag-Pb-Zn | Ag, Pb, Zn |  | Ag, Pb, Zn | Wei et al., 2024 |  | 16 | 16-3 | underground mine |  |  |  |  | ore material | polished section | grab | mineral separate | [5 empty] | mineralisation |  |  |  | sphalerite |  |  | Sp2 |  |  |  | arsenopyrite, quartz, galena, pyrargyrite, canfieldite, freibergite, chalcopyrite, pyrrhotite, pyrite, tetrahedrite, naumannite | polished thin sections | LA-ICPMS, MC-ICPMS, EMPA |  | CODES, University of Tasmania, Hobart, Tasmania 7001, Australia | 30 µm spot size |  | 1.14467 |  | 0.472 |  | 2.284846 | [9 empty] | 0.026 |  |  |  | 63.404 |  | 1813.230358 | [5 empty] | 0.250029 |  | 0.702 |  |  |  | 29.77514 | [9 empty] | 4301.783941 |  | 471.83919 |  |  |  | 102.685035 |  |  |  | 99.138841 |  |  |  | 0.267199 |  |  |  | 4.08117 | [7 empty] | 1.713 |  | 2.73339 |  | 0.053 | [7 empty] | 0.132 | [5 empty] | 122.50497 | [7 empty] | 0.02222 | [7 empty] | 327888.1 |  | 107.204672 |  | 0.14 |  | 1.206 |  | 1129.436415 |  |  |  | 52.606549 |  | 0.128508 | [5 empty] | 0.455 |  |  |  | 20.42175 |  | 1.253769 | [5 empty] | 0.077346 |  | 0.06 | [5 empty] | 661475 |  |  |  |  | 2025 | Wei, W., Lv, X., Danyushevsky, L., Wu, Q., Wang, X., Ma, J., Olin, P., Wang, J. (2024). Textural and chemical variations of sphalerite in the Giant Shuangjianzishan Ag-Pb-Zn deposit, South Great Xing'an Range, China: Implications for ore-forming processes. Ore Geology Reviews, 165, 105849. |  | CHN | Inner Mongolia
| Shuangjianzishan |  | Magmatic hydrothermal | unknown | vein-type Ag-Pb-Zn | Ag, Pb, Zn |  | Ag, Pb, Zn | Wei et al., 2024 |  | 17 | 17-3 | underground mine |  |  |  |  | ore material | polished section | grab | mineral separate | [5 empty] | mineralisation |  |  |  | sphalerite |  |  | Sp2 |  |  |  | arsenopyrite, quartz, galena, pyrargyrite, canfieldite, freibergite, chalcopyrite, pyrrhotite, pyrite, tetrahedrite, naumannite | polished thin sections | LA-ICPMS, MC-ICPMS, EMPA |  | CODES, University of Tasmania, Hobart, Tasmania 7001, Australia | 30 µm spot size |  | 1.022925 |  | 0.473 |  | 0.287 | [9 empty] | 0.027 |  |  |  | 63.273 |  | 2009.110248 | [5 empty] | 0.637826 |  | 0.704 |  |  |  | 170.517614 | [9 empty] | 2711.476994 |  | 294.314164 |  |  |  | 69.125572 |  |  |  | 125.472709 |  |  |  | 0.149769 |  |  |  | 2.413 | [7 empty] | 1.722 |  | 2.594598 |  | 0.054 | [7 empty] | 0.132 | [5 empty] | 71.306728 | [7 empty] | 0.021 | [7 empty] | 327941.8 |  | 11.579123 |  | 0.14 |  | 1.307533 |  | 1039.425422 |  |  |  | 22.536642 |  | 0.068366 | [5 empty] | 0.459 |  |  |  | 20.316242 |  | 0.735824 | [5 empty] | 0.049621 |  | 0.061 | [5 empty] | 663659.7 |  |  |  |  | 2025 | Wei, W., Lv, X., Danyushevsky, L., Wu, Q., Wang, X., Ma, J., Olin, P., Wang, J. (2024). Textural and chemical variations of sphalerite in the Giant Shuangjianzishan Ag-Pb-Zn deposit, South Great Xing'an Range, China: Implications for ore-forming processes. Ore Geology Reviews, 165, 105849. |  | CHN | Inner Mongolia
| Shuangjianzishan |  | Magmatic hydrothermal | unknown | vein-type Ag-Pb-Zn | Ag, Pb, Zn |  | Ag, Pb, Zn | Wei et al., 2024 |  | 18 | 18-2 | underground mine |  |  |  |  | ore material | polished section | grab | mineral separate | [5 empty] | mineralisation |  |  |  | sphalerite |  |  | Sp2 |  |  |  | arsenopyrite, quartz, galena, pyrargyrite, canfieldite, freibergite, chalcopyrite, pyrrhotite, pyrite, tetrahedrite, naumannite | polished thin sections | LA-ICPMS, MC-ICPMS, EMPA |  | CODES, University of Tasmania, Hobart, Tasmania 7001, Australia | 30 µm spot size |  | 2.994618 |  | 2.215815 |  | 0.286 | [9 empty] | 0.027 |  |  |  | 62.822 |  | 1561.75354 | [5 empty] | 0.454161 |  | 0.702 |  |  |  | 165.690619 | [9 empty] | 3495.535916 |  | 220.541909 |  |  |  | 309.528409 |  |  |  | 133.936765 |  |  |  | 0.238452 |  |  |  | 10.697744 | [7 empty] | 1.72 |  | 6.093362 |  | 0.054 | [7 empty] | 0.132 | [5 empty] | 103.24235 | [7 empty] | 0.059561 | [7 empty] | 328065.3 |  | 10.377882 |  | 0.139 |  | 1.205 |  | 1069.114168 |  |  |  | 18.328653 |  | 0.752711 | [5 empty] | 0.459 |  |  |  | 18.36838 |  | 4.820454 | [5 empty] | 0.060076 |  | 0.061 | [5 empty] | 663013.2 |  |  |  |  | 2025 | Wei, W., Lv, X., Danyushevsky, L., Wu, Q., Wang, X., Ma, J., Olin, P., Wang, J. (2024). Textural and chemical variations of sphalerite in the Giant Shuangjianzishan Ag-Pb-Zn deposit, South Great Xing'an Range, China: Implications for ore-forming processes. Ore Geology Reviews, 165, 105849. |  | CHN | Inner Mongolia
| Shuangjianzishan |  | Magmatic hydrothermal | unknown | vein-type Ag-Pb-Zn | Ag, Pb, Zn |  | Ag, Pb, Zn | Wei et al., 2024 |  | 19 | 19-2 | underground mine |  |  |  |  | ore material | polished section | grab | mineral separate | [5 empty] | mineralisation |  |  |  | sphalerite |  |  | Sp2 |  |  |  | arsenopyrite, quartz, galena, pyrargyrite, canfieldite, freibergite, chalcopyrite, pyrrhotite, pyrite, tetrahedrite, naumannite | polished thin sections | LA-ICPMS, MC-ICPMS, EMPA |  | CODES, University of Tasmania, Hobart, Tasmania 7001, Australia | 30 µm spot size |  | 1.658563 |  | 0.471 |  | 0.286 | [9 empty] | 0.027 |  |  |  | 62.435 |  | 2021.290189 | [5 empty] | 0.449489 |  | 0.94564 |  |  |  | 174.479237 | [9 empty] | 3065.650023 |  | 247.537309 |  |  |  | 109.741674 |  |  |  | 127.234502 |  |  |  | 0.084878 |  |  |  | 5.829624 | [7 empty] | 1.721 |  | 3.290016 |  | 0.055 | [7 empty] | 0.133 | [5 empty] | 87.176299 | [7 empty] | 0.057526 | [7 empty] | 327990.3 |  | 9.187917 |  | 0.138 |  | 1.207 |  | 1001.701782 |  |  |  | 17.102387 |  | 0.119556 | [5 empty] | 0.462 |  |  |  | 20.862791 |  | 2.269131 | [5 empty] | 0.036299 |  | 0.061 | [5 empty] | 663136.2 |  |  |  |  | 2025 | Wei, W., Lv, X., Danyushevsky, L., Wu, Q., Wang, X., Ma, J., Olin, P., Wang, J. (2024). Textural and chemical variations of sphalerite in the Giant Shuangjianzishan Ag-Pb-Zn deposit, South Great Xing'an Range, China: Implications for ore-forming processes. Ore Geology Reviews, 165, 105849. |  | CHN | Inner Mongolia
| Shuangjianzishan |  | Magmatic hydrothermal | unknown | vein-type Ag-Pb-Zn | Ag, Pb, Zn |  | Ag, Pb, Zn | Wei et al., 2024 |  | 20 | 20-1 | underground mine |  |  |  |  | ore material | polished section | grab | mineral separate | [5 empty] | mineralisation |  |  |  | sphalerite |  |  | Sp2 |  |  |  | arsenopyrite, quartz, galena, pyrargyrite, canfieldite, freibergite, chalcopyrite, pyrrhotite, pyrite, tetrahedrite, naumannite | polished thin sections | LA-ICPMS, MC-ICPMS, EMPA |  | CODES, University of Tasmania, Hobart, Tasmania 7001, Australia | 30 µm spot size |  | 1.199233 |  | 0.476 |  | 0.287 | [9 empty] | 0.027 |  |  |  | 62.905 |  | 1981.117398 | [5 empty] | 0.247188 |  | 0.709 |  |  |  | 142.325092 | [9 empty] | 2421.925956 |  | 182.555723 |  |  |  | 256.562179 |  |  |  | 107.152823 |  |  |  | 0.088314 |  |  |  | 4.932442 | [7 empty] | 1.741 |  | 11.22546 |  | 0.056 | [7 empty] | 0.134 | [5 empty] | 137.106516 | [7 empty] | 0.074966 | [7 empty] | 328028.9 |  | 9.735202 |  | 0.14 |  | 2.106423 |  | 963.126948 |  |  |  | 14.343626 |  | 0.159602 | [5 empty] | 0.467 |  |  |  | 19.832471 |  | 4.206439 | [5 empty] | 0.036601 |  | 0.061 | [5 empty] | 663819.9 |  |  |  |  | 2025 | Wei, W., Lv, X., Danyushevsky, L., Wu, Q., Wang, X., Ma, J., Olin, P., Wang, J. (2024). Textural and chemical variations of sphalerite in the Giant Shuangjianzishan Ag-Pb-Zn deposit, South Great Xing'an Range, China: Implications for ore-forming processes. Ore Geology Reviews, 165, 105849. |  | CHN | Inner Mongolia
| Shuangjianzishan |  | Magmatic hydrothermal | unknown | vein-type Ag-Pb-Zn | Ag, Pb, Zn |  | Ag, Pb, Zn | Wei et al., 2024 |  | 21 | 21-1 | underground mine |  |  |  |  | ore material | polished section | grab | mineral separate | [5 empty] | mineralisation |  |  |  | sphalerite |  |  | Sp2 |  |  |  | arsenopyrite, quartz, galena, pyrargyrite, canfieldite, freibergite, chalcopyrite, pyrrhotite, pyrite, tetrahedrite, naumannite | polished thin sections | LA-ICPMS, MC-ICPMS, EMPA |  | CODES, University of Tasmania, Hobart, Tasmania 7001, Australia | 30 µm spot size |  | 1.067589 |  | 0.477 |  | 3.098364 | [9 empty] | 0.030505 |  |  |  | 62.893 |  | 1670.52053 | [5 empty] | 0.198582 |  | 0.711 |  |  |  | 95.909431 | [9 empty] | 4801.611974 |  | 445.218279 |  |  |  | 67.312623 |  |  |  | 115.405483 |  |  |  | 0.07347 |  |  |  | 2.425 | [7 empty] | 1.749 |  | 3.956848 |  | 0.057 | [7 empty] | 0.135 | [5 empty] | 189.208767 | [7 empty] | 0.021 | [7 empty] | 328065.1 |  | 166.244459 |  | 0.14 |  | 1.23 |  | 932.987742 |  |  |  | 33.563022 |  | 0.304664 | [5 empty] | 0.47 |  |  |  | 20.686824 |  | 0.782807 | [5 empty] | 0.036571 |  | 0.061 | [5 empty] | 661409.6 |  |  |  |  | 2025 | Wei, W., Lv, X., Danyushevsky, L., Wu, Q., Wang, X., Ma, J., Olin, P., Wang, J. (2024). Textural and chemical variations of sphalerite in the Giant Shuangjianzishan Ag-Pb-Zn deposit, South Great Xing'an Range, China: Implications for ore-forming processes. Ore Geology Reviews, 165, 105849. |  | CHN | Inner Mongolia
| Shuangjianzishan |  | Magmatic hydrothermal | unknown | vein-type Ag-Pb-Zn | Ag, Pb, Zn |  | Ag, Pb, Zn | Wei et al., 2024 |  | 22 | 22-1 | underground mine |  |  |  |  | ore material | polished section | grab | mineral separate | [5 empty] | mineralisation |  |  |  | sphalerite |  |  | Sp1 |  |  |  | arsenopyrite, quartz, galena, pyrargyrite, canfieldite, freibergite, chalcopyrite, pyrrhotite, pyrite, tetrahedrite, naumannite | polished thin sections | LA-ICPMS, MC-ICPMS, EMPA |  | CODES, University of Tasmania, Hobart, Tasmania 7001, Australia | 30 µm spot size |  | 1.59999 |  | 0.464 |  | 0.798853 | [9 empty] | 0.027 |  |  |  | 61.03 |  | 1895.389377 | [5 empty] | 0.627354 |  | 0.692 |  |  |  | 118.577491 | [9 empty] | 20755.56 |  | 8.224078 |  |  |  | 1350.425111 |  |  |  | 202.244581 |  |  |  | 0.00738 |  |  |  | 39.903667 | [7 empty] | 1.703 |  | 19.750829 |  | 0.057659 | [7 empty] | 0.132 | [5 empty] | 1100.350261 | [7 empty] | 1.151037 | [7 empty] | 329353.8 |  | 5.734391 |  | 0.136 |  | 1.202 |  | 906.107786 |  |  |  | 0.20072 |  | 0.171175 | [5 empty] | 0.459 |  |  |  | 17.965244 |  | 40.993492 | [5 empty] | 0.053332 |  | 0.06 | [5 empty] | 640724.9 |  |  |  |  | 2025 | Wei, W., Lv, X., Danyushevsky, L., Wu, Q., Wang, X., Ma, J., Olin, P., Wang, J. (2024). Textural and chemical variations of sphalerite in the Giant Shuangjianzishan Ag-Pb-Zn deposit, South Great Xing'an Range, China: Implications for ore-forming processes. Ore Geology Reviews, 165, 105849. |  | CHN | Inner Mongolia
| Shuangjianzishan |  | Magmatic hydrothermal | unknown | vein-type Ag-Pb-Zn | Ag, Pb, Zn |  | Ag, Pb, Zn | Wei et al., 2024 |  | 23 | 23-1 | underground mine |  |  |  |  | ore material | polished section | grab | mineral separate | [5 empty] | mineralisation |  |  |  | sphalerite |  |  | Sp1 |  |  |  | arsenopyrite, quartz, galena, pyrargyrite, canfieldite, freibergite, chalcopyrite, pyrrhotite, pyrite, tetrahedrite, naumannite | polished thin sections | LA-ICPMS, MC-ICPMS, EMPA |  | CODES, University of Tasmania, Hobart, Tasmania 7001, Australia | 30 µm spot size |  | 1.059279 |  | 0.483 |  | 1.14226 | [9 empty] | 0.028 |  |  |  | 63.273 |  | 1253.505221 | [5 empty] | 0.643791 |  | 0.719 |  |  |  | 114.69909 | [9 empty] | 18974.51 |  | 100.896319 |  |  |  | 1435.992984 |  |  |  | 464.604249 |  |  |  | 1.216596 |  |  |  | 50.20529 | [7 empty] | 2.611505 |  | 25.744272 |  | 0.059 | [7 empty] | 0.137 | [5 empty] | 1250.384701 | [7 empty] | 0.891235 | [7 empty] | 328983.1 |  | 21.578235 |  | 0.141 |  | 1.254 |  | 890.782155 |  |  |  | 5.554662 |  | 3.885136 | [5 empty] | 0.479 |  |  |  | 18.927904 |  | 44.57128 | [5 empty] | 0.043326 |  | 0.062 | [5 empty] | 643653.2 |  |  |  |  | 2025 | Wei, W., Lv, X., Danyushevsky, L., Wu, Q., Wang, X., Ma, J., Olin, P., Wang, J. (2024). Textural and chemical variations of sphalerite in the Giant Shuangjianzishan Ag-Pb-Zn deposit, South Great Xing'an Range, China: Implications for ore-forming processes. Ore Geology Reviews, 165, 105849. |  | CHN | Inner Mongolia
| Shuangjianzishan |  | Magmatic hydrothermal | unknown | vein-type Ag-Pb-Zn | Ag, Pb, Zn |  | Ag, Pb, Zn | Wei et al., 2024 |  | 24 | 24-1 | underground mine |  |  |  |  | ore material | polished section | grab | mineral separate | [5 empty] | mineralisation |  |  |  | sphalerite |  |  | Sp1 |  |  |  | arsenopyrite, quartz, galena, pyrargyrite, canfieldite, freibergite, chalcopyrite, pyrrhotite, pyrite, tetrahedrite, naumannite | polished thin sections | LA-ICPMS, MC-ICPMS, EMPA |  | CODES, University of Tasmania, Hobart, Tasmania 7001, Australia | 30 µm spot size |  | 0.454719 |  | 0.488 |  | 0.384249 | [9 empty] | 0.028 |  |  |  | 63.757 |  | 448.987658 | [5 empty] | 0.866747 |  | 0.725 |  |  |  | 67.381808 | [9 empty] | 13674.7 |  | 0.735968 |  |  |  | 880.233706 |  |  |  | 292.688786 |  |  |  | 0.007386 |  |  |  | 19.549215 | [7 empty] | 1.793 |  | 14.182406 |  | 0.06 | [7 empty] | 0.139 | [5 empty] | 1466.770364 | [7 empty] | 0.620479 | [7 empty] | 328755.6 |  | 1.839863 |  | 0.142 |  | 1.272 |  | 900.568683 |  |  |  | 0.0436 |  | 0.035638 | [5 empty] | 0.484 |  |  |  | 19.286494 |  | 20.522505 | [5 empty] | 0.068314 |  | 0.063 | [5 empty] | 650709.1 |  |  |  |  | 2025 | Wei, W., Lv, X., Danyushevsky, L., Wu, Q., Wang, X., Ma, J., Olin, P., Wang, J. (2024). Textural and chemical variations of sphalerite in the Giant Shuangjianzishan Ag-Pb-Zn deposit, South Great Xing'an Range, China: Implications for ore-forming processes. Ore Geology Reviews, 165, 105849. |  | CHN | Inner Mongolia
| Shuangjianzishan |  | Magmatic hydrothermal | unknown | vein-type Ag-Pb-Zn | Ag, Pb, Zn |  | Ag, Pb, Zn | Wei et al., 2024 |  | 25 | 25-1 | underground mine |  |  |  |  | ore material | polished section | grab | mineral separate | [5 empty] | mineralisation |  |  |  | sphalerite |  |  | Sp1 |  |  |  | arsenopyrite, quartz, galena, pyrargyrite, canfieldite, freibergite, chalcopyrite, pyrrhotite, pyrite, tetrahedrite, naumannite | polished thin sections | LA-ICPMS, MC-ICPMS, EMPA |  | CODES, University of Tasmania, Hobart, Tasmania 7001, Australia | 30 µm spot size |  | 0.825558 |  | 0.777504 |  | 0.856489 | [9 empty] | 0.029 |  |  |  | 64.638 |  | 1214.917608 | [5 empty] | 0.875022 |  | 0.735 |  |  |  | 81.617457 | [9 empty] | 8746.082959 |  | 13.015164 |  |  |  | 1166.088291 |  |  |  | 899.260645 |  |  |  | 1.057222 |  |  |  | 32.995863 | [7 empty] | 1.824 |  | 27.469105 |  | 0.062 | [7 empty] | 0.142 | [5 empty] | 967.844108 | [7 empty] | 0.774296 | [7 empty] | 329704 |  | 9.594124 |  | 0.144 |  | 1.299 |  | 866.461138 |  |  |  | 2.231148 |  | 1.401106 | [5 empty] | 0.493 |  |  |  | 16.837214 |  | 38.880168 | [5 empty] | 0.062381 |  | 0.064 | [5 empty] | 652389.8 |  |  |  |  | 2025 | Wei, W., Lv, X., Danyushevsky, L., Wu, Q., Wang, X., Ma, J., Olin, P., Wang, J. (2024). Textural and chemical variations of sphalerite in the Giant Shuangjianzishan Ag-Pb-Zn deposit, South Great Xing'an Range, China: Implications for ore-forming processes. Ore Geology Reviews, 165, 105849. |  | CHN | Inner Mongolia
| Shuangjianzishan |  | Magmatic hydrothermal | unknown | vein-type Ag-Pb-Zn | Ag, Pb, Zn |  | Ag, Pb, Zn | Wei et al., 2024 |  | 26 | 26-1 | underground mine |  |  |  |  | ore material | polished section | grab | mineral separate | [5 empty] | mineralisation |  |  |  | sphalerite |  |  | Sp2 |  |  |  | arsenopyrite, quartz, galena, pyrargyrite, canfieldite, freibergite, chalcopyrite, pyrrhotite, pyrite, tetrahedrite, naumannite | polished thin sections | LA-ICPMS, MC-ICPMS, EMPA |  | CODES, University of Tasmania, Hobart, Tasmania 7001, Australia | 30 µm spot size |  | 1.111548 |  | 0.479 |  | 3.547121 | [9 empty] | 0.028 |  |  |  | 62.291 |  | 1767.828923 | [5 empty] | 0.280927 |  | 0.708 |  |  |  | 15.870843 | [9 empty] | 4871.987155 |  | 378.75595 |  |  |  | 101.297718 |  |  |  | 110.741196 |  |  |  | 0.041325 |  |  |  | 2.409 | [7 empty] | 1.76 |  | 6.069829 |  | 0.06 | [7 empty] | 0.138 | [5 empty] | 333.315438 | [7 empty] | 0.022 | [7 empty] | 328140.7 |  | 231.529147 |  | 0.138 |  | 1.259 |  | 881.0448 |  |  |  | 51.530539 |  | 0.04823 | [5 empty] | 0.475 |  |  |  | 19.525568 |  | 1.186412 | [5 empty] | 0.064493 |  | 0.062 | [5 empty] | 661252.9 |  |  |  |  | 2025 | Wei, W., Lv, X., Danyushevsky, L., Wu, Q., Wang, X., Ma, J., Olin, P., Wang, J. (2024). Textural and chemical variations of sphalerite in the Giant Shuangjianzishan Ag-Pb-Zn deposit, South Great Xing'an Range, China: Implications for ore-forming processes. Ore Geology Reviews, 165, 105849. |  | CHN | Inner Mongolia
| Shuangjianzishan |  | Magmatic hydrothermal | unknown | vein-type Ag-Pb-Zn | Ag, Pb, Zn |  | Ag, Pb, Zn | Wei et al., 2024 |  | 27 | 27-1 | underground mine |  |  |  |  | ore material | polished section | grab | mineral separate | [5 empty] | mineralisation |  |  |  | sphalerite |  |  | Sp1 |  |  |  | arsenopyrite, quartz, galena, pyrargyrite, canfieldite, freibergite, chalcopyrite, pyrrhotite, pyrite, tetrahedrite, naumannite | polished thin sections | LA-ICPMS, MC-ICPMS, EMPA |  | CODES, University of Tasmania, Hobart, Tasmania 7001, Australia | 30 µm spot size |  | 2.310507 |  | 0.501 |  | 1.524999 | [9 empty] | 0.029 |  |  |  | 65.114 |  | 1850.304893 | [5 empty] | 1.165872 |  | 0.74 |  |  |  | 125.970024 | [9 empty] | 25449.33 |  | 26.234764 |  |  |  | 1620.909913 |  |  |  | 673.29434 |  |  |  | 0.9386 |  |  |  | 33.811718 | [7 empty] | 1.839 |  | 28.391529 |  | 0.064 | [7 empty] | 0.145 | [5 empty] | 1574.701355 | [7 empty] | 1.182706 | [7 empty] | 329257.5 |  | 7.550257 |  | 0.144 |  | 1.328 |  | 848.457621 |  |  |  | 0.218482 |  | 0.439661 | [5 empty] | 0.495 |  |  |  | 19.112476 |  | 55.119248 | [5 empty] | 0.076667 |  | 0.064 | [5 empty] | 634204.3 |  |  |  |  | 2025 | Wei, W., Lv, X., Danyushevsky, L., Wu, Q., Wang, X., Ma, J., Olin, P., Wang, J. (2024). Textural and chemical variations of sphalerite in the Giant Shuangjianzishan Ag-Pb-Zn deposit, South Great Xing'an Range, China: Implications for ore-forming processes. Ore Geology Reviews, 165, 105849. |  | CHN | Inner Mongolia
| Shuangjianzishan |  | Magmatic hydrothermal | unknown | vein-type Ag-Pb-Zn | Ag, Pb, Zn |  | Ag, Pb, Zn | Wei et al., 2024 |  | 28 | 28-1 | underground mine |  |  |  |  | ore material | polished section | grab | mineral separate | [5 empty] | mineralisation |  |  |  | sphalerite |  |  | Sp1 |  |  |  | arsenopyrite, quartz, galena, pyrargyrite, canfieldite, freibergite, chalcopyrite, pyrrhotite, pyrite, tetrahedrite, naumannite | polished thin sections | LA-ICPMS, MC-ICPMS, EMPA |  | CODES, University of Tasmania, Hobart, Tasmania 7001, Australia | 30 µm spot size |  | 2.026063 |  | 0.496 |  | 0.977366 | [9 empty] | 0.029 |  |  |  | 64.443 |  | 454.182532 | [5 empty] | 0.643213 |  | 0.73 |  |  |  | 124.399782 | [9 empty] | 13812.22 |  | 8.983724 |  |  |  | 1394.930083 |  |  |  | 679.510908 |  |  |  | 0.00939 |  |  |  | 50.985055 | [7 empty] | 1.82 |  | 24.204011 |  | 0.063 | [7 empty] | 0.144 | [5 empty] | 1035.990398 | [7 empty] | 0.997689 | [7 empty] | 330123.5 |  | 3.270721 |  | 0.142 |  | 1.318 |  | 801.288172 |  |  |  | 0.151079 |  | 0.749468 | [5 empty] | 0.49 |  |  |  | 17.557106 |  | 43.68928 | [5 empty] | 0.037 |  | 0.063 | [5 empty] | 647518.5 |  |  |  |  | 2025 | Wei, W., Lv, X., Danyushevsky, L., Wu, Q., Wang, X., Ma, J., Olin, P., Wang, J. (2024). Textural and chemical variations of sphalerite in the Giant Shuangjianzishan Ag-Pb-Zn deposit, South Great Xing'an Range, China: Implications for ore-forming processes. Ore Geology Reviews, 165, 105849. |  | CHN | Inner Mongolia
| Shuangjianzishan |  | Magmatic hydrothermal | unknown | vein-type Ag-Pb-Zn | Ag, Pb, Zn |  | Ag, Pb, Zn | Wei et al., 2024 |  | 29 | 29-1 | underground mine |  |  |  |  | ore material | polished section | grab | mineral separate | [5 empty] | mineralisation |  |  |  | sphalerite |  |  | Sp1 |  |  |  | arsenopyrite, quartz, galena, pyrargyrite, canfieldite, freibergite, chalcopyrite, pyrrhotite, pyrite, tetrahedrite, naumannite | polished thin sections | LA-ICPMS, MC-ICPMS, EMPA |  | CODES, University of Tasmania, Hobart, Tasmania 7001, Australia | 30 µm spot size |  | 1.422358 |  | 0.494 |  | 1.384353 | [9 empty] | 0.029 |  |  |  | 64.16 |  | 1127.631603 | [5 empty] | 0.563578 |  | 0.724 |  |  |  | 87.354276 | [9 empty] | 18300.15 |  | 42.507109 |  |  |  | 1803.321538 |  |  |  | 248.406171 |  |  |  | 0.00837 |  |  |  | 48.803597 | [7 empty] | 1.809 |  | 25.465505 |  | 0.063 | [7 empty] | 0.144 | [5 empty] | 2786.80891 | [7 empty] | 1.299402 | [7 empty] | 328723.8 |  | 5.351821 |  | 0.14 |  | 1.317 |  | 826.150625 |  |  |  | 0.124838 |  | 0.43304 | [5 empty] | 0.486 |  |  |  | 19.898279 |  | 57.017016 | [5 empty] | 0.093595 |  | 0.063 | [5 empty] | 641758.3 |  |  |  |  | 2025 | Wei, W., Lv, X., Danyushevsky, L., Wu, Q., Wang, X., Ma, J., Olin, P., Wang, J. (2024). Textural and chemical variations of sphalerite in the Giant Shuangjianzishan Ag-Pb-Zn deposit, South Great Xing'an Range, China: Implications for ore-forming processes. Ore Geology Reviews, 165, 105849. |  | CHN | Inner Mongolia
| Shuangjianzishan |  | Magmatic hydrothermal | unknown | vein-type Ag-Pb-Zn | Ag, Pb, Zn |  | Ag, Pb, Zn | Wei et al., 2024 |  | 1 | 1-10 | underground mine |  |  |  |  | ore material | polished section | grab | mineral separate | [5 empty] | mineralisation |  |  |  | sphalerite |  |  | Sp2 |  |  |  | arsenopyrite, quartz, galena, pyrargyrite, canfieldite, freibergite, chalcopyrite, pyrrhotite, pyrite, tetrahedrite, naumannite | polished thin sections | LA-ICPMS, MC-ICPMS, EMPA |  | CODES, University of Tasmania, Hobart, Tasmania 7001, Australia | 30 µm spot size |  | 1.173156 |  | 0.971 |  | 0.259 | [9 empty] | 0.061 |  |  |  | 135.859 |  | 747.018574 | [5 empty] | 0.512463 |  | 1.162 |  |  |  | 51.232035 | [9 empty] | 4799.499106 |  | 215.068204 |  |  |  | 55.571962 |  |  |  | 422.066542 |  |  |  | 0.471702 |  |  |  | 6.122 | [7 empty] | 3.382 |  | 10.656057 |  | 0.108138 | [7 empty] | 0.254 | [5 empty] | 15.848192 | [7 empty] | 0.045 | [7 empty] | 327973.5 |  | 0.2899 |  | 0.263 |  | 2.835 |  | 1274.431066 |  |  |  | 71.550178 |  | 0.022 | [5 empty] | 1.032 |  |  |  | 21.602253 |  | 1.210061 | [5 empty] | 0.117226 |  | 0.121 | [5 empty] | 662156.3 |  |  |  |  | 2025 | Wei, W., Lv, X., Danyushevsky, L., Wu, Q., Wang, X., Ma, J., Olin, P., Wang, J. (2024). Textural and chemical variations of sphalerite in the Giant Shuangjianzishan Ag-Pb-Zn deposit, South Great Xing'an Range, China: Implications for ore-forming processes. Ore Geology Reviews, 165, 105849. |  | CHN | Inner Mongolia
| Shuangjianzishan |  | Magmatic hydrothermal | unknown | vein-type Ag-Pb-Zn | Ag, Pb, Zn |  | Ag, Pb, Zn | Wei et al., 2024 |  | 2 | 2-10 | underground mine |  |  |  |  | ore material | polished section | grab | mineral separate | [5 empty] | mineralisation |  |  |  | sphalerite |  |  | Sp1 |  |  |  | arsenopyrite, quartz, galena, pyrargyrite, canfieldite, freibergite, chalcopyrite, pyrrhotite, pyrite, tetrahedrite, naumannite | polished thin sections | LA-ICPMS, MC-ICPMS, EMPA |  | CODES, University of Tasmania, Hobart, Tasmania 7001, Australia | 30 µm spot size |  | 0.90046 |  | 43.173572 |  | 2.372852 | [9 empty] | 0.065 |  |  |  | 144.009 |  | 811.440928 | [5 empty] | 0.403203 |  | 1.23 |  |  |  | 18.796593 | [9 empty] | 13356.84 |  | 113.970987 |  |  |  | 923.854019 |  |  |  | 481.869782 |  |  |  | 1.941435 |  |  |  | 48.031798 | [7 empty] | 10.378453 |  | 22.139699 |  | 0.111 | [7 empty] | 0.269 | [5 empty] | 829.185246 | [7 empty] | 0.589573 | [7 empty] | 328305.2 |  | 72.582909 |  | 0.279 |  | 2.993 |  | 1213.752098 |  |  |  | 24.955889 |  | 0.277008 | [5 empty] | 1.096 |  |  |  | 26.275795 |  | 37.753737 | [5 empty] | 0.1324 |  | 0.128 | [5 empty] | 649873.1 |  |  |  |  | 2025 | Wei, W., Lv, X., Danyushevsky, L., Wu, Q., Wang, X., Ma, J., Olin, P., Wang, J. (2024). Textural and chemical variations of sphalerite in the Giant Shuangjianzishan Ag-Pb-Zn deposit, South Great Xing'an Range, China: Implications for ore-forming processes. Ore Geology Reviews, 165, 105849. |  | CHN | Inner Mongolia
| Shuangjianzishan |  | Magmatic hydrothermal | unknown | vein-type Ag-Pb-Zn | Ag, Pb, Zn |  | Ag, Pb, Zn | Wei et al., 2024 |  | 3 | 3-10 | underground mine |  |  |  |  | ore material | polished section | grab | mineral separate | [5 empty] | mineralisation |  |  |  | sphalerite |  |  | Sp1 |  |  |  | arsenopyrite, quartz, galena, pyrargyrite, canfieldite, freibergite, chalcopyrite, pyrrhotite, pyrite, tetrahedrite, naumannite | polished thin sections | LA-ICPMS, MC-ICPMS, EMPA |  | CODES, University of Tasmania, Hobart, Tasmania 7001, Australia | 30 µm spot size |  | 0.243175 |  | 0.984 |  | 3.723851 | [9 empty] | 0.061 |  |  |  | 135.63 |  | 710.284508 | [5 empty] | 0.209327 |  | 1.176 |  |  |  | 15.952553 | [9 empty] | 21854.63 |  | 0.971994 |  |  |  | 26.467305 |  |  |  | 303.254894 |  |  |  | 0.214235 |  |  |  | 5.847 | [7 empty] | 3.444 |  | 12.478473 |  | 0.107 | [7 empty] | 0.255 | [5 empty] | 104.173759 | [7 empty] | 0.045 | [7 empty] | 327486.8 |  | 88.56523 |  | 0.263 |  | 2.856 |  | 1537.274589 |  |  |  | 24.360763 |  | 0.089001 | [5 empty] | 1.078 |  |  |  | 21.921633 |  | 0.314886 | [5 empty] | 0.128692 |  | 0.121 | [5 empty] | 644203.6 |  |  |  |  | 2025 | Wei, W., Lv, X., Danyushevsky, L., Wu, Q., Wang, X., Ma, J., Olin, P., Wang, J. (2024). Textural and chemical variations of sphalerite in the Giant Shuangjianzishan Ag-Pb-Zn deposit, South Great Xing'an Range, China: Implications for ore-forming processes. Ore Geology Reviews, 165, 105849. |  | CHN | Inner Mongolia
| Shuangjianzishan |  | Magmatic hydrothermal | unknown | vein-type Ag-Pb-Zn | Ag, Pb, Zn |  | Ag, Pb, Zn | Wei et al., 2024 |  | 4 | 4-11 | underground mine |  |  |  |  | ore material | polished section | grab | mineral separate | [5 empty] | mineralisation |  |  |  | sphalerite |  |  | Sp1 |  |  |  | arsenopyrite, quartz, galena, pyrargyrite, canfieldite, freibergite, chalcopyrite, pyrrhotite, pyrite, tetrahedrite, naumannite | polished thin sections | LA-ICPMS, MC-ICPMS, EMPA |  | CODES, University of Tasmania, Hobart, Tasmania 7001, Australia | 30 µm spot size |  | 0.794319 |  | 1.760984 |  | 2.044527 | [9 empty] | 0.06 |  |  |  | 134.525 |  | 2296.585979 | [5 empty] | 0.330352 |  | 1.168 |  |  |  | 2.437304 | [9 empty] | 8744.811709 |  | 7.536526 |  |  |  | 80.291557 |  |  |  | 298.879012 |  |  |  | 1.152221 |  |  |  | 5.523 | [7 empty] | 3.512762 |  | 5.333366 |  | 0.106 | [7 empty] | 0.253 | [5 empty] | 293.018501 | [7 empty] | 0.045 | [7 empty] | 327630.6 |  | 175.765614 |  | 0.261 |  | 2.838 |  | 1444.254231 |  |  |  | 46.135547 |  | 0.022 | [5 empty] | 1.075 |  |  |  | 23.719044 |  | 0.743626 | [5 empty] | 0.083 |  | 0.12 | [5 empty] | 656478.4 |  |  |  |  | 2025 | Wei, W., Lv, X., Danyushevsky, L., Wu, Q., Wang, X., Ma, J., Olin, P., Wang, J. (2024). Textural and chemical variations of sphalerite in the Giant Shuangjianzishan Ag-Pb-Zn deposit, South Great Xing'an Range, China: Implications for ore-forming processes. Ore Geology Reviews, 165, 105849. |  | CHN | Inner Mongolia
| Shuangjianzishan |  | Magmatic hydrothermal | unknown | vein-type Ag-Pb-Zn | Ag, Pb, Zn |  | Ag, Pb, Zn | Wei et al., 2024 |  | 5 | 5-11 | underground mine |  |  |  |  | ore material | polished section | grab | mineral separate | [5 empty] | mineralisation |  |  |  | sphalerite |  |  | Sp2 |  |  |  | arsenopyrite, quartz, galena, pyrargyrite, canfieldite, freibergite, chalcopyrite, pyrrhotite, pyrite, tetrahedrite, naumannite | polished thin sections | LA-ICPMS, MC-ICPMS, EMPA |  | CODES, University of Tasmania, Hobart, Tasmania 7001, Australia | 30 µm spot size |  | 1.070958 |  | 1.982248 |  | 3.492003 | [9 empty] | 0.072 |  |  |  | 160.367 |  | 1622.587898 | [5 empty] | 0.2009 |  | 1.398 |  |  |  | 32.556757 | [9 empty] | 4859.07007 |  | 405.124918 |  |  |  | 68.660374 |  |  |  | 398.222232 |  |  |  | 0.199328 |  |  |  | 6.325 | [7 empty] | 28.924334 |  | 8.984413 |  | 0.128 | [7 empty] | 0.302 | [5 empty] | 268.122332 | [7 empty] | 0.054 | [7 empty] | 327710.2 |  | 142.344547 |  | 0.311 |  | 3.412 |  | 1335.557794 |  |  |  | 41.817645 |  | 0.170076 | [5 empty] | 1.298 |  |  |  | 26.865211 |  | 3.517146 | [5 empty] | 0.098 |  | 0.144 | [5 empty] | 660120.7 |  |  |  |  | 2025 | Wei, W., Lv, X., Danyushevsky, L., Wu, Q., Wang, X., Ma, J., Olin, P., Wang, J. (2024). Textural and chemical variations of sphalerite in the Giant Shuangjianzishan Ag-Pb-Zn deposit, South Great Xing'an Range, China: Implications for ore-forming processes. Ore Geology Reviews, 165, 105849. |  | CHN | Inner Mongolia
| Shuangjianzishan |  | Magmatic hydrothermal | unknown | vein-type Ag-Pb-Zn | Ag, Pb, Zn |  | Ag, Pb, Zn | Wei et al., 2024 |  | 6 | 6-11 | underground mine |  |  |  |  | ore material | polished section | grab | mineral separate | [5 empty] | mineralisation |  |  |  | sphalerite |  |  | Sp2 |  |  |  | arsenopyrite, quartz, galena, pyrargyrite, canfieldite, freibergite, chalcopyrite, pyrrhotite, pyrite, tetrahedrite, naumannite | polished thin sections | LA-ICPMS, MC-ICPMS, EMPA |  | CODES, University of Tasmania, Hobart, Tasmania 7001, Australia | 30 µm spot size |  | 0.849034 |  | 1.031 |  | 3.661041 | [9 empty] | 0.064 |  |  |  | 141.364 |  | 1609.764923 | [5 empty] | 0.217307 |  | 1.235 |  |  |  | 27.196372 | [9 empty] | 12469.79 |  | 67.157806 |  |  |  | 105.009903 |  |  |  | 332.327918 |  |  |  | 0.179871 |  |  |  | 5.674 | [7 empty] | 3.616 |  | 6.317521 |  | 0.113 | [7 empty] | 0.267 | [5 empty] | 210.454421 | [7 empty] | 0.048 | [7 empty] | 327827.1 |  | 171.346576 |  | 0.275 |  | 3.013 |  | 1364.403599 |  |  |  | 22.198292 |  | 0.024 | [5 empty] | 1.15 |  |  |  | 25.299541 |  | 1.714008 | [5 empty] | 0.157909 |  | 0.127 | [5 empty] | 653167.7 |  |  |  |  | 2025 | Wei, W., Lv, X., Danyushevsky, L., Wu, Q., Wang, X., Ma, J., Olin, P., Wang, J. (2024). Textural and chemical variations of sphalerite in the Giant Shuangjianzishan Ag-Pb-Zn deposit, South Great Xing'an Range, China: Implications for ore-forming processes. Ore Geology Reviews, 165, 105849. |  | CHN | Inner Mongolia
| Shuangjianzishan |  | Magmatic hydrothermal | unknown | vein-type Ag-Pb-Zn | Ag, Pb, Zn |  | Ag, Pb, Zn | Wei et al., 2024 |  | 7 | 7-11 | underground mine |  |  |  |  | ore material | polished section | grab | mineral separate | [5 empty] | mineralisation |  |  |  | sphalerite |  |  | Sp2 |  |  |  | arsenopyrite, quartz, galena, pyrargyrite, canfieldite, freibergite, chalcopyrite, pyrrhotite, pyrite, tetrahedrite, naumannite | polished thin sections | LA-ICPMS, MC-ICPMS, EMPA |  | CODES, University of Tasmania, Hobart, Tasmania 7001, Australia | 30 µm spot size |  | 1.074068 |  | 1.002 |  | 2.312787 | [9 empty] | 0.062 |  |  |  | 137.23 |  | 672.061219 | [5 empty] | 0.154355 |  | 1.202 |  |  |  | 1.846896 | [9 empty] | 5477.648986 |  | 146.679876 |  |  |  | 101.477974 |  |  |  | 337.39016 |  |  |  | 0.597998 |  |  |  | 5.38 | [7 empty] | 3.518 |  | 8.474323 |  | 0.109 | [7 empty] | 0.26 | [5 empty] | 185.982248 | [7 empty] | 0.046 | [7 empty] | 328059.1 |  | 128.340677 |  | 0.267 |  | 2.905 |  | 1228.510511 |  |  |  | 6.202269 |  | 0.213966 | [5 empty] | 1.113 |  |  |  | 22.600325 |  | 2.752266 | [5 empty] | 0.098984 |  | 0.123 | [5 empty] | 661388.9 |  |  |  |  | 2025 | Wei, W., Lv, X., Danyushevsky, L., Wu, Q., Wang, X., Ma, J., Olin, P., Wang, J. (2024). Textural and chemical variations of sphalerite in the Giant Shuangjianzishan Ag-Pb-Zn deposit, South Great Xing'an Range, China: Implications for ore-forming processes. Ore Geology Reviews, 165, 105849. |  | CHN | Inner Mongolia
| Shuangjianzishan |  | Magmatic hydrothermal | unknown | vein-type Ag-Pb-Zn | Ag, Pb, Zn |  | Ag, Pb, Zn | Wei et al., 2024 |  | 8 | 8-11 | underground mine |  |  |  |  | ore material | polished section | grab | mineral separate | [5 empty] | mineralisation |  |  |  | sphalerite |  |  | Sp2 |  |  |  | arsenopyrite, quartz, galena, pyrargyrite, canfieldite, freibergite, chalcopyrite, pyrrhotite, pyrite, tetrahedrite, naumannite | polished thin sections | LA-ICPMS, MC-ICPMS, EMPA |  | CODES, University of Tasmania, Hobart, Tasmania 7001, Australia | 30 µm spot size |  | 0.846482 |  | 1.004 |  | 1.520024 | [9 empty] | 0.062 |  |  |  | 137.309 |  | 1618.424767 | [5 empty] | 0.184469 |  | 1.204 |  |  |  | 20.193046 | [9 empty] | 5162.340175 |  | 90.009483 |  |  |  | 147.667187 |  |  |  | 339.749601 |  |  |  | 0.216835 |  |  |  | 5.769 | [7 empty] | 3.527 |  | 4.49289 |  | 0.109 | [7 empty] | 0.26 | [5 empty] | 137.399378 | [7 empty] | 0.046 | [7 empty] | 327962.1 |  | 101.659752 |  | 0.267 |  | 2.905 |  | 1289.074351 |  |  |  | 30.391871 |  | 0.175178 | [5 empty] | 1.119 |  |  |  | 20.119492 |  | 1.340595 | [5 empty] | 0.084635 |  | 0.123 | [5 empty] | 660671.9 |  |  |  |  | 2025 | Wei, W., Lv, X., Danyushevsky, L., Wu, Q., Wang, X., Ma, J., Olin, P., Wang, J. (2024). Textural and chemical variations of sphalerite in the Giant Shuangjianzishan Ag-Pb-Zn deposit, South Great Xing'an Range, China: Implications for ore-forming processes. Ore Geology Reviews, 165, 105849. |  | CHN | Inner Mongolia
| Shuangjianzishan |  | Magmatic hydrothermal | unknown | vein-type Ag-Pb-Zn | Ag, Pb, Zn |  | Ag, Pb, Zn | Wei et al., 2024 |  | 9 | 9-9 | underground mine |  |  |  |  | ore material | polished section | grab | mineral separate | [5 empty] | mineralisation |  |  |  | sphalerite |  |  | Sp1 |  |  |  | arsenopyrite, quartz, galena, pyrargyrite, canfieldite, freibergite, chalcopyrite, pyrrhotite, pyrite, tetrahedrite, naumannite | polished thin sections | LA-ICPMS, MC-ICPMS, EMPA |  | CODES, University of Tasmania, Hobart, Tasmania 7001, Australia | 30 µm spot size |  | 1.843517 |  | 1.056 |  | 0.686929 | [9 empty] | 0.065 |  |  |  | 144.135 |  | 370.483396 | [5 empty] | 0.641266 |  | 1.266 |  |  |  | 111.987392 | [9 empty] | 27613.81 |  | 1.584195 |  |  |  | 903.142222 |  |  |  | 668.522329 |  |  |  | 0.0104 |  |  |  | 22.987002 | [7 empty] | 3.712 |  | 23.364832 |  | 0.115 | [7 empty] | 0.273 | [5 empty] | 971.553586 | [7 empty] | 0.548142 | [7 empty] | 329348.6 |  | 3.555519 |  | 0.28 |  | 3.057 |  | 1180.201797 |  |  |  | 0.0864 |  | 0.140366 | [5 empty] | 1.181 |  |  |  | 20.836701 |  | 32.406691 | [5 empty] | 0.089 |  | 0.129 | [5 empty] | 635033.7 |  |  |  |  | 2025 | Wei, W., Lv, X., Danyushevsky, L., Wu, Q., Wang, X., Ma, J., Olin, P., Wang, J. (2024). Textural and chemical variations of sphalerite in the Giant Shuangjianzishan Ag-Pb-Zn deposit, South Great Xing'an Range, China: Implications for ore-forming processes. Ore Geology Reviews, 165, 105849. |  | CHN | Inner Mongolia
| Shuangjianzishan |  | Magmatic hydrothermal | unknown | vein-type Ag-Pb-Zn | Ag, Pb, Zn |  | Ag, Pb, Zn | Wei et al., 2024 |  | 10 | 10-7 | underground mine |  |  |  |  | ore material | polished section | grab | mineral separate | [5 empty] | mineralisation |  |  |  | sphalerite |  |  | Sp1 |  |  |  | arsenopyrite, quartz, galena, pyrargyrite, canfieldite, freibergite, chalcopyrite, pyrrhotite, pyrite, tetrahedrite, naumannite | polished thin sections | LA-ICPMS, MC-ICPMS, EMPA |  | CODES, University of Tasmania, Hobart, Tasmania 7001, Australia | 30 µm spot size |  | 1.479764 |  | 1.045 |  | 1.155798 | [9 empty] | 0.064 |  |  |  | 142.364 |  | 454.17207 | [5 empty] | 0.37685 |  | 1.255 |  |  |  | 8.735026 | [9 empty] | 24779.49 |  | 5.71897 |  |  |  | 1282.531131 |  |  |  | 849.776235 |  |  |  | 0.0104 |  |  |  | 35.754037 | [7 empty] | 3.673 |  | 22.794796 |  | 0.114 | [7 empty] | 0.27 | [5 empty] | 1174.626796 | [7 empty] | 0.751832 | [7 empty] | 328914.8 |  | 5.945778 |  | 0.277 |  | 3.015 |  | 1112.638874 |  |  |  | 0.209615 |  | 0.217409 | [5 empty] | 1.171 |  |  |  | 22.770568 |  | 47.492248 | [5 empty] | 0.088 |  | 0.128 | [5 empty] | 636870.4 |  |  |  |  | 2025 | Wei, W., Lv, X., Danyushevsky, L., Wu, Q., Wang, X., Ma, J., Olin, P., Wang, J. (2024). Textural and chemical variations of sphalerite in the Giant Shuangjianzishan Ag-Pb-Zn deposit, South Great Xing'an Range, China: Implications for ore-forming processes. Ore Geology Reviews, 165, 105849. |  | CHN | Inner Mongolia
| Shuangjianzishan |  | Magmatic hydrothermal | unknown | vein-type Ag-Pb-Zn | Ag, Pb, Zn |  | Ag, Pb, Zn | Wei et al., 2024 |  | 11 | 11-6 | underground mine |  |  |  |  | ore material | polished section | grab | mineral separate | [5 empty] | mineralisation |  |  |  | sphalerite |  |  | Sp1 |  |  |  | arsenopyrite, quartz, galena, pyrargyrite, canfieldite, freibergite, chalcopyrite, pyrrhotite, pyrite, tetrahedrite, naumannite | polished thin sections | LA-ICPMS, MC-ICPMS, EMPA |  | CODES, University of Tasmania, Hobart, Tasmania 7001, Australia | 30 µm spot size |  | 0.268799 |  | 1.025 |  | 1.310231 | [9 empty] | 0.062 |  |  |  | 139.403 |  | 480.384346 | [5 empty] | 0.5816 |  | 1.232 |  |  |  | 50.185403 | [9 empty] | 14910.57 |  | 82.052962 |  |  |  | 860.070804 |  |  |  | 559.633591 |  |  |  | 0.0101 |  |  |  | 14.706048 | [7 empty] | 3.606 |  | 16.226562 |  | 0.112 | [7 empty] | 0.265 | [5 empty] | 2010.220883 | [7 empty] | 0.314627 | [7 empty] | 328302.6 |  | 3.056906 |  | 0.271 |  | 2.956 |  | 1091.626813 |  |  |  | 0.0832 |  | 0.090425 | [5 empty] | 1.153 |  |  |  | 21.701098 |  | 21.419916 | [5 empty] | 0.086 |  | 0.125 | [5 empty] | 648217.3 |  |  |  |  | 2025 | Wei, W., Lv, X., Danyushevsky, L., Wu, Q., Wang, X., Ma, J., Olin, P., Wang, J. (2024). Textural and chemical variations of sphalerite in the Giant Shuangjianzishan Ag-Pb-Zn deposit, South Great Xing'an Range, China: Implications for ore-forming processes. Ore Geology Reviews, 165, 105849. |  | CHN | Inner Mongolia
| Shuangjianzishan |  | Magmatic hydrothermal | unknown | vein-type Ag-Pb-Zn | Ag, Pb, Zn |  | Ag, Pb, Zn | Wei et al., 2024 |  | 12 | 12-6 | underground mine |  |  |  |  | ore material | polished section | grab | mineral separate | [5 empty] | mineralisation |  |  |  | sphalerite |  |  | Sp2 |  |  |  | arsenopyrite, quartz, galena, pyrargyrite, canfieldite, freibergite, chalcopyrite, pyrrhotite, pyrite, tetrahedrite, naumannite | polished thin sections | LA-ICPMS, MC-ICPMS, EMPA |  | CODES, University of Tasmania, Hobart, Tasmania 7001, Australia | 30 µm spot size |  | 0.738343 |  | 1 |  | 2.375417 | [9 empty] | 0.061 |  |  |  | 135.757 |  | 2298.857163 | [5 empty] | 0.307854 |  | 1.201 |  |  |  | 29.686921 | [9 empty] | 6097.857603 |  | 645.089898 |  |  |  | 32.181926 |  |  |  | 345.756849 |  |  |  | 0.540161 |  |  |  | 5.429 | [7 empty] | 3.52 |  | 12.650146 |  | 0.109 | [7 empty] | 0.258 | [5 empty] | 110.516905 | [7 empty] | 0.046 | [7 empty] | 327612.1 |  | 154.219502 |  | 0.264 |  | 2.884 |  | 1211.288676 |  |  |  | 12.438612 |  | 0.065965 | [5 empty] | 1.128 |  |  |  | 19.464827 |  | 0.174592 | [5 empty] | 0.084 |  | 0.122 | [5 empty] | 658261.5 |  |  |  |  | 2025 | Wei, W., Lv, X., Danyushevsky, L., Wu, Q., Wang, X., Ma, J., Olin, P., Wang, J. (2024). Textural and chemical variations of sphalerite in the Giant Shuangjianzishan Ag-Pb-Zn deposit, South Great Xing'an Range, China: Implications for ore-forming processes. Ore Geology Reviews, 165, 105849. |  | CHN | Inner Mongolia
| Shuangjianzishan |  | Magmatic hydrothermal | unknown | vein-type Ag-Pb-Zn | Ag, Pb, Zn |  | Ag, Pb, Zn | Wei et al., 2024 |  | 1 | 1-11 | underground mine |  |  |  |  | ore material | polished section | grab | mineral separate | [5 empty] | mineralisation |  |  |  | sphalerite |  |  | Sp1 |  |  |  | arsenopyrite, quartz, galena, pyrargyrite, canfieldite, freibergite, chalcopyrite, pyrrhotite, pyrite, tetrahedrite, naumannite | polished thin sections | LA-ICPMS, MC-ICPMS, EMPA |  | CODES, University of Tasmania, Hobart, Tasmania 7001, Australia | 30 µm spot size |  | 2.317003 |  | 1.119 |  | 1.929 | [9 empty] | 0.073 |  |  |  | 154.161 |  | 765.441905 | [5 empty] | 0.074 |  | 1.336 |  |  |  | 2.619687 | [9 empty] | 13237.11 |  | 0.350512 |  |  |  | 5.136694 |  |  |  | 442.150694 |  |  |  | 0.010954 |  |  |  | 6.052 | [7 empty] | 3.973 |  | 9.739164 |  | 0.125 | [7 empty] | 0.299 | [5 empty] | 22.039347 | [7 empty] | 0.047 | [7 empty] | 328739.8 |  | 11.172911 |  | 0.291 |  | 3.127 |  | 1130.967948 |  |  |  | 0.0936 |  | 0.048193 | [5 empty] | 1.048 |  |  |  | 21.997021 |  | 0.164021 | [5 empty] | 0.088 |  | 0.145 | [5 empty] | 653849.9 |  |  |  |  | 2025 | Wei, W., Lv, X., Danyushevsky, L., Wu, Q., Wang, X., Ma, J., Olin, P., Wang, J. (2024). Textural and chemical variations of sphalerite in the Giant Shuangjianzishan Ag-Pb-Zn deposit, South Great Xing'an Range, China: Implications for ore-forming processes. Ore Geology Reviews, 165, 105849. |  | CHN | Inner Mongolia
| Shuangjianzishan |  | Magmatic hydrothermal | unknown | vein-type Ag-Pb-Zn | Ag, Pb, Zn |  | Ag, Pb, Zn | Wei et al., 2024 |  | 2 | 2-11 | underground mine |  |  |  |  | ore material | polished section | grab | mineral separate | [5 empty] | mineralisation |  |  |  | sphalerite |  |  | Sp1 |  |  |  | arsenopyrite, quartz, galena, pyrargyrite, canfieldite, freibergite, chalcopyrite, pyrrhotite, pyrite, tetrahedrite, naumannite | polished thin sections | LA-ICPMS, MC-ICPMS, EMPA |  | CODES, University of Tasmania, Hobart, Tasmania 7001, Australia | 30 µm spot size |  | 31.409632 |  | 1.093 |  | 3.039573 | [9 empty] | 0.072 |  |  |  | 150.504 |  | 1693.288836 | [5 empty] | 0.073 |  | 1.301 |  |  |  | 3.748616 | [9 empty] | 6789.221899 |  | 2.91316 |  |  |  | 91.557787 |  |  |  | 478.13355 |  |  |  | 0.00915 |  |  |  | 6.217 | [7 empty] | 3.879 |  | 3.809443 |  | 0.122 | [7 empty] | 0.292 | [5 empty] | 61.735014 | [7 empty] | 0.046 | [7 empty] | 328251.5 |  | 67.969774 |  | 0.284 |  | 3.066 |  | 1111.931923 |  |  |  | 0.0906 |  | 0.027 | [5 empty] | 1.024 |  |  |  | 22.281116 |  | 1.099937 | [5 empty] | 0.086 |  | 0.142 | [5 empty] | 659425.2 |  |  |  |  | 2025 | Wei, W., Lv, X., Danyushevsky, L., Wu, Q., Wang, X., Ma, J., Olin, P., Wang, J. (2024). Textural and chemical variations of sphalerite in the Giant Shuangjianzishan Ag-Pb-Zn deposit, South Great Xing'an Range, China: Implications for ore-forming processes. Ore Geology Reviews, 165, 105849. |  | CHN | Inner Mongolia
| Shuangjianzishan |  | Magmatic hydrothermal | unknown | vein-type Ag-Pb-Zn | Ag, Pb, Zn |  | Ag, Pb, Zn | Wei et al., 2024 |  | 3 | 3-11 | underground mine |  |  |  |  | ore material | polished section | grab | mineral separate | [5 empty] | mineralisation |  |  |  | sphalerite |  |  | Sp1 |  |  |  | arsenopyrite, quartz, galena, pyrargyrite, canfieldite, freibergite, chalcopyrite, pyrrhotite, pyrite, tetrahedrite, naumannite | polished thin sections | LA-ICPMS, MC-ICPMS, EMPA |  | CODES, University of Tasmania, Hobart, Tasmania 7001, Australia | 30 µm spot size |  | 131.014081 |  | 1.094 |  | 5.421888 | [9 empty] | 0.072 |  |  |  | 150.544 |  | 2140.569913 | [5 empty] | 0.152485 |  | 1.299 |  |  |  | 0.36026 | [9 empty] | 6334.484399 |  | 9.331544 |  |  |  | 276.620962 |  |  |  | 513.350625 |  |  |  | 0.01106 |  |  |  | 6.061485 | [7 empty] | 3.879 |  | 18.606992 |  | 0.123 | [7 empty] | 0.292 | [5 empty] | 148.622902 | [7 empty] | 0.046 | [7 empty] | 328034.6 |  | 251.778938 |  | 0.284 |  | 3.075 |  | 1208.766121 |  |  |  | 0.0906 |  | 0.027 | [5 empty] | 1.025 |  |  |  | 20.180065 |  | 3.124569 | [5 empty] | 0.085 |  | 0.143 | [5 empty] | 658405.8 |  |  |  |  | 2025 | Wei, W., Lv, X., Danyushevsky, L., Wu, Q., Wang, X., Ma, J., Olin, P., Wang, J. (2024). Textural and chemical variations of sphalerite in the Giant Shuangjianzishan Ag-Pb-Zn deposit, South Great Xing'an Range, China: Implications for ore-forming processes. Ore Geology Reviews, 165, 105849. |  | CHN | Inner Mongolia
| Shuangjianzishan |  | Magmatic hydrothermal | unknown | vein-type Ag-Pb-Zn | Ag, Pb, Zn |  | Ag, Pb, Zn | Wei et al., 2024 |  | 4 | 4-12 | underground mine |  |  |  |  | ore material | polished section | grab | mineral separate | [5 empty] | mineralisation |  |  |  | sphalerite |  |  | Sp2 |  |  |  | arsenopyrite, quartz, galena, pyrargyrite, canfieldite, freibergite, chalcopyrite, pyrrhotite, pyrite, tetrahedrite, naumannite | polished thin sections | LA-ICPMS, MC-ICPMS, EMPA |  | CODES, University of Tasmania, Hobart, Tasmania 7001, Australia | 30 µm spot size |  | 28.651112 |  | 14.663795 |  | 771.751094 | [9 empty] | 0.074 |  |  |  | 154.492 |  | 2146.123458 | [5 empty] | 1.024046 |  | 1.329 |  |  |  | 12.132427 | [9 empty] | 2334.089426 |  | 17.510115 |  |  |  | 622.541327 |  |  |  | 385.802904 |  |  |  | 0.053271 |  |  |  | 28.452509 | [7 empty] | 85.196448 |  | 1.874779 |  | 0.92203 | [7 empty] | 8.194554 | [5 empty] | 2371.366091 | [7 empty] | 0.780149 | [7 empty] | 328550.4 |  | 347.233997 |  | 0.291 |  | 3.175 |  | 1072.346576 |  |  |  | 6.834164 |  | 1.339357 | [5 empty] | 1.056 |  |  |  | 54.782775 |  | 55.044813 | [5 empty] | 0.152038 |  | 0.147 | [5 empty] | 658163.8 |  |  |  |  | 2025 | Wei, W., Lv, X., Danyushevsky, L., Wu, Q., Wang, X., Ma, J., Olin, P., Wang, J. (2024). Textural and chemical variations of sphalerite in the Giant Shuangjianzishan Ag-Pb-Zn deposit, South Great Xing'an Range, China: Implications for ore-forming processes. Ore Geology Reviews, 165, 105849. |  | CHN | Inner Mongolia
| Shuangjianzishan |  | Magmatic hydrothermal | unknown | vein-type Ag-Pb-Zn | Ag, Pb, Zn |  | Ag, Pb, Zn | Wei et al., 2024 |  | 5 | 5-12 | underground mine |  |  |  |  | ore material | polished section | grab | mineral separate | [5 empty] | mineralisation |  |  |  | sphalerite |  |  | Sp1 |  |  |  | arsenopyrite, quartz, galena, pyrargyrite, canfieldite, freibergite, chalcopyrite, pyrrhotite, pyrite, tetrahedrite, naumannite | polished thin sections | LA-ICPMS, MC-ICPMS, EMPA |  | CODES, University of Tasmania, Hobart, Tasmania 7001, Australia | 30 µm spot size |  | 64.517331 |  | 9.911581 |  | 147.596799 | [9 empty] | 0.073 |  |  |  | 153.453 |  | 1042.827643 | [5 empty] | 0.110777 |  | 1.321 |  |  |  | 15.819801 | [9 empty] | 11991.74 |  | 16.588479 |  |  |  | 340.127185 |  |  |  | 706.606706 |  |  |  | 0.0159 |  |  |  | 12.015223 | [7 empty] | 8.19869 |  | 3.369729 |  | 0.126 | [7 empty] | 0.297 | [5 empty] | 725.2627 | [7 empty] | 0.187708 | [7 empty] | 328295 |  | 333.1386 |  | 0.289 |  | 3.164 |  | 1005.282851 |  |  |  | 1.848377 |  | 0.645673 | [5 empty] | 1.051 |  |  |  | 20.226407 |  | 12.673124 | [5 empty] | 0.087 |  | 0.146 | [5 empty] | 652523.7 |  |  |  |  | 2025 | Wei, W., Lv, X., Danyushevsky, L., Wu, Q., Wang, X., Ma, J., Olin, P., Wang, J. (2024). Textural and chemical variations of sphalerite in the Giant Shuangjianzishan Ag-Pb-Zn deposit, South Great Xing'an Range, China: Implications for ore-forming processes. Ore Geology Reviews, 165, 105849. |  | CHN | Inner Mongolia
| Shuangjianzishan |  | Magmatic hydrothermal | unknown | vein-type Ag-Pb-Zn | Ag, Pb, Zn |  | Ag, Pb, Zn | Wei et al., 2024 |  | 6 | 6-12 | underground mine |  |  |  |  | ore material | polished section | grab | mineral separate | [5 empty] | mineralisation |  |  |  | sphalerite |  |  | Sp1 |  |  |  | arsenopyrite, quartz, galena, pyrargyrite, canfieldite, freibergite, chalcopyrite, pyrrhotite, pyrite, tetrahedrite, naumannite | polished thin sections | LA-ICPMS, MC-ICPMS, EMPA |  | CODES, University of Tasmania, Hobart, Tasmania 7001, Australia | 30 µm spot size |  | 89.530446 |  | 482.470609 |  | 3.110297 | [9 empty] | 0.072 |  |  |  | 151.346 |  | 1979.286865 | [5 empty] | 0.153532 |  | 1.301 |  |  |  | 4.796192 | [9 empty] | 6186.39353 |  | 19.058932 |  |  |  | 213.194416 |  |  |  | 559.747184 |  |  |  | 0.0138 |  |  |  | 256.710946 | [7 empty] | 90.673733 |  | 19.057045 |  | 0.363874 | [7 empty] | 0.293 | [5 empty] | 92.582184 | [7 empty] | 0.837396 | [7 empty] | 327250.9 |  | 103.461094 |  | 0.285 |  | 3.125 |  | 1775.759285 |  |  |  | 1.416552 |  | 0.109814 | [5 empty] | 1.038 |  |  |  | 60.421503 |  | 2.274527 | [5 empty] | 1.322638 |  | 0.145 | [5 empty] | 657092.7 |  |  |  |  | 2025 | Wei, W., Lv, X., Danyushevsky, L., Wu, Q., Wang, X., Ma, J., Olin, P., Wang, J. (2024). Textural and chemical variations of sphalerite in the Giant Shuangjianzishan Ag-Pb-Zn deposit, South Great Xing'an Range, China: Implications for ore-forming processes. Ore Geology Reviews, 165, 105849. |  | CHN | Inner Mongolia
| Shuangjianzishan |  | Magmatic hydrothermal | unknown | vein-type Ag-Pb-Zn | Ag, Pb, Zn |  | Ag, Pb, Zn | Wei et al., 2024 |  | 7 | 7-12 | underground mine |  |  |  |  | ore material | polished section | grab | mineral separate | [5 empty] | mineralisation |  |  |  | sphalerite |  |  | Sp2 |  |  |  | arsenopyrite, quartz, galena, pyrargyrite, canfieldite, freibergite, chalcopyrite, pyrrhotite, pyrite, tetrahedrite, naumannite | polished thin sections | LA-ICPMS, MC-ICPMS, EMPA |  | CODES, University of Tasmania, Hobart, Tasmania 7001, Australia | 30 µm spot size |  | 53.352596 |  | 1.094 |  | 2.078809 | [9 empty] | 0.072 |  |  |  | 150.046 |  | 2811.084182 | [5 empty] | 0.120676 |  | 1.288 |  |  |  | 1.440332 | [9 empty] | 5911.295286 |  | 52.685818 |  |  |  | 35.165915 |  |  |  | 542.489385 |  |  |  | 0.010855 |  |  |  | 5.823 | [7 empty] | 3.871 |  | 18.456128 |  | 0.124 | [7 empty] | 0.29 | [5 empty] | 7.474155 | [7 empty] | 0.047 | [7 empty] | 327910.5 |  | 56.111457 |  | 0.283 |  | 3.113 |  | 1231.322681 |  |  |  | 0.163653 |  | 0.027 | [5 empty] | 1.033 |  |  |  | 22.919757 |  | 0.034414 | [5 empty] | 0.109377 |  | 0.144 | [5 empty] | 659258.5 |  |  |  |  | 2025 | Wei, W., Lv, X., Danyushevsky, L., Wu, Q., Wang, X., Ma, J., Olin, P., Wang, J. (2024). Textural and chemical variations of sphalerite in the Giant Shuangjianzishan Ag-Pb-Zn deposit, South Great Xing'an Range, China: Implications for ore-forming processes. Ore Geology Reviews, 165, 105849. |  | CHN | Inner Mongolia
| Shuangjianzishan |  | Magmatic hydrothermal | unknown | vein-type Ag-Pb-Zn | Ag, Pb, Zn |  | Ag, Pb, Zn | Wei et al., 2024 |  | 8 | 8-12 | underground mine |  |  |  |  | ore material | polished section | grab | mineral separate | [5 empty] | mineralisation |  |  |  | sphalerite |  |  | Sp1 |  |  |  | arsenopyrite, quartz, galena, pyrargyrite, canfieldite, freibergite, chalcopyrite, pyrrhotite, pyrite, tetrahedrite, naumannite | polished thin sections | LA-ICPMS, MC-ICPMS, EMPA |  | CODES, University of Tasmania, Hobart, Tasmania 7001, Australia | 30 µm spot size |  | 26.7938 |  | 14.96682 |  | 123.100258 | [9 empty] | 0.075 |  |  |  | 156.582 |  | 666.903989 | [5 empty] | 0.159393 |  | 1.345 |  |  |  | 20.728252 | [9 empty] | 4876.106043 |  | 29.112055 |  |  |  | 392.343638 |  |  |  | 551.702289 |  |  |  | 0.222985 |  |  |  | 37.207844 | [7 empty] | 11.99767 |  | 7.295859 |  | 0.13 | [7 empty] | 0.714208 | [5 empty] | 1720.540497 | [7 empty] | 0.224057 | [7 empty] | 326855.6 |  | 293.646232 |  | 0.295 |  | 3.267 |  | 1130.073959 |  |  |  | 6.166251 |  | 1.146517 | [5 empty] | 1.129656 |  |  |  | 32.148174 |  | 18.703003 | [5 empty] | 0.126919 |  | 0.151 | [5 empty] | 660320.7 |  |  |  |  | 2025 | Wei, W., Lv, X., Danyushevsky, L., Wu, Q., Wang, X., Ma, J., Olin, P., Wang, J. (2024). Textural and chemical variations of sphalerite in the Giant Shuangjianzishan Ag-Pb-Zn deposit, South Great Xing'an Range, China: Implications for ore-forming processes. Ore Geology Reviews, 165, 105849. |  | CHN | Inner Mongolia
| Shuangjianzishan |  | Magmatic hydrothermal | unknown | vein-type Ag-Pb-Zn | Ag, Pb, Zn |  | Ag, Pb, Zn | Wei et al., 2024 |  | 9 | 9-10 | underground mine |  |  |  |  | ore material | polished section | grab | mineral separate | [5 empty] | mineralisation |  |  |  | sphalerite |  |  | Sp2 |  |  |  | arsenopyrite, quartz, galena, pyrargyrite, canfieldite, freibergite, chalcopyrite, pyrrhotite, pyrite, tetrahedrite, naumannite | polished thin sections | LA-ICPMS, MC-ICPMS, EMPA |  | CODES, University of Tasmania, Hobart, Tasmania 7001, Australia | 30 µm spot size |  | 33.488892 |  | 1.109 |  | 2.156661 | [9 empty] | 0.073 |  |  |  | 151.662 |  | 1625.110096 | [5 empty] | 0.105072 |  | 1.3 |  |  |  | 4.705821 | [9 empty] | 8673.79179 |  | 33.769457 |  |  |  | 68.734751 |  |  |  | 679.427509 |  |  |  | 0.143834 |  |  |  | 14.961095 | [7 empty] | 4.40862 |  | 4.199111 |  | 0.126 | [7 empty] | 0.293 | [5 empty] | 79.582824 | [7 empty] | 0.048 | [7 empty] | 328318.4 |  | 64.716442 |  | 0.286 |  | 3.181 |  | 1099.38183 |  |  |  | 1.911617 |  | 0.584631 | [5 empty] | 1.054 |  |  |  | 20.255906 |  | 1.416254 | [5 empty] | 0.085 |  | 0.147 | [5 empty] | 657157.7 |  |  |  |  | 2025 | Wei, W., Lv, X., Danyushevsky, L., Wu, Q., Wang, X., Ma, J., Olin, P., Wang, J. (2024). Textural and chemical variations of sphalerite in the Giant Shuangjianzishan Ag-Pb-Zn deposit, South Great Xing'an Range, China: Implications for ore-forming processes. Ore Geology Reviews, 165, 105849. |  | CHN | Inner Mongolia
| Shuangjianzishan |  | Magmatic hydrothermal | unknown | vein-type Ag-Pb-Zn | Ag, Pb, Zn |  | Ag, Pb, Zn | Wei et al., 2024 |  | 10 | 10-8 | underground mine |  |  |  |  | ore material | polished section | grab | mineral separate | [5 empty] | mineralisation |  |  |  | sphalerite |  |  | Sp1 |  |  |  | arsenopyrite, quartz, galena, pyrargyrite, canfieldite, freibergite, chalcopyrite, pyrrhotite, pyrite, tetrahedrite, naumannite | polished thin sections | LA-ICPMS, MC-ICPMS, EMPA |  | CODES, University of Tasmania, Hobart, Tasmania 7001, Australia | 30 µm spot size |  | 40.109626 |  | 25.096985 |  | 17.162 | [9 empty] | 0.072 |  |  |  | 148.162 |  | 826.744092 | [5 empty] | 0.072 |  | 1.265 |  |  |  | 15.051985 | [9 empty] | 9515.126093 |  | 20.029205 |  |  |  | 399.960284 |  |  |  | 456.105135 |  |  |  | 1.032941 |  |  |  | 34.828732 | [7 empty] | 12.238368 |  | 6.210458 |  | 0.129 | [7 empty] | 0.284 | [5 empty] | 2046.35689 | [7 empty] | 0.10952 | [7 empty] | 327626.9 |  | 249.398684 |  | 0.281 |  | 3.248 |  | 1685.742324 |  |  |  | 4.099336 |  | 0.837393 | [5 empty] | 1.088 |  |  |  | 19.565685 |  | 11.373866 | [5 empty] | 0.204804 |  | 0.148 | [5 empty] | 653785.2 |  |  |  |  | 2025 | Wei, W., Lv, X., Danyushevsky, L., Wu, Q., Wang, X., Ma, J., Olin, P., Wang, J. (2024). Textural and chemical variations of sphalerite in the Giant Shuangjianzishan Ag-Pb-Zn deposit, South Great Xing'an Range, China: Implications for ore-forming processes. Ore Geology Reviews, 165, 105849. |  | CHN | Inner Mongolia
| Shuangjianzishan |  | Magmatic hydrothermal | unknown | vein-type Ag-Pb-Zn | Ag, Pb, Zn |  | Ag, Pb, Zn | Wei et al., 2024 |  | 11 | 11-7 | underground mine |  |  |  |  | ore material | polished section | grab | mineral separate | [5 empty] | mineralisation |  |  |  | sphalerite |  |  | Sp2 |  |  |  | arsenopyrite, quartz, galena, pyrargyrite, canfieldite, freibergite, chalcopyrite, pyrrhotite, pyrite, tetrahedrite, naumannite | polished thin sections | LA-ICPMS, MC-ICPMS, EMPA |  | CODES, University of Tasmania, Hobart, Tasmania 7001, Australia | 30 µm spot size |  | 7.602753 |  | 21.442294 |  | 3.727637 | [9 empty] | 0.07 |  |  |  | 144.895 |  | 1617.338243 | [5 empty] | 0.078832 |  | 1.24 |  |  |  | 4.943213 | [9 empty] | 7574.550091 |  | 104.300165 |  |  |  | 36.207295 |  |  |  | 384.971311 |  |  |  | 0.01135 |  |  |  | 11.172932 | [7 empty] | 5.300726 |  | 8.098126 |  | 0.126 | [7 empty] | 0.278 | [5 empty] | 196.1908 | [7 empty] | 0.048 | [7 empty] | 327983.2 |  | 115.392138 |  | 0.275 |  | 3.187 |  | 1483.972869 |  |  |  | 0.0936 |  | 0.819289 | [5 empty] | 1.072 |  |  |  | 20.398649 |  | 0.908823 | [5 empty] | 0.150813 |  | 0.146 | [5 empty] | 658208.6 |  |  |  |  | 2025 | Wei, W., Lv, X., Danyushevsky, L., Wu, Q., Wang, X., Ma, J., Olin, P., Wang, J. (2024). Textural and chemical variations of sphalerite in the Giant Shuangjianzishan Ag-Pb-Zn deposit, South Great Xing'an Range, China: Implications for ore-forming processes. Ore Geology Reviews, 165, 105849. |  | CHN | Inner Mongolia
| Shuangjianzishan |  | Magmatic hydrothermal | unknown | vein-type Ag-Pb-Zn | Ag, Pb, Zn |  | Ag, Pb, Zn | Wei et al., 2024 |  | 12 | 12-7 | underground mine |  |  |  |  | ore material | polished section | grab | mineral separate | [5 empty] | mineralisation |  |  |  | sphalerite |  |  | Sp2 |  |  |  | arsenopyrite, quartz, galena, pyrargyrite, canfieldite, freibergite, chalcopyrite, pyrrhotite, pyrite, tetrahedrite, naumannite | polished thin sections | LA-ICPMS, MC-ICPMS, EMPA |  | CODES, University of Tasmania, Hobart, Tasmania 7001, Australia | 30 µm spot size |  | 29.403978 |  | 152.131342 |  | 515.779207 | [9 empty] | 0.07 |  |  |  | 145.393 |  | 2080.172539 | [5 empty] | 1.053319 |  | 1.244 |  |  |  | 6.079995 | [9 empty] | 2281.282208 |  | 23.025035 |  |  |  | 564.324709 |  |  |  | 302.111973 |  |  |  | 0.175798 |  |  |  | 100.091858 | [7 empty] | 60.658066 |  | 1.974618 |  | 2.412755 | [7 empty] | 5.232605 | [5 empty] | 25258.69 | [7 empty] | 0.677744 | [7 empty] | 324920.3 |  | 165.860847 |  | 0.276 |  | 3.232 |  | 1633.240726 |  |  |  | 33.905831 |  | 1.842444 | [5 empty] | 1.089 |  |  |  | 20.526271 |  | 78.996074 | [5 empty] | 0.519625 |  | 0.147 | [5 empty] | 638127.2 |  |  |  |  | 2025 | Wei, W., Lv, X., Danyushevsky, L., Wu, Q., Wang, X., Ma, J., Olin, P., Wang, J. (2024). Textural and chemical variations of sphalerite in the Giant Shuangjianzishan Ag-Pb-Zn deposit, South Great Xing'an Range, China: Implications for ore-forming processes. Ore Geology Reviews, 165, 105849. |  | CHN | Inner Mongolia
| Shuangjianzishan |  | Magmatic hydrothermal | unknown | vein-type Ag-Pb-Zn | Ag, Pb, Zn |  | Ag, Pb, Zn | Wei et al., 2024 |  | 13 | 13-4 | underground mine |  |  |  |  | ore material | polished section | grab | mineral separate | [5 empty] | mineralisation |  |  |  | sphalerite |  |  | Sp2 |  |  |  | arsenopyrite, quartz, galena, pyrargyrite, canfieldite, freibergite, chalcopyrite, pyrrhotite, pyrite, tetrahedrite, naumannite | polished thin sections | LA-ICPMS, MC-ICPMS, EMPA |  | CODES, University of Tasmania, Hobart, Tasmania 7001, Australia | 30 µm spot size |  | 13.049826 |  | 1.068 |  | 1.499 | [9 empty] | 0.069 |  |  |  | 142.577 |  | 790.515538 | [5 empty] | 0.149388 |  | 1.222 |  |  |  | 23.800246 | [9 empty] | 2180.178869 |  | 15.678907 |  |  |  | 121.421656 |  |  |  | 234.553451 |  |  |  | 1.039288 |  |  |  | 5.746 | [7 empty] | 15.540568 |  | 1.223244 |  | 0.127 | [7 empty] | 0.274 | [5 empty] | 33.320043 | [7 empty] | 0.048 | [7 empty] | 328053.8 |  | 4.294056 |  | 0.271 |  | 3.198 |  | 1231.765308 |  |  |  | 7.428828 |  | 0.04413 | [5 empty] | 1.08 |  |  |  | 23.763886 |  | 1.570246 | [5 empty] | 0.079 |  | 0.145 | [5 empty] | 665165.4 |  |  |  |  | 2025 | Wei, W., Lv, X., Danyushevsky, L., Wu, Q., Wang, X., Ma, J., Olin, P., Wang, J. (2024). Textural and chemical variations of sphalerite in the Giant Shuangjianzishan Ag-Pb-Zn deposit, South Great Xing'an Range, China: Implications for ore-forming processes. Ore Geology Reviews, 165, 105849. |  | CHN | Inner Mongolia
| Shuangjianzishan |  | Magmatic hydrothermal | unknown | vein-type Ag-Pb-Zn | Ag, Pb, Zn |  | Ag, Pb, Zn | Wei et al., 2024 |  | 14 | 14-4 | underground mine |  |  |  |  | ore material | polished section | grab | mineral separate | [5 empty] | mineralisation |  |  |  | sphalerite |  |  | Sp2 |  |  |  | arsenopyrite, quartz, galena, pyrargyrite, canfieldite, freibergite, chalcopyrite, pyrrhotite, pyrite, tetrahedrite, naumannite | polished thin sections | LA-ICPMS, MC-ICPMS, EMPA |  | CODES, University of Tasmania, Hobart, Tasmania 7001, Australia | 30 µm spot size |  | 19.071585 |  | 324.077198 |  | 384.039343 | [9 empty] | 0.094177 |  |  |  | 147.374 |  | 556.73673 | [5 empty] | 0.240551 |  | 1.261 |  |  |  | 3.672951 | [9 empty] | 2152.304737 |  | 112.720658 |  |  |  | 446.642725 |  |  |  | 453.189357 |  |  |  | 0.054792 |  |  |  | 234.826795 | [7 empty] | 51.981557 |  | 12.938598 |  | 0.508495 | [7 empty] | 1.379375 | [5 empty] | 1140.580838 | [7 empty] | 0.948781 | [7 empty] | 328014.9 |  | 290.183312 |  | 0.28 |  | 3.313 |  | 1804.696426 |  |  |  | 4.552777 |  | 1.415671 | [5 empty] | 1.125 |  |  |  | 39.552956 |  | 46.089813 | [5 empty] | 0.902264 |  | 0.151 | [5 empty] | 659941.1 |  |  |  |  | 2025 | Wei, W., Lv, X., Danyushevsky, L., Wu, Q., Wang, X., Ma, J., Olin, P., Wang, J. (2024). Textural and chemical variations of sphalerite in the Giant Shuangjianzishan Ag-Pb-Zn deposit, South Great Xing'an Range, China: Implications for ore-forming processes. Ore Geology Reviews, 165, 105849. |  | CHN | Inner Mongolia
| Shuangjianzishan |  | Magmatic hydrothermal | unknown | vein-type Ag-Pb-Zn | Ag, Pb, Zn |  | Ag, Pb, Zn | Wei et al., 2024 |  | 1 | 1-12 | underground mine |  |  |  |  | ore material | polished section | grab | mineral separate | [5 empty] | mineralisation |  |  |  | sphalerite |  |  | Sp2 |  |  |  | arsenopyrite, quartz, galena, pyrargyrite, canfieldite, freibergite, chalcopyrite, pyrrhotite, pyrite, tetrahedrite, naumannite | polished thin sections | LA-ICPMS, MC-ICPMS, EMPA |  | CODES, University of Tasmania, Hobart, Tasmania 7001, Australia | 30 µm spot size |  | 24.381837 |  | 15.045306 |  | 1.682345 | [9 empty] | 0.057 |  |  |  | 128.958 |  | 1571.816227 | [5 empty] | 0.231395 |  | 1.207 |  |  |  | 8.678328 | [9 empty] | 3130.441595 |  | 52.858468 |  |  |  | 503.782746 |  |  |  | 493.158516 |  |  |  | 0.049213 |  |  |  | 12.303699 | [7 empty] | 3.501 |  | 2.44655 |  | 0.111872 | [7 empty] | 0.253 | [5 empty] | 78.828597 | [7 empty] | 0.12125 | [7 empty] | 327977.7 |  | 19.390827 |  | 0.281304 |  | 2.72 |  | 1272.80323 |  |  |  | 5.396144 |  | 0.20313 | [5 empty] | 1.152 |  |  |  | 23.654898 |  | 11.199357 | [5 empty] | 0.081 |  | 0.118 | [5 empty] | 661752.9 |  |  |  |  | 2025 | Wei, W., Lv, X., Danyushevsky, L., Wu, Q., Wang, X., Ma, J., Olin, P., Wang, J. (2024). Textural and chemical variations of sphalerite in the Giant Shuangjianzishan Ag-Pb-Zn deposit, South Great Xing'an Range, China: Implications for ore-forming processes. Ore Geology Reviews, 165, 105849. |  | CHN | Inner Mongolia
| Shuangjianzishan |  | Magmatic hydrothermal | unknown | vein-type Ag-Pb-Zn | Ag, Pb, Zn |  | Ag, Pb, Zn | Wei et al., 2024 |  | 2 | 2-12 | underground mine |  |  |  |  | ore material | polished section | grab | mineral separate | [5 empty] | mineralisation |  |  |  | sphalerite |  |  | Sp1 |  |  |  | arsenopyrite, quartz, galena, pyrargyrite, canfieldite, freibergite, chalcopyrite, pyrrhotite, pyrite, tetrahedrite, naumannite | polished thin sections | LA-ICPMS, MC-ICPMS, EMPA |  | CODES, University of Tasmania, Hobart, Tasmania 7001, Australia | 30 µm spot size |  | 29.931638 |  | 1.025 |  | 5.147129 | [9 empty] | 0.06 |  |  |  | 134.916 |  | 645.440068 | [5 empty] | 0.09127 |  | 1.263 |  |  |  | 1.523427 | [9 empty] | 13042.11 |  | 9.746174 |  |  |  | 277.463322 |  |  |  | 566.24351 |  |  |  | 0.0112 |  |  |  | 6.115 | [7 empty] | 3.668 |  | 8.345247 |  | 0.115 | [7 empty] | 0.265 | [5 empty] | 168.953947 | [7 empty] | 0.089556 | [7 empty] | 328628.6 |  | 187.583352 |  | 0.265 |  | 2.906978 |  | 1249.600316 |  |  |  | 0.222051 |  | 0.069072 | [5 empty] | 1.207 |  |  |  | 20.98412 |  | 6.419268 | [5 empty] | 0.085 |  | 0.124 | [5 empty] | 652602.3 |  |  |  |  | 2025 | Wei, W., Lv, X., Danyushevsky, L., Wu, Q., Wang, X., Ma, J., Olin, P., Wang, J. (2024). Textural and chemical variations of sphalerite in the Giant Shuangjianzishan Ag-Pb-Zn deposit, South Great Xing'an Range, China: Implications for ore-forming processes. Ore Geology Reviews, 165, 105849. |  | CHN | Inner Mongolia
| Shuangjianzishan |  | Magmatic hydrothermal | unknown | vein-type Ag-Pb-Zn | Ag, Pb, Zn |  | Ag, Pb, Zn | Wei et al., 2024 |  | 3 | 3-12 | underground mine |  |  |  |  | ore material | polished section | grab | mineral separate | [5 empty] | mineralisation |  |  |  | sphalerite |  |  | Sp2 |  |  |  | arsenopyrite, quartz, galena, pyrargyrite, canfieldite, freibergite, chalcopyrite, pyrrhotite, pyrite, tetrahedrite, naumannite | polished thin sections | LA-ICPMS, MC-ICPMS, EMPA |  | CODES, University of Tasmania, Hobart, Tasmania 7001, Australia | 30 µm spot size |  | 4.633338 |  | 3.762404 |  | 0.421 | [9 empty] | 0.058 |  |  |  | 130.243 |  | 1509.883697 | [5 empty] | 0.07 |  | 1.222 |  |  |  | 3.203681 | [9 empty] | 4465.028849 |  | 109.581418 |  |  |  | 5.586073 |  |  |  | 518.568549 |  |  |  | 0.306001 |  |  |  | 5.711 | [7 empty] | 3.545 |  | 3.388935 |  | 0.111 | [7 empty] | 0.256 | [5 empty] | 3.74566 | [7 empty] | 0.042 | [7 empty] | 328052.1 |  | 2.077417 |  | 0.256 |  | 2.745 |  | 1356.906681 |  |  |  | 4.971285 |  | 0.024 | [5 empty] | 1.287563 |  |  |  | 21.766861 |  | 0.031871 | [5 empty] | 0.082 |  | 0.119 | [5 empty] | 661579.3 |  |  |  |  | 2025 | Wei, W., Lv, X., Danyushevsky, L., Wu, Q., Wang, X., Ma, J., Olin, P., Wang, J. (2024). Textural and chemical variations of sphalerite in the Giant Shuangjianzishan Ag-Pb-Zn deposit, South Great Xing'an Range, China: Implications for ore-forming processes. Ore Geology Reviews, 165, 105849. |  | CHN | Inner Mongolia
| Shuangjianzishan |  | Magmatic hydrothermal | unknown | vein-type Ag-Pb-Zn | Ag, Pb, Zn |  | Ag, Pb, Zn | Wei et al., 2024 |  | 4 | 4-13 | underground mine |  |  |  |  | ore material | polished section | grab | mineral separate | [5 empty] | mineralisation |  |  |  | sphalerite |  |  | Sp2 |  |  |  | arsenopyrite, quartz, galena, pyrargyrite, canfieldite, freibergite, chalcopyrite, pyrrhotite, pyrite, tetrahedrite, naumannite | polished thin sections | LA-ICPMS, MC-ICPMS, EMPA |  | CODES, University of Tasmania, Hobart, Tasmania 7001, Australia | 30 µm spot size |  | 427.867339 |  | 0.993 |  | 12.360123 | [9 empty] | 0.058 |  |  |  | 130.566 |  | 799.25148 | [5 empty] | 0.07 |  | 1.227 |  |  |  | 3.863093 | [9 empty] | 6958.037752 |  | 94.628061 |  |  |  | 284.363264 |  |  |  | 887.786306 |  |  |  | 0.0109 |  |  |  | 5.272 | [7 empty] | 3.556 |  | 1.744356 |  | 0.112 | [7 empty] | 0.257 | [5 empty] | 207.64194 | [7 empty] | 0.042 | [7 empty] | 327839.6 |  | 464.236712 |  | 0.256 |  | 2.745 |  | 1189.164296 |  |  |  | 3.647968 |  | 0.035558 | [5 empty] | 1.167 |  |  |  | 22.947751 |  | 4.306834 | [5 empty] | 0.082 |  | 0.12 | [5 empty] | 657480.7 |  |  |  |  | 2025 | Wei, W., Lv, X., Danyushevsky, L., Wu, Q., Wang, X., Ma, J., Olin, P., Wang, J. (2024). Textural and chemical variations of sphalerite in the Giant Shuangjianzishan Ag-Pb-Zn deposit, South Great Xing'an Range, China: Implications for ore-forming processes. Ore Geology Reviews, 165, 105849. |  | CHN | Inner Mongolia
| Shuangjianzishan |  | Magmatic hydrothermal | unknown | vein-type Ag-Pb-Zn | Ag, Pb, Zn |  | Ag, Pb, Zn | Wei et al., 2024 |  | 5 | 5-13 | underground mine |  |  |  |  | ore material | polished section | grab | mineral separate | [5 empty] | mineralisation |  |  |  | sphalerite |  |  | Sp2 |  |  |  | arsenopyrite, quartz, galena, pyrargyrite, canfieldite, freibergite, chalcopyrite, pyrrhotite, pyrite, tetrahedrite, naumannite | polished thin sections | LA-ICPMS, MC-ICPMS, EMPA |  | CODES, University of Tasmania, Hobart, Tasmania 7001, Australia | 30 µm spot size |  | 0.267711 |  | 1.005 |  | 0.291 | [9 empty] | 0.059 |  |  |  | 132.105 |  | 2215.712069 | [5 empty] | 0.071 |  | 1.243 |  |  |  | 0.338723 | [9 empty] | 8503.840172 |  | 9.002644 |  |  |  | 0.319 |  |  |  | 568.263112 |  |  |  | 0.0111 |  |  |  | 5.619 | [7 empty] | 3.602 |  | 4.792456 |  | 0.113 | [7 empty] | 0.26 | [5 empty] | 0.114905 | [7 empty] | 0.043 | [7 empty] | 328424.6 |  | 0.303 |  | 0.259 |  | 2.776 |  | 1181.106104 |  |  |  | 0.0827 |  | 0.024 | [5 empty] | 1.181 |  |  |  | 23.827921 |  | 0.032634 | [5 empty] | 0.083 |  | 0.135871 | [5 empty] | 657114.3 |  |  |  |  | 2025 | Wei, W., Lv, X., Danyushevsky, L., Wu, Q., Wang, X., Ma, J., Olin, P., Wang, J. (2024). Textural and chemical variations of sphalerite in the Giant Shuangjianzishan Ag-Pb-Zn deposit, South Great Xing'an Range, China: Implications for ore-forming processes. Ore Geology Reviews, 165, 105849. |  | CHN | Inner Mongolia
| Shuangjianzishan |  | Magmatic hydrothermal | unknown | vein-type Ag-Pb-Zn | Ag, Pb, Zn |  | Ag, Pb, Zn | Wei et al., 2024 |  | 6 | 6-13 | underground mine |  |  |  |  | ore material | polished section | grab | mineral separate | [5 empty] | mineralisation |  |  |  | sphalerite |  |  | Sp1 |  |  |  | arsenopyrite, quartz, galena, pyrargyrite, canfieldite, freibergite, chalcopyrite, pyrrhotite, pyrite, tetrahedrite, naumannite | polished thin sections | LA-ICPMS, MC-ICPMS, EMPA |  | CODES, University of Tasmania, Hobart, Tasmania 7001, Australia | 30 µm spot size |  | 0.208 |  | 0.999 |  | 0.428228 | [9 empty] | 0.058 |  |  |  | 131.31 |  | 685.593563 | [5 empty] | 0.07 |  | 1.237 |  |  |  | 0.627327 | [9 empty] | 14152.66 |  | 1.022422 |  |  |  | 0.317 |  |  |  | 525.907724 |  |  |  | 0.05162 |  |  |  | 5.602 | [7 empty] | 3.582 |  | 3.326408 |  | 0.113 | [7 empty] | 0.259 | [5 empty] | 0.113614 | [7 empty] | 0.042 | [7 empty] | 328308.7 |  | 0.302 |  | 0.258 |  | 2.753 |  | 1204.117978 |  |  |  | 0.0818 |  | 0.024342 | [5 empty] | 1.172 |  |  |  | 20.374521 |  | 0.032295 | [5 empty] | 0.082 |  | 0.12 | [5 empty] | 653171.3 |  |  |  |  | 2025 | Wei, W., Lv, X., Danyushevsky, L., Wu, Q., Wang, X., Ma, J., Olin, P., Wang, J. (2024). Textural and chemical variations of sphalerite in the Giant Shuangjianzishan Ag-Pb-Zn deposit, South Great Xing'an Range, China: Implications for ore-forming processes. Ore Geology Reviews, 165, 105849. |  | CHN | Inner Mongolia
| Shuangjianzishan |  | Magmatic hydrothermal | unknown | vein-type Ag-Pb-Zn | Ag, Pb, Zn |  | Ag, Pb, Zn | Wei et al., 2024 |  | 7 | 7-13 | underground mine |  |  |  |  | ore material | polished section | grab | mineral separate | [5 empty] | mineralisation |  |  |  | sphalerite |  |  | Sp2 |  |  |  | arsenopyrite, quartz, galena, pyrargyrite, canfieldite, freibergite, chalcopyrite, pyrrhotite, pyrite, tetrahedrite, naumannite | polished thin sections | LA-ICPMS, MC-ICPMS, EMPA |  | CODES, University of Tasmania, Hobart, Tasmania 7001, Australia | 30 µm spot size |  | 16.905444 |  | 26.487375 |  | 39.923978 | [9 empty] | 0.06 |  |  |  | 136.351 |  | 1538.475342 | [5 empty] | 0.073 |  | 1.530627 |  |  |  | 7.654436 | [9 empty] | 6164.809089 |  | 201.2356 |  |  |  | 199.858185 |  |  |  | 460.481871 |  |  |  | 0.079701 |  |  |  | 31.27841 | [7 empty] | 15.876126 |  | 12.917902 |  | 0.117 | [7 empty] | 0.272 | [5 empty] | 456.881248 | [7 empty] | 0.197166 | [7 empty] | 328176.6 |  | 104.306691 |  | 0.267 |  | 2.825 |  | 1631.838189 |  |  |  | 11.430747 |  | 0.321349 | [5 empty] | 1.202 |  |  |  | 20.247575 |  | 11.530228 | [5 empty] | 0.089007 |  | 0.125 | [5 empty] | 657825.5 |  |  |  |  | 2025 | Wei, W., Lv, X., Danyushevsky, L., Wu, Q., Wang, X., Ma, J., Olin, P., Wang, J. (2024). Textural and chemical variations of sphalerite in the Giant Shuangjianzishan Ag-Pb-Zn deposit, South Great Xing'an Range, China: Implications for ore-forming processes. Ore Geology Reviews, 165, 105849. |  | CHN | Inner Mongolia
| Shuangjianzishan |  | Magmatic hydrothermal | unknown | vein-type Ag-Pb-Zn | Ag, Pb, Zn |  | Ag, Pb, Zn | Wei et al., 2024 |  | 8 | 8-13 | underground mine |  |  |  |  | ore material | polished section | grab | mineral separate | [5 empty] | mineralisation |  |  |  | sphalerite |  |  | Sp1 |  |  |  | arsenopyrite, quartz, galena, pyrargyrite, canfieldite, freibergite, chalcopyrite, pyrrhotite, pyrite, tetrahedrite, naumannite | polished thin sections | LA-ICPMS, MC-ICPMS, EMPA |  | CODES, University of Tasmania, Hobart, Tasmania 7001, Australia | 30 µm spot size |  | 34.801064 |  | 1.033 |  | 10.061529 | [9 empty] | 0.06 |  |  |  | 239.899942 |  | 734.336411 | [5 empty] | 0.073 |  | 1.288 |  |  |  | 0.795829 | [9 empty] | 5377.966976 |  | 0.494822 |  |  |  | 156.639701 |  |  |  | 562.532358 |  |  |  | 0.0115 |  |  |  | 42.673051 | [7 empty] | 13.520491 |  | 10.619859 |  | 0.116 | [7 empty] | 0.27 | [5 empty] | 267.637747 | [7 empty] | 0.167939 | [7 empty] | 328329.3 |  | 337.358881 |  | 0.266 |  | 2.796 |  | 1529.701372 |  |  |  | 0.0854 |  | 6.789381 | [5 empty] | 1.191 |  |  |  | 21.735242 |  | 5.8348 | [5 empty] | 0.085 |  | 0.125 | [5 empty] | 659513.7 |  |  |  |  | 2025 | Wei, W., Lv, X., Danyushevsky, L., Wu, Q., Wang, X., Ma, J., Olin, P., Wang, J. (2024). Textural and chemical variations of sphalerite in the Giant Shuangjianzishan Ag-Pb-Zn deposit, South Great Xing'an Range, China: Implications for ore-forming processes. Ore Geology Reviews, 165, 105849. |  | CHN | Inner Mongolia
| Shuangjianzishan |  | Magmatic hydrothermal | unknown | vein-type Ag-Pb-Zn | Ag, Pb, Zn |  | Ag, Pb, Zn | Wei et al., 2024 |  | 9 | 9-11 | underground mine |  |  |  |  | ore material | polished section | grab | mineral separate | [5 empty] | mineralisation |  |  |  | sphalerite |  |  | Sp1 |  |  |  | arsenopyrite, quartz, galena, pyrargyrite, canfieldite, freibergite, chalcopyrite, pyrrhotite, pyrite, tetrahedrite, naumannite | polished thin sections | LA-ICPMS, MC-ICPMS, EMPA |  | CODES, University of Tasmania, Hobart, Tasmania 7001, Australia | 30 µm spot size |  | 39.829416 |  | 45.043402 |  | 16.622492 | [9 empty] | 0.058 |  |  |  | 131.593 |  | 810.501227 | [5 empty] | 0.132209 |  | 1.25 |  |  |  | 17.270505 | [9 empty] | 12904.2 |  | 56.936939 |  |  |  | 530.01025 |  |  |  | 658.69217 |  |  |  | 0.01864 |  |  |  | 42.937028 | [7 empty] | 7.502453 |  | 4.871077 |  | 0.113 | [7 empty] | 0.262 | [5 empty] | 323.228331 | [7 empty] | 0.170832 | [7 empty] | 328223.1 |  | 215.077925 |  | 0.258 |  | 2.71 |  | 1557.227094 |  |  |  | 8.197675 |  | 0.263217 | [5 empty] | 1.152 |  |  |  | 20.710384 |  | 12.477695 | [5 empty] | 0.261482 |  | 0.121 | [5 empty] | 650960.3 |  |  |  |  | 2025 | Wei, W., Lv, X., Danyushevsky, L., Wu, Q., Wang, X., Ma, J., Olin, P., Wang, J. (2024). Textural and chemical variations of sphalerite in the Giant Shuangjianzishan Ag-Pb-Zn deposit, South Great Xing'an Range, China: Implications for ore-forming processes. Ore Geology Reviews, 165, 105849. |  | CHN | Inner Mongolia
| Shuangjianzishan |  | Magmatic hydrothermal | unknown | vein-type Ag-Pb-Zn | Ag, Pb, Zn |  | Ag, Pb, Zn | Wei et al., 2024 |  | 10 | 10-9 | underground mine |  |  |  |  | ore material | polished section | grab | mineral separate | [5 empty] | mineralisation |  |  |  | sphalerite |  |  | Sp1 |  |  |  | arsenopyrite, quartz, galena, pyrargyrite, canfieldite, freibergite, chalcopyrite, pyrrhotite, pyrite, tetrahedrite, naumannite | polished thin sections | LA-ICPMS, MC-ICPMS, EMPA |  | CODES, University of Tasmania, Hobart, Tasmania 7001, Australia | 30 µm spot size |  | 12.170784 |  | 1 |  | 8.784776 | [9 empty] | 0.058 |  |  |  | 131.59 |  | 972.65487 | [5 empty] | 0.071 |  | 1.249 |  |  |  | 4.044829 | [9 empty] | 10774.74 |  | 1.957077 |  |  |  | 357.197929 |  |  |  | 520.880059 |  |  |  | 0.0108 |  |  |  | 5.711 | [7 empty] | 3.6 |  | 6.115375 |  | 0.113 | [7 empty] | 0.262 | [5 empty] | 334.75324 | [7 empty] | 0.11713 | [7 empty] | 328324.8 |  | 248.174142 |  | 0.257 |  | 2.704 |  | 1336.823553 |  |  |  | 0.147323 |  | 0.122112 | [5 empty] | 1.148 |  |  |  | 22.859049 |  | 6.649963 | [5 empty] | 0.082 |  | 0.121 | [5 empty] | 654324.1 |  |  |  |  | 2025 | Wei, W., Lv, X., Danyushevsky, L., Wu, Q., Wang, X., Ma, J., Olin, P., Wang, J. (2024). Textural and chemical variations of sphalerite in the Giant Shuangjianzishan Ag-Pb-Zn deposit, South Great Xing'an Range, China: Implications for ore-forming processes. Ore Geology Reviews, 165, 105849. |  | CHN | Inner Mongolia
| Shuangjianzishan |  | Magmatic hydrothermal | unknown | vein-type Ag-Pb-Zn | Ag, Pb, Zn |  | Ag, Pb, Zn | Wei et al., 2024 |  | 11 | 11-8 | underground mine |  |  |  |  | ore material | polished section | grab | mineral separate | [5 empty] | mineralisation |  |  |  | sphalerite |  |  | Sp2 |  |  |  | arsenopyrite, quartz, galena, pyrargyrite, canfieldite, freibergite, chalcopyrite, pyrrhotite, pyrite, tetrahedrite, naumannite | polished thin sections | LA-ICPMS, MC-ICPMS, EMPA |  | CODES, University of Tasmania, Hobart, Tasmania 7001, Australia | 30 µm spot size |  | 9.200359 |  | 0.997 |  | 1.277256 | [9 empty] | 0.058 |  |  |  | 131.263 |  | 2153.976538 | [5 empty] | 0.108154 |  | 1.246 |  |  |  | 1.304972 | [9 empty] | 6389.543012 |  | 123.08205 |  |  |  | 15.254098 |  |  |  | 516.564273 |  |  |  | 0.0111 |  |  |  | 5.992 | [7 empty] | 3.59 |  | 4.223236 |  | 0.112 | [7 empty] | 0.262 | [5 empty] | 64.253966 | [7 empty] | 0.04416 | [7 empty] | 327911.4 |  | 58.431766 |  | 0.257 |  | 2.691 |  | 1475.940683 |  |  |  | 0.0821 |  | 0.024 | [5 empty] | 1.141 |  |  |  | 22.788498 |  | 0.62362 | [5 empty] | 0.096915 |  | 0.13461 | [5 empty] | 658971 |  |  |  |  | 2025 | Wei, W., Lv, X., Danyushevsky, L., Wu, Q., Wang, X., Ma, J., Olin, P., Wang, J. (2024). Textural and chemical variations of sphalerite in the Giant Shuangjianzishan Ag-Pb-Zn deposit, South Great Xing'an Range, China: Implications for ore-forming processes. Ore Geology Reviews, 165, 105849. |  | CHN | Inner Mongolia
| Shuangjianzishan |  | Magmatic hydrothermal | unknown | vein-type Ag-Pb-Zn | Ag, Pb, Zn |  | Ag, Pb, Zn | Wei et al., 2024 |  | 12 | 12-8 | underground mine |  |  |  |  | ore material | polished section | grab | mineral separate | [5 empty] | mineralisation |  |  |  | sphalerite |  |  | Sp1 |  |  |  | arsenopyrite, quartz, galena, pyrargyrite, canfieldite, freibergite, chalcopyrite, pyrrhotite, pyrite, tetrahedrite, naumannite | polished thin sections | LA-ICPMS, MC-ICPMS, EMPA |  | CODES, University of Tasmania, Hobart, Tasmania 7001, Australia | 30 µm spot size |  | 65.398576 |  | 1.003 |  | 145.176743 | [9 empty] | 0.059 |  |  |  | 132.157 |  | 561.51923 | [5 empty] | 0.122913 |  | 1.254 |  |  |  | 18.071753 | [9 empty] | 5956.315894 |  | 12.43289 |  |  |  | 637.271662 |  |  |  | 579.119371 |  |  |  | 2.841828 |  |  |  | 44.011247 | [7 empty] | 7.452335 |  | 16.987732 |  | 0.113 | [7 empty] | 0.263 | [5 empty] | 1747.508121 | [7 empty] | 0.395309 | [7 empty] | 328200 |  | 168.433266 |  | 0.258 |  | 2.708 |  | 1339.986196 |  |  |  | 21.537741 |  | 3.391462 | [5 empty] | 1.145 |  |  |  | 22.397799 |  | 40.327548 | [5 empty] | 0.151005 |  | 0.122 | [5 empty] | 656809.9 |  |  |  |  | 2025 | Wei, W., Lv, X., Danyushevsky, L., Wu, Q., Wang, X., Ma, J., Olin, P., Wang, J. (2024). Textural and chemical variations of sphalerite in the Giant Shuangjianzishan Ag-Pb-Zn deposit, South Great Xing'an Range, China: Implications for ore-forming processes. Ore Geology Reviews, 165, 105849. |  | CHN | Inner Mongolia
| Shuangjianzishan |  | Magmatic hydrothermal | unknown | vein-type Ag-Pb-Zn | Ag, Pb, Zn |  | Ag, Pb, Zn | Wei et al., 2024 |  | 13 | 13-5 | underground mine |  |  |  |  | ore material | polished section | grab | mineral separate | [5 empty] | mineralisation |  |  |  | sphalerite |  |  | Sp1 |  |  |  | arsenopyrite, quartz, galena, pyrargyrite, canfieldite, freibergite, chalcopyrite, pyrrhotite, pyrite, tetrahedrite, naumannite | polished thin sections | LA-ICPMS, MC-ICPMS, EMPA |  | CODES, University of Tasmania, Hobart, Tasmania 7001, Australia | 30 µm spot size |  | 35.596694 |  | 1.024 |  | 6.609978 | [9 empty] | 0.06 |  |  |  | 135.029 |  | 736.370134 | [5 empty] | 0.072 |  | 1.282 |  |  |  | 4.211204 | [9 empty] | 6128.550287 |  | 6.646015 |  |  |  | 203.268574 |  |  |  | 643.473659 |  |  |  | 0.0115 |  |  |  | 7.460614 | [7 empty] | 6.71829 |  | 11.128356 |  | 0.115 | [7 empty] | 0.269 | [5 empty] | 328.169048 | [7 empty] | 0.042 | [7 empty] | 328646.3 |  | 259.657609 |  | 0.264 |  | 2.755 |  | 1267.637633 |  |  |  | 0.860738 |  | 0.707303 | [5 empty] | 1.164 |  |  |  | 23.270377 |  | 8.256396 | [5 empty] | 0.084 |  | 0.124 | [5 empty] | 658905.8 |  |  |  |  | 2025 | Wei, W., Lv, X., Danyushevsky, L., Wu, Q., Wang, X., Ma, J., Olin, P., Wang, J. (2024). Textural and chemical variations of sphalerite in the Giant Shuangjianzishan Ag-Pb-Zn deposit, South Great Xing'an Range, China: Implications for ore-forming processes. Ore Geology Reviews, 165, 105849. |  | CHN | Inner Mongolia
| Shuangjianzishan |  | Magmatic hydrothermal | unknown | vein-type Ag-Pb-Zn | Ag, Pb, Zn |  | Ag, Pb, Zn | Wei et al., 2024 |  | 14 | 14-5 | underground mine |  |  |  |  | ore material | polished section | grab | mineral separate | [5 empty] | mineralisation |  |  |  | sphalerite |  |  | Sp1 |  |  |  | arsenopyrite, quartz, galena, pyrargyrite, canfieldite, freibergite, chalcopyrite, pyrrhotite, pyrite, tetrahedrite, naumannite | polished thin sections | LA-ICPMS, MC-ICPMS, EMPA |  | CODES, University of Tasmania, Hobart, Tasmania 7001, Australia | 30 µm spot size |  | 7.981823 |  | 1.028 |  | 59.696653 | [9 empty] | 0.06 |  |  |  | 135.609 |  | 1253.241256 | [5 empty] | 0.072 |  | 1.286 |  |  |  | 2.048603 | [9 empty] | 8658.550067 |  | 3.154206 |  |  |  | 616.765792 |  |  |  | 687.428332 |  |  |  | 0.0116 |  |  |  | 8.929913 | [7 empty] | 3.705 |  | 12.143403 |  | 0.249663 | [7 empty] | 0.27 | [5 empty] | 914.463889 | [7 empty] | 0.223492 | [7 empty] | 328757.1 |  | 815.902249 |  | 0.265 |  | 2.766 |  | 1280.56201 |  |  |  | 0.437816 |  | 0.181657 | [5 empty] | 1.165 |  |  |  | 19.914823 |  | 24.358605 | [5 empty] | 0.085 |  | 0.125 | [5 empty] | 653690.7 |  |  |  |  | 2025 | Wei, W., Lv, X., Danyushevsky, L., Wu, Q., Wang, X., Ma, J., Olin, P., Wang, J. (2024). Textural and chemical variations of sphalerite in the Giant Shuangjianzishan Ag-Pb-Zn deposit, South Great Xing'an Range, China: Implications for ore-forming processes. Ore Geology Reviews, 165, 105849. |  | CHN | Inner Mongolia
| Shuangjianzishan |  | Magmatic hydrothermal | unknown | vein-type Ag-Pb-Zn | Ag, Pb, Zn |  | Ag, Pb, Zn | Wei et al., 2024 |  | 15 | 15-4 | underground mine |  |  |  |  | ore material | polished section | grab | mineral separate | [5 empty] | mineralisation |  |  |  | sphalerite |  |  | Sp2 |  |  |  | arsenopyrite, quartz, galena, pyrargyrite, canfieldite, freibergite, chalcopyrite, pyrrhotite, pyrite, tetrahedrite, naumannite | polished thin sections | LA-ICPMS, MC-ICPMS, EMPA |  | CODES, University of Tasmania, Hobart, Tasmania 7001, Australia | 30 µm spot size |  | 5.543857 |  | 1.014 |  | 0.501 | [9 empty] | 0.06 |  |  |  | 133.924 |  | 1308.00242 | [5 empty] | 0.071 |  | 1.27 |  |  |  | 6.938694 | [9 empty] | 7078.724095 |  | 48.273947 |  |  |  | 8.773627 |  |  |  | 482.852931 |  |  |  | 0.015067 |  |  |  | 5.649 | [7 empty] | 3.656 |  | 4.07876 |  | 0.114 | [7 empty] | 0.267 | [5 empty] | 0.17503 | [7 empty] | 0.041 | [7 empty] | 328355 |  | 0.312 |  | 0.261 |  | 2.722 |  | 1206.65599 |  |  |  | 41.127785 |  | 0.126498 | [5 empty] | 1.144 |  |  |  | 20.576314 |  | 0.033227 | [5 empty] | 0.083 |  | 0.123 | [5 empty] | 659460.8 |  |  |  |  | 2025 | Wei, W., Lv, X., Danyushevsky, L., Wu, Q., Wang, X., Ma, J., Olin, P., Wang, J. (2024). Textural and chemical variations of sphalerite in the Giant Shuangjianzishan Ag-Pb-Zn deposit, South Great Xing'an Range, China: Implications for ore-forming processes. Ore Geology Reviews, 165, 105849. |  | CHN | Inner Mongolia
| Shuangjianzishan |  | Magmatic hydrothermal | unknown | vein-type Ag-Pb-Zn | Ag, Pb, Zn |  | Ag, Pb, Zn | Wei et al., 2024 |  | 16 | 16-4 | underground mine |  |  |  |  | ore material | polished section | grab | mineral separate | [5 empty] | mineralisation |  |  |  | sphalerite |  |  | Sp1 |  |  |  | arsenopyrite, quartz, galena, pyrargyrite, canfieldite, freibergite, chalcopyrite, pyrrhotite, pyrite, tetrahedrite, naumannite | polished thin sections | LA-ICPMS, MC-ICPMS, EMPA |  | CODES, University of Tasmania, Hobart, Tasmania 7001, Australia | 30 µm spot size |  | 60.226793 |  | 1.041 |  | 303.478693 | [9 empty] | 0.061 |  |  |  | 137.549 |  | 848.928438 | [5 empty] | 0.073 |  | 1.302 |  |  |  | 19.21137 | [9 empty] | 23940.4 |  | 27.058824 |  |  |  | 504.541303 |  |  |  | 504.928194 |  |  |  | 0.0122 |  |  |  | 40.491944 | [7 empty] | 19.597997 |  | 21.468938 |  | 0.117 | [7 empty] | 0.274 | [5 empty] | 1741.285327 | [7 empty] | 0.554681 | [7 empty] | 330487 |  | 256.013354 |  | 0.268 |  | 2.799 |  | 1209.356342 |  |  |  | 2.233891 |  | 1.409726 | [5 empty] | 1.172 |  |  |  | 21.03329 |  | 37.213388 | [5 empty] | 0.12058 |  | 0.127 | [5 empty] | 637018 |  |  |  |  | 2025 | Wei, W., Lv, X., Danyushevsky, L., Wu, Q., Wang, X., Ma, J., Olin, P., Wang, J. (2024). Textural and chemical variations of sphalerite in the Giant Shuangjianzishan Ag-Pb-Zn deposit, South Great Xing'an Range, China: Implications for ore-forming processes. Ore Geology Reviews, 165, 105849. |  | CHN | Inner Mongolia
| Shuangjianzishan |  | Magmatic hydrothermal | unknown | vein-type Ag-Pb-Zn | Ag, Pb, Zn |  | Ag, Pb, Zn | Wei et al., 2024 |  | 1 | 1-13 | underground mine |  |  |  |  | ore material | polished section | grab | mineral separate | [5 empty] | mineralisation |  |  |  | sphalerite |  |  | Sp2 |  |  |  | arsenopyrite, quartz, galena, pyrargyrite, canfieldite, freibergite, chalcopyrite, pyrrhotite, pyrite, tetrahedrite, naumannite | polished thin sections | LA-ICPMS, MC-ICPMS, EMPA |  | CODES, University of Tasmania, Hobart, Tasmania 7001, Australia | 30 µm spot size |  | 43.197818 |  | 1.472 |  | 93.687147 |  | 0.014 | [7 empty] | 0.014 |  |  |  | 558.25 |  | 3434.505298 | [5 empty] | 0.135531 |  | 1.042 |  |  |  | 2.714711 | [9 empty] | 1266.421831 |  | 2.286704 |  | 0.02 |  |  |  | 0.01 | [5 empty] | 0.008354 |  |  |  | 10.49 | [7 empty] | 0.067 |  | 2.277908 |  | 0.04 |  | 19.38 |  | 0.003 |  |  |  | 0.114 | [5 empty] | 334.341246 | [15 empty] | 327928.7 |  | 1413.403742 |  |  |  | 3.308569 |  | 627.715151 |  |  |  | 22.711463 |  |  |  | 0.003 |  |  |  | 0.375556 |  | 0.005 |  | 2.619416 |  | 7.661381 |  |  |  | 0.005 |  | 0.101 |  | 0.02 | [5 empty] | 662409.9 |  | 0.005 |  |  | 2025 | Wei, W., Lv, X., Danyushevsky, L., Wu, Q., Wang, X., Ma, J., Olin, P., Wang, J. (2024). Textural and chemical variations of sphalerite in the Giant Shuangjianzishan Ag-Pb-Zn deposit, South Great Xing'an Range, China: Implications for ore-forming processes. Ore Geology Reviews, 165, 105849. |  | CHN | Inner Mongolia
| Shuangjianzishan |  | Magmatic hydrothermal | unknown | vein-type Ag-Pb-Zn | Ag, Pb, Zn |  | Ag, Pb, Zn | Wei et al., 2024 |  | 2 | 2-13 | underground mine |  |  |  |  | ore material | polished section | grab | mineral separate | [5 empty] | mineralisation |  |  |  | sphalerite |  |  | Sp2 |  |  |  | arsenopyrite, quartz, galena, pyrargyrite, canfieldite, freibergite, chalcopyrite, pyrrhotite, pyrite, tetrahedrite, naumannite | polished thin sections | LA-ICPMS, MC-ICPMS, EMPA |  | CODES, University of Tasmania, Hobart, Tasmania 7001, Australia | 30 µm spot size |  | 0.912719 |  | 1.496 |  | 1.064567 |  | 0.014 | [7 empty] | 0.015 |  |  |  | 567.751 |  | 2879.061008 | [5 empty] | 0.122219 |  | 1.063 |  |  |  | 3.537814 | [9 empty] | 1276.66835 |  | 2.865493 |  | 0.035245 |  |  |  | 0.01 | [5 empty] | 0.016558 |  |  |  | 10.687 | [7 empty] | 0.068 |  | 1.038 |  | 0.041 |  | 19.747 |  | 0.006902 |  |  |  | 0.117 | [5 empty] | 136.728379 | [15 empty] | 328704.5 |  | 0.130096 |  |  |  | 1.942 |  | 439.818 |  |  |  | 0.35834 |  |  |  | 0.003 |  |  |  | 0.246 |  | 0.005 |  | 2.673045 |  | 0.362911 |  |  |  | 0.005 |  | 0.103 |  | 0.021 | [5 empty] | 666320.3 |  | 0.014228 |  |  | 2025 | Wei, W., Lv, X., Danyushevsky, L., Wu, Q., Wang, X., Ma, J., Olin, P., Wang, J. (2024). Textural and chemical variations of sphalerite in the Giant Shuangjianzishan Ag-Pb-Zn deposit, South Great Xing'an Range, China: Implications for ore-forming processes. Ore Geology Reviews, 165, 105849. |  | CHN | Inner Mongolia
| Shuangjianzishan |  | Magmatic hydrothermal | unknown | vein-type Ag-Pb-Zn | Ag, Pb, Zn |  | Ag, Pb, Zn | Wei et al., 2024 |  | 3 | 3-13 | underground mine |  |  |  |  | ore material | polished section | grab | mineral separate | [5 empty] | mineralisation |  |  |  | sphalerite |  |  | Sp2 |  |  |  | arsenopyrite, quartz, galena, pyrargyrite, canfieldite, freibergite, chalcopyrite, pyrrhotite, pyrite, tetrahedrite, naumannite | polished thin sections | LA-ICPMS, MC-ICPMS, EMPA |  | CODES, University of Tasmania, Hobart, Tasmania 7001, Australia | 30 µm spot size |  | 45.002821 |  | 1.499 |  | 73.470798 |  | 0.014 | [7 empty] | 0.026752 |  |  |  | 569.02 |  | 3244.206305 | [5 empty] | 0.164746 |  | 1.067 |  |  |  | 13.619826 | [9 empty] | 1425.227243 |  | 32.514983 |  | 0.02 |  |  |  | 0.01 | [5 empty] | 0.026752 |  |  |  | 10.729 | [7 empty] | 0.333253 |  | 1.505706 |  | 0.041 |  | 19.838 |  | 0.003 |  |  |  | 0.118 | [5 empty] | 457.916807 | [15 empty] | 328072.1 |  | 1130.413556 |  |  |  | 1.94 |  | 451.306245 |  |  |  | 60.378193 |  |  |  | 0.003 |  |  |  | 0.344436 |  | 0.005 |  | 2.687974 |  | 2.66184 |  |  |  | 0.005 |  | 0.103 |  | 0.021 | [5 empty] | 663353.6 |  | 0.005 |  |  | 2025 | Wei, W., Lv, X., Danyushevsky, L., Wu, Q., Wang, X., Ma, J., Olin, P., Wang, J. (2024). Textural and chemical variations of sphalerite in the Giant Shuangjianzishan Ag-Pb-Zn deposit, South Great Xing'an Range, China: Implications for ore-forming processes. Ore Geology Reviews, 165, 105849. |  | CHN | Inner Mongolia
| Shuangjianzishan |  | Magmatic hydrothermal | unknown | vein-type Ag-Pb-Zn | Ag, Pb, Zn |  | Ag, Pb, Zn | Wei et al., 2024 |  | 4 | 4-14 | underground mine |  |  |  |  | ore material | polished section | grab | mineral separate | [5 empty] | mineralisation |  |  |  | sphalerite |  |  | Sp2 |  |  |  | arsenopyrite, quartz, galena, pyrargyrite, canfieldite, freibergite, chalcopyrite, pyrrhotite, pyrite, tetrahedrite, naumannite | polished thin sections | LA-ICPMS, MC-ICPMS, EMPA |  | CODES, University of Tasmania, Hobart, Tasmania 7001, Australia | 30 µm spot size |  | 0.757706 |  | 1.512 |  | 0.939163 |  | 0.014 | [7 empty] | 0.015 |  |  |  | 573.766 |  | 5725.512924 | [5 empty] | 0.049078 |  | 1.078 |  |  |  | 16.520185 | [9 empty] | 1872.135566 |  | 24.131236 |  | 0.021 |  |  |  | 0.01 | [5 empty] | 0.005845 |  |  |  | 10.838 | [7 empty] | 0.112616 |  | 0.807 |  | 0.041 |  | 20.056 |  | 0.003 |  |  |  | 0.119 | [5 empty] | 39.39377 | [15 empty] | 328626.6 |  | 0.096 |  |  |  | 1.946 |  | 445.754 |  |  |  | 0.380454 |  |  |  | 0.003 |  |  |  | 0.30462 |  | 0.005 |  | 4.345236 |  | 1.366248 |  |  |  | 0.005 |  | 0.104 |  | 0.021 | [5 empty] | 663152.1 |  | 0.005 |  |  | 2025 | Wei, W., Lv, X., Danyushevsky, L., Wu, Q., Wang, X., Ma, J., Olin, P., Wang, J. (2024). Textural and chemical variations of sphalerite in the Giant Shuangjianzishan Ag-Pb-Zn deposit, South Great Xing'an Range, China: Implications for ore-forming processes. Ore Geology Reviews, 165, 105849. |  | CHN | Inner Mongolia
| Shuangjianzishan |  | Magmatic hydrothermal | unknown | vein-type Ag-Pb-Zn | Ag, Pb, Zn |  | Ag, Pb, Zn | Wei et al., 2024 |  | 5 | 5-14 | underground mine |  |  |  |  | ore material | polished section | grab | mineral separate | [5 empty] | mineralisation |  |  |  | sphalerite |  |  | Sp1 |  |  |  | arsenopyrite, quartz, galena, pyrargyrite, canfieldite, freibergite, chalcopyrite, pyrrhotite, pyrite, tetrahedrite, naumannite | polished thin sections | LA-ICPMS, MC-ICPMS, EMPA |  | CODES, University of Tasmania, Hobart, Tasmania 7001, Australia | 30 µm spot size |  | 0.633868 |  | 1.52 |  | 0.768 |  | 0.014 | [7 empty] | 0.015 |  |  |  | 577.178 |  | 1624.666282 | [5 empty] | 0.072584 |  | 1.087 |  |  |  | 16.966161 | [9 empty] | 2200.929203 |  | 11.8058 |  | 0.021 |  |  |  | 0.01 | [5 empty] | 0.005332 |  |  |  | 10.921 | [7 empty] | 0.603508 |  | 0.811625 |  | 0.042 |  | 20.212 |  | 0.003 |  |  |  | 0.12 | [5 empty] | 186.826298 | [15 empty] | 328732.3 |  | 0.461014 |  |  |  | 1.957 |  | 448.905 |  |  |  | 1.576014 |  |  |  | 0.003998 |  |  |  | 0.266033 |  | 0.005 |  | 4.179565 |  | 1.307202 |  |  |  | 0.005 |  | 0.105 |  | 0.021 | [5 empty] | 666375.4 |  | 0.005 |  |  | 2025 | Wei, W., Lv, X., Danyushevsky, L., Wu, Q., Wang, X., Ma, J., Olin, P., Wang, J. (2024). Textural and chemical variations of sphalerite in the Giant Shuangjianzishan Ag-Pb-Zn deposit, South Great Xing'an Range, China: Implications for ore-forming processes. Ore Geology Reviews, 165, 105849. |  | CHN | Inner Mongolia
| Shuangjianzishan |  | Magmatic hydrothermal | unknown | vein-type Ag-Pb-Zn | Ag, Pb, Zn |  | Ag, Pb, Zn | Wei et al., 2024 |  | 6 | 6-14 | underground mine |  |  |  |  | ore material | polished section | grab | mineral separate | [5 empty] | mineralisation |  |  |  | sphalerite |  |  | Sp1 |  |  |  | arsenopyrite, quartz, galena, pyrargyrite, canfieldite, freibergite, chalcopyrite, pyrrhotite, pyrite, tetrahedrite, naumannite | polished thin sections | LA-ICPMS, MC-ICPMS, EMPA |  | CODES, University of Tasmania, Hobart, Tasmania 7001, Australia | 30 µm spot size |  | 11.839369 |  | 1.499 |  | 21.270428 |  | 0.014 | [7 empty] | 0.015 |  |  |  | 568.942 |  | 1789.894954 | [5 empty] | 0.1042 |  | 1.073 |  |  |  | 6.69028 | [9 empty] | 1295.476233 |  | 0.818334 |  | 0.021 |  |  |  | 0.01 | [5 empty] | 0.071139 |  |  |  | 10.785 | [7 empty] | 0.069 |  | 4.379663 |  | 0.041 |  | 19.977 |  | 0.003 |  |  |  | 0.152761 | [5 empty] | 1072.587545 | [15 empty] | 328284.6 |  | 227.496478 |  |  |  | 1.921 |  | 443.194 |  |  |  | 33.057365 |  |  |  | 0.003 |  |  |  | 0.262103 |  | 0.005 |  | 4.13247 |  | 3.253429 |  |  |  | 0.005 |  | 0.103 |  | 0.021 | [5 empty] | 664489.5 |  | 0.024105 |  |  | 2025 | Wei, W., Lv, X., Danyushevsky, L., Wu, Q., Wang, X., Ma, J., Olin, P., Wang, J. (2024). Textural and chemical variations of sphalerite in the Giant Shuangjianzishan Ag-Pb-Zn deposit, South Great Xing'an Range, China: Implications for ore-forming processes. Ore Geology Reviews, 165, 105849. |  | CHN | Inner Mongolia
| Shuangjianzishan |  | Magmatic hydrothermal | unknown | vein-type Ag-Pb-Zn | Ag, Pb, Zn |  | Ag, Pb, Zn | Wei et al., 2024 |  | 7 | 7-14 | underground mine |  |  |  |  | ore material | polished section | grab | mineral separate | [5 empty] | mineralisation |  |  |  | sphalerite |  |  | Sp1 |  |  |  | arsenopyrite, quartz, galena, pyrargyrite, canfieldite, freibergite, chalcopyrite, pyrrhotite, pyrite, tetrahedrite, naumannite | polished thin sections | LA-ICPMS, MC-ICPMS, EMPA |  | CODES, University of Tasmania, Hobart, Tasmania 7001, Australia | 30 µm spot size |  | 3.707449 |  | 1.472 |  | 0.75 |  | 0.014 | [7 empty] | 0.015 |  |  |  | 559.109 |  | 1736.755244 | [5 empty] | 0.160489 |  | 1.057 |  |  |  | 1.676395 | [9 empty] | 1741.829757 |  | 0.106814 |  | 0.02 |  |  |  | 0.01 | [5 empty] | 0.010517 |  |  |  | 10.616 | [7 empty] | 0.917283 |  | 0.145 |  | 0.041 |  | 19.922466 |  | 0.003 |  |  |  | 0.118 | [5 empty] | 33.46875 | [15 empty] | 328541.6 |  | 2.30819 |  |  |  | 1.89 |  | 435.982 |  |  |  | 2.991444 |  |  |  | 0.003 |  |  |  | 0.247 |  | 0.005 |  | 2.47769 |  | 0.58634 |  |  |  | 0.005 |  | 0.102 |  | 0.027148 | [5 empty] | 667138.9 |  | 0.005 |  |  | 2025 | Wei, W., Lv, X., Danyushevsky, L., Wu, Q., Wang, X., Ma, J., Olin, P., Wang, J. (2024). Textural and chemical variations of sphalerite in the Giant Shuangjianzishan Ag-Pb-Zn deposit, South Great Xing'an Range, China: Implications for ore-forming processes. Ore Geology Reviews, 165, 105849. |  | CHN | Inner Mongolia
| Shuangjianzishan |  | Magmatic hydrothermal | unknown | vein-type Ag-Pb-Zn | Ag, Pb, Zn |  | Ag, Pb, Zn | Wei et al., 2024 |  | 8 | 8-14 | underground mine |  |  |  |  | ore material | polished section | grab | mineral separate | [5 empty] | mineralisation |  |  |  | sphalerite |  |  | Sp1 |  |  |  | arsenopyrite, quartz, galena, pyrargyrite, canfieldite, freibergite, chalcopyrite, pyrrhotite, pyrite, tetrahedrite, naumannite | polished thin sections | LA-ICPMS, MC-ICPMS, EMPA |  | CODES, University of Tasmania, Hobart, Tasmania 7001, Australia | 30 µm spot size |  | 12.511164 |  | 1.432 |  | 22.814325 |  | 0.014 | [7 empty] | 0.014 |  |  |  | 543.74 |  | 1818.314069 | [5 empty] | 0.050235 |  | 1.03 |  |  |  | 8.266395 | [9 empty] | 3329.338153 |  | 3.90164 |  | 0.02 |  |  |  | 0.01 | [5 empty] | 0.024831 |  |  |  | 10.344 | [7 empty] | 0.066 |  | 8.700013 |  | 0.04 |  | 45.255131 |  | 0.003 |  |  |  | 0.115 | [5 empty] | 255.781306 | [15 empty] | 328346 |  | 74.67336 |  |  |  | 1.833 |  | 546.768177 |  |  |  | 5.579424 |  |  |  | 0.003 |  |  |  | 0.824054 |  | 0.006615 |  | 2.41823 |  | 14.853365 |  |  |  | 0.005 |  | 0.099 |  | 0.02 | [5 empty] | 663781.7 |  | 0.009225 |  |  | 2025 | Wei, W., Lv, X., Danyushevsky, L., Wu, Q., Wang, X., Ma, J., Olin, P., Wang, J. (2024). Textural and chemical variations of sphalerite in the Giant Shuangjianzishan Ag-Pb-Zn deposit, South Great Xing'an Range, China: Implications for ore-forming processes. Ore Geology Reviews, 165, 105849. |  | CHN | Inner Mongolia
| Shuangjianzishan |  | Magmatic hydrothermal | unknown | vein-type Ag-Pb-Zn | Ag, Pb, Zn |  | Ag, Pb, Zn | Wei et al., 2024 |  | 9 | 9-12 | underground mine |  |  |  |  | ore material | polished section | grab | mineral separate | [5 empty] | mineralisation |  |  |  | sphalerite |  |  | Sp2 |  |  |  | arsenopyrite, quartz, galena, pyrargyrite, canfieldite, freibergite, chalcopyrite, pyrrhotite, pyrite, tetrahedrite, naumannite | polished thin sections | LA-ICPMS, MC-ICPMS, EMPA |  | CODES, University of Tasmania, Hobart, Tasmania 7001, Australia | 30 µm spot size |  | 82.366213 |  | 1.433 |  | 103.95156 |  | 0.014 | [7 empty] | 0.017358 |  |  |  | 544.336 |  | 2906.348626 | [5 empty] | 0.10374 |  | 1.033 |  |  |  | 7.603311 | [9 empty] | 1313.346792 |  | 4.670622 |  | 0.02 |  |  |  | 0.01 | [5 empty] | 0.005748 |  |  |  | 10.462037 | [7 empty] | 0.538996 |  | 3.928641 |  | 0.04 |  | 19.24 |  | 0.003 |  |  |  | 0.116 | [5 empty] | 425.866738 | [15 empty] | 328066.5 |  | 1663.396287 |  |  |  | 1.83 |  | 489.633073 |  |  |  | 21.3535 |  |  |  | 0.003 |  |  |  | 0.581015 |  | 0.005 |  | 3.600804 |  | 4.599328 |  |  |  | 0.005 |  | 0.099 |  | 0.02 | [5 empty] | 662347.3 |  | 0.009263 |  |  | 2025 | Wei, W., Lv, X., Danyushevsky, L., Wu, Q., Wang, X., Ma, J., Olin, P., Wang, J. (2024). Textural and chemical variations of sphalerite in the Giant Shuangjianzishan Ag-Pb-Zn deposit, South Great Xing'an Range, China: Implications for ore-forming processes. Ore Geology Reviews, 165, 105849. |  | CHN | Inner Mongolia
| Shuangjianzishan |  | Magmatic hydrothermal | unknown | vein-type Ag-Pb-Zn | Ag, Pb, Zn |  | Ag, Pb, Zn | Wei et al., 2024 |  | 1 | 1-14 | underground mine |  |  |  |  | ore material | polished section | grab | mineral separate | [5 empty] | mineralisation |  |  |  | sphalerite |  |  | Sp1 |  |  |  | arsenopyrite, quartz, galena, pyrargyrite, canfieldite, freibergite, chalcopyrite, pyrrhotite, pyrite, tetrahedrite, naumannite | polished thin sections | LA-ICPMS, MC-ICPMS, EMPA |  | CODES, University of Tasmania, Hobart, Tasmania 7001, Australia | 30 µm spot size |  | 18.142031 |  | 1.031 |  | 10.845184 | [9 empty] | 0.065 |  |  |  | 140.574 |  | 319.753912 | [5 empty] | 0.07 |  | 1.273 |  |  |  | 88.520973 | [9 empty] | 21205.43 |  | 27.633292 |  |  |  | 817.165757 |  |  |  | 259.968481 |  |  |  | 0.490619 |  |  |  | 29.056576 | [7 empty] | 21.006165 |  | 11.975853 |  | 0.114 | [7 empty] | 0.278 | [5 empty] | 832.022131 | [7 empty] | 0.642939 | [7 empty] | 328486.8 |  | 18.763323 |  | 0.268 |  | 2.759 |  | 1154.150965 |  |  |  | 1.409921 |  | 0.674766 | [5 empty] | 1.022 |  |  |  | 20.848061 |  | 49.510687 | [5 empty] | 0.102922 |  | 0.129 | [5 empty] | 643578.8 |  |  |  |  | 2025 | Wei, W., Lv, X., Danyushevsky, L., Wu, Q., Wang, X., Ma, J., Olin, P., Wang, J. (2024). Textural and chemical variations of sphalerite in the Giant Shuangjianzishan Ag-Pb-Zn deposit, South Great Xing'an Range, China: Implications for ore-forming processes. Ore Geology Reviews, 165, 105849. |  | CHN | Inner Mongolia
| Shuangjianzishan |  | Magmatic hydrothermal | unknown | vein-type Ag-Pb-Zn | Ag, Pb, Zn |  | Ag, Pb, Zn | Wei et al., 2024 |  | 2 | 2-14 | underground mine |  |  |  |  | ore material | polished section | grab | mineral separate | [5 empty] | mineralisation |  |  |  | sphalerite |  |  | Sp2 |  |  |  | arsenopyrite, quartz, galena, pyrargyrite, canfieldite, freibergite, chalcopyrite, pyrrhotite, pyrite, tetrahedrite, naumannite | polished thin sections | LA-ICPMS, MC-ICPMS, EMPA |  | CODES, University of Tasmania, Hobart, Tasmania 7001, Australia | 30 µm spot size |  | 8.356785 |  | 0.997 |  | 5.199192 | [9 empty] | 0.063 |  |  |  | 150.329421 |  | 1735.756332 | [5 empty] | 0.068 |  | 1.233 |  |  |  | 31.672427 | [9 empty] | 10294.67 |  | 38.961054 |  |  |  | 105.191791 |  |  |  | 236.204829 |  |  |  | 0.00976 |  |  |  | 12.537819 | [7 empty] | 54.406786 |  | 6.353801 |  | 0.11 | [7 empty] | 0.269 | [5 empty] | 183.490157 | [7 empty] | 0.124506 | [7 empty] | 327804.9 |  | 109.596319 |  | 0.259 |  | 2.665 |  | 1236.113914 |  |  |  | 0.26621 |  | 0.279364 | [5 empty] | 0.982 |  |  |  | 17.777837 |  | 5.019381 | [5 empty] | 0.081 |  | 0.125 | [5 empty] | 655819 |  |  |  |  | 2025 | Wei, W., Lv, X., Danyushevsky, L., Wu, Q., Wang, X., Ma, J., Olin, P., Wang, J. (2024). Textural and chemical variations of sphalerite in the Giant Shuangjianzishan Ag-Pb-Zn deposit, South Great Xing'an Range, China: Implications for ore-forming processes. Ore Geology Reviews, 165, 105849. |  | CHN | Inner Mongolia
| Shuangjianzishan |  | Magmatic hydrothermal | unknown | vein-type Ag-Pb-Zn | Ag, Pb, Zn |  | Ag, Pb, Zn | Wei et al., 2024 |  | 3 | 3-14 | underground mine |  |  |  |  | ore material | polished section | grab | mineral separate | [5 empty] | mineralisation |  |  |  | sphalerite |  |  | Sp2 |  |  |  | arsenopyrite, quartz, galena, pyrargyrite, canfieldite, freibergite, chalcopyrite, pyrrhotite, pyrite, tetrahedrite, naumannite | polished thin sections | LA-ICPMS, MC-ICPMS, EMPA |  | CODES, University of Tasmania, Hobart, Tasmania 7001, Australia | 30 µm spot size |  | 10.647597 |  | 27.702156 |  | 2.356 | [9 empty] | 0.066 |  |  |  | 140.643 |  | 1109.24015 | [5 empty] | 0.069 |  | 1.237 |  |  |  | 12.605674 | [9 empty] | 4146.628168 |  | 263.732661 |  |  |  | 460.466295 |  |  |  | 185.661299 |  |  |  | 0.077586 |  |  |  | 42.482173 | [7 empty] | 4.144805 |  | 26.128409 |  | 0.113 | [7 empty] | 0.275 | [5 empty] | 506.433688 | [7 empty] | 0.341367 | [7 empty] | 327330.3 |  | 137.635567 |  | 0.266 |  | 2.786 |  | 2176.836564 |  |  |  | 0.252702 |  | 0.590958 | [5 empty] | 1.518703 |  |  |  | 22.040504 |  | 20.463157 | [5 empty] | 0.082 |  | 0.13 | [5 empty] | 659816.8 |  |  |  |  | 2025 | Wei, W., Lv, X., Danyushevsky, L., Wu, Q., Wang, X., Ma, J., Olin, P., Wang, J. (2024). Textural and chemical variations of sphalerite in the Giant Shuangjianzishan Ag-Pb-Zn deposit, South Great Xing'an Range, China: Implications for ore-forming processes. Ore Geology Reviews, 165, 105849. |  | CHN | Inner Mongolia
| Shuangjianzishan |  | Magmatic hydrothermal | unknown | vein-type Ag-Pb-Zn | Ag, Pb, Zn |  | Ag, Pb, Zn | Wei et al., 2024 |  | 4 | 4-15 | underground mine |  |  |  |  | ore material | polished section | grab | mineral separate | [5 empty] | mineralisation |  |  |  | sphalerite |  |  | Sp2 |  |  |  | arsenopyrite, quartz, galena, pyrargyrite, canfieldite, freibergite, chalcopyrite, pyrrhotite, pyrite, tetrahedrite, naumannite | polished thin sections | LA-ICPMS, MC-ICPMS, EMPA |  | CODES, University of Tasmania, Hobart, Tasmania 7001, Australia | 30 µm spot size |  | 12.856204 |  | 1.018 |  | 4.819283 | [9 empty] | 0.066 |  |  |  | 140.307 |  | 451.98561 | [5 empty] | 0.068 |  | 1.231 |  |  |  | 118.857047 | [9 empty] | 4474.259659 |  | 197.809752 |  |  |  | 640.367953 |  |  |  | 191.152087 |  |  |  | 0.6091 |  |  |  | 16.565929 | [7 empty] | 3.63 |  | 13.236959 |  | 0.113 | [7 empty] | 0.274 | [5 empty] | 816.021036 | [7 empty] | 0.463918 | [7 empty] | 327888.8 |  | 89.294821 |  | 0.265 |  | 2.789 |  | 1490.077736 |  |  |  | 0.142474 |  | 0.339508 | [5 empty] | 1.217555 |  |  |  | 20.100457 |  | 29.044114 | [5 empty] | 0.122473 |  | 0.13 | [5 empty] | 660487.3 |  |  |  |  | 2025 | Wei, W., Lv, X., Danyushevsky, L., Wu, Q., Wang, X., Ma, J., Olin, P., Wang, J. (2024). Textural and chemical variations of sphalerite in the Giant Shuangjianzishan Ag-Pb-Zn deposit, South Great Xing'an Range, China: Implications for ore-forming processes. Ore Geology Reviews, 165, 105849. |  | CHN | Inner Mongolia
| Shuangjianzishan |  | Magmatic hydrothermal | unknown | vein-type Ag-Pb-Zn | Ag, Pb, Zn |  | Ag, Pb, Zn | Wei et al., 2024 |  | 5 | 5-15 | underground mine |  |  |  |  | ore material | polished section | grab | mineral separate | [5 empty] | mineralisation |  |  |  | sphalerite |  |  | Sp2 |  |  |  | arsenopyrite, quartz, galena, pyrargyrite, canfieldite, freibergite, chalcopyrite, pyrrhotite, pyrite, tetrahedrite, naumannite | polished thin sections | LA-ICPMS, MC-ICPMS, EMPA |  | CODES, University of Tasmania, Hobart, Tasmania 7001, Australia | 30 µm spot size |  | 12.27154 |  | 0.997 |  | 2.079 | [9 empty] | 0.065 |  |  |  | 137.426 |  | 2034.684514 | [5 empty] | 0.067 |  | 1.207 |  |  |  | 43.089263 | [9 empty] | 8586.70299 |  | 69.334968 |  |  |  | 99.583756 |  |  |  | 186.830738 |  |  |  | 2.622331 |  |  |  | 5.719441 | [7 empty] | 3.553 |  | 3.279637 |  | 0.111 | [7 empty] | 0.269 | [5 empty] | 153.988543 | [7 empty] | 0.101791 | [7 empty] | 327749 |  | 80.105227 |  | 0.26 |  | 2.739 |  | 1302.653937 |  |  |  | 0.470121 |  | 0.054662 | [5 empty] | 0.938 |  |  |  | 21.529022 |  | 4.602842 | [5 empty] | 0.09811 |  | 0.128 | [5 empty] | 657143.4 |  |  |  |  | 2025 | Wei, W., Lv, X., Danyushevsky, L., Wu, Q., Wang, X., Ma, J., Olin, P., Wang, J. (2024). Textural and chemical variations of sphalerite in the Giant Shuangjianzishan Ag-Pb-Zn deposit, South Great Xing'an Range, China: Implications for ore-forming processes. Ore Geology Reviews, 165, 105849. |  | CHN | Inner Mongolia
| Shuangjianzishan |  | Magmatic hydrothermal | unknown | vein-type Ag-Pb-Zn | Ag, Pb, Zn |  | Ag, Pb, Zn | Wei et al., 2024 |  | 6 | 6-15 | underground mine |  |  |  |  | ore material | polished section | grab | mineral separate | [5 empty] | mineralisation |  |  |  | sphalerite |  |  | Sp1 |  |  |  | arsenopyrite, quartz, galena, pyrargyrite, canfieldite, freibergite, chalcopyrite, pyrrhotite, pyrite, tetrahedrite, naumannite | polished thin sections | LA-ICPMS, MC-ICPMS, EMPA |  | CODES, University of Tasmania, Hobart, Tasmania 7001, Australia | 30 µm spot size |  | 8.856913 |  | 1.056 |  | 11.42294 | [9 empty] | 0.069 |  |  |  | 145.883 |  | 284.342112 | [5 empty] | 0.071 |  | 1.273 |  |  |  | 38.858566 | [9 empty] | 17252.91 |  | 37.291839 |  |  |  | 651.478091 |  |  |  | 221.537953 |  |  |  | 0.010928 |  |  |  | 21.927155 | [7 empty] | 22.314165 |  | 11.191803 |  | 0.116 | [7 empty] | 0.285 | [5 empty] | 705.468937 | [7 empty] | 0.544514 | [7 empty] | 328172.2 |  | 13.593806 |  | 0.276 |  | 2.881 |  | 1278.221131 |  |  |  | 0.496877 |  | 1.301938 | [5 empty] | 0.987 |  |  |  | 22.581777 |  | 45.150342 | [5 empty] | 0.084 |  | 0.135 | [5 empty] | 648141.4 |  |  |  |  | 2025 | Wei, W., Lv, X., Danyushevsky, L., Wu, Q., Wang, X., Ma, J., Olin, P., Wang, J. (2024). Textural and chemical variations of sphalerite in the Giant Shuangjianzishan Ag-Pb-Zn deposit, South Great Xing'an Range, China: Implications for ore-forming processes. Ore Geology Reviews, 165, 105849. |  | CHN | Inner Mongolia
| Shuangjianzishan |  | Magmatic hydrothermal | unknown | vein-type Ag-Pb-Zn | Ag, Pb, Zn |  | Ag, Pb, Zn | Wei et al., 2024 |  | 7 | 7-15 | underground mine |  |  |  |  | ore material | polished section | grab | mineral separate | [5 empty] | mineralisation |  |  |  | sphalerite |  |  | Sp2 |  |  |  | arsenopyrite, quartz, galena, pyrargyrite, canfieldite, freibergite, chalcopyrite, pyrrhotite, pyrite, tetrahedrite, naumannite | polished thin sections | LA-ICPMS, MC-ICPMS, EMPA |  | CODES, University of Tasmania, Hobart, Tasmania 7001, Australia | 30 µm spot size |  | 18.203638 |  | 13.109004 |  | 2.164 | [9 empty] | 0.066 |  |  |  | 140.586 |  | 968.110932 | [5 empty] | 0.068 |  | 1.227 |  |  |  | 7.640534 | [9 empty] | 9409.642968 |  | 260.385422 |  |  |  | 639.501679 |  |  |  | 217.606881 |  |  |  | 0.289263 |  |  |  | 21.036965 | [7 empty] | 4.98797 |  | 19.214849 |  | 0.113 | [7 empty] | 0.274 | [5 empty] | 714.247746 | [7 empty] | 0.335579 | [7 empty] | 327968.5 |  | 239.914333 |  | 0.265 |  | 2.819 |  | 1171.521788 |  |  |  | 0.150118 |  | 0.327802 | [5 empty] | 0.957 |  |  |  | 19.675929 |  | 25.2248 | [5 empty] | 0.081 |  | 0.131 | [5 empty] | 655522.4 |  |  |  |  | 2025 | Wei, W., Lv, X., Danyushevsky, L., Wu, Q., Wang, X., Ma, J., Olin, P., Wang, J. (2024). Textural and chemical variations of sphalerite in the Giant Shuangjianzishan Ag-Pb-Zn deposit, South Great Xing'an Range, China: Implications for ore-forming processes. Ore Geology Reviews, 165, 105849. |  | CHN | Inner Mongolia
| Shuangjianzishan |  | Magmatic hydrothermal | unknown | vein-type Ag-Pb-Zn | Ag, Pb, Zn |  | Ag, Pb, Zn | Wei et al., 2024 |  | 8 | 8-15 | underground mine |  |  |  |  | ore material | polished section | grab | mineral separate | [5 empty] | mineralisation |  |  |  | sphalerite |  |  | Sp1 |  |  |  | arsenopyrite, quartz, galena, pyrargyrite, canfieldite, freibergite, chalcopyrite, pyrrhotite, pyrite, tetrahedrite, naumannite | polished thin sections | LA-ICPMS, MC-ICPMS, EMPA |  | CODES, University of Tasmania, Hobart, Tasmania 7001, Australia | 30 µm spot size |  | 14.003962 |  | 1.022 |  | 2.758071 | [9 empty] | 0.067 |  |  |  | 140.699 |  | 1605.562357 | [5 empty] | 0.068 |  | 1.232 |  |  |  | 132.07514 | [9 empty] | 23526.42 |  | 28.935291 |  |  |  | 249.89805 |  |  |  | 230.684082 |  |  |  | 3.900135 |  |  |  | 11.32768 | [7 empty] | 3.637 |  | 14.392226 |  | 0.114 | [7 empty] | 0.275 | [5 empty] | 257.037865 | [7 empty] | 0.179401 | [7 empty] | 327883.8378 |  | 99.539092 |  | 0.265 |  | 2.852 |  | 1104.61972 |  |  |  | 0.595212 |  | 0.52491 | [5 empty] | 0.961 |  |  |  | 21.502215 |  | 11.50203 | [5 empty] | 0.081 |  | 0.132 | [5 empty] | 642351.6 |  |  |  |  | 2025 | Wei, W., Lv, X., Danyushevsky, L., Wu, Q., Wang, X., Ma, J., Olin, P., Wang, J. (2024). Textural and chemical variations of sphalerite in the Giant Shuangjianzishan Ag-Pb-Zn deposit, South Great Xing'an Range, China: Implications for ore-forming processes. Ore Geology Reviews, 165, 105849. |  | CHN | Inner Mongolia
| Shuangjianzishan |  | Magmatic hydrothermal | unknown | vein-type Ag-Pb-Zn | Ag, Pb, Zn |  | Ag, Pb, Zn | Wei et al., 2024 |  | 9 | 9-13 | underground mine |  |  |  |  | ore material | polished section | grab | mineral separate | [5 empty] | mineralisation |  |  |  | sphalerite |  |  | Sp2 |  |  |  | arsenopyrite, quartz, galena, pyrargyrite, canfieldite, freibergite, chalcopyrite, pyrrhotite, pyrite, tetrahedrite, naumannite | polished thin sections | LA-ICPMS, MC-ICPMS, EMPA |  | CODES, University of Tasmania, Hobart, Tasmania 7001, Australia | 30 µm spot size |  | 11.046658 |  | 1.585152 |  | 1.742 | [9 empty] | 0.066 |  |  |  | 139.937 |  | 2711.278684 | [5 empty] | 0.068 |  | 1.216 |  |  |  | 68.473286 | [9 empty] | 10675.21 |  | 73.612441 |  |  |  | 29.549839 |  |  |  | 223.403179 |  |  |  | 0.387365 |  |  |  | 6.392 | [7 empty] | 49.083945 |  | 4.009303 |  | 0.160278 | [7 empty] | 0.272 | [5 empty] | 88.487568 | [7 empty] | 0.049998 | [7 empty] | 327651.5674 |  | 35.868828 |  | 0.264 |  | 2.808 |  | 1193.859807 |  |  |  | 0.0837 |  | 0.201897 | [5 empty] | 0.948 |  |  |  | 20.125914 |  | 1.521998 | [5 empty] | 0.08 |  | 0.131 | [5 empty] | 655073.2 |  |  |  |  | 2025 | Wei, W., Lv, X., Danyushevsky, L., Wu, Q., Wang, X., Ma, J., Olin, P., Wang, J. (2024). Textural and chemical variations of sphalerite in the Giant Shuangjianzishan Ag-Pb-Zn deposit, South Great Xing'an Range, China: Implications for ore-forming processes. Ore Geology Reviews, 165, 105849. |  | CHN | Inner Mongolia
| Shuangjianzishan |  | Magmatic hydrothermal | unknown | vein-type Ag-Pb-Zn | Ag, Pb, Zn |  | Ag, Pb, Zn | Wei et al., 2024 |  | 10 | 10-10 | underground mine |  |  |  |  | ore material | polished section | grab | mineral separate | [5 empty] | mineralisation |  |  |  | sphalerite |  |  | Sp1 |  |  |  | arsenopyrite, quartz, galena, pyrargyrite, canfieldite, freibergite, chalcopyrite, pyrrhotite, pyrite, tetrahedrite, naumannite | polished thin sections | LA-ICPMS, MC-ICPMS, EMPA |  | CODES, University of Tasmania, Hobart, Tasmania 7001, Australia | 30 µm spot size |  | 10.621382 |  | 1.037 |  | 1.735 | [9 empty] | 0.068 |  |  |  | 142.932 |  | 1695.288494 | [5 empty] | 0.069 |  | 1.24 |  |  |  | 14.1992 | [9 empty] | 22654.81 |  | 1.909476 |  |  |  | 99.561192 |  |  |  | 219.502826 |  |  |  | 0.286769 |  |  |  | 10.818116 | [7 empty] | 3.685 |  | 23.288292 |  | 0.116 | [7 empty] | 0.278 | [5 empty] | 289.368656 | [7 empty] | 0.123086 | [7 empty] | 328041.1 |  | 136.115665 |  | 0.27 |  | 2.89 |  | 1050.097676 |  |  |  | 0.0854 |  | 0.229617 | [5 empty] | 0.971 |  |  |  | 18.662561 |  | 5.651402 | [5 empty] | 0.091071 |  | 0.134 | [5 empty] | 644073 |  |  |  |  | 2025 | Wei, W., Lv, X., Danyushevsky, L., Wu, Q., Wang, X., Ma, J., Olin, P., Wang, J. (2024). Textural and chemical variations of sphalerite in the Giant Shuangjianzishan Ag-Pb-Zn deposit, South Great Xing'an Range, China: Implications for ore-forming processes. Ore Geology Reviews, 165, 105849. |  | CHN | Inner Mongolia
| Shuangjianzishan |  | Magmatic hydrothermal | unknown | vein-type Ag-Pb-Zn | Ag, Pb, Zn |  | Ag, Pb, Zn | Wei et al., 2024 |  | 1 | 1-15 | underground mine |  |  |  |  | ore material | polished section | grab | mineral separate | [5 empty] | mineralisation |  |  |  | sphalerite |  |  | Sp1 |  |  |  | arsenopyrite, quartz, galena, pyrargyrite, canfieldite, freibergite, chalcopyrite, pyrrhotite, pyrite, tetrahedrite, naumannite | polished thin sections | LA-ICPMS, MC-ICPMS, EMPA |  | CODES, University of Tasmania, Hobart, Tasmania 7001, Australia | 30 µm spot size |  | 1.759095 |  | 0.426 |  | 0.507395 | [9 empty] | 0.026 |  |  |  | 64.468 |  | 550.953127 | [5 empty] | 0.465147 |  | 0.717 |  |  |  | 311.204739 | [9 empty] | 12929.57 |  | 130.528098 |  |  |  | 1175.178533 |  |  |  | 240.733958 |  |  |  | 0.559764 |  |  |  | 30.271386 | [7 empty] | 1.41 |  | 20.258715 |  | 0.045 | [7 empty] | 0.143 | [5 empty] | 1420.742404 | [7 empty] | 0.832461 | [7 empty] | 328292.4 |  | 14.236543 |  | 0.135 |  | 1.592 |  | 1135.573612 |  |  |  | 2.330697 |  | 0.116866 | [5 empty] | 0.369 |  |  |  | 22.47031 |  | 35.677735 | [5 empty] | 0.05499 |  | 0.091098 | [5 empty] | 649991.5 |  |  |  |  | 2025 | Wei, W., Lv, X., Danyushevsky, L., Wu, Q., Wang, X., Ma, J., Olin, P., Wang, J. (2024). Textural and chemical variations of sphalerite in the Giant Shuangjianzishan Ag-Pb-Zn deposit, South Great Xing'an Range, China: Implications for ore-forming processes. Ore Geology Reviews, 165, 105849. |  | CHN | Inner Mongolia
| Shuangjianzishan |  | Magmatic hydrothermal | unknown | vein-type Ag-Pb-Zn | Ag, Pb, Zn |  | Ag, Pb, Zn | Wei et al., 2024 |  | 2 | 2-15 | underground mine |  |  |  |  | ore material | polished section | grab | mineral separate | [5 empty] | mineralisation |  |  |  | sphalerite |  |  | Sp1 |  |  |  | arsenopyrite, quartz, galena, pyrargyrite, canfieldite, freibergite, chalcopyrite, pyrrhotite, pyrite, tetrahedrite, naumannite | polished thin sections | LA-ICPMS, MC-ICPMS, EMPA |  | CODES, University of Tasmania, Hobart, Tasmania 7001, Australia | 30 µm spot size |  | 1.877961 |  | 0.362 |  | 0.37444 | [9 empty] | 0.022 |  |  |  | 63.209915 |  | 822.108198 | [5 empty] | 0.887751 |  | 0.61 |  |  |  | 469.862997 | [9 empty] | 15895.85 |  | 218.027923 |  |  |  | 965.111645 |  |  |  | 295.939194 |  |  |  | 5.408112 |  |  |  | 29.912276 | [7 empty] | 1.198 |  | 20.354308 |  | 0.038 | [7 empty] | 0.122 | [5 empty] | 1174.092913 | [7 empty] | 0.605034 | [7 empty] | 328597.3 |  | 18.835648 |  | 0.115 |  | 1.343 |  | 983.782202 |  |  |  | 12.993546 |  | 0.22557 | [5 empty] | 0.313 |  |  |  | 20.929033 |  | 30.692091 | [5 empty] | 0.084299 |  | 0.037 | [5 empty] | 646527.4 |  |  |  |  | 2025 | Wei, W., Lv, X., Danyushevsky, L., Wu, Q., Wang, X., Ma, J., Olin, P., Wang, J. (2024). Textural and chemical variations of sphalerite in the Giant Shuangjianzishan Ag-Pb-Zn deposit, South Great Xing'an Range, China: Implications for ore-forming processes. Ore Geology Reviews, 165, 105849. |  | CHN | Inner Mongolia
| Shuangjianzishan |  | Magmatic hydrothermal | unknown | vein-type Ag-Pb-Zn | Ag, Pb, Zn |  | Ag, Pb, Zn | Wei et al., 2024 |  | 3 | 3-15 | underground mine |  |  |  |  | ore material | polished section | grab | mineral separate | [5 empty] | mineralisation |  |  |  | sphalerite |  |  | Sp2 |  |  |  | arsenopyrite, quartz, galena, pyrargyrite, canfieldite, freibergite, chalcopyrite, pyrrhotite, pyrite, tetrahedrite, naumannite | polished thin sections | LA-ICPMS, MC-ICPMS, EMPA |  | CODES, University of Tasmania, Hobart, Tasmania 7001, Australia | 30 µm spot size |  | 0.624747 |  | 1.149428 |  | 0.366 | [9 empty] | 0.028 |  |  |  | 69.747 |  | 1060.267662 | [5 empty] | 0.74822 |  | 0.772 |  |  |  | 164.0132 | [9 empty] | 6934.935196 |  | 92.695849 |  |  |  | 625.524796 |  |  |  | 236.485561 |  |  |  | 2.29268 |  |  |  | 24.551968 | [7 empty] | 1.524 |  | 13.101035 |  | 0.048 | [7 empty] | 0.156 | [5 empty] | 996.605772 | [7 empty] | 0.516791 | [7 empty] | 328221.8 |  | 3.48922 |  | 0.146 |  | 1.687 |  | 1005.321545 |  |  |  | 2.848721 |  | 0.180265 | [5 empty] | 0.402 |  |  |  | 22.542089 |  | 14.571413 | [5 empty] | 0.107222 |  | 0.048 | [5 empty] | 657924.2 |  |  |  |  | 2025 | Wei, W., Lv, X., Danyushevsky, L., Wu, Q., Wang, X., Ma, J., Olin, P., Wang, J. (2024). Textural and chemical variations of sphalerite in the Giant Shuangjianzishan Ag-Pb-Zn deposit, South Great Xing'an Range, China: Implications for ore-forming processes. Ore Geology Reviews, 165, 105849. |  | CHN | Inner Mongolia
| Shuangjianzishan |  | Magmatic hydrothermal | unknown | vein-type Ag-Pb-Zn | Ag, Pb, Zn |  | Ag, Pb, Zn | Wei et al., 2024 |  | 4 | 4-16 | underground mine |  |  |  |  | ore material | polished section | grab | mineral separate | [5 empty] | mineralisation |  |  |  | sphalerite |  |  | Sp2 |  |  |  | arsenopyrite, quartz, galena, pyrargyrite, canfieldite, freibergite, chalcopyrite, pyrrhotite, pyrite, tetrahedrite, naumannite | polished thin sections | LA-ICPMS, MC-ICPMS, EMPA |  | CODES, University of Tasmania, Hobart, Tasmania 7001, Australia | 30 µm spot size |  | 0.970525 |  | 0.417 |  | 0.361719 | [9 empty] | 0.025 |  |  |  | 63.459 |  | 932.22531 | [5 empty] | 0.872844 |  | 0.701 |  |  |  | 156.710985 | [9 empty] | 9416.783779 |  | 79.887517 |  |  |  | 644.615571 |  |  |  | 273.308672 |  |  |  | 2.027989 |  |  |  | 21.861207 | [7 empty] | 1.375 |  | 12.015858 |  | 0.043 | [7 empty] | 0.142 | [5 empty] | 1509.073356 | [7 empty] | 0.396287 | [7 empty] | 328297.9 |  | 1.8191 |  | 0.133 |  | 1.52 |  | 966.151676 |  |  |  | 3.965163 |  | 0.137687 | [5 empty] | 0.366 |  |  |  | 22.102052 |  | 14.261511 | [5 empty] | 0.063018 |  | 0.095094 | [5 empty] | 654984.7 |  |  |  |  | 2025 | Wei, W., Lv, X., Danyushevsky, L., Wu, Q., Wang, X., Ma, J., Olin, P., Wang, J. (2024). Textural and chemical variations of sphalerite in the Giant Shuangjianzishan Ag-Pb-Zn deposit, South Great Xing'an Range, China: Implications for ore-forming processes. Ore Geology Reviews, 165, 105849. |  | CHN | Inner Mongolia
| Shuangjianzishan |  | Magmatic hydrothermal | unknown | vein-type Ag-Pb-Zn | Ag, Pb, Zn |  | Ag, Pb, Zn | Wei et al., 2024 |  | 5 | 5-16 | underground mine |  |  |  |  | ore material | polished section | grab | mineral separate | [5 empty] | mineralisation |  |  |  | sphalerite |  |  | Sp2 |  |  |  | arsenopyrite, quartz, galena, pyrargyrite, canfieldite, freibergite, chalcopyrite, pyrrhotite, pyrite, tetrahedrite, naumannite | polished thin sections | LA-ICPMS, MC-ICPMS, EMPA |  | CODES, University of Tasmania, Hobart, Tasmania 7001, Australia | 30 µm spot size |  | 0.444259 |  | 0.35 |  | 0.277 | [9 empty] | 0.021 |  |  |  | 53.297 |  | 1035.24493 | [5 empty] | 0.726681 |  | 0.60733 |  |  |  | 172.461436 | [9 empty] | 6812.007827 |  | 187.846192 |  |  |  | 507.059046 |  |  |  | 186.793786 |  |  |  | 2.42038 |  |  |  | 23.141154 | [7 empty] | 2.675784 |  | 11.25629 |  | 0.036 | [7 empty] | 0.12 | [5 empty] | 513.466015 | [7 empty] | 0.398471 | [7 empty] | 328330.2 |  | 3.268895 |  | 0.112 |  | 1.262 |  | 954.913534 |  |  |  | 7.641033 |  | 0.065248 | [5 empty] | 0.428416 |  |  |  | 22.435949 |  | 12.520896 | [5 empty] | 0.076692 |  | 0.036 | [5 empty] | 658752.8 |  |  |  |  | 2025 | Wei, W., Lv, X., Danyushevsky, L., Wu, Q., Wang, X., Ma, J., Olin, P., Wang, J. (2024). Textural and chemical variations of sphalerite in the Giant Shuangjianzishan Ag-Pb-Zn deposit, South Great Xing'an Range, China: Implications for ore-forming processes. Ore Geology Reviews, 165, 105849. |  | CHN | Inner Mongolia
| Shuangjianzishan |  | Magmatic hydrothermal | unknown | vein-type Ag-Pb-Zn | Ag, Pb, Zn |  | Ag, Pb, Zn | Wei et al., 2024 |  | 6 | 6-16 | underground mine |  |  |  |  | ore material | polished section | grab | mineral separate | [5 empty] | mineralisation |  |  |  | sphalerite |  |  | Sp2 |  |  |  | arsenopyrite, quartz, galena, pyrargyrite, canfieldite, freibergite, chalcopyrite, pyrrhotite, pyrite, tetrahedrite, naumannite | polished thin sections | LA-ICPMS, MC-ICPMS, EMPA |  | CODES, University of Tasmania, Hobart, Tasmania 7001, Australia | 30 µm spot size |  | 0.676997 |  | 0.352 |  | 0.278 | [9 empty] | 0.021 |  |  |  | 53.69 |  | 941.293683 | [5 empty] | 0.730628 |  | 1.412115 |  |  |  | 131.280414 | [9 empty] | 9312.8302 |  | 107.12611 |  |  |  | 531.645989 |  |  |  | 219.003581 |  |  |  | 2.252772 |  |  |  | 24.218248 | [7 empty] | 3.038202 |  | 17.060557 |  | 0.036 | [7 empty] | 0.121 | [5 empty] | 700.875642 | [7 empty] | 0.456494 | [7 empty] | 328521.2 |  | 2.932267 |  | 0.113 |  | 1.255 |  | 904.096992 |  |  |  | 4.726761 |  | 0.090733 | [5 empty] | 0.312 |  |  |  | 21.696704 |  | 15.310647 | [5 empty] | 0.050195 |  | 0.037 | [5 empty] | 656153.9 |  |  |  |  | 2025 | Wei, W., Lv, X., Danyushevsky, L., Wu, Q., Wang, X., Ma, J., Olin, P., Wang, J. (2024). Textural and chemical variations of sphalerite in the Giant Shuangjianzishan Ag-Pb-Zn deposit, South Great Xing'an Range, China: Implications for ore-forming processes. Ore Geology Reviews, 165, 105849. |  | CHN | Inner Mongolia
| Shuangjianzishan |  | Magmatic hydrothermal | unknown | vein-type Ag-Pb-Zn | Ag, Pb, Zn |  | Ag, Pb, Zn | Wei et al., 2024 |  | 7 | 7-16 | underground mine |  |  |  |  | ore material | polished section | grab | mineral separate | [5 empty] | mineralisation |  |  |  | sphalerite |  |  | Sp1 |  |  |  | arsenopyrite, quartz, galena, pyrargyrite, canfieldite, freibergite, chalcopyrite, pyrrhotite, pyrite, tetrahedrite, naumannite | polished thin sections | LA-ICPMS, MC-ICPMS, EMPA |  | CODES, University of Tasmania, Hobart, Tasmania 7001, Australia | 30 µm spot size |  | 1.13172 |  | 0.362 |  | 0.539819 | [9 empty] | 0.022 |  |  |  | 55.332 |  | 283.691196 | [5 empty] | 1.059038 |  | 0.608 |  |  |  | 81.710659 | [9 empty] | 14838.89 |  | 3.229627 |  |  |  | 1062.724652 |  |  |  | 205.471775 |  |  |  | 0.131884 |  |  |  | 8.353465 | [7 empty] | 1.187 |  | 21.127898 |  | 0.037 | [7 empty] | 0.125 | [5 empty] | 4534.997026 | [7 empty] | 0.232486 | [7 empty] | 328156.2 |  | 1.048226 |  | 0.117 |  | 1.276 |  | 850.729202 |  |  |  | 0.502549 |  | 0.079644 | [5 empty] | 0.323 |  |  |  | 19.563958 |  | 14.124425 | [5 empty] | 0.042241 |  | 0.038526 | [5 empty] | 646782.1 |  |  |  |  | 2025 | Wei, W., Lv, X., Danyushevsky, L., Wu, Q., Wang, X., Ma, J., Olin, P., Wang, J. (2024). Textural and chemical variations of sphalerite in the Giant Shuangjianzishan Ag-Pb-Zn deposit, South Great Xing'an Range, China: Implications for ore-forming processes. Ore Geology Reviews, 165, 105849. |  | CHN | Inner Mongolia
| Shuangjianzishan |  | Magmatic hydrothermal | unknown | vein-type Ag-Pb-Zn | Ag, Pb, Zn |  | Ag, Pb, Zn | Wei et al., 2024 |  | 8 | 8-16 | underground mine |  |  |  |  | ore material | polished section | grab | mineral separate | [5 empty] | mineralisation |  |  |  | sphalerite |  |  | Sp1 |  |  |  | arsenopyrite, quartz, galena, pyrargyrite, canfieldite, freibergite, chalcopyrite, pyrrhotite, pyrite, tetrahedrite, naumannite | polished thin sections | LA-ICPMS, MC-ICPMS, EMPA |  | CODES, University of Tasmania, Hobart, Tasmania 7001, Australia | 30 µm spot size |  | 1.365661 |  | 1.467433 |  | 0.983358 | [9 empty] | 0.022 |  |  |  | 54.988 |  | 519.656278 | [5 empty] | 1.229651 |  | 0.855547 |  |  |  | 148.826216 | [9 empty] | 23773.21 |  | 30.45328 |  |  |  | 1074.602241 |  |  |  | 681.796565 |  |  |  | 1.781989 |  |  |  | 32.400091 | [7 empty] | 17.105408 |  | 26.165372 |  | 0.036 | [7 empty] | 0.124 | [5 empty] | 1309.42513 | [7 empty] | 0.635204 | [7 empty] | 329216.7 |  | 12.785635 |  | 0.116 |  | 1.25 |  | 849.819934 |  |  |  | 2.557898 |  | 0.483081 | [5 empty] | 0.323 |  |  |  | 20.423765 |  | 40.466463 | [5 empty] | 0.072134 |  | 0.038 | [5 empty] | 638501.8 |  |  |  |  | 2025 | Wei, W., Lv, X., Danyushevsky, L., Wu, Q., Wang, X., Ma, J., Olin, P., Wang, J. (2024). Textural and chemical variations of sphalerite in the Giant Shuangjianzishan Ag-Pb-Zn deposit, South Great Xing'an Range, China: Implications for ore-forming processes. Ore Geology Reviews, 165, 105849. |  | CHN | Inner Mongolia
| Shuangjianzishan |  | Magmatic hydrothermal | unknown | vein-type Ag-Pb-Zn | Ag, Pb, Zn |  | Ag, Pb, Zn | Wei et al., 2024 |  | 9 | 9-14 | underground mine |  |  |  |  | ore material | polished section | grab | mineral separate | [5 empty] | mineralisation |  |  |  | sphalerite |  |  | Sp1 |  |  |  | arsenopyrite, quartz, galena, pyrargyrite, canfieldite, freibergite, chalcopyrite, pyrrhotite, pyrite, tetrahedrite, naumannite | polished thin sections | LA-ICPMS, MC-ICPMS, EMPA |  | CODES, University of Tasmania, Hobart, Tasmania 7001, Australia | 30 µm spot size |  | 1.337605 |  | 0.364 |  | 1.115876 | [9 empty] | 0.022327 |  |  |  | 55.904 |  | 747.239167 | [5 empty] | 1.124601 |  | 1.703497 |  |  |  | 134.851442 | [9 empty] | 20564.93 |  | 29.621668 |  |  |  | 866.120677 |  |  |  | 561.060489 |  |  |  | 1.33676 |  |  |  | 30.085853 | [7 empty] | 1.192 |  | 20.37777 |  | 0.08761 | [7 empty] | 0.126 | [5 empty] | 1273.453805 | [7 empty] | 0.606155 | [7 empty] | 329039.7 |  | 6.315454 |  | 0.118 |  | 1.255 |  | 827.800832 |  |  |  | 1.112839 |  | 0.323256 | [5 empty] | 0.33 |  |  |  | 20.711642 |  | 25.191761 | [5 empty] | 0.085668 |  | 0.039 | [5 empty] | 642750 |  |  |  |  | 2025 | Wei, W., Lv, X., Danyushevsky, L., Wu, Q., Wang, X., Ma, J., Olin, P., Wang, J. (2024). Textural and chemical variations of sphalerite in the Giant Shuangjianzishan Ag-Pb-Zn deposit, South Great Xing'an Range, China: Implications for ore-forming processes. Ore Geology Reviews, 165, 105849. |  | CHN | Inner Mongolia
| Shuangjianzishan |  | Magmatic hydrothermal | unknown | vein-type Ag-Pb-Zn | Ag, Pb, Zn |  | Ag, Pb, Zn | Wei et al., 2024 |  | 10 | 10-11 | underground mine |  |  |  |  | ore material | polished section | grab | mineral separate | [5 empty] | mineralisation |  |  |  | sphalerite |  |  | Sp1 |  |  |  | arsenopyrite, quartz, galena, pyrargyrite, canfieldite, freibergite, chalcopyrite, pyrrhotite, pyrite, tetrahedrite, naumannite | polished thin sections | LA-ICPMS, MC-ICPMS, EMPA |  | CODES, University of Tasmania, Hobart, Tasmania 7001, Australia | 30 µm spot size |  | 1.008598 |  | 0.351 |  | 1.081459 | [9 empty] | 0.021 |  |  |  | 53.89 |  | 902.442929 | [5 empty] | 0.732758 |  | 0.587 |  |  |  | 132.174502 | [9 empty] | 25751.62186 |  | 59.83279 |  |  |  | 602.479768 |  |  |  | 951.697894 |  |  |  | 0.942265 |  |  |  | 39.770869 | [7 empty] | 2.896485 |  | 17.31076 |  | 0.035 | [7 empty] | 0.122 | [5 empty] | 793.545327 | [7 empty] | 0.389515 | [7 empty] | 329263.6 |  | 15.212243 |  | 0.114 |  | 1.193 |  | 810.539457 |  |  |  | 2.633933 |  | 0.985697 | [5 empty] | 0.32 |  |  |  | 20.692813 |  | 18.780587 | [5 empty] | 0.059267 |  | 0.038 | [5 empty] | 637502.2 |  |  |  |  | 2025 | Wei, W., Lv, X., Danyushevsky, L., Wu, Q., Wang, X., Ma, J., Olin, P., Wang, J. (2024). Textural and chemical variations of sphalerite in the Giant Shuangjianzishan Ag-Pb-Zn deposit, South Great Xing'an Range, China: Implications for ore-forming processes. Ore Geology Reviews, 165, 105849. |  | CHN | Inner Mongolia
| Shuangjianzishan |  | Magmatic hydrothermal | unknown | vein-type Ag-Pb-Zn | Ag, Pb, Zn |  | Ag, Pb, Zn | Wei et al., 2024 |  | 11 | 11-9 | underground mine |  |  |  |  | ore material | polished section | grab | mineral separate | [5 empty] | mineralisation |  |  |  | sphalerite |  |  | Sp2 |  |  |  | arsenopyrite, quartz, galena, pyrargyrite, canfieldite, freibergite, chalcopyrite, pyrrhotite, pyrite, tetrahedrite, naumannite | polished thin sections | LA-ICPMS, MC-ICPMS, EMPA |  | CODES, University of Tasmania, Hobart, Tasmania 7001, Australia | 30 µm spot size |  | 1.869408 |  | 1.086742 |  | 0.278 | [9 empty] | 0.022 |  |  |  | 55.722 |  | 879.300517 | [5 empty] | 0.367894 |  | 0.598 |  |  |  | 227.991943 | [9 empty] | 12827.09 |  | 128.35488 |  |  |  | 500.138328 |  |  |  | 428.502551 |  |  |  | 10.761749 |  |  |  | 24.945951 | [7 empty] | 2.461513 |  | 13.582356 |  | 0.049537 | [7 empty] | 0.125 | [5 empty] | 527.97672 | [7 empty] | 0.226227 | [7 empty] | 328627.5 |  | 26.446787 |  | 0.117 |  | 1.203 |  | 789.955451 |  |  |  | 16.292588 |  | 0.886874 | [5 empty] | 0.332 |  |  |  | 20.848724 |  | 14.255973 | [5 empty] | 0.074382 |  | 0.04 | [5 empty] | 652401.5 |  |  |  |  | 2025 | Wei, W., Lv, X., Danyushevsky, L., Wu, Q., Wang, X., Ma, J., Olin, P., Wang, J. (2024). Textural and chemical variations of sphalerite in the Giant Shuangjianzishan Ag-Pb-Zn deposit, South Great Xing'an Range, China: Implications for ore-forming processes. Ore Geology Reviews, 165, 105849. |  | CHN | Inner Mongolia
| Shuangjianzishan |  | Magmatic hydrothermal | unknown | vein-type Ag-Pb-Zn | Ag, Pb, Zn |  | Ag, Pb, Zn | Wei et al., 2024 |  | 12 | 12-9 | underground mine |  |  |  |  | ore material | polished section | grab | mineral separate | [5 empty] | mineralisation |  |  |  | sphalerite |  |  | Sp2 |  |  |  | arsenopyrite, quartz, galena, pyrargyrite, canfieldite, freibergite, chalcopyrite, pyrrhotite, pyrite, tetrahedrite, naumannite | polished thin sections | LA-ICPMS, MC-ICPMS, EMPA |  | CODES, University of Tasmania, Hobart, Tasmania 7001, Australia | 30 µm spot size |  | 0.664042 |  | 0.354 |  | 0.531259 | [9 empty] | 0.021 |  |  |  | 54.477 |  | 1071.859292 | [5 empty] | 0.874811 |  | 3.267367 |  |  |  | 117.28179 | [9 empty] | 22243.69 |  | 61.089178 |  |  |  | 467.681047 |  |  |  | 1003.244497 |  |  |  | 4.018808 |  |  |  | 42.918815 | [7 empty] | 4.784455 |  | 13.690491 |  | 0.035 | [7 empty] | 0.123 | [5 empty] | 608.415002 | [7 empty] | 0.38244 | [7 empty] | 329173.5 |  | 7.605218 |  | 0.116 |  | 1.171 |  | 797.581478 |  |  |  | 6.151326 |  | 3.784177 | [5 empty] | 0.326 |  |  |  | 20.769271 |  | 14.390954 | [5 empty] | 0.057377 |  | 0.04 | [5 empty] | 641418.7 |  |  |  |  | 2025 | Wei, W., Lv, X., Danyushevsky, L., Wu, Q., Wang, X., Ma, J., Olin, P., Wang, J. (2024). Textural and chemical variations of sphalerite in the Giant Shuangjianzishan Ag-Pb-Zn deposit, South Great Xing'an Range, China: Implications for ore-forming processes. Ore Geology Reviews, 165, 105849. |  | CHN | Inner Mongolia
| Shuangjianzishan |  | Magmatic hydrothermal | unknown | vein-type Ag-Pb-Zn | Ag, Pb, Zn |  | Ag, Pb, Zn | Wei et al., 2024 |  | 13 | 13-6 | underground mine |  |  |  |  | ore material | polished section | grab | mineral separate | [5 empty] | mineralisation |  |  |  | sphalerite |  |  | Sp2 |  |  |  | arsenopyrite, quartz, galena, pyrargyrite, canfieldite, freibergite, chalcopyrite, pyrrhotite, pyrite, tetrahedrite, naumannite | polished thin sections | LA-ICPMS, MC-ICPMS, EMPA |  | CODES, University of Tasmania, Hobart, Tasmania 7001, Australia | 30 µm spot size |  | 1.802816 |  | 0.351 |  | 0.400639 | [9 empty] | 0.021 |  |  |  | 54.205 |  | 1444.551749 | [5 empty] | 0.444211 |  | 0.587 |  |  |  | 196.383344 | [9 empty] | 7449.133545 |  | 363.61952 |  |  |  | 367.939456 |  |  |  | 461.363355 |  |  |  | 17.436024 |  |  |  | 17.352466 | [7 empty] | 1.252901 |  | 9.17217 |  | 0.034 | [7 empty] | 0.123 | [5 empty] | 293.04475 | [7 empty] | 0.184795 | [7 empty] | 328427.2 |  | 15.596244 |  | 0.116 |  | 1.149 |  | 811.939027 |  |  |  | 28.476968 |  | 0.532119 | [5 empty] | 0.325 |  |  |  | 22.92299 |  | 8.8992 | [5 empty] | 0.077625 |  | 0.052486 | [5 empty] | 657696.2 |  |  |  |  | 2025 | Wei, W., Lv, X., Danyushevsky, L., Wu, Q., Wang, X., Ma, J., Olin, P., Wang, J. (2024). Textural and chemical variations of sphalerite in the Giant Shuangjianzishan Ag-Pb-Zn deposit, South Great Xing'an Range, China: Implications for ore-forming processes. Ore Geology Reviews, 165, 105849. |  | CHN | Inner Mongolia
| Shuangjianzishan |  | Magmatic hydrothermal | unknown | vein-type Ag-Pb-Zn | Ag, Pb, Zn |  | Ag, Pb, Zn | Wei et al., 2024 |  | 14 | 14-6 | underground mine |  |  |  |  | ore material | polished section | grab | mineral separate | [5 empty] | mineralisation |  |  |  | sphalerite |  |  | Sp1 |  |  |  | arsenopyrite, quartz, galena, pyrargyrite, canfieldite, freibergite, chalcopyrite, pyrrhotite, pyrite, tetrahedrite, naumannite | polished thin sections | LA-ICPMS, MC-ICPMS, EMPA |  | CODES, University of Tasmania, Hobart, Tasmania 7001, Australia | 30 µm spot size |  | 1.071412 |  | 0.353 |  | 0.269 | [9 empty] | 0.021 |  |  |  | 54.396 |  | 476.197384 | [5 empty] | 0.936989 |  | 0.588 |  |  |  | 158.756795 | [9 empty] | 13081.63 |  | 126.32287 |  |  |  | 994.322482 |  |  |  | 353.749864 |  |  |  | 7.82934 |  |  |  | 38.841699 | [7 empty] | 2.897354 |  | 23.916723 |  | 0.035 | [7 empty] | 0.123 | [5 empty] | 1686.699851 | [7 empty] | 0.645436 | [7 empty] | 328589 |  | 12.5723 |  | 0.116 |  | 1.139 |  | 757.242677 |  |  |  | 16.772547 |  | 0.961993 | [5 empty] | 0.329 |  |  |  | 20.244004 |  | 29.755299 | [5 empty] | 0.058303 |  | 0.04 | [5 empty] | 650415.2 |  |  |  |  | 2025 | Wei, W., Lv, X., Danyushevsky, L., Wu, Q., Wang, X., Ma, J., Olin, P., Wang, J. (2024). Textural and chemical variations of sphalerite in the Giant Shuangjianzishan Ag-Pb-Zn deposit, South Great Xing'an Range, China: Implications for ore-forming processes. Ore Geology Reviews, 165, 105849. |  | CHN | Inner Mongolia
| Shuangjianzishan |  | Magmatic hydrothermal | unknown | vein-type Ag-Pb-Zn | Ag, Pb, Zn |  | Ag, Pb, Zn | Wei et al., 2024 |  | 15 | 15-5 | underground mine |  |  |  |  | ore material | polished section | grab | mineral separate | [5 empty] | mineralisation |  |  |  | sphalerite |  |  | Sp1 |  |  |  | arsenopyrite, quartz, galena, pyrargyrite, canfieldite, freibergite, chalcopyrite, pyrrhotite, pyrite, tetrahedrite, naumannite | polished thin sections | LA-ICPMS, MC-ICPMS, EMPA |  | CODES, University of Tasmania, Hobart, Tasmania 7001, Australia | 30 µm spot size |  | 1.223971 |  | 0.363 |  | 0.397211 | [9 empty] | 0.022 |  |  |  | 56.026 |  | 647.391934 | [5 empty] | 0.777019 |  | 0.604 |  |  |  | 86.687692 | [9 empty] | 19571.46479 |  | 35.965987 |  |  |  | 661.959169 |  |  |  | 739.416981 |  |  |  | 15.065868 |  |  |  | 31.337154 | [7 empty] | 3.819287 |  | 19.865986 |  | 0.036 | [7 empty] | 0.16993 | [5 empty] | 821.068095 | [7 empty] | 0.515077 | [7 empty] | 329026.9 |  | 6.210707 |  | 0.12 |  | 1.158 |  | 778.575409 |  |  |  | 10.364867 |  | 1.4496 | [5 empty] | 0.34 |  |  |  | 20.897399 |  | 27.571205 | [5 empty] | 0.054331 |  | 0.042 | [5 empty] | 644501.4 |  |  |  |  | 2025 | Wei, W., Lv, X., Danyushevsky, L., Wu, Q., Wang, X., Ma, J., Olin, P., Wang, J. (2024). Textural and chemical variations of sphalerite in the Giant Shuangjianzishan Ag-Pb-Zn deposit, South Great Xing'an Range, China: Implications for ore-forming processes. Ore Geology Reviews, 165, 105849. |  | CHN | Inner Mongolia
| Shuangjianzishan |  | Magmatic hydrothermal | unknown | vein-type Ag-Pb-Zn | Ag, Pb, Zn |  | Ag, Pb, Zn | Wei et al., 2024 |  | 16 | 16-5 | underground mine |  |  |  |  | ore material | polished section | grab | mineral separate | [5 empty] | mineralisation |  |  |  | sphalerite |  |  | Sp1 |  |  |  | arsenopyrite, quartz, galena, pyrargyrite, canfieldite, freibergite, chalcopyrite, pyrrhotite, pyrite, tetrahedrite, naumannite | polished thin sections | LA-ICPMS, MC-ICPMS, EMPA |  | CODES, University of Tasmania, Hobart, Tasmania 7001, Australia | 30 µm spot size |  | 1.459972 |  | 0.373 |  | 0.358167 | [9 empty] | 0.022 |  |  |  | 56.467 |  | 609.110919 | [5 empty] | 1.08027 |  | 0.751168 |  |  |  | 131.521112 | [9 empty] | 29084.39 |  | 16.280792 |  |  |  | 833.825496 |  |  |  | 796.172204 |  |  |  | 0.342468 |  |  |  | 34.507052 | [7 empty] | 1.60798 |  | 23.126457 |  | 0.045551 | [7 empty] | 0.13 | [5 empty] | 998.55774 | [7 empty] | 0.588875 | [7 empty] | 329560.6 |  | 0.925625 |  | 0.123 |  | 1.081 |  | 769.03942 |  |  |  | 1.685217 |  | 1.11178 | [5 empty] | 0.364 |  |  |  | 17.901824 |  | 32.86791 | [5 empty] | 0.077533 |  | 0.048 | [5 empty] | 633698.3 |  |  |  |  | 2025 | Wei, W., Lv, X., Danyushevsky, L., Wu, Q., Wang, X., Ma, J., Olin, P., Wang, J. (2024). Textural and chemical variations of sphalerite in the Giant Shuangjianzishan Ag-Pb-Zn deposit, South Great Xing'an Range, China: Implications for ore-forming processes. Ore Geology Reviews, 165, 105849. |  | CHN | Inner Mongolia
| Shuangjianzishan |  | Magmatic hydrothermal | unknown | vein-type Ag-Pb-Zn | Ag, Pb, Zn |  | Ag, Pb, Zn | Wei et al., 2024 |  | 17 | 17-4 | underground mine |  |  |  |  | ore material | polished section | grab | mineral separate | [5 empty] | mineralisation |  |  |  | sphalerite |  |  | Sp1 |  |  |  | arsenopyrite, quartz, galena, pyrargyrite, canfieldite, freibergite, chalcopyrite, pyrrhotite, pyrite, tetrahedrite, naumannite | polished thin sections | LA-ICPMS, MC-ICPMS, EMPA |  | CODES, University of Tasmania, Hobart, Tasmania 7001, Australia | 30 µm spot size |  | 1.523114 |  | 2.303163 |  | 0.26 | [9 empty] | 0.022 |  |  |  | 56.359 |  | 470.205729 | [5 empty] | 0.995609 |  | 0.6 |  |  |  | 165.651045 | [9 empty] | 19404.97 |  | 63.192502 |  |  |  | 720.789412 |  |  |  | 739.363711 |  |  |  | 0.41998 |  |  |  | 27.119251 | [7 empty] | 1.213 |  | 16.102139 |  | 0.038096 | [7 empty] | 0.13 | [5 empty] | 767.458358 | [7 empty] | 0.504586 | [7 empty] | 329613.6 |  | 3.895725 |  | 0.123 |  | 1.077 |  | 710.830774 |  |  |  | 1.724799 |  | 0.16919 | [5 empty] | 0.365 |  |  |  | 18.965736 |  | 26.631381 | [5 empty] | 0.029 |  | 0.048 | [5 empty] | 644079.4 |  |  |  |  | 2025 | Wei, W., Lv, X., Danyushevsky, L., Wu, Q., Wang, X., Ma, J., Olin, P., Wang, J. (2024). Textural and chemical variations of sphalerite in the Giant Shuangjianzishan Ag-Pb-Zn deposit, South Great Xing'an Range, China: Implications for ore-forming processes. Ore Geology Reviews, 165, 105849. |  | CHN | Inner Mongolia
| Shuangjianzishan |  | Magmatic hydrothermal | unknown | vein-type Ag-Pb-Zn | Ag, Pb, Zn |  | Ag, Pb, Zn | Wei et al., 2024 |  | 18 | 18-3 | underground mine |  |  |  |  | ore material | polished section | grab | mineral separate | [5 empty] | mineralisation |  |  |  | sphalerite |  |  | Sp2 |  |  |  | arsenopyrite, quartz, galena, pyrargyrite, canfieldite, freibergite, chalcopyrite, pyrrhotite, pyrite, tetrahedrite, naumannite | polished thin sections | LA-ICPMS, MC-ICPMS, EMPA |  | CODES, University of Tasmania, Hobart, Tasmania 7001, Australia | 30 µm spot size |  | 0.780331 |  | 0.357 |  | 0.308967 | [9 empty] | 0.021 |  |  |  | 53.623 |  | 1123.201945 | [5 empty] | 0.573563 |  | 0.57 |  |  |  | 193.623969 | [9 empty] | 12639.03 |  | 148.737123 |  |  |  | 564.852958 |  |  |  | 277.710973 |  |  |  | 4.027505 |  |  |  | 22.834334 | [7 empty] | 1.159 |  | 14.568522 |  | 0.037 | [7 empty] | 0.124 | [5 empty] | 789.61515 | [7 empty] | 0.396127 | [7 empty] | 328741.7 |  | 2.423944 |  | 0.117 |  | 1.026 |  | 689.300665 |  |  |  | 15.227863 |  | 0.16509 | [5 empty] | 0.35 |  |  |  | 18.857473 |  | 14.835119 | [5 empty] | 0.046224 |  | 0.047 | [5 empty] | 652366.7 |  |  |  |  | 2025 | Wei, W., Lv, X., Danyushevsky, L., Wu, Q., Wang, X., Ma, J., Olin, P., Wang, J. (2024). Textural and chemical variations of sphalerite in the Giant Shuangjianzishan Ag-Pb-Zn deposit, South Great Xing'an Range, China: Implications for ore-forming processes. Ore Geology Reviews, 165, 105849. |  | CHN | Inner Mongolia
| Shuangjianzishan |  | Magmatic hydrothermal | unknown | vein-type Ag-Pb-Zn | Ag, Pb, Zn |  | Ag, Pb, Zn | Wei et al., 2024 |  | 19 | 19-3 | underground mine |  |  |  |  | ore material | polished section | grab | mineral separate | [5 empty] | mineralisation |  |  |  | sphalerite |  |  | Sp2 |  |  |  | arsenopyrite, quartz, galena, pyrargyrite, canfieldite, freibergite, chalcopyrite, pyrrhotite, pyrite, tetrahedrite, naumannite | polished thin sections | LA-ICPMS, MC-ICPMS, EMPA |  | CODES, University of Tasmania, Hobart, Tasmania 7001, Australia | 30 µm spot size |  | 0.517963 |  | 0.358 |  | 0.540473 | [9 empty] | 0.021 |  |  |  | 53.583 |  | 1003.326951 | [5 empty] | 0.633538 |  | 0.569 |  |  |  | 114.198403 | [9 empty] | 18832.81 |  | 76.877114 |  |  |  | 549.450378 |  |  |  | 372.137921 |  |  |  | 1.240652 |  |  |  | 27.485507 | [7 empty] | 1.163 |  | 18.019465 |  | 0.037 | [7 empty] | 0.125 | [5 empty] | 633.148899 | [7 empty] | 0.558856 | [7 empty] | 329154.8 |  | 1.068518 |  | 0.117 |  | 1.028 |  | 700.121283 |  |  |  | 4.104904 |  | 0.040075 | [5 empty] | 0.352 |  |  |  | 15.937879 |  | 18.371753 | [5 empty] | 0.052937 |  | 0.047 | [5 empty] | 646089.5 |  |  |  |  | 2025 | Wei, W., Lv, X., Danyushevsky, L., Wu, Q., Wang, X., Ma, J., Olin, P., Wang, J. (2024). Textural and chemical variations of sphalerite in the Giant Shuangjianzishan Ag-Pb-Zn deposit, South Great Xing'an Range, China: Implications for ore-forming processes. Ore Geology Reviews, 165, 105849. |  | CHN | Inner Mongolia
| Shuangjianzishan |  | Magmatic hydrothermal | unknown | vein-type Ag-Pb-Zn | Ag, Pb, Zn |  | Ag, Pb, Zn | Wei et al., 2024 |  | 20 | 20-2 | underground mine |  |  |  |  | ore material | polished section | grab | mineral separate | [5 empty] | mineralisation |  |  |  | sphalerite |  |  | Sp2 |  |  |  | arsenopyrite, quartz, galena, pyrargyrite, canfieldite, freibergite, chalcopyrite, pyrrhotite, pyrite, tetrahedrite, naumannite | polished thin sections | LA-ICPMS, MC-ICPMS, EMPA |  | CODES, University of Tasmania, Hobart, Tasmania 7001, Australia | 30 µm spot size |  | 0.763924 |  | 0.362 |  | 0.246 | [9 empty] | 0.021 |  |  |  | 54.029 |  | 1050.60375 | [5 empty] | 0.570233 |  | 3.593769 |  |  |  | 113.201901 | [9 empty] | 13943.62 |  | 78.153108 |  |  |  | 497.747876 |  |  |  | 280.740661 |  |  |  | 0.705632 |  |  |  | 29.10429 | [7 empty] | 3.274875 |  | 15.296209 |  | 0.038 | [7 empty] | 0.126 | [5 empty] | 652.144921 | [7 empty] | 0.481931 | [7 empty] | 328912.8 |  | 1.760255 |  | 0.119 |  | 1.039 |  | 657.018772 |  |  |  | 1.838653 |  | 0.48905 | [5 empty] | 0.356 |  |  |  | 18.381265 |  | 15.4696 | [5 empty] | 0.048163 |  | 0.048 | [5 empty] | 651578.2 |  |  |  |  | 2025 | Wei, W., Lv, X., Danyushevsky, L., Wu, Q., Wang, X., Ma, J., Olin, P., Wang, J. (2024). Textural and chemical variations of sphalerite in the Giant Shuangjianzishan Ag-Pb-Zn deposit, South Great Xing'an Range, China: Implications for ore-forming processes. Ore Geology Reviews, 165, 105849. |  | CHN | Inner Mongolia
| Shuangjianzishan |  | Magmatic hydrothermal | unknown | vein-type Ag-Pb-Zn | Ag, Pb, Zn |  | Ag, Pb, Zn | Wei et al., 2024 |  | 21 | 21-2 | underground mine |  |  |  |  | ore material | polished section | grab | mineral separate | [5 empty] | mineralisation |  |  |  | sphalerite |  |  | Sp2 |  |  |  | arsenopyrite, quartz, galena, pyrargyrite, canfieldite, freibergite, chalcopyrite, pyrrhotite, pyrite, tetrahedrite, naumannite | polished thin sections | LA-ICPMS, MC-ICPMS, EMPA |  | CODES, University of Tasmania, Hobart, Tasmania 7001, Australia | 30 µm spot size |  | 0.782832 |  | 0.40497 |  | 0.245 | [9 empty] | 0.022 |  |  |  | 54.21 |  | 978.461308 | [5 empty] | 0.589148 |  | 0.576 |  |  |  | 122.939789 | [9 empty] | 13824.26 |  | 60.063964 |  |  |  | 575.243953 |  |  |  | 285.319097 |  |  |  | 0.40022 |  |  |  | 21.370893 | [7 empty] | 1.188 |  | 15.854447 |  | 0.038 | [7 empty] | 0.127 | [5 empty] | 1049.149106 | [7 empty] | 0.408394 | [7 empty] | 328802.9 |  | 1.702044 |  | 0.119 |  | 1.047 |  | 705.56958 |  |  |  | 1.38048 |  | 0.204432 | [5 empty] | 0.36 |  |  |  | 19.786195 |  | 15.347854 | [5 empty] | 0.041343 |  | 0.048 | [5 empty] | 651189 |  |  |  |  | 2025 | Wei, W., Lv, X., Danyushevsky, L., Wu, Q., Wang, X., Ma, J., Olin, P., Wang, J. (2024). Textural and chemical variations of sphalerite in the Giant Shuangjianzishan Ag-Pb-Zn deposit, South Great Xing'an Range, China: Implications for ore-forming processes. Ore Geology Reviews, 165, 105849. |  | CHN | Inner Mongolia
| Shuangjianzishan |  | Magmatic hydrothermal | unknown | vein-type Ag-Pb-Zn | Ag, Pb, Zn |  | Ag, Pb, Zn | Wei et al., 2024 |  | 22 | 22-2 | underground mine |  |  |  |  | ore material | polished section | grab | mineral separate | [5 empty] | mineralisation |  |  |  | sphalerite |  |  | Sp1 |  |  |  | arsenopyrite, quartz, galena, pyrargyrite, canfieldite, freibergite, chalcopyrite, pyrrhotite, pyrite, tetrahedrite, naumannite | polished thin sections | LA-ICPMS, MC-ICPMS, EMPA |  | CODES, University of Tasmania, Hobart, Tasmania 7001, Australia | 30 µm spot size |  | 0.949036 |  | 0.610423 |  | 0.530334 | [9 empty] | 0.022 |  |  |  | 55.052 |  | 593.585495 | [5 empty] | 1.056389 |  | 0.585 |  |  |  | 138.362962 | [9 empty] | 23255.2 |  | 28.357077 |  |  |  | 834.164933 |  |  |  | 505.278446 |  |  |  | 0.710705 |  |  |  | 24.588141 | [7 empty] | 1.212 |  | 20.028933 |  | 0.048685 | [7 empty] | 0.129 | [5 empty] | 1540.23934 | [7 empty] | 0.450545 | [7 empty] | 329187.9 |  | 1.875153 |  | 0.121 |  | 1.069 |  | 691.149667 |  |  |  | 1.90515 |  | 0.142638 | [5 empty] | 0.367 |  |  |  | 17.496789 |  | 24.06722 | [5 empty] | 0.038417 |  | 0.049 | [5 empty] | 640164.5 |  |  |  |  | 2025 | Wei, W., Lv, X., Danyushevsky, L., Wu, Q., Wang, X., Ma, J., Olin, P., Wang, J. (2024). Textural and chemical variations of sphalerite in the Giant Shuangjianzishan Ag-Pb-Zn deposit, South Great Xing'an Range, China: Implications for ore-forming processes. Ore Geology Reviews, 165, 105849. |  | CHN | Inner Mongolia
| Shuangjianzishan |  | Magmatic hydrothermal | unknown | vein-type Ag-Pb-Zn | Ag, Pb, Zn |  | Ag, Pb, Zn | Wei et al., 2024 |  | 23 | 23-2 | underground mine |  |  |  |  | ore material | polished section | grab | mineral separate | [5 empty] | mineralisation |  |  |  | sphalerite |  |  | Sp1 |  |  |  | arsenopyrite, quartz, galena, pyrargyrite, canfieldite, freibergite, chalcopyrite, pyrrhotite, pyrite, tetrahedrite, naumannite | polished thin sections | LA-ICPMS, MC-ICPMS, EMPA |  | CODES, University of Tasmania, Hobart, Tasmania 7001, Australia | 30 µm spot size |  | 1.312467 |  | 0.448081 |  | 0.643061 | [9 empty] | 0.022 |  |  |  | 56.356 |  | 577.232814 | [5 empty] | 0.935183 |  | 0.598 |  |  |  | 133.455867 | [9 empty] | 27107.96 |  | 16.267294 |  |  |  | 713.413354 |  |  |  | 486.615951 |  |  |  | 1.340247 |  |  |  | 31.223084 | [7 empty] | 6.351913 |  | 18.644395 |  | 0.049337 | [7 empty] | 0.133 | [5 empty] | 841.552404 | [7 empty] | 0.637882 | [7 empty] | 329604.7 |  | 2.198845 |  | 0.124 |  | 1.101 |  | 618.136244 |  |  |  | 0.37583 |  | 0.87397 | [5 empty] | 0.377 |  |  |  | 16.361922 |  | 25.793823 | [5 empty] | 0.06281 |  | 0.051 | [5 empty] | 637159.7 |  |  |  |  | 2025 | Wei, W., Lv, X., Danyushevsky, L., Wu, Q., Wang, X., Ma, J., Olin, P., Wang, J. (2024). Textural and chemical variations of sphalerite in the Giant Shuangjianzishan Ag-Pb-Zn deposit, South Great Xing'an Range, China: Implications for ore-forming processes. Ore Geology Reviews, 165, 105849. |  | CHN | Inner Mongolia
| Shuangjianzishan |  | Magmatic hydrothermal | unknown | vein-type Ag-Pb-Zn | Ag, Pb, Zn |  | Ag, Pb, Zn | Wei et al., 2024 |  | 24 | 24-2 | underground mine |  |  |  |  | ore material | polished section | grab | mineral separate | [5 empty] | mineralisation |  |  |  | sphalerite |  |  | Sp1 |  |  |  | arsenopyrite, quartz, galena, pyrargyrite, canfieldite, freibergite, chalcopyrite, pyrrhotite, pyrite, tetrahedrite, naumannite | polished thin sections | LA-ICPMS, MC-ICPMS, EMPA |  | CODES, University of Tasmania, Hobart, Tasmania 7001, Australia | 30 µm spot size |  | 1.050633 |  | 0.366 |  | 0.465099 | [9 empty] | 0.021 |  |  |  | 53.528 |  | 712.872623 | [5 empty] | 0.980928 |  | 0.765473 |  |  |  | 136.633407 | [9 empty] | 21979.63 |  | 31.749089 |  |  |  | 819.86878 |  |  |  | 490.179909 |  |  |  | 0.553693 |  |  |  | 30.226492 | [7 empty] | 1.192 |  | 17.079386 |  | 0.039 | [7 empty] | 0.126 | [5 empty] | 1063.145957 | [7 empty] | 0.598241 | [7 empty] | 329104.5 |  | 1.730573 |  | 0.118 |  | 1.052 |  | 844.206933 |  |  |  | 2.133577 |  | 0.278377 | [5 empty] | 0.36 |  |  |  | 17.291723 |  | 25.749296 | [5 empty] | 0.083803 |  | 0.049 | [5 empty] | 641628.2 |  |  |  |  | 2025 | Wei, W., Lv, X., Danyushevsky, L., Wu, Q., Wang, X., Ma, J., Olin, P., Wang, J. (2024). Textural and chemical variations of sphalerite in the Giant Shuangjianzishan Ag-Pb-Zn deposit, South Great Xing'an Range, China: Implications for ore-forming processes. Ore Geology Reviews, 165, 105849. |  | CHN | Inner Mongolia
| Shuangjianzishan |  | Magmatic hydrothermal | unknown | vein-type Ag-Pb-Zn | Ag, Pb, Zn |  | Ag, Pb, Zn | Wei et al., 2024 |  | 25 | 25-2 | underground mine |  |  |  |  | ore material | polished section | grab | mineral separate | [5 empty] | mineralisation |  |  |  | sphalerite |  |  | Sp2 |  |  |  | arsenopyrite, quartz, galena, pyrargyrite, canfieldite, freibergite, chalcopyrite, pyrrhotite, pyrite, tetrahedrite, naumannite | polished thin sections | LA-ICPMS, MC-ICPMS, EMPA |  | CODES, University of Tasmania, Hobart, Tasmania 7001, Australia | 30 µm spot size |  | 0.734986 |  | 0.359 |  | 0.232 | [9 empty] | 0.021 |  |  |  | 52.197 |  | 1032.862653 | [5 empty] | 0.670417 |  | 0.554 |  |  |  | 128.908315 | [9 empty] | 16901.28 |  | 70.544722 |  |  |  | 594.318507 |  |  |  | 373.020671 |  |  |  | 0.374787 |  |  |  | 24.877315 | [7 empty] | 1.169 |  | 16.925572 |  | 0.039 | [7 empty] | 0.124 | [5 empty] | 667.451944 | [7 empty] | 0.534086 | [7 empty] | 328842.6 |  | 1.379563 |  | 0.115 |  | 1.035 |  | 965.778261 |  |  |  | 0.867108 |  | 0.114097 | [5 empty] | 0.353 |  |  |  | 19.303537 |  | 18.734624 | [5 empty] | 0.043075 |  | 0.048 | [5 empty] | 647574.8 |  |  |  |  | 2025 | Wei, W., Lv, X., Danyushevsky, L., Wu, Q., Wang, X., Ma, J., Olin, P., Wang, J. (2024). Textural and chemical variations of sphalerite in the Giant Shuangjianzishan Ag-Pb-Zn deposit, South Great Xing'an Range, China: Implications for ore-forming processes. Ore Geology Reviews, 165, 105849. |  | CHN | Inner Mongolia
| Shuangjianzishan |  | Magmatic hydrothermal | unknown | vein-type Ag-Pb-Zn | Ag, Pb, Zn |  | Ag, Pb, Zn | Wei et al., 2024 |  | 26 | 26-2 | underground mine |  |  |  |  | ore material | polished section | grab | mineral separate | [5 empty] | mineralisation |  |  |  | sphalerite |  |  | Sp1 |  |  |  | arsenopyrite, quartz, galena, pyrargyrite, canfieldite, freibergite, chalcopyrite, pyrrhotite, pyrite, tetrahedrite, naumannite | polished thin sections | LA-ICPMS, MC-ICPMS, EMPA |  | CODES, University of Tasmania, Hobart, Tasmania 7001, Australia | 30 µm spot size |  | 1.067885 |  | 0.362 |  | 0.663112 | [9 empty] | 0.021 |  |  |  | 52.349 |  | 659.374724 | [5 empty] | 0.874414 |  | 0.555 |  |  |  | 124.374501 | [9 empty] | 25311.8 |  | 30.198428 |  |  |  | 619.106804 |  |  |  | 477.801731 |  |  |  | 0.229383 |  |  |  | 27.980535 | [7 empty] | 1.179 |  | 14.231024 |  | 0.05763 | [7 empty] | 0.125 | [5 empty] | 662.082543 | [7 empty] | 0.587048 | [7 empty] | 329375.2 |  | 1.720079 |  | 0.115 |  | 1.047 |  | 873.735088 |  |  |  | 0.532352 |  | 0.196712 | [5 empty] | 0.356 |  |  |  | 17.511407 |  | 22.738819 | [5 empty] | 0.065231 |  | 0.048 | [5 empty] | 639029.1 |  |  |  |  | 2025 | Wei, W., Lv, X., Danyushevsky, L., Wu, Q., Wang, X., Ma, J., Olin, P., Wang, J. (2024). Textural and chemical variations of sphalerite in the Giant Shuangjianzishan Ag-Pb-Zn deposit, South Great Xing'an Range, China: Implications for ore-forming processes. Ore Geology Reviews, 165, 105849. |  | CHN | Inner Mongolia
| Shuangjianzishan |  | Magmatic hydrothermal | unknown | vein-type Ag-Pb-Zn | Ag, Pb, Zn |  | Ag, Pb, Zn | Wei et al., 2024 |  | 27 | 27-2 | underground mine |  |  |  |  | ore material | polished section | grab | mineral separate | [5 empty] | mineralisation |  |  |  | sphalerite |  |  | Sp1 |  |  |  | arsenopyrite, quartz, galena, pyrargyrite, canfieldite, freibergite, chalcopyrite, pyrrhotite, pyrite, tetrahedrite, naumannite | polished thin sections | LA-ICPMS, MC-ICPMS, EMPA |  | CODES, University of Tasmania, Hobart, Tasmania 7001, Australia | 30 µm spot size |  | 1.730019 |  | 0.363 |  | 0.843385 | [9 empty] | 0.021 |  |  |  | 52.151 |  | 553.658259 | [5 empty] | 1.336544 |  | 0.553 |  |  |  | 251.943054 | [9 empty] | 28890.39 |  | 31.03851 |  |  |  | 1002.498198 |  |  |  | 674.493637 |  |  |  | 2.481073 |  |  |  | 30.231613 | [7 empty] | 1.181 |  | 26.286978 |  | 0.056907 | [7 empty] | 0.124 | [5 empty] | 1140.775837 | [7 empty] | 0.729764 | [7 empty] | 329472.2 |  | 3.684062 |  | 0.115 |  | 1.052 |  | 915.34902 |  |  |  | 1.983837 |  | 0.182036 | [5 empty] | 0.356 |  |  |  | 20.567111 |  | 39.386907 | [5 empty] | 0.034605 |  | 0.048 | [5 empty] | 633194 |  |  |  |  | 2025 | Wei, W., Lv, X., Danyushevsky, L., Wu, Q., Wang, X., Ma, J., Olin, P., Wang, J. (2024). Textural and chemical variations of sphalerite in the Giant Shuangjianzishan Ag-Pb-Zn deposit, South Great Xing'an Range, China: Implications for ore-forming processes. Ore Geology Reviews, 165, 105849. |  | CHN | Inner Mongolia
| Shuangjianzishan |  | Magmatic hydrothermal | unknown | vein-type Ag-Pb-Zn | Ag, Pb, Zn |  | Ag, Pb, Zn | Wei et al., 2024 |  | 28 | 28-2 | underground mine |  |  |  |  | ore material | polished section | grab | mineral separate | [5 empty] | mineralisation |  |  |  | sphalerite |  |  | Sp2 |  |  |  | arsenopyrite, quartz, galena, pyrargyrite, canfieldite, freibergite, chalcopyrite, pyrrhotite, pyrite, tetrahedrite, naumannite | polished thin sections | LA-ICPMS, MC-ICPMS, EMPA |  | CODES, University of Tasmania, Hobart, Tasmania 7001, Australia | 30 µm spot size |  | 0.37654 |  | 1.063685 |  | 0.431067 | [9 empty] | 0.02 |  |  |  | 50.69 |  | 1051.052434 | [5 empty] | 0.782865 |  | 0.537 |  |  |  | 129.911052 | [9 empty] | 9811.877755 |  | 64.521926 |  |  |  | 531.828464 |  |  |  | 143.877775 |  |  |  | 0.813632 |  |  |  | 31.052521 | [7 empty] | 1.154 |  | 14.709549 |  | 0.048549 | [7 empty] | 0.121 | [5 empty] | 719.712361 | [7 empty] | 0.560294 | [7 empty] | 328621.6 |  | 2.082441 |  | 0.112 |  | 1.034 |  | 775.145534 |  |  |  | 1.509297 |  | 0.085149 | [5 empty] | 0.346 |  |  |  | 16.981996 |  | 17.954525 | [5 empty] | 0.041905 |  | 0.047 | [5 empty] | 655885.5 |  |  |  |  | 2025 | Wei, W., Lv, X., Danyushevsky, L., Wu, Q., Wang, X., Ma, J., Olin, P., Wang, J. (2024). Textural and chemical variations of sphalerite in the Giant Shuangjianzishan Ag-Pb-Zn deposit, South Great Xing'an Range, China: Implications for ore-forming processes. Ore Geology Reviews, 165, 105849. |  | CHN | Inner Mongolia
| Shuangjianzishan |  | Magmatic hydrothermal | unknown | vein-type Ag-Pb-Zn | Ag, Pb, Zn |  | Ag, Pb, Zn | Wei et al., 2024 |  | 29 | 29-2 | underground mine |  |  |  |  | ore material | polished section | grab | mineral separate | [5 empty] | mineralisation |  |  |  | sphalerite |  |  | Sp2 |  |  |  | arsenopyrite, quartz, galena, pyrargyrite, canfieldite, freibergite, chalcopyrite, pyrrhotite, pyrite, tetrahedrite, naumannite | polished thin sections | LA-ICPMS, MC-ICPMS, EMPA |  | CODES, University of Tasmania, Hobart, Tasmania 7001, Australia | 30 µm spot size |  | 1.102465 |  | 0.367 |  | 0.419614 | [9 empty] | 0.021 |  |  |  | 52.223 |  | 1075.499197 | [5 empty] | 0.840471 |  | 0.971869 |  |  |  | 146.944567 | [9 empty] | 25347.07 |  | 56.621873 |  |  |  | 566.461047 |  |  |  | 953.640456 |  |  |  | 2.47057 |  |  |  | 40.5818 | [7 empty] | 5.532191 |  | 16.57846 |  | 0.041 | [7 empty] | 0.126 | [5 empty] | 688.993908 | [7 empty] | 0.472783 | [7 empty] | 329197.8 |  | 5.611599 |  | 0.115 |  | 1.078 |  | 789.812844 |  |  |  | 4.595113 |  | 1.239672 | [5 empty] | 0.357 |  |  |  | 18.885758 |  | 17.966514 | [5 empty] | 0.056864 |  | 0.049 | [5 empty] | 637978.4 |  |  |  |  | 2025 | Wei, W., Lv, X., Danyushevsky, L., Wu, Q., Wang, X., Ma, J., Olin, P., Wang, J. (2024). Textural and chemical variations of sphalerite in the Giant Shuangjianzishan Ag-Pb-Zn deposit, South Great Xing'an Range, China: Implications for ore-forming processes. Ore Geology Reviews, 165, 105849. |  | CHN | Inner Mongolia
| Shuangjianzishan |  | Magmatic hydrothermal | unknown | vein-type Ag-Pb-Zn | Ag, Pb, Zn |  | Ag, Pb, Zn | Wei et al., 2024 |  | 30 | 30-1 | underground mine |  |  |  |  | ore material | polished section | grab | mineral separate | [5 empty] | mineralisation |  |  |  | sphalerite |  |  | Sp2 |  |  |  | arsenopyrite, quartz, galena, pyrargyrite, canfieldite, freibergite, chalcopyrite, pyrrhotite, pyrite, tetrahedrite, naumannite | polished thin sections | LA-ICPMS, MC-ICPMS, EMPA |  | CODES, University of Tasmania, Hobart, Tasmania 7001, Australia | 30 µm spot size |  | 1.669309 |  | 261.750342 |  | 0.494824 | [9 empty] | 0.021 |  |  |  | 52.249 |  | 975.063546 | [5 empty] | 0.822484 |  | 0.835013 |  |  |  | 396.574189 | [9 empty] | 10538.22 |  | 311.949279 |  |  |  | 773.154424 |  |  |  | 173.872867 |  |  |  | 12.71165 |  |  |  | 287.688142 | [7 empty] | 27.125433 |  | 17.498802 |  | 0.042 | [7 empty] | 0.148461 | [5 empty] | 1056.627151 | [7 empty] | 1.061446 | [7 empty] | 327728.6 |  | 7.970816 |  | 0.115 |  | 1.09 |  | 1444.160935 |  |  |  | 17.25898 |  | 0.316218 | [5 empty] | 0.359 |  |  |  | 22.39573 |  | 24.294288 | [5 empty] | 0.393695 |  | 0.049 | [5 empty] | 651854.6 |  |  |  |  | 2025 | Wei, W., Lv, X., Danyushevsky, L., Wu, Q., Wang, X., Ma, J., Olin, P., Wang, J. (2024). Textural and chemical variations of sphalerite in the Giant Shuangjianzishan Ag-Pb-Zn deposit, South Great Xing'an Range, China: Implications for ore-forming processes. Ore Geology Reviews, 165, 105849. |  | CHN | Inner Mongolia
| Shuangjianzishan |  | Magmatic hydrothermal | unknown | vein-type Ag-Pb-Zn | Ag, Pb, Zn |  | Ag, Pb, Zn | Wei et al., 2024 |  | 31 | 31-1 | underground mine |  |  |  |  | ore material | polished section | grab | mineral separate | [5 empty] | mineralisation |  |  |  | sphalerite |  |  | Sp1 |  |  |  | arsenopyrite, quartz, galena, pyrargyrite, canfieldite, freibergite, chalcopyrite, pyrrhotite, pyrite, tetrahedrite, naumannite | polished thin sections | LA-ICPMS, MC-ICPMS, EMPA |  | CODES, University of Tasmania, Hobart, Tasmania 7001, Australia | 30 µm spot size |  | 1.290838 |  | 0.355 |  | 0.217 | [9 empty] | 0.02 |  |  |  | 50.049 |  | 571.171713 | [5 empty] | 0.853457 |  | 0.53 |  |  |  | 69.238511 | [9 empty] | 9677.613995 |  | 11.250201 |  |  |  | 588.858482 |  |  |  | 113.610042 |  |  |  | 0.516779 |  |  |  | 6.675698 | [7 empty] | 1.158 |  | 15.013258 |  | 0.041 | [7 empty] | 0.121 | [5 empty] | 3874.734689 | [7 empty] | 0.112112 | [7 empty] | 328046.2 |  | 1.012456 |  | 0.11 |  | 1.055 |  | 815.672014 |  |  |  | 0.901038 |  | 0.354243 | [5 empty] | 0.344 |  |  |  | 17.358723 |  | 5.688116 | [5 empty] | 0.038235 |  | 0.047 | [5 empty] | 653979.1 |  |  |  |  | 2025 | Wei, W., Lv, X., Danyushevsky, L., Wu, Q., Wang, X., Ma, J., Olin, P., Wang, J. (2024). Textural and chemical variations of sphalerite in the Giant Shuangjianzishan Ag-Pb-Zn deposit, South Great Xing'an Range, China: Implications for ore-forming processes. Ore Geology Reviews, 165, 105849. |  | CHN | Inner Mongolia
| Shuangjianzishan |  | Magmatic hydrothermal | unknown | vein-type Ag-Pb-Zn | Ag, Pb, Zn |  | Ag, Pb, Zn | Wei et al., 2024 |  | 32 | 32-1 | underground mine |  |  |  |  | ore material | polished section | grab | mineral separate | [5 empty] | mineralisation |  |  |  | sphalerite |  |  | Sp1 |  |  |  | arsenopyrite, quartz, galena, pyrargyrite, canfieldite, freibergite, chalcopyrite, pyrrhotite, pyrite, tetrahedrite, naumannite | polished thin sections | LA-ICPMS, MC-ICPMS, EMPA |  | CODES, University of Tasmania, Hobart, Tasmania 7001, Australia | 30 µm spot size |  | 1.311699 |  | 1268.971451 |  | 1.808893 | [9 empty] | 0.022 |  |  |  | 233.02863 |  | 561.993262 | [5 empty] | 1.281313 |  | 0.601299 |  |  |  | 122.96269 | [9 empty] | 30885.11 |  | 20.477223 |  |  |  | 1046.576134 |  |  |  | 674.185068 |  |  |  | 3.26265 |  |  |  | 969.536623 | [7 empty] | 165.125426 |  | 32.953478 |  | 0.048 | [7 empty] | 0.499019 | [5 empty] | 1074.775698 | [7 empty] | 2.008728 | [7 empty] | 326267.6 |  | 3.696768 |  | 0.118 |  | 1.27 |  | 3393.611035 |  |  |  | 2.522028 |  | 0.811516 | [5 empty] | 0.373 |  |  |  | 45.237097 |  | 48.803567 | [5 empty] | 0.941199 |  | 0.051 | [5 empty] | 624830.2 |  |  |  |  | 2025 | Wei, W., Lv, X., Danyushevsky, L., Wu, Q., Wang, X., Ma, J., Olin, P., Wang, J. (2024). Textural and chemical variations of sphalerite in the Giant Shuangjianzishan Ag-Pb-Zn deposit, South Great Xing'an Range, China: Implications for ore-forming processes. Ore Geology Reviews, 165, 105849. |  | CHN | Inner Mongolia
| Shuangjianzishan |  | Magmatic hydrothermal | unknown | vein-type Ag-Pb-Zn | Ag, Pb, Zn |  | Ag, Pb, Zn | Wei et al., 2024 |  | 33 | 33-1 | underground mine |  |  |  |  | ore material | polished section | grab | mineral separate | [5 empty] | mineralisation |  |  |  | sphalerite |  |  | Sp2 |  |  |  | arsenopyrite, quartz, galena, pyrargyrite, canfieldite, freibergite, chalcopyrite, pyrrhotite, pyrite, tetrahedrite, naumannite | polished thin sections | LA-ICPMS, MC-ICPMS, EMPA |  | CODES, University of Tasmania, Hobart, Tasmania 7001, Australia | 30 µm spot size |  | 0.730018 |  | 0.842883 |  | 0.219 | [9 empty] | 0.021 |  |  |  | 52.327 |  | 1053.065699 | [5 empty] | 0.762399 |  | 0.547 |  |  |  | 167.078965 | [9 empty] | 7618.54911 |  | 76.47242 |  |  |  | 509.196605 |  |  |  | 122.544418 |  |  |  | 0.56103 |  |  |  | 20.942825 | [7 empty] | 16.499937 |  | 15.733239 |  | 0.047 | [7 empty] | 0.128 | [5 empty] | 604.142968 | [7 empty] | 0.471555 | [7 empty] | 328452.6 |  | 2.386941 |  | 0.113 |  | 1.231 |  | 851.932308 |  |  |  | 1.9778 |  | 0.088421 | [5 empty] | 0.357 |  |  |  | 17.251432 |  | 12.964252 | [5 empty] | 0.03 |  | 0.049 | [5 empty] | 658283.4 |  |  |  |  | 2025 | Wei, W., Lv, X., Danyushevsky, L., Wu, Q., Wang, X., Ma, J., Olin, P., Wang, J. (2024). Textural and chemical variations of sphalerite in the Giant Shuangjianzishan Ag-Pb-Zn deposit, South Great Xing'an Range, China: Implications for ore-forming processes. Ore Geology Reviews, 165, 105849. |  | CHN | Inner Mongolia
| Shuangjianzishan |  | Magmatic hydrothermal | unknown | vein-type Ag-Pb-Zn | Ag, Pb, Zn |  | Ag, Pb, Zn | Wei et al., 2024 |  | 34 | 34-1 | underground mine |  |  |  |  | ore material | polished section | grab | mineral separate | [5 empty] | mineralisation |  |  |  | sphalerite |  |  | Sp2 |  |  |  | arsenopyrite, quartz, galena, pyrargyrite, canfieldite, freibergite, chalcopyrite, pyrrhotite, pyrite, tetrahedrite, naumannite | polished thin sections | LA-ICPMS, MC-ICPMS, EMPA |  | CODES, University of Tasmania, Hobart, Tasmania 7001, Australia | 30 µm spot size |  | 1.637466 |  | 5.105979 |  | 0.379585 | [9 empty] | 0.02 |  |  |  | 51.417 |  | 774.791343 | [5 empty] | 0.891737 |  | 0.716482 |  |  |  | 441.40792 | [9 empty] | 18828.87496 |  | 295.443294 |  |  |  | 945.364648 |  |  |  | 188.958531 |  |  |  | 1.712869 |  |  |  | 39.295008 | [7 empty] | 3.536481 |  | 17.608611 |  | 0.046 | [7 empty] | 0.125 | [5 empty] | 864.515662 | [7 empty] | 0.809283 | [7 empty] | 328896.9 |  | 16.494731 |  | 0.111 |  | 1.217 |  | 818.279122 |  |  |  | 3.621841 |  | 0.359197 | [5 empty] | 0.35 |  |  |  | 18.057225 |  | 33.703872 | [5 empty] | 0.048725 |  | 0.048 | [5 empty] | 644370.5 |  |  |  |  | 2025 | Wei, W., Lv, X., Danyushevsky, L., Wu, Q., Wang, X., Ma, J., Olin, P., Wang, J. (2024). Textural and chemical variations of sphalerite in the Giant Shuangjianzishan Ag-Pb-Zn deposit, South Great Xing'an Range, China: Implications for ore-forming processes. Ore Geology Reviews, 165, 105849. |  | CHN | Inner Mongolia
| Shuangjianzishan |  | Magmatic hydrothermal | unknown | vein-type Ag-Pb-Zn | Ag, Pb, Zn |  | Ag, Pb, Zn | Wei et al., 2024 |  | 35 | 35-1 | underground mine |  |  |  |  | ore material | polished section | grab | mineral separate | [5 empty] | mineralisation |  |  |  | sphalerite |  |  | Sp2 |  |  |  | arsenopyrite, quartz, galena, pyrargyrite, canfieldite, freibergite, chalcopyrite, pyrrhotite, pyrite, tetrahedrite, naumannite | polished thin sections | LA-ICPMS, MC-ICPMS, EMPA |  | CODES, University of Tasmania, Hobart, Tasmania 7001, Australia | 30 µm spot size |  | 1.098032 |  | 1.121607 |  | 0.384735 | [9 empty] | 0.02 |  |  |  | 51.976 |  | 1126.360541 | [5 empty] | 0.626592 |  | 0.689423 |  |  |  | 201.662178 | [9 empty] | 15139.91 |  | 187.798743 |  |  |  | 579.000862 |  |  |  | 342.70419 |  |  |  | 3.738488 |  |  |  | 32.312693 | [7 empty] | 3.71477 |  | 15.750088 |  | 0.046 | [7 empty] | 0.126 | [5 empty] | 792.829701 | [7 empty] | 0.470604 | [7 empty] | 328767 |  | 1.867299 |  | 0.112 |  | 1.236 |  | 799.286518 |  |  |  | 13.109349 |  | 0.233969 | [5 empty] | 0.352 |  |  |  | 18.415338 |  | 16.109358 | [5 empty] | 0.057985 |  | 0.048 | [5 empty] | 649286.6 |  |  |  |  | 2025 | Wei, W., Lv, X., Danyushevsky, L., Wu, Q., Wang, X., Ma, J., Olin, P., Wang, J. (2024). Textural and chemical variations of sphalerite in the Giant Shuangjianzishan Ag-Pb-Zn deposit, South Great Xing'an Range, China: Implications for ore-forming processes. Ore Geology Reviews, 165, 105849. |  | CHN | Inner Mongolia
| Shuangjianzishan |  | Magmatic hydrothermal | unknown | vein-type Ag-Pb-Zn | Ag, Pb, Zn |  | Ag, Pb, Zn | Wei et al., 2024 |  | 36 | 36-1 | underground mine |  |  |  |  | ore material | polished section | grab | mineral separate | [5 empty] | mineralisation |  |  |  | sphalerite |  |  | Sp2 |  |  |  | arsenopyrite, quartz, galena, pyrargyrite, canfieldite, freibergite, chalcopyrite, pyrrhotite, pyrite, tetrahedrite, naumannite | polished thin sections | LA-ICPMS, MC-ICPMS, EMPA |  | CODES, University of Tasmania, Hobart, Tasmania 7001, Australia | 30 µm spot size |  | 0.730087 |  | 0.383 |  | 0.218759 | [9 empty] | 0.02 |  |  |  | 51.41 |  | 1144.986238 | [5 empty] | 0.615856 |  | 0.534 |  |  |  | 173.603825 | [9 empty] | 14754.8 |  | 149.132531 |  |  |  | 559.014751 |  |  |  | 307.682362 |  |  |  | 2.15316 |  |  |  | 25.502743 | [7 empty] | 1.256 |  | 16.2404 |  | 0.046 | [7 empty] | 0.125 | [5 empty] | 605.687797 | [7 empty] | 0.430201 | [7 empty] | 328810.6 |  | 2.854133 |  | 0.11 |  | 1.229 |  | 828.486202 |  |  |  | 8.248209 |  | 0.873424 | [5 empty] | 0.347 |  |  |  | 19.517411 |  | 16.07723 | [5 empty] | 0.067709 |  | 0.047 | [5 empty] | 650009.7 |  |  |  |  | 2025 | Wei, W., Lv, X., Danyushevsky, L., Wu, Q., Wang, X., Ma, J., Olin, P., Wang, J. (2024). Textural and chemical variations of sphalerite in the Giant Shuangjianzishan Ag-Pb-Zn deposit, South Great Xing'an Range, China: Implications for ore-forming processes. Ore Geology Reviews, 165, 105849. |  | CHN | Inner Mongolia
| Shuangjianzishan |  | Magmatic hydrothermal | unknown | vein-type Ag-Pb-Zn | Ag, Pb, Zn |  | Ag, Pb, Zn | Wei et al., 2024 |  | 37 | 37-1 | underground mine |  |  |  |  | ore material | polished section | grab | mineral separate | [5 empty] | mineralisation |  |  |  | sphalerite |  |  | Sp2 |  |  |  | arsenopyrite, quartz, galena, pyrargyrite, canfieldite, freibergite, chalcopyrite, pyrrhotite, pyrite, tetrahedrite, naumannite | polished thin sections | LA-ICPMS, MC-ICPMS, EMPA |  | CODES, University of Tasmania, Hobart, Tasmania 7001, Australia | 30 µm spot size |  | 0.978431 |  | 0.385 |  | 0.467489 | [9 empty] | 0.02 |  |  |  | 51.669 |  | 1126.132184 | [5 empty] | 0.669075 |  | 0.536 |  |  |  | 197.089813 | [9 empty] | 13843.99 |  | 160.237079 |  |  |  | 619.857935 |  |  |  | 305.783614 |  |  |  | 3.071756 |  |  |  | 25.067036 | [7 empty] | 1.324268 |  | 15.22366 |  | 0.046 | [7 empty] | 0.125 | [5 empty] | 661.848276 | [7 empty] | 0.423885 | [7 empty] | 328755.6 |  | 2.088385 |  | 0.11 |  | 1.242 |  | 797.448793 |  |  |  | 9.755064 |  | 0.306505 | [5 empty] | 0.347 |  |  |  | 17.708119 |  | 17.171612 | [5 empty] | 0.038869 |  | 0.047 | [5 empty] | 650828.4 |  |  |  |  | 2025 | Wei, W., Lv, X., Danyushevsky, L., Wu, Q., Wang, X., Ma, J., Olin, P., Wang, J. (2024). Textural and chemical variations of sphalerite in the Giant Shuangjianzishan Ag-Pb-Zn deposit, South Great Xing'an Range, China: Implications for ore-forming processes. Ore Geology Reviews, 165, 105849. |  | CHN | Inner Mongolia
| Shuangjianzishan |  | Magmatic hydrothermal | unknown | vein-type Ag-Pb-Zn | Ag, Pb, Zn |  | Ag, Pb, Zn | Wei et al., 2024 |  | 1 | 1-16 | underground mine |  |  |  |  | ore material | polished section | grab | mineral separate | [5 empty] | mineralisation |  |  |  | sphalerite |  |  | Sp1 |  |  |  | arsenopyrite, quartz, galena, pyrargyrite, canfieldite, freibergite, chalcopyrite, pyrrhotite, pyrite, tetrahedrite, naumannite | polished thin sections | LA-ICPMS, MC-ICPMS, EMPA |  | CODES, University of Tasmania, Hobart, Tasmania 7001, Australia | 30 µm spot size |  | 0.572635 |  | 1.013 |  | 1.232 | [9 empty] | 0.058 |  |  |  | 127.706 |  | 1428.223398 | [5 empty] | 0.069 |  | 1.14 |  |  |  | 0.366134 | [9 empty] | 16166.08 |  | 0.65289 |  |  |  | 227.595493 |  |  |  | 205.172408 |  |  |  | 1.0916 |  |  |  | 5.458 | [7 empty] | 3.571 |  | 5.441082 |  | 0.126 | [7 empty] | 0.247 | [5 empty] | 149.751712 | [7 empty] | 0.172639 | [7 empty] | 327786.6 |  | 118.788333 |  | 0.253 |  | 3.181 |  | 1472.135206 |  |  |  | 0.0947 |  | 0.030754 | [5 empty] | 1.175 |  |  |  | 20.733807 |  | 6.448572 | [5 empty] | 0.077 |  | 0.139 | [5 empty] | 650089.5 |  |  |  |  | 2025 | Wei, W., Lv, X., Danyushevsky, L., Wu, Q., Wang, X., Ma, J., Olin, P., Wang, J. (2024). Textural and chemical variations of sphalerite in the Giant Shuangjianzishan Ag-Pb-Zn deposit, South Great Xing'an Range, China: Implications for ore-forming processes. Ore Geology Reviews, 165, 105849. |  | CHN | Inner Mongolia
| Shuangjianzishan |  | Magmatic hydrothermal | unknown | vein-type Ag-Pb-Zn | Ag, Pb, Zn |  | Ag, Pb, Zn | Wei et al., 2024 |  | 2 | 2-16 | underground mine |  |  |  |  | ore material | polished section | grab | mineral separate | [5 empty] | mineralisation |  |  |  | sphalerite |  |  | Sp1 |  |  |  | arsenopyrite, quartz, galena, pyrargyrite, canfieldite, freibergite, chalcopyrite, pyrrhotite, pyrite, tetrahedrite, naumannite | polished thin sections | LA-ICPMS, MC-ICPMS, EMPA |  | CODES, University of Tasmania, Hobart, Tasmania 7001, Australia | 30 µm spot size |  | 6.257118 |  | 1.007 |  | 0.906 | [9 empty] | 0.063845 |  |  |  | 127.008 |  | 1434.753301 | [5 empty] | 0.092172 |  | 1.134 |  |  |  | 71.338447 | [9 empty] | 8981.626926 |  | 8.559727 |  |  |  | 508.35618 |  |  |  | 211.560224 |  |  |  | 4.144172 |  |  |  | 11.825559 | [7 empty] | 3.554 |  | 7.220851 |  | 0.125 | [7 empty] | 0.245 | [5 empty] | 398.186943 | [7 empty] | 0.334109 | [7 empty] | 327839.2 |  | 61.243007 |  | 0.252 |  | 3.156 |  | 1357.573687 |  |  |  | 1.271621 |  | 0.138194 | [5 empty] | 1.169 |  |  |  | 16.814472 |  | 22.270361 | [5 empty] | 0.118309 |  | 0.137 | [5 empty] | 656306.8 |  |  |  |  | 2025 | Wei, W., Lv, X., Danyushevsky, L., Wu, Q., Wang, X., Ma, J., Olin, P., Wang, J. (2024). Textural and chemical variations of sphalerite in the Giant Shuangjianzishan Ag-Pb-Zn deposit, South Great Xing'an Range, China: Implications for ore-forming processes. Ore Geology Reviews, 165, 105849. |  | CHN | Inner Mongolia
| Shuangjianzishan |  | Magmatic hydrothermal | unknown | vein-type Ag-Pb-Zn | Ag, Pb, Zn |  | Ag, Pb, Zn | Wei et al., 2024 |  | 3 | 3-16 | underground mine |  |  |  |  | ore material | polished section | grab | mineral separate | [5 empty] | mineralisation |  |  |  | sphalerite |  |  | Sp1 |  |  |  | arsenopyrite, quartz, galena, pyrargyrite, canfieldite, freibergite, chalcopyrite, pyrrhotite, pyrite, tetrahedrite, naumannite | polished thin sections | LA-ICPMS, MC-ICPMS, EMPA |  | CODES, University of Tasmania, Hobart, Tasmania 7001, Australia | 30 µm spot size |  | 10.068306 |  | 1.016 |  | 1.047 | [9 empty] | 0.057 |  |  |  | 127.964 |  | 290.692744 | [5 empty] | 0.07 |  | 1.144 |  |  |  | 6.932025 | [9 empty] | 14542.44 |  | 14.454998 |  |  |  | 1572.671539 |  |  |  | 218.317803 |  |  |  | 0.70955 |  |  |  | 40.404706 | [7 empty] | 3.585 |  | 16.871372 |  | 0.125 | [7 empty] | 0.247 | [5 empty] | 2016.447232 | [7 empty] | 1.256906 | [7 empty] | 327771.1 |  | 5.132685 |  | 0.255 |  | 3.185 |  | 1277.063822 |  |  |  | 0.0958 |  | 0.417126 | [5 empty] | 1.18 |  |  |  | 16.70189 |  | 120.868563 | [5 empty] | 0.088223 |  | 0.138 | [5 empty] | 648769.8 |  |  |  |  | 2025 | Wei, W., Lv, X., Danyushevsky, L., Wu, Q., Wang, X., Ma, J., Olin, P., Wang, J. (2024). Textural and chemical variations of sphalerite in the Giant Shuangjianzishan Ag-Pb-Zn deposit, South Great Xing'an Range, China: Implications for ore-forming processes. Ore Geology Reviews, 165, 105849. |  | CHN | Inner Mongolia
| Shuangjianzishan |  | Magmatic hydrothermal | unknown | vein-type Ag-Pb-Zn | Ag, Pb, Zn |  | Ag, Pb, Zn | Wei et al., 2024 |  | 4 | 4-17 | underground mine |  |  |  |  | ore material | polished section | grab | mineral separate | [5 empty] | mineralisation |  |  |  | sphalerite |  |  | Sp2 |  |  |  | arsenopyrite, quartz, galena, pyrargyrite, canfieldite, freibergite, chalcopyrite, pyrrhotite, pyrite, tetrahedrite, naumannite | polished thin sections | LA-ICPMS, MC-ICPMS, EMPA |  | CODES, University of Tasmania, Hobart, Tasmania 7001, Australia | 30 µm spot size |  | 0.228 |  | 1.014 |  | 0.928 | [9 empty] | 0.057 |  |  |  | 127.816 |  | 2455.250697 | [5 empty] | 0.07 |  | 1.142 |  |  |  | 0.852455 | [9 empty] | 12591.8 |  | 57.625911 |  |  |  | 71.255955 |  |  |  | 209.948578 |  |  |  | 0.1396 |  |  |  | 5.697 | [7 empty] | 3.581 |  | 2.373644 |  | 0.125 | [7 empty] | 0.246 | [5 empty] | 3.337547 | [7 empty] | 0.046 | [7 empty] | 327855 |  | 33.847538 |  | 0.255 |  | 3.175 |  | 1252.087685 |  |  |  | 0.260201 |  | 0.027 | [5 empty] | 1.176 |  |  |  | 18.958576 |  | 0.034329 | [5 empty] | 0.079 |  | 0.137 | [5 empty] | 653784.6 |  |  |  |  | 2025 | Wei, W., Lv, X., Danyushevsky, L., Wu, Q., Wang, X., Ma, J., Olin, P., Wang, J. (2024). Textural and chemical variations of sphalerite in the Giant Shuangjianzishan Ag-Pb-Zn deposit, South Great Xing'an Range, China: Implications for ore-forming processes. Ore Geology Reviews, 165, 105849. |  | CHN | Inner Mongolia
| Shuangjianzishan |  | Magmatic hydrothermal | unknown | vein-type Ag-Pb-Zn | Ag, Pb, Zn |  | Ag, Pb, Zn | Wei et al., 2024 |  | 5 | 5-17 | underground mine |  |  |  |  | ore material | polished section | grab | mineral separate | [5 empty] | mineralisation |  |  |  | sphalerite |  |  | Sp1 |  |  |  | arsenopyrite, quartz, galena, pyrargyrite, canfieldite, freibergite, chalcopyrite, pyrrhotite, pyrite, tetrahedrite, naumannite | polished thin sections | LA-ICPMS, MC-ICPMS, EMPA |  | CODES, University of Tasmania, Hobart, Tasmania 7001, Australia | 30 µm spot size |  | 7.803493 |  | 1.027 |  | 0.922 | [9 empty] | 0.057 |  |  |  | 129.589 |  | 333.358799 | [5 empty] | 0.071 |  | 1.159 |  |  |  | 6.614213 | [9 empty] | 6328.117444 |  | 6.610574 |  |  |  | 1110.672574 |  |  |  | 242.802362 |  |  |  | 1.203992 |  |  |  | 36.222019 | [7 empty] | 12.829007 |  | 18.036212 |  | 0.126 | [7 empty] | 0.25 | [5 empty] | 1379.148576 | [7 empty] | 0.74435 | [7 empty] | 327952.7 |  | 39.824495 |  | 0.259 |  | 3.213 |  | 1332.774067 |  |  |  | 0.694607 |  | 1.14351 | [5 empty] | 1.189 |  |  |  | 20.005648 |  | 86.763773 | [5 empty] | 0.081 |  | 0.138 | [5 empty] | 657147.1 |  |  |  |  | 2025 | Wei, W., Lv, X., Danyushevsky, L., Wu, Q., Wang, X., Ma, J., Olin, P., Wang, J. (2024). Textural and chemical variations of sphalerite in the Giant Shuangjianzishan Ag-Pb-Zn deposit, South Great Xing'an Range, China: Implications for ore-forming processes. Ore Geology Reviews, 165, 105849. |  | CHN | Inner Mongolia
| Shuangjianzishan |  | Magmatic hydrothermal | unknown | vein-type Ag-Pb-Zn | Ag, Pb, Zn |  | Ag, Pb, Zn | Wei et al., 2024 |  | 6 | 6-17 | underground mine |  |  |  |  | ore material | polished section | grab | mineral separate | [5 empty] | mineralisation |  |  |  | sphalerite |  |  | Sp1 |  |  |  | arsenopyrite, quartz, galena, pyrargyrite, canfieldite, freibergite, chalcopyrite, pyrrhotite, pyrite, tetrahedrite, naumannite | polished thin sections | LA-ICPMS, MC-ICPMS, EMPA |  | CODES, University of Tasmania, Hobart, Tasmania 7001, Australia | 30 µm spot size |  | 12.340991 |  | 1.002 |  | 0.993 | [9 empty] | 0.055 |  |  |  | 126.657 |  | 2436.275524 | [5 empty] | 0.07 |  | 1.132 |  |  |  | 10.42211 | [9 empty] | 21942.35 |  | 20.88585 |  |  |  | 448.808886 |  |  |  | 215.690169 |  |  |  | 0.913454 |  |  |  | 6.325 | [7 empty] | 7.602588 |  | 22.467982 |  | 0.122 | [7 empty] | 0.244 | [5 empty] | 141.576609 | [7 empty] | 0.176864 | [7 empty] | 327890.8 |  | 42.239664 |  | 0.254 |  | 3.129 |  | 1113.700479 |  |  |  | 2.91566 |  | 0.110191 | [5 empty] | 1.155 |  |  |  | 18.510021 |  | 11.215107 | [5 empty] | 0.08 |  | 0.134 | [5 empty] | 643319.4 |  |  |  |  | 2025 | Wei, W., Lv, X., Danyushevsky, L., Wu, Q., Wang, X., Ma, J., Olin, P., Wang, J. (2024). Textural and chemical variations of sphalerite in the Giant Shuangjianzishan Ag-Pb-Zn deposit, South Great Xing'an Range, China: Implications for ore-forming processes. Ore Geology Reviews, 165, 105849. |  | CHN | Inner Mongolia
| Shuangjianzishan |  | Magmatic hydrothermal | unknown | vein-type Ag-Pb-Zn | Ag, Pb, Zn |  | Ag, Pb, Zn | Wei et al., 2024 |  | 7 | 7-17 | underground mine |  |  |  |  | ore material | polished section | grab | mineral separate | [5 empty] | mineralisation |  |  |  | sphalerite |  |  | Sp2 |  |  |  | arsenopyrite, quartz, galena, pyrargyrite, canfieldite, freibergite, chalcopyrite, pyrrhotite, pyrite, tetrahedrite, naumannite | polished thin sections | LA-ICPMS, MC-ICPMS, EMPA |  | CODES, University of Tasmania, Hobart, Tasmania 7001, Australia | 30 µm spot size |  | 13.152971 |  | 121.574603 |  | 3.524059 | [9 empty] | 0.062 |  |  |  | 44729.81662 |  | 1700.723686 | [5 empty] | 0.191295 |  | 1.28 |  |  |  | 16.033716 | [9 empty] | 6442.59485 |  | 119.379103 |  |  |  | 329.372554 |  |  |  | 354.345318 |  |  |  | 0.736621 |  |  |  | 71.781821 | [7 empty] | 23757.41 |  | 7.357632 |  | 0.54333 | [7 empty] | 0.355234 | [5 empty] | 164.446865 | [7 empty] | 0.273648 | [7 empty] | 294249.9 |  | 42.586622 |  | 0.287 |  | 3.54 |  | 1351.981254 |  |  |  | 0.666428 |  | 18.169889 | [5 empty] | 1.298 |  |  |  | 27.708084 |  | 10.604237 | [5 empty] | 0.718181 |  | 0.15 | [5 empty] | 590193.3 |  |  |  |  | 2025 | Wei, W., Lv, X., Danyushevsky, L., Wu, Q., Wang, X., Ma, J., Olin, P., Wang, J. (2024). Textural and chemical variations of sphalerite in the Giant Shuangjianzishan Ag-Pb-Zn deposit, South Great Xing'an Range, China: Implications for ore-forming processes. Ore Geology Reviews, 165, 105849. |  | CHN | Inner Mongolia
| Shuangjianzishan |  | Magmatic hydrothermal | unknown | vein-type Ag-Pb-Zn | Ag, Pb, Zn |  | Ag, Pb, Zn | Wei et al., 2024 |  | 8 | 8-17 | underground mine |  |  |  |  | ore material | polished section | grab | mineral separate | [5 empty] | mineralisation |  |  |  | sphalerite |  |  | Sp1 |  |  |  | arsenopyrite, quartz, galena, pyrargyrite, canfieldite, freibergite, chalcopyrite, pyrrhotite, pyrite, tetrahedrite, naumannite | polished thin sections | LA-ICPMS, MC-ICPMS, EMPA |  | CODES, University of Tasmania, Hobart, Tasmania 7001, Australia | 30 µm spot size |  | 12.806388 |  | 15.435165 |  | 1.156 | [9 empty] | 0.056 |  |  |  | 130.018 |  | 421.527661 | [5 empty] | 0.072 |  | 1.159 |  |  |  | 18.039707 | [9 empty] | 15617.68 |  | 32.718988 |  |  |  | 1480.25613 |  |  |  | 249.954946 |  |  |  | 0.0105 |  |  |  | 49.742459 | [7 empty] | 4.40726 |  | 17.41615 |  | 0.122 | [7 empty] | 0.25 | [5 empty] | 2447.097677 | [7 empty] | 1.178473 | [7 empty] | 327385.8 |  | 26.402812 |  | 0.262 |  | 3.181 |  | 1825.564085 |  |  |  | 0.237158 |  | 0.283287 | [5 empty] | 1.165 |  |  |  | 20.740583 |  | 109.948974 | [5 empty] | 0.119492 |  | 0.135 | [5 empty] | 645034.8 |  |  |  |  | 2025 | Wei, W., Lv, X., Danyushevsky, L., Wu, Q., Wang, X., Ma, J., Olin, P., Wang, J. (2024). Textural and chemical variations of sphalerite in the Giant Shuangjianzishan Ag-Pb-Zn deposit, South Great Xing'an Range, China: Implications for ore-forming processes. Ore Geology Reviews, 165, 105849. |  | CHN | Inner Mongolia
| Shuangjianzishan |  | Magmatic hydrothermal | unknown | vein-type Ag-Pb-Zn | Ag, Pb, Zn |  | Ag, Pb, Zn | Wei et al., 2024 |  | 9 | 9-15 | underground mine |  |  |  |  | ore material | polished section | grab | mineral separate | [5 empty] | mineralisation |  |  |  | sphalerite |  |  | Sp2 |  |  |  | arsenopyrite, quartz, galena, pyrargyrite, canfieldite, freibergite, chalcopyrite, pyrrhotite, pyrite, tetrahedrite, naumannite | polished thin sections | LA-ICPMS, MC-ICPMS, EMPA |  | CODES, University of Tasmania, Hobart, Tasmania 7001, Australia | 30 µm spot size |  | 6.19184 |  | 230.24802 |  | 1.165288 | [9 empty] | 0.055 |  |  |  | 129.312 |  | 2150.696439 | [5 empty] | 0.071 |  | 1.148 |  |  |  | 6.866203 | [9 empty] | 4918.13866 |  | 149.590446 |  |  |  | 82.96709 |  |  |  | 253.505071 |  |  |  | 1.345868 |  |  |  | 161.201916 | [7 empty] | 24.543529 |  | 5.133036 |  | 0.12 | [7 empty] | 0.248 | [5 empty] | 159.823635 | [7 empty] | 0.545517 | [7 empty] | 327350.9 |  | 45.448233 |  | 0.261 |  | 3.137 |  | 1541.921596 |  |  |  | 0.571589 |  | 0.248953 | [5 empty] | 1.142 |  |  |  | 22.427148 |  | 3.68873 | [5 empty] | 0.274328 |  | 0.132 | [5 empty] | 660234.1 |  |  |  |  | 2025 | Wei, W., Lv, X., Danyushevsky, L., Wu, Q., Wang, X., Ma, J., Olin, P., Wang, J. (2024). Textural and chemical variations of sphalerite in the Giant Shuangjianzishan Ag-Pb-Zn deposit, South Great Xing'an Range, China: Implications for ore-forming processes. Ore Geology Reviews, 165, 105849. |  | CHN | Inner Mongolia
| Shuangjianzishan |  | Magmatic hydrothermal | unknown | vein-type Ag-Pb-Zn | Ag, Pb, Zn |  | Ag, Pb, Zn | Wei et al., 2024 |  | 10 | 10-12 | underground mine |  |  |  |  | ore material | polished section | grab | mineral separate | [5 empty] | mineralisation |  |  |  | sphalerite |  |  | Sp2 |  |  |  | arsenopyrite, quartz, galena, pyrargyrite, canfieldite, freibergite, chalcopyrite, pyrrhotite, pyrite, tetrahedrite, naumannite | polished thin sections | LA-ICPMS, MC-ICPMS, EMPA |  | CODES, University of Tasmania, Hobart, Tasmania 7001, Australia | 30 µm spot size |  | 7.966576 |  | 1.015 |  | 0.841 | [9 empty] | 0.055 |  |  |  | 130.278 |  | 1019.659149 | [5 empty] | 0.072 |  | 1.155 |  |  |  | 24.459489 | [9 empty] | 1340.212797 |  | 358.664804 |  |  |  | 257.904119 |  |  |  | 237.61145 |  |  |  | 2.5923 |  |  |  | 11.492383 | [7 empty] | 20.651577 |  | 25.472363 |  | 0.118 | [7 empty] | 0.25 | [5 empty] | 182.040705 | [7 empty] | 0.210935 | [7 empty] | 327778.2 |  | 73.395216 |  | 0.264 |  | 3.123 |  | 1138.129505 |  |  |  | 1.023224 |  | 0.200441 | [5 empty] | 1.13 |  |  |  | 18.261497 |  | 9.063189 | [5 empty] | 0.087 |  | 0.131 | [5 empty] | 665236 |  |  |  |  | 2025 | Wei, W., Lv, X., Danyushevsky, L., Wu, Q., Wang, X., Ma, J., Olin, P., Wang, J. (2024). Textural and chemical variations of sphalerite in the Giant Shuangjianzishan Ag-Pb-Zn deposit, South Great Xing'an Range, China: Implications for ore-forming processes. Ore Geology Reviews, 165, 105849. |  | CHN | Inner Mongolia
| Shuangjianzishan |  | Magmatic hydrothermal | unknown | vein-type Ag-Pb-Zn | Ag, Pb, Zn |  | Ag, Pb, Zn | Wei et al., 2024 |  | 11 | 11-10 | underground mine |  |  |  |  | ore material | polished section | grab | mineral separate | [5 empty] | mineralisation |  |  |  | sphalerite |  |  | Sp2 |  |  |  | arsenopyrite, quartz, galena, pyrargyrite, canfieldite, freibergite, chalcopyrite, pyrrhotite, pyrite, tetrahedrite, naumannite | polished thin sections | LA-ICPMS, MC-ICPMS, EMPA |  | CODES, University of Tasmania, Hobart, Tasmania 7001, Australia | 30 µm spot size |  | 9.263774 |  | 586.435714 |  | 1.046 | [9 empty] | 0.059 |  |  |  | 32329.29 |  | 1667.796323 | [5 empty] | 0.079 |  | 1.333351 |  |  |  | 11.785289 | [9 empty] | 16652.88 |  | 215.353634 |  |  |  | 258.534151 |  |  |  | 383.047178 |  |  |  | 0.907254 |  |  |  | 317.798462 | [7 empty] | 15120.06 |  | 22.439867 |  | 0.127 | [7 empty] | 0.274 | [5 empty] | 167.213729 | [7 empty] | 1.084204 | [7 empty] | 302753.7 |  | 46.514493 |  | 0.902772 |  | 3.395 |  | 3330.663685 |  |  |  | 3.340506 |  | 13.424993 | [5 empty] | 1.214 |  |  |  | 55.758036 |  | 8.8036 | [5 empty] | 1.921571 |  | 0.141 | [5 empty] | 597549.4 |  |  |  |  | 2025 | Wei, W., Lv, X., Danyushevsky, L., Wu, Q., Wang, X., Ma, J., Olin, P., Wang, J. (2024). Textural and chemical variations of sphalerite in the Giant Shuangjianzishan Ag-Pb-Zn deposit, South Great Xing'an Range, China: Implications for ore-forming processes. Ore Geology Reviews, 165, 105849. |  | CHN | Inner Mongolia
| Shuangjianzishan |  | Magmatic hydrothermal | unknown | vein-type Ag-Pb-Zn | Ag, Pb, Zn |  | Ag, Pb, Zn | Wei et al., 2024 |  | 12 | 12-10 | underground mine |  |  |  |  | ore material | polished section | grab | mineral separate | [5 empty] | mineralisation |  |  |  | sphalerite |  |  | Sp2 |  |  |  | arsenopyrite, quartz, galena, pyrargyrite, canfieldite, freibergite, chalcopyrite, pyrrhotite, pyrite, tetrahedrite, naumannite | polished thin sections | LA-ICPMS, MC-ICPMS, EMPA |  | CODES, University of Tasmania, Hobart, Tasmania 7001, Australia | 30 µm spot size |  | 12.205116 |  | 3.244535 |  | 0.899 | [9 empty] | 0.054 |  |  |  | 132.395 |  | 1242.633192 | [5 empty] | 0.073 |  | 1.164 |  |  |  | 6.069946 | [9 empty] | 9214.741201 |  | 67.891516 |  |  |  | 466.918139 |  |  |  | 240.422706 |  |  |  | 0.0112 |  |  |  | 9.51299 | [7 empty] | 5.935732 |  | 7.923157 |  | 0.116 | [7 empty] | 0.253 | [5 empty] | 295.432863 | [7 empty] | 0.225093 | [7 empty] | 328020.8 |  | 80.633064 |  | 0.269 |  | 3.125 |  | 1086.449473 |  |  |  | 0.402265 |  | 0.497959 | [5 empty] | 1.103 |  |  |  | 29.346203 |  | 15.038306 | [5 empty] | 0.112857 |  | 0.129 | [5 empty] | 656797.4 |  |  |  |  | 2025 | Wei, W., Lv, X., Danyushevsky, L., Wu, Q., Wang, X., Ma, J., Olin, P., Wang, J. (2024). Textural and chemical variations of sphalerite in the Giant Shuangjianzishan Ag-Pb-Zn deposit, South Great Xing'an Range, China: Implications for ore-forming processes. Ore Geology Reviews, 165, 105849. |  | CHN | Inner Mongolia
| Shuangjianzishan |  | Magmatic hydrothermal | unknown | vein-type Ag-Pb-Zn | Ag, Pb, Zn |  | Ag, Pb, Zn | Wei et al., 2024 |  | 1 | 1-17 | underground mine |  |  |  |  | ore material | polished section | grab | mineral separate | [5 empty] | mineralisation |  |  |  | sphalerite |  |  | Sp2 |  |  |  | arsenopyrite, quartz, galena, pyrargyrite, canfieldite, freibergite, chalcopyrite, pyrrhotite, pyrite, tetrahedrite, naumannite | polished thin sections | LA-ICPMS, MC-ICPMS, EMPA |  | CODES, University of Tasmania, Hobart, Tasmania 7001, Australia | 30 µm spot size |  | 23.153083 |  | 4.332417 |  | 24.087188 |  | 0.012 | [7 empty] | 0.018984 |  |  |  | 518.75 |  | 1912.961878 | [5 empty] | 0.157526 |  | 0.974 |  |  |  | 5.35192 | [9 empty] | 1455.863329 |  | 23.177889 |  | 0.023 |  |  |  | 0.011 | [5 empty] | 0.193023 |  |  |  | 10.78 | [7 empty] | 0.840626 |  | 3.531023 |  | 0.045 |  | 19.883 |  | 0.004 |  |  |  | 0.107 | [5 empty] | 291.141475 | [15 empty] | 328457.2 |  | 447.168383 |  |  |  | 1.687 |  | 434.177 |  |  |  | 33.607167 |  |  |  | 0.003 |  |  |  | 0.389717 |  | 0.005 |  | 2.728156 |  | 3.037411 |  |  |  | 0.005 |  | 0.092 |  | 0.021 | [5 empty] | 666115.8 |  | 0.004 |  |  | 2025 | Wei, W., Lv, X., Danyushevsky, L., Wu, Q., Wang, X., Ma, J., Olin, P., Wang, J. (2024). Textural and chemical variations of sphalerite in the Giant Shuangjianzishan Ag-Pb-Zn deposit, South Great Xing'an Range, China: Implications for ore-forming processes. Ore Geology Reviews, 165, 105849. |  | CHN | Inner Mongolia
| Shuangjianzishan |  | Magmatic hydrothermal | unknown | vein-type Ag-Pb-Zn | Ag, Pb, Zn |  | Ag, Pb, Zn | Wei et al., 2024 |  | 2 | 2-17 | underground mine |  |  |  |  | ore material | polished section | grab | mineral separate | [5 empty] | mineralisation |  |  |  | sphalerite |  |  | Sp2 |  |  |  | arsenopyrite, quartz, galena, pyrargyrite, canfieldite, freibergite, chalcopyrite, pyrrhotite, pyrite, tetrahedrite, naumannite | polished thin sections | LA-ICPMS, MC-ICPMS, EMPA |  | CODES, University of Tasmania, Hobart, Tasmania 7001, Australia | 30 µm spot size |  | 17.696312 |  | 1.416 |  | 0.687478 |  | 0.012 | [7 empty] | 0.013 |  |  |  | 520.691 |  | 1380.030908 | [5 empty] | 0.133933 |  | 0.976 |  |  |  | 1.299839 | [9 empty] | 2789.05932 |  | 2.978685 |  | 0.024 |  |  |  | 0.011 | [5 empty] | 0.051475 |  |  |  | 10.808 | [7 empty] | 0.064 |  | 11.460518 |  | 0.045 |  | 29.6113 |  | 0.004 |  |  |  | 0.107 | [5 empty] | 44.27623 | [15 empty] | 328328.3 |  | 12.782677 |  |  |  | 1.694 |  | 516.761494 |  |  |  | 1.898007 |  |  |  | 0.003 |  |  |  | 0.350296 |  | 0.005 |  | 3.604664 |  | 7.394079 |  |  |  | 0.005 |  | 0.092 |  | 0.022 | [5 empty] | 665341.6 |  | 0.010849 |  |  | 2025 | Wei, W., Lv, X., Danyushevsky, L., Wu, Q., Wang, X., Ma, J., Olin, P., Wang, J. (2024). Textural and chemical variations of sphalerite in the Giant Shuangjianzishan Ag-Pb-Zn deposit, South Great Xing'an Range, China: Implications for ore-forming processes. Ore Geology Reviews, 165, 105849. |  | CHN | Inner Mongolia
| Shuangjianzishan |  | Magmatic hydrothermal | unknown | vein-type Ag-Pb-Zn | Ag, Pb, Zn |  | Ag, Pb, Zn | Wei et al., 2024 |  | 3 | 3-17 | underground mine |  |  |  |  | ore material | polished section | grab | mineral separate | [5 empty] | mineralisation |  |  |  | sphalerite |  |  | Sp1 |  |  |  | arsenopyrite, quartz, galena, pyrargyrite, canfieldite, freibergite, chalcopyrite, pyrrhotite, pyrite, tetrahedrite, naumannite | polished thin sections | LA-ICPMS, MC-ICPMS, EMPA |  | CODES, University of Tasmania, Hobart, Tasmania 7001, Australia | 30 µm spot size |  | 22.270705 |  | 2.487571 |  | 14.48941 |  | 0.02557 | [7 empty] | 0.017 |  |  |  | 657.777 |  | 1465.130321 | [5 empty] | 0.301409 |  | 1.231 |  |  |  | 1.657279 | [9 empty] | 3616.614825 |  | 12.287074 |  | 0.03 |  |  |  | 0.013 | [5 empty] | 0.049361 |  |  |  | 13.642 | [7 empty] | 1.207316 |  | 4.286213 |  | 0.056 |  | 30.26405 |  | 0.004 |  |  |  | 0.193394 | [5 empty] | 81.286788 | [15 empty] | 328575.2 |  | 65.742458 |  |  |  | 2.124 |  | 549.437 |  |  |  | 44.309672 |  |  |  | 0.004 |  |  |  | 0.356 |  | 0.011769 |  | 3.455263 |  | 4.463232 |  |  |  | 0.010807 |  | 0.126229 |  | 0.029267 | [5 empty] | 664532.5 |  | 0.028508 |  |  | 2025 | Wei, W., Lv, X., Danyushevsky, L., Wu, Q., Wang, X., Ma, J., Olin, P., Wang, J. (2024). Textural and chemical variations of sphalerite in the Giant Shuangjianzishan Ag-Pb-Zn deposit, South Great Xing'an Range, China: Implications for ore-forming processes. Ore Geology Reviews, 165, 105849. |  | CHN | Inner Mongolia
| Shuangjianzishan |  | Magmatic hydrothermal | unknown | vein-type Ag-Pb-Zn | Ag, Pb, Zn |  | Ag, Pb, Zn | Wei et al., 2024 |  | 4 | 4-18 | underground mine |  |  |  |  | ore material | polished section | grab | mineral separate | [5 empty] | mineralisation |  |  |  | sphalerite |  |  | Sp2 |  |  |  | arsenopyrite, quartz, galena, pyrargyrite, canfieldite, freibergite, chalcopyrite, pyrrhotite, pyrite, tetrahedrite, naumannite | polished thin sections | LA-ICPMS, MC-ICPMS, EMPA |  | CODES, University of Tasmania, Hobart, Tasmania 7001, Australia | 30 µm spot size |  | 5.189314 |  | 1.454 |  | 0.631 |  | 0.013 | [7 empty] | 0.014 |  |  |  | 535.296 |  | 1628.034962 | [5 empty] | 0.017 |  | 1.002 |  |  |  | 1.381206 | [9 empty] | 1163.795253 |  | 4.07242 |  | 0.024 |  |  |  | 0.011 | [5 empty] | 0.012332 |  |  |  | 11.089 | [7 empty] | 0.336116 |  | 0.798 |  | 0.046 |  | 20.38 |  | 0.004 |  |  |  | 0.108 | [5 empty] | 14.676641 | [15 empty] | 328536.2 |  | 2.075656 |  |  |  | 2.261701 |  | 446.397 |  |  |  | 4.512766 |  |  |  | 0.003 |  |  |  | 0.293 |  | 0.005 |  | 1.194528 |  | 0.082568 |  |  |  | 0.005 |  | 0.094 |  | 0.023 | [5 empty] | 668228.9 |  | 0.004 |  |  | 2025 | Wei, W., Lv, X., Danyushevsky, L., Wu, Q., Wang, X., Ma, J., Olin, P., Wang, J. (2024). Textural and chemical variations of sphalerite in the Giant Shuangjianzishan Ag-Pb-Zn deposit, South Great Xing'an Range, China: Implications for ore-forming processes. Ore Geology Reviews, 165, 105849. |  | CHN | Inner Mongolia
| Shuangjianzishan |  | Magmatic hydrothermal | unknown | vein-type Ag-Pb-Zn | Ag, Pb, Zn |  | Ag, Pb, Zn | Wei et al., 2024 |  | 5 | 5-18 | underground mine |  |  |  |  | ore material | polished section | grab | mineral separate | [5 empty] | mineralisation |  |  |  | sphalerite |  |  | Sp2 |  |  |  | arsenopyrite, quartz, galena, pyrargyrite, canfieldite, freibergite, chalcopyrite, pyrrhotite, pyrite, tetrahedrite, naumannite | polished thin sections | LA-ICPMS, MC-ICPMS, EMPA |  | CODES, University of Tasmania, Hobart, Tasmania 7001, Australia | 30 µm spot size |  | 18.713324 |  | 1.417 |  | 111.968113 |  | 0.012 | [7 empty] | 0.013 |  |  |  | 520.911 |  | 4028.273349 | [5 empty] | 0.376998 |  | 0.973 |  |  |  | 1.303941 | [9 empty] | 1172.851664 |  | 4.875269 |  | 0.024 |  |  |  | 0.018846 | [5 empty] | 0.036457 |  |  |  | 16.215404 | [7 empty] | 1.596334 |  | 0.787 |  | 0.052184 |  | 98.07307 |  | 0.004 |  |  |  | 0.104 | [5 empty] | 1682.381309 | [15 empty] | 327927 |  | 2675.427764 |  |  |  | 1.666 |  | 434.387 |  |  |  | 2.690492 |  |  |  | 0.011788 |  |  |  | 0.751069 |  | 0.007411 |  | 3.583735 |  | 26.319923 |  |  |  | 0.005 |  | 0.091 |  | 0.022 | [5 empty] | 658311.8 |  | 0.004 |  |  | 2025 | Wei, W., Lv, X., Danyushevsky, L., Wu, Q., Wang, X., Ma, J., Olin, P., Wang, J. (2024). Textural and chemical variations of sphalerite in the Giant Shuangjianzishan Ag-Pb-Zn deposit, South Great Xing'an Range, China: Implications for ore-forming processes. Ore Geology Reviews, 165, 105849. |  | CHN | Inner Mongolia
| Shuangjianzishan |  | Magmatic hydrothermal | unknown | vein-type Ag-Pb-Zn | Ag, Pb, Zn |  | Ag, Pb, Zn | Wei et al., 2024 |  | 6 | 6-18 | underground mine |  |  |  |  | ore material | polished section | grab | mineral separate | [5 empty] | mineralisation |  |  |  | sphalerite |  |  | Sp2 |  |  |  | arsenopyrite, quartz, galena, pyrargyrite, canfieldite, freibergite, chalcopyrite, pyrrhotite, pyrite, tetrahedrite, naumannite | polished thin sections | LA-ICPMS, MC-ICPMS, EMPA |  | CODES, University of Tasmania, Hobart, Tasmania 7001, Australia | 30 µm spot size |  | 1.492855 |  | 1.372 |  | 0.715274 |  | 0.012 | [7 empty] | 0.013 |  |  |  | 504.847 |  | 1666.667041 | [5 empty] | 0.016 |  | 0.942 |  |  |  | 3.032253 | [9 empty] | 2510.965727 |  | 41.515416 |  | 0.023 |  |  |  | 0.01 | [5 empty] | 0.598839 |  |  |  | 10.439 | [7 empty] | 0.125117 |  | 1.714485 |  | 0.043 |  | 20.369394 |  | 0.004545 |  |  |  | 0.1 | [5 empty] | 0.952448 | [15 empty] | 328710.4 |  | 3.853168 |  |  |  | 1.614 |  | 420.381 |  |  |  | 1.50248 |  |  |  | 0.003 |  |  |  | 0.271 |  | 0.005 |  | 3.289447 |  | 0.063104 |  |  |  | 0.004 |  | 0.088 |  | 0.021 | [5 empty] | 666671 |  | 0.005515 |  |  | 2025 | Wei, W., Lv, X., Danyushevsky, L., Wu, Q., Wang, X., Ma, J., Olin, P., Wang, J. (2024). Textural and chemical variations of sphalerite in the Giant Shuangjianzishan Ag-Pb-Zn deposit, South Great Xing'an Range, China: Implications for ore-forming processes. Ore Geology Reviews, 165, 105849. |  | CHN | Inner Mongolia
| Shuangjianzishan |  | Magmatic hydrothermal | unknown | vein-type Ag-Pb-Zn | Ag, Pb, Zn |  | Ag, Pb, Zn | Wei et al., 2024 |  | 7 | 7-18 | underground mine |  |  |  |  | ore material | polished section | grab | mineral separate | [5 empty] | mineralisation |  |  |  | sphalerite |  |  | Sp2 |  |  |  | arsenopyrite, quartz, galena, pyrargyrite, canfieldite, freibergite, chalcopyrite, pyrrhotite, pyrite, tetrahedrite, naumannite | polished thin sections | LA-ICPMS, MC-ICPMS, EMPA |  | CODES, University of Tasmania, Hobart, Tasmania 7001, Australia | 30 µm spot size |  | 61.528603 |  | 1.376 |  | 89.541151 |  | 0.012 | [7 empty] | 0.013 |  |  |  | 506.237 |  | 4584.868268 | [5 empty] | 0.328126 |  | 0.943 |  |  |  | 2.59139 | [9 empty] | 2214.431213 |  | 2.373639 |  | 0.023 |  |  |  | 0.01 | [5 empty] | 0.285088 |  |  |  | 10.459 | [7 empty] | 0.164003 |  | 2.928912 |  | 0.043 |  | 33.870609 |  | 0.003 |  |  |  | 0.1 | [5 empty] | 1556.163141 | [15 empty] | 327537.2 |  | 3573.424695 |  |  |  | 1.604 |  | 479.313431 |  |  |  | 8.81432 |  |  |  | 0.003 |  |  |  | 0.429186 |  | 0.005 |  | 2.670742 |  | 20.125121 |  |  |  | 0.004 |  | 0.088 |  | 0.021 | [5 empty] | 655861.2 |  | 0.015473 |  |  | 2025 | Wei, W., Lv, X., Danyushevsky, L., Wu, Q., Wang, X., Ma, J., Olin, P., Wang, J. (2024). Textural and chemical variations of sphalerite in the Giant Shuangjianzishan Ag-Pb-Zn deposit, South Great Xing'an Range, China: Implications for ore-forming processes. Ore Geology Reviews, 165, 105849. |  | CHN | Inner Mongolia
| Shuangjianzishan |  | Magmatic hydrothermal | unknown | vein-type Ag-Pb-Zn | Ag, Pb, Zn |  | Ag, Pb, Zn | Wei et al., 2024 |  | 8 | 8-18 | underground mine |  |  |  |  | ore material | polished section | grab | mineral separate | [5 empty] | mineralisation |  |  |  | sphalerite |  |  | Sp1 |  |  |  | arsenopyrite, quartz, galena, pyrargyrite, canfieldite, freibergite, chalcopyrite, pyrrhotite, pyrite, tetrahedrite, naumannite | polished thin sections | LA-ICPMS, MC-ICPMS, EMPA |  | CODES, University of Tasmania, Hobart, Tasmania 7001, Australia | 30 µm spot size |  | 58.939206 |  | 1.391 |  | 48.052969 |  | 0.012 | [7 empty] | 0.013 |  |  |  | 512.155 |  | 2396.884909 | [5 empty] | 0.172046 |  | 0.953 |  |  |  | 6.976365 | [9 empty] | 4728.713653 |  | 25.074474 |  | 0.023 |  |  |  | 0.01 | [5 empty] | 0.749811 |  |  |  | 10.57 | [7 empty] | 3.739731 |  | 15.022157 |  | 0.044 |  | 82.2781 |  | 0.004597 |  |  |  | 0.1 | [5 empty] | 467.360358 | [15 empty] | 328267.5 |  | 1309.039885 |  |  |  | 1.62 |  | 425.75 |  |  |  | 24.992768 |  |  |  | 0.003 |  |  |  | 0.271 |  | 0.005 |  | 2.279997 |  | 4.554894 |  |  |  | 0.004 |  | 0.089 |  | 0.021 | [5 empty] | 660971.6 |  | 0.004 |  |  | 2025 | Wei, W., Lv, X., Danyushevsky, L., Wu, Q., Wang, X., Ma, J., Olin, P., Wang, J. (2024). Textural and chemical variations of sphalerite in the Giant Shuangjianzishan Ag-Pb-Zn deposit, South Great Xing'an Range, China: Implications for ore-forming processes. Ore Geology Reviews, 165, 105849. |  | CHN | Inner Mongolia
| Shuangjianzishan |  | Magmatic hydrothermal | unknown | vein-type Ag-Pb-Zn | Ag, Pb, Zn |  | Ag, Pb, Zn | Wei et al., 2024 |  | 1 | 1-18 | underground mine |  |  |  |  | ore material | polished section | grab | mineral separate | [5 empty] | mineralisation |  |  |  | sphalerite |  |  | Sp1 |  |  |  | arsenopyrite, quartz, galena, pyrargyrite, canfieldite, freibergite, chalcopyrite, pyrrhotite, pyrite, tetrahedrite, naumannite | polished thin sections | LA-ICPMS, MC-ICPMS, EMPA |  | CODES, University of Tasmania, Hobart, Tasmania 7001, Australia | 30 µm spot size |  | 34.458623 |  | 20.947794 |  | 276.647588 |  | 0.014 | [7 empty] | 0.014 |  |  |  | 586.497 |  | 553.587829 | [5 empty] | 0.106001 |  | 1.02 |  |  |  | 168.497756 | [9 empty] | 18514.6 |  | 143.527473 |  | 0.019 |  |  |  | 0.01 | [5 empty] | 8.09806 |  |  |  | 25.912247 | [7 empty] | 6.929197 |  | 18.112455 |  | 0.04 |  | 143.51155 |  | 0.011882 |  |  |  | 0.109 | [5 empty] | 1757.698945 | [15 empty] | 328563.2 |  | 1349.148971 |  |  |  | 2.468 |  | 657.547539 |  |  |  | 1.844878 |  |  |  | 0.005454 |  |  |  | 0.28 |  | 0.005 |  | 1.926173 |  | 28.269705 |  |  |  | 0.026008 |  | 0.105 |  | 0.021 | [5 empty] | 642248.4 |  | 0.013679 |  |  | 2025 | Wei, W., Lv, X., Danyushevsky, L., Wu, Q., Wang, X., Ma, J., Olin, P., Wang, J. (2024). Textural and chemical variations of sphalerite in the Giant Shuangjianzishan Ag-Pb-Zn deposit, South Great Xing'an Range, China: Implications for ore-forming processes. Ore Geology Reviews, 165, 105849. |  | CHN | Inner Mongolia
| Shuangjianzishan |  | Magmatic hydrothermal | unknown | vein-type Ag-Pb-Zn | Ag, Pb, Zn |  | Ag, Pb, Zn | Wei et al., 2024 |  | 2 | 2-18 | underground mine |  |  |  |  | ore material | polished section | grab | mineral separate | [5 empty] | mineralisation |  |  |  | sphalerite |  |  | Sp1 |  |  |  | arsenopyrite, quartz, galena, pyrargyrite, canfieldite, freibergite, chalcopyrite, pyrrhotite, pyrite, tetrahedrite, naumannite | polished thin sections | LA-ICPMS, MC-ICPMS, EMPA |  | CODES, University of Tasmania, Hobart, Tasmania 7001, Australia | 30 µm spot size |  | 43.947305 |  | 16.683734 |  | 299.179976 |  | 0.014 | [7 empty] | 0.027233 |  |  |  | 592.599 |  | 463.3137 | [5 empty] | 0.27789 |  | 1.033 |  |  |  | 199.701372 | [9 empty] | 18475.116 |  | 199.895983 |  | 0.019 |  |  |  | 0.01 | [5 empty] | 3.689928 |  |  |  | 37.363503 | [7 empty] | 11.672977 |  | 21.807793 |  | 0.053538 |  | 201.193995 |  | 0.003 |  |  |  | 0.423189 | [5 empty] | 1767.977097 | [15 empty] | 328364.3 |  | 1913.138405 |  |  |  | 2.479 |  | 799.530449 |  |  |  | 1.67977 |  |  |  | 0.007047 |  |  |  | 0.549806 |  | 0.005678 |  | 4.910927 |  | 23.880533 |  |  |  | 0.015539 |  | 0.106 |  | 0.021 | [5 empty] | 641423 |  | 0.006068 |  |  | 2025 | Wei, W., Lv, X., Danyushevsky, L., Wu, Q., Wang, X., Ma, J., Olin, P., Wang, J. (2024). Textural and chemical variations of sphalerite in the Giant Shuangjianzishan Ag-Pb-Zn deposit, South Great Xing'an Range, China: Implications for ore-forming processes. Ore Geology Reviews, 165, 105849. |  | CHN | Inner Mongolia
| Shuangjianzishan |  | Magmatic hydrothermal | unknown | vein-type Ag-Pb-Zn | Ag, Pb, Zn |  | Ag, Pb, Zn | Wei et al., 2024 |  | 3 | 3-18 | underground mine |  |  |  |  | ore material | polished section | grab | mineral separate | [5 empty] | mineralisation |  |  |  | sphalerite |  |  | Sp1 |  |  |  | arsenopyrite, quartz, galena, pyrargyrite, canfieldite, freibergite, chalcopyrite, pyrrhotite, pyrite, tetrahedrite, naumannite | polished thin sections | LA-ICPMS, MC-ICPMS, EMPA |  | CODES, University of Tasmania, Hobart, Tasmania 7001, Australia | 30 µm spot size |  | 18.188001 |  | 1.726 |  | 25.010478 |  | 0.016 | [7 empty] | 0.048338 |  |  |  | 647.347 |  | 813.341549 | [5 empty] | 0.333109 |  | 1.128 |  |  |  | 269.486777 | [9 empty] | 9392.879497 |  | 72.642949 |  | 0.022 |  |  |  | 0.011086 | [5 empty] | 10.210235 |  |  |  | 11.905566 | [7 empty] | 1.708843 |  | 0.983 |  | 0.045 |  | 37.846571 |  | 0.004 |  |  |  | 0.124 | [5 empty] | 74.496532 | [15 empty] | 328230.8 |  | 374.752735 |  |  |  | 2.756 |  | 686.661172 |  |  |  | 5.533081 |  |  |  | 0.003 |  |  |  | 0.373673 |  | 0.006 |  | 7.002709 |  | 1.007945 |  |  |  | 0.005 |  | 0.115 |  | 0.023 | [5 empty] | 658546.7 |  | 0.005 |  |  | 2025 | Wei, W., Lv, X., Danyushevsky, L., Wu, Q., Wang, X., Ma, J., Olin, P., Wang, J. (2024). Textural and chemical variations of sphalerite in the Giant Shuangjianzishan Ag-Pb-Zn deposit, South Great Xing'an Range, China: Implications for ore-forming processes. Ore Geology Reviews, 165, 105849. |  | CHN | Inner Mongolia
| Shuangjianzishan |  | Magmatic hydrothermal | unknown | vein-type Ag-Pb-Zn | Ag, Pb, Zn |  | Ag, Pb, Zn | Wei et al., 2024 |  | 4 | 4-19 | underground mine |  |  |  |  | ore material | polished section | grab | mineral separate | [5 empty] | mineralisation |  |  |  | sphalerite |  |  | Sp1 |  |  |  | arsenopyrite, quartz, galena, pyrargyrite, canfieldite, freibergite, chalcopyrite, pyrrhotite, pyrite, tetrahedrite, naumannite | polished thin sections | LA-ICPMS, MC-ICPMS, EMPA |  | CODES, University of Tasmania, Hobart, Tasmania 7001, Australia | 30 µm spot size |  | 105.092476 |  | 2.852153 |  | 1267.985488 |  | 0.015 | [7 empty] | 0.018647 |  |  |  | 597.939 |  | 916.178777 | [5 empty] | 0.042688 |  | 1.045 |  |  |  | 340.855239 | [9 empty] | 29721.87 |  | 2.751944 |  | 0.02 |  |  |  | 0.016154 | [5 empty] | 3.944 |  |  |  | 25.599714 | [7 empty] | 1.175685 |  | 33.428136 |  | 0.041 |  | 79.497436 |  | 0.003 |  |  |  | 0.111 | [5 empty] | 2309.630376 | [15 empty] | 329309.2 |  | 638.574191 |  |  |  | 2.47 |  | 672.89401 |  |  |  | 0.09312 |  |  |  | 0.003 |  |  |  | 0.282 |  | 0.008382 |  | 0.943 |  | 62.470214 |  |  |  | 0.005168 |  | 0.107 |  | 0.021 | [5 empty] | 626892.9 |  | 0.022144 |  |  | 2025 | Wei, W., Lv, X., Danyushevsky, L., Wu, Q., Wang, X., Ma, J., Olin, P., Wang, J. (2024). Textural and chemical variations of sphalerite in the Giant Shuangjianzishan Ag-Pb-Zn deposit, South Great Xing'an Range, China: Implications for ore-forming processes. Ore Geology Reviews, 165, 105849. |  | CHN | Inner Mongolia
| Shuangjianzishan |  | Magmatic hydrothermal | unknown | vein-type Ag-Pb-Zn | Ag, Pb, Zn |  | Ag, Pb, Zn | Wei et al., 2024 |  | 5 | 5-19 | underground mine |  |  |  |  | ore material | polished section | grab | mineral separate | [5 empty] | mineralisation |  |  |  | sphalerite |  |  | Sp1 |  |  |  | arsenopyrite, quartz, galena, pyrargyrite, canfieldite, freibergite, chalcopyrite, pyrrhotite, pyrite, tetrahedrite, naumannite | polished thin sections | LA-ICPMS, MC-ICPMS, EMPA |  | CODES, University of Tasmania, Hobart, Tasmania 7001, Australia | 30 µm spot size |  | 62.052651 |  | 1.545 |  | 884.492439 |  | 0.014 | [7 empty] | 0.014 |  |  |  | 580.737 |  | 1210.093624 | [5 empty] | 0.074385 |  | 1.017 |  |  |  | 320.895471 | [9 empty] | 21628.74 |  | 111.430064 |  | 0.019 |  |  |  | 0.01 | [5 empty] | 12.525848 |  |  |  | 24.376739 | [7 empty] | 7.599372 |  | 31.920195 |  | 0.04 |  | 290.051025 |  | 0.003 |  |  |  | 0.108 | [5 empty] | 2225.523717 | [15 empty] | 328781 |  | 811.555806 |  |  |  | 2.384 |  | 592.234834 |  |  |  | 1.427896 |  |  |  | 0.003 |  |  |  | 0.272 |  | 0.005 |  | 4.655941 |  | 43.01568 |  |  |  | 0.005 |  | 0.104 |  | 0.021 | [5 empty] | 635882 |  | 0.013648 |  |  | 2025 | Wei, W., Lv, X., Danyushevsky, L., Wu, Q., Wang, X., Ma, J., Olin, P., Wang, J. (2024). Textural and chemical variations of sphalerite in the Giant Shuangjianzishan Ag-Pb-Zn deposit, South Great Xing'an Range, China: Implications for ore-forming processes. Ore Geology Reviews, 165, 105849. |  | CHN | Inner Mongolia
| Shuangjianzishan |  | Magmatic hydrothermal | unknown | vein-type Ag-Pb-Zn | Ag, Pb, Zn |  | Ag, Pb, Zn | Wei et al., 2024 |  | 6 | 6-19 | underground mine |  |  |  |  | ore material | polished section | grab | mineral separate | [5 empty] | mineralisation |  |  |  | sphalerite |  |  | Sp1 |  |  |  | arsenopyrite, quartz, galena, pyrargyrite, canfieldite, freibergite, chalcopyrite, pyrrhotite, pyrite, tetrahedrite, naumannite | polished thin sections | LA-ICPMS, MC-ICPMS, EMPA |  | CODES, University of Tasmania, Hobart, Tasmania 7001, Australia | 30 µm spot size |  | 75.059273 |  | 1.552 |  | 1401.81766 |  | 0.014 | [7 empty] | 0.014 |  |  |  | 583.335 |  | 805.051271 | [5 empty] | 0.021572 |  | 1.023 |  |  |  | 317.827927 | [9 empty] | 25072.16 |  | 61.288355 |  | 0.019 |  |  |  | 0.012367 | [5 empty] | 0.01 |  |  |  | 16.853996 | [7 empty] | 0.177431 |  | 27.696203 |  | 0.04 |  | 70.506995 |  | 0.003 |  |  |  | 0.109 | [5 empty] | 2077.314976 | [15 empty] | 329159 |  | 318.324543 |  |  |  | 2.377 |  | 682.809227 |  |  |  | 0.353792 |  |  |  | 0.003 |  |  |  | 0.271 |  | 0.005 |  | 4.487685 |  | 59.626055 |  |  |  | 0.005 |  | 0.104 |  | 0.021 | [5 empty] | 632744.8 |  | 0.005 |  |  | 2025 | Wei, W., Lv, X., Danyushevsky, L., Wu, Q., Wang, X., Ma, J., Olin, P., Wang, J. (2024). Textural and chemical variations of sphalerite in the Giant Shuangjianzishan Ag-Pb-Zn deposit, South Great Xing'an Range, China: Implications for ore-forming processes. Ore Geology Reviews, 165, 105849. |  | CHN | Inner Mongolia
| Shuangjianzishan |  | Magmatic hydrothermal | unknown | vein-type Ag-Pb-Zn | Ag, Pb, Zn |  | Ag, Pb, Zn | Wei et al., 2024 |  | 7 | 7-19 | underground mine |  |  |  |  | ore material | polished section | grab | mineral separate | [5 empty] | mineralisation |  |  |  | sphalerite |  |  | Sp1 |  |  |  | arsenopyrite, quartz, galena, pyrargyrite, canfieldite, freibergite, chalcopyrite, pyrrhotite, pyrite, tetrahedrite, naumannite | polished thin sections | LA-ICPMS, MC-ICPMS, EMPA |  | CODES, University of Tasmania, Hobart, Tasmania 7001, Australia | 30 µm spot size |  | 36.441101 |  | 1.575 |  | 270.040829 |  | 0.014 | [7 empty] | 0.032801 |  |  |  | 592.54 |  | 548.342081 | [5 empty] | 0.130262 |  | 1.041 |  |  |  | 119.202915 | [9 empty] | 17810.16 |  | 179.482348 |  | 0.02 |  |  |  | 0.01 | [5 empty] | 5.02156 |  |  |  | 16.86542 | [7 empty] | 6.81422 |  | 18.205405 |  | 0.041 |  | 154.264578 |  | 0.003 |  |  |  | 0.111 | [5 empty] | 1461.379525 | [15 empty] | 328904.8 |  | 1736.23752 |  |  |  | 2.403 |  | 446.443 |  |  |  | 0.161245 |  |  |  | 0.003 |  |  |  | 0.308053 |  | 0.005 |  | 6.958351 |  | 22.548166 |  |  |  | 0.006021 |  | 0.106 |  | 0.021 | [5 empty] | 644179.5 |  | 0.005 |  |  | 2025 | Wei, W., Lv, X., Danyushevsky, L., Wu, Q., Wang, X., Ma, J., Olin, P., Wang, J. (2024). Textural and chemical variations of sphalerite in the Giant Shuangjianzishan Ag-Pb-Zn deposit, South Great Xing'an Range, China: Implications for ore-forming processes. Ore Geology Reviews, 165, 105849. |  | CHN | Inner Mongolia
| Shuangjianzishan |  | Magmatic hydrothermal | unknown | vein-type Ag-Pb-Zn | Ag, Pb, Zn |  | Ag, Pb, Zn | Wei et al., 2024 |  | 8 | 8-19 | underground mine |  |  |  |  | ore material | polished section | grab | mineral separate | [5 empty] | mineralisation |  |  |  | sphalerite |  |  | Sp1 |  |  |  | arsenopyrite, quartz, galena, pyrargyrite, canfieldite, freibergite, chalcopyrite, pyrrhotite, pyrite, tetrahedrite, naumannite | polished thin sections | LA-ICPMS, MC-ICPMS, EMPA |  | CODES, University of Tasmania, Hobart, Tasmania 7001, Australia | 30 µm spot size |  | 55.75994 |  | 2.145735 |  | 913.049287 |  | 0.015 | [7 empty] | 0.015 |  |  |  | 615.881 |  | 1043.551238 | [5 empty] | 0.042389 |  | 1.112 |  |  |  | 297.996374 | [9 empty] | 25171.88 |  | 8.478849 |  | 0.023704 |  |  |  | 0.01 | [5 empty] | 15.590585 |  |  |  | 11.156 | [7 empty] | 0.456312 |  | 32.902493 |  | 0.043 |  | 57.293352 |  | 0.006561 |  |  |  | 0.118 | [5 empty] | 1937.906499 | [15 empty] | 329359 |  | 458.89279 |  |  |  | 2.523 |  | 464.791 |  |  |  | 0.0444 |  |  |  | 0.003 |  |  |  | 0.418095 |  | 0.005 |  | 3.036291 |  | 49.005031 |  |  |  | 0.007651 |  | 0.113 |  | 0.022 | [5 empty] | 634949.6 |  | 0.039406 |  |  | 2025 | Wei, W., Lv, X., Danyushevsky, L., Wu, Q., Wang, X., Ma, J., Olin, P., Wang, J. (2024). Textural and chemical variations of sphalerite in the Giant Shuangjianzishan Ag-Pb-Zn deposit, South Great Xing'an Range, China: Implications for ore-forming processes. Ore Geology Reviews, 165, 105849. |  | CHN | Inner Mongolia
| Shuangjianzishan |  | Magmatic hydrothermal | unknown | vein-type Ag-Pb-Zn | Ag, Pb, Zn |  | Ag, Pb, Zn | Wei et al., 2024 |  | 9 | 9-16 | underground mine |  |  |  |  | ore material | polished section | grab | mineral separate | [5 empty] | mineralisation |  |  |  | sphalerite |  |  | Sp2 |  |  |  | arsenopyrite, quartz, galena, pyrargyrite, canfieldite, freibergite, chalcopyrite, pyrrhotite, pyrite, tetrahedrite, naumannite | polished thin sections | LA-ICPMS, MC-ICPMS, EMPA |  | CODES, University of Tasmania, Hobart, Tasmania 7001, Australia | 30 µm spot size |  | 17.224913 |  | 1.548 |  | 572.568427 |  | 0.014 | [7 empty] | 0.014 |  |  |  | 582.349 |  | 1203.679825 | [5 empty] | 0.049868 |  | 1.026 |  |  |  | 129.121807 | [9 empty] | 15523.07 |  | 79.412196 |  | 0.019 |  |  |  | 0.01 | [5 empty] | 1.979537 |  |  |  | 21.276285 | [7 empty] | 6.27924 |  | 25.642178 |  | 0.04 |  | 258.70399 |  | 0.003 |  |  |  | 0.109 | [5 empty] | 1758.763983 | [15 empty] | 327815.1 |  | 479.986322 |  |  |  | 2.326 |  | 913.799342 |  |  |  | 15.345895 |  |  |  | 0.003 |  |  |  | 0.428574 |  | 0.006446 |  | 2.930601 |  | 24.796767 |  |  |  | 0.005 |  | 0.104 |  | 0.021 | [5 empty] | 641180.8 |  | 0.005 |  |  | 2025 | Wei, W., Lv, X., Danyushevsky, L., Wu, Q., Wang, X., Ma, J., Olin, P., Wang, J. (2024). Textural and chemical variations of sphalerite in the Giant Shuangjianzishan Ag-Pb-Zn deposit, South Great Xing'an Range, China: Implications for ore-forming processes. Ore Geology Reviews, 165, 105849. |  | CHN | Inner Mongolia
| Shuangjianzishan |  | Magmatic hydrothermal | unknown | vein-type Ag-Pb-Zn | Ag, Pb, Zn |  | Ag, Pb, Zn | Wei et al., 2024 |  | 10 | 10-13 | underground mine |  |  |  |  | ore material | polished section | grab | mineral separate | [5 empty] | mineralisation |  |  |  | sphalerite |  |  | Sp2 |  |  |  | arsenopyrite, quartz, galena, pyrargyrite, canfieldite, freibergite, chalcopyrite, pyrrhotite, pyrite, tetrahedrite, naumannite | polished thin sections | LA-ICPMS, MC-ICPMS, EMPA |  | CODES, University of Tasmania, Hobart, Tasmania 7001, Australia | 30 µm spot size |  | 18.275371 |  | 1.581 |  | 16.038036 |  | 0.015 | [7 empty] | 0.014 |  |  |  | 595.379 |  | 2582.138476 | [5 empty] | 0.023197 |  | 1.051 |  |  |  | 180.88585 | [9 empty] | 9626.679097 |  | 112.768425 |  | 0.02 |  |  |  | 0.01 | [5 empty] | 3.061607 |  |  |  | 29.088589 | [7 empty] | 3.519059 |  | 10.889308 |  | 0.077364 |  | 163.939721 |  | 0.003 |  |  |  | 0.112 | [5 empty] | 514.624703 | [15 empty] | 328399.9 |  | 46.278955 |  |  |  | 2.365 |  | 934.288908 |  |  |  | 50.239671 |  |  |  | 0.003 |  |  |  | 0.671559 |  | 0.005 |  | 3.848266 |  | 11.198017 |  |  |  | 0.005 |  | 0.106 |  | 0.026756 | [5 empty] | 653910.7 |  | 0.005 |  |  | 2025 | Wei, W., Lv, X., Danyushevsky, L., Wu, Q., Wang, X., Ma, J., Olin, P., Wang, J. (2024). Textural and chemical variations of sphalerite in the Giant Shuangjianzishan Ag-Pb-Zn deposit, South Great Xing'an Range, China: Implications for ore-forming processes. Ore Geology Reviews, 165, 105849. |  | CHN | Inner Mongolia
| Shuangjianzishan |  | Magmatic hydrothermal | unknown | vein-type Ag-Pb-Zn | Ag, Pb, Zn |  | Ag, Pb, Zn | Wei et al., 2024 |  | 11 | 11-11 | underground mine |  |  |  |  | ore material | polished section | grab | mineral separate | [5 empty] | mineralisation |  |  |  | sphalerite |  |  | Sp2 |  |  |  | arsenopyrite, quartz, galena, pyrargyrite, canfieldite, freibergite, chalcopyrite, pyrrhotite, pyrite, tetrahedrite, naumannite | polished thin sections | LA-ICPMS, MC-ICPMS, EMPA |  | CODES, University of Tasmania, Hobart, Tasmania 7001, Australia | 30 µm spot size |  | 21.546313 |  | 4.414967 |  | 10.324412 |  | 0.014 | [7 empty] | 0.014 |  |  |  | 588.14 |  | 547.51729 | [5 empty] | 0.079027 |  | 1.04 |  |  |  | 82.474291 | [9 empty] | 10363.5 |  | 409.64676 |  | 0.02 |  |  |  | 0.01 | [5 empty] | 3.510716 |  |  |  | 42.840526 | [7 empty] | 4.419533 |  | 9.475664 |  | 0.04 |  | 204.832758 |  | 0.003 |  |  |  | 0.111145 | [5 empty] | 3152.946196 | [15 empty] | 327626.5 |  | 39.410601 |  |  |  | 2.315 |  | 1120.531308 |  |  |  | 54.269945 |  |  |  | 0.003 |  |  |  | 0.39467 |  | 0.005 |  | 2.375186 |  | 14.887513 |  |  |  | 0.005 |  | 0.105 |  | 0.021 | [5 empty] | 647277.7 |  | 0.013897 |  |  | 2025 | Wei, W., Lv, X., Danyushevsky, L., Wu, Q., Wang, X., Ma, J., Olin, P., Wang, J. (2024). Textural and chemical variations of sphalerite in the Giant Shuangjianzishan Ag-Pb-Zn deposit, South Great Xing'an Range, China: Implications for ore-forming processes. Ore Geology Reviews, 165, 105849. |  | CHN | Inner Mongolia
| Shuangjianzishan |  | Magmatic hydrothermal | unknown | vein-type Ag-Pb-Zn | Ag, Pb, Zn |  | Ag, Pb, Zn | Wei et al., 2024 |  | 12 | 12-11 | underground mine |  |  |  |  | ore material | polished section | grab | mineral separate | [5 empty] | mineralisation |  |  |  | sphalerite |  |  | Sp2 |  |  |  | arsenopyrite, quartz, galena, pyrargyrite, canfieldite, freibergite, chalcopyrite, pyrrhotite, pyrite, tetrahedrite, naumannite | polished thin sections | LA-ICPMS, MC-ICPMS, EMPA |  | CODES, University of Tasmania, Hobart, Tasmania 7001, Australia | 30 µm spot size |  | 22.388018 |  | 1.78 |  | 9.71836 |  | 0.017 | [7 empty] | 0.016 |  |  |  | 670.142 |  | 543.262618 | [5 empty] | 0.057842 |  | 1.186 |  |  |  | 209.858385 | [9 empty] | 7904.368714 |  | 42.019395 |  | 0.073629 |  |  |  | 0.022365 | [5 empty] | 5.317661 |  |  |  | 30.123968 | [7 empty] | 6.465905 |  | 9.487145 |  | 0.047 |  | 166.121269 |  | 0.004 |  |  |  | 0.126 | [5 empty] | 333.383978 | [15 empty] | 328761.2 |  | 38.349041 |  |  |  | 2.668 |  | 506.528 |  |  |  | 41.344784 |  |  |  | 0.003 |  |  |  | 0.421889 |  | 0.006 |  | 3.784778 |  | 9.241515 |  |  |  | 0.006 |  | 0.12 |  | 0.024 | [5 empty] | 659660.8 |  | 0.006 |  |  | 2025 | Wei, W., Lv, X., Danyushevsky, L., Wu, Q., Wang, X., Ma, J., Olin, P., Wang, J. (2024). Textural and chemical variations of sphalerite in the Giant Shuangjianzishan Ag-Pb-Zn deposit, South Great Xing'an Range, China: Implications for ore-forming processes. Ore Geology Reviews, 165, 105849. |  | CHN | Inner Mongolia
| Shuangjianzishan |  | Magmatic hydrothermal | unknown | vein-type Ag-Pb-Zn | Ag, Pb, Zn |  | Ag, Pb, Zn | Wei et al., 2024 |  | 13 | 13-7 | underground mine |  |  |  |  | ore material | polished section | grab | mineral separate | [5 empty] | mineralisation |  |  |  | sphalerite |  |  | Sp2 |  |  |  | arsenopyrite, quartz, galena, pyrargyrite, canfieldite, freibergite, chalcopyrite, pyrrhotite, pyrite, tetrahedrite, naumannite | polished thin sections | LA-ICPMS, MC-ICPMS, EMPA |  | CODES, University of Tasmania, Hobart, Tasmania 7001, Australia | 30 µm spot size |  | 14.748276 |  | 1.557 |  | 47.146662 |  | 0.014 | [7 empty] | 0.014 |  |  |  | 586.817 |  | 2480.55674 | [5 empty] | 0.021992 |  | 1.042 |  |  |  | 156.988022 | [9 empty] | 6252.19971 |  | 51.070341 |  | 0.02 |  |  |  | 0.018294 | [5 empty] | 2.275723 |  |  |  | 22.341487 | [7 empty] | 2.225747 |  | 2.612712 |  | 0.04 |  | 114.22192 |  | 0.003 |  |  |  | 0.111 | [5 empty] | 195.214629 | [15 empty] | 328129.6 |  | 18.196976 |  |  |  | 2.287 |  | 966.572776 |  |  |  | 29.730142 |  |  |  | 0.003 |  |  |  | 0.441722 |  | 0.005 |  | 1.78483 |  | 5.333331 |  |  |  | 0.005 |  | 0.105 |  | 0.021 | [5 empty] | 658858 |  | 0.005 |  |  | 2025 | Wei, W., Lv, X., Danyushevsky, L., Wu, Q., Wang, X., Ma, J., Olin, P., Wang, J. (2024). Textural and chemical variations of sphalerite in the Giant Shuangjianzishan Ag-Pb-Zn deposit, South Great Xing'an Range, China: Implications for ore-forming processes. Ore Geology Reviews, 165, 105849. |  | CHN | Inner Mongolia
| Shuangjianzishan |  | Magmatic hydrothermal | unknown | vein-type Ag-Pb-Zn | Ag, Pb, Zn |  | Ag, Pb, Zn | Wei et al., 2024 |  | 14 | 14-7 | underground mine |  |  |  |  | ore material | polished section | grab | mineral separate | [5 empty] | mineralisation |  |  |  | sphalerite |  |  | Sp2 |  |  |  | arsenopyrite, quartz, galena, pyrargyrite, canfieldite, freibergite, chalcopyrite, pyrrhotite, pyrite, tetrahedrite, naumannite | polished thin sections | LA-ICPMS, MC-ICPMS, EMPA |  | CODES, University of Tasmania, Hobart, Tasmania 7001, Australia | 30 µm spot size |  | 18.175092 |  | 1.539 |  | 8.147406 |  | 0.014 | [7 empty] | 0.017831 |  |  |  | 580.376 |  | 540.204435 | [5 empty] | 0.037516 |  | 1.032 |  |  |  | 219.061297 | [9 empty] | 10581.61 |  | 63.29468 |  | 0.02 |  |  |  | 0.01 | [5 empty] | 3.091702 |  |  |  | 36.288007 | [7 empty] | 3.867602 |  | 10.061998 |  | 0.04 |  | 199.339468 |  | 0.003 |  |  |  | 0.124646 | [5 empty] | 1463.229478 | [15 empty] | 328455.2 |  | 38.22528 |  |  |  | 2.247 |  | 562.762148 |  |  |  | 50.636162 |  |  |  | 0.003 |  |  |  | 0.26 |  | 0.005 |  | 1.770042 |  | 14.543383 |  |  |  | 0.005 |  | 0.104 |  | 0.026238 | [5 empty] | 652816.6 |  | 0.009104 |  |  | 2025 | Wei, W., Lv, X., Danyushevsky, L., Wu, Q., Wang, X., Ma, J., Olin, P., Wang, J. (2024). Textural and chemical variations of sphalerite in the Giant Shuangjianzishan Ag-Pb-Zn deposit, South Great Xing'an Range, China: Implications for ore-forming processes. Ore Geology Reviews, 165, 105849. |  | CHN | Inner Mongolia
| Shuangjianzishan |  | Magmatic hydrothermal | unknown | vein-type Ag-Pb-Zn | Ag, Pb, Zn |  | Ag, Pb, Zn | Wei et al., 2024 |  | 15 | 15-6 | underground mine |  |  |  |  | ore material | polished section | grab | mineral separate | [5 empty] | mineralisation |  |  |  | sphalerite |  |  | Sp2 |  |  |  | arsenopyrite, quartz, galena, pyrargyrite, canfieldite, freibergite, chalcopyrite, pyrrhotite, pyrite, tetrahedrite, naumannite | polished thin sections | LA-ICPMS, MC-ICPMS, EMPA |  | CODES, University of Tasmania, Hobart, Tasmania 7001, Australia | 30 µm spot size |  | 20.921687 |  | 1177.093279 |  | 81.807197 |  | 0.016 | [7 empty] | 0.029414 |  |  |  | 1084.801657 |  | 1888.171362 | [5 empty] | 2.379762 |  | 1.148 |  |  |  | 218.455626 | [9 empty] | 11786.93 |  | 63.233052 |  | 0.026492 |  |  |  | 0.070696 | [5 empty] | 2.839707 |  |  |  | 1056.307802 | [7 empty] | 564.144921 |  | 9.256118 |  | 1.043429 |  | 152.400383 |  | 0.35148 |  |  |  | 4.60815 | [5 empty] | 408.628951 | [15 empty] | 312608.7 |  | 57.725218 |  |  |  | 2.477 |  | 20771.17049 |  |  |  | 44.180587 |  |  |  | 0.027377 |  |  |  | 0.580229 |  | 0.19708 |  | 126.376387 |  | 12.137888 |  |  |  | 0.210271 |  | 1.45003 |  | 0.023 | [5 empty] | 619632.8 |  | 1.245876 |  |  | 2025 | Wei, W., Lv, X., Danyushevsky, L., Wu, Q., Wang, X., Ma, J., Olin, P., Wang, J. (2024). Textural and chemical variations of sphalerite in the Giant Shuangjianzishan Ag-Pb-Zn deposit, South Great Xing'an Range, China: Implications for ore-forming processes. Ore Geology Reviews, 165, 105849. |  | CHN | Inner Mongolia
| Shuangjianzishan |  | Magmatic hydrothermal | unknown | vein-type Ag-Pb-Zn | Ag, Pb, Zn |  | Ag, Pb, Zn | Wei et al., 2024 |  | 16 | 16-6 | underground mine |  |  |  |  | ore material | polished section | grab | mineral separate | [5 empty] | mineralisation |  |  |  | sphalerite |  |  | Sp2 |  |  |  | arsenopyrite, quartz, galena, pyrargyrite, canfieldite, freibergite, chalcopyrite, pyrrhotite, pyrite, tetrahedrite, naumannite | polished thin sections | LA-ICPMS, MC-ICPMS, EMPA |  | CODES, University of Tasmania, Hobart, Tasmania 7001, Australia | 30 µm spot size |  | 23.506652 |  | 1.694 |  | 9.010909 |  | 0.016 | [7 empty] | 0.016 |  |  |  | 639.174 |  | 495.707714 | [5 empty] | 0.084703 |  | 1.141 |  |  |  | 212.979787 | [9 empty] | 6904.804056 |  | 2.751943 |  | 0.021 |  |  |  | 0.011 | [5 empty] | 2.884218 |  |  |  | 20.500223 | [7 empty] | 0.963423 |  | 5.579017 |  | 0.044 |  | 60.630036 |  | 0.010992 |  |  |  | 0.121 | [5 empty] | 362.965123 | [15 empty] | 328440.1 |  | 40.792821 |  |  |  | 2.431 |  | 667.33701 |  |  |  | 32.664576 |  |  |  | 0.003 |  |  |  | 0.397057 |  | 0.015187 |  | 1.562375 |  | 7.840204 |  |  |  | 0.005 |  | 0.114 |  | 0.023 | [5 empty] | 660021.2 |  | 0.014903 |  |  | 2025 | Wei, W., Lv, X., Danyushevsky, L., Wu, Q., Wang, X., Ma, J., Olin, P., Wang, J. (2024). Textural and chemical variations of sphalerite in the Giant Shuangjianzishan Ag-Pb-Zn deposit, South Great Xing'an Range, China: Implications for ore-forming processes. Ore Geology Reviews, 165, 105849. |  | CHN | Inner Mongolia
| Shuangjianzishan |  | Magmatic hydrothermal | unknown | vein-type Ag-Pb-Zn | Ag, Pb, Zn |  | Ag, Pb, Zn | Wei et al., 2024 |  | Spot ID | Spot ID-1 | underground mine |  |  |  |  | ore material | polished section | grab | mineral separate | [5 empty] | mineralisation |  |  |  | sphalerite |  |  | Generation |  |  |  | arsenopyrite, quartz, galena, pyrargyrite, canfieldite, freibergite, chalcopyrite, pyrrhotite, pyrite, tetrahedrite, naumannite | polished thin sections | LA-ICPMS, MC-ICPMS, EMPA |  | CODES, University of Tasmania, Hobart, Tasmania 7001, Australia | 30 µm spot size | [148 empty] | 2025 | Wei, W., Lv, X., Danyushevsky, L., Wu, Q., Wang, X., Ma, J., Olin, P., Wang, J. (2024). Textural and chemical variations of sphalerite in the Giant Shuangjianzishan Ag-Pb-Zn deposit, South Great Xing'an Range, China: Implications for ore-forming processes. Ore Geology Reviews, 165, 105849. |  | CHN | Inner Mongolia
| Shuangjianzishan |  | Magmatic hydrothermal | unknown | vein-type Ag-Pb-Zn | Ag, Pb, Zn |  | Ag, Pb, Zn | Wei et al., 2024 |  | 1 | 1-19 | underground mine |  |  |  |  | ore material | polished section | grab | mineral separate | [5 empty] | mineralisation |  |  |  | sphalerite |  |  | Sp1 |  |  |  | arsenopyrite, quartz, galena, pyrargyrite, canfieldite, freibergite, chalcopyrite, pyrrhotite, pyrite, tetrahedrite, naumannite | polished thin sections | LA-ICPMS, MC-ICPMS, EMPA |  | CODES, University of Tasmania, Hobart, Tasmania 7001, Australia | 30 µm spot size |  | 0.029296 |  | 1.50701 |  | 0.778854 |  | 0.01436 | [7 empty] | 0.015131 |  |  |  | 571.958368 |  | 0.273111 | [5 empty] | 0.017495 |  | 1.094807 |  |  |  | 0.184561 | [9 empty] | 9.578226 |  | 0.050608 |  | 0.021284 |  |  |  | 0.010195 | [5 empty] | 0.003134 |  |  |  | 11.008935 | [7 empty] | 0.069589 |  | 0.75518 |  | 0.042482 |  | 20.47421 |  | 0.003477 |  |  |  | 0.124423 | [5 empty] | 0.069144 | [17 empty] | 0.092608 |  |  |  | 1.901144 |  | 450.927981 |  |  |  | 0.036021 |  |  |  | 0.003051 |  |  |  | 0.257562 |  | 0.005184 |  | 0.849303 |  | 0.013924 |  |  |  | 0.004889 |  | 0.104698 |  | 0.021566 | [5 empty] | 1.069919 |  | 0.00475 |  |  | 2025 | Wei, W., Lv, X., Danyushevsky, L., Wu, Q., Wang, X., Ma, J., Olin, P., Wang, J. (2024). Textural and chemical variations of sphalerite in the Giant Shuangjianzishan Ag-Pb-Zn deposit, South Great Xing'an Range, China: Implications for ore-forming processes. Ore Geology Reviews, 165, 105849. |  | CHN | Inner Mongolia
| Shuangjianzishan |  | Magmatic hydrothermal | unknown | vein-type Ag-Pb-Zn | Ag, Pb, Zn |  | Ag, Pb, Zn | Wei et al., 2024 |  | 2 | 2-19 | underground mine |  |  |  |  | ore material | polished section | grab | mineral separate | [5 empty] | mineralisation |  |  |  | sphalerite |  |  | Sp2 |  |  |  | arsenopyrite, quartz, galena, pyrargyrite, canfieldite, freibergite, chalcopyrite, pyrrhotite, pyrite, tetrahedrite, naumannite | polished thin sections | LA-ICPMS, MC-ICPMS, EMPA |  | CODES, University of Tasmania, Hobart, Tasmania 7001, Australia | 30 µm spot size |  | 0.028622 |  | 1.469054 |  | 0.762012 |  | 0.01406 | [7 empty] | 0.014774 |  |  |  | 557.572213 |  | 0.2692 | [5 empty] | 0.017099 |  | 1.069349 |  |  |  | 0.180245 | [9 empty] | 9.34509 |  | 0.058975 |  | 0.020888 |  |  |  | 0.009998 | [5 empty] | 0.003069 |  |  |  | 10.754677 | [7 empty] | 0.067917 |  | 0.737989 |  | 0.041613 |  | 20.007367 |  | 0.003404 |  |  |  | 0.121974 | [5 empty] | 0.061495 | [17 empty] | 0.089994 |  |  |  | 1.853165 |  | 440.288299 |  |  |  | 0.035182 |  |  |  | 0.00299 |  |  |  | 0.252962 |  | 0.005058 |  | 0.827461 |  | 0.013573 |  |  |  | 0.004772 |  | 0.102182 |  | 0.021141 | [5 empty] | 1.048474 |  | 0.004644 |  |  | 2025 | Wei, W., Lv, X., Danyushevsky, L., Wu, Q., Wang, X., Ma, J., Olin, P., Wang, J. (2024). Textural and chemical variations of sphalerite in the Giant Shuangjianzishan Ag-Pb-Zn deposit, South Great Xing'an Range, China: Implications for ore-forming processes. Ore Geology Reviews, 165, 105849. |  | CHN | Inner Mongolia
| Shuangjianzishan |  | Magmatic hydrothermal | unknown | vein-type Ag-Pb-Zn | Ag, Pb, Zn |  | Ag, Pb, Zn | Wei et al., 2024 |  | 3 | 3-19 | underground mine |  |  |  |  | ore material | polished section | grab | mineral separate | [5 empty] | mineralisation |  |  |  | sphalerite |  |  | Sp2 |  |  |  | arsenopyrite, quartz, galena, pyrargyrite, canfieldite, freibergite, chalcopyrite, pyrrhotite, pyrite, tetrahedrite, naumannite | polished thin sections | LA-ICPMS, MC-ICPMS, EMPA |  | CODES, University of Tasmania, Hobart, Tasmania 7001, Australia | 30 µm spot size |  | 0.028664 |  | 1.468562 |  | 0.764103 |  | 0.014128 | [7 empty] | 0.014792 |  |  |  | 557.381157 |  | 0.271768 | [5 empty] | 0.017132 |  | 1.070813 |  |  |  | 0.180483 | [9 empty] | 9.348699 |  | 0.052654 |  | 0.021004 |  |  |  | 0.010046 | [5 empty] | 0.00308 |  |  |  | 10.771877 | [7 empty] | 0.067969 |  | 0.739361 |  | 0.041774 |  | 20.045109 |  | 0.003416 |  |  |  | 0.122545 | [5 empty] | 0.057022 | [17 empty] | 0.089649 |  |  |  | 1.852427 |  | 440.791597 |  |  |  | 0.035221 |  |  |  | 0.003002 |  |  |  | 0.254569 |  | 0.005061 |  | 0.826752 |  | 0.013569 |  |  |  | 0.004776 |  | 0.102255 |  | 0.021236 | [5 empty] | 1.052991 |  | 0.004654 |  |  | 2025 | Wei, W., Lv, X., Danyushevsky, L., Wu, Q., Wang, X., Ma, J., Olin, P., Wang, J. (2024). Textural and chemical variations of sphalerite in the Giant Shuangjianzishan Ag-Pb-Zn deposit, South Great Xing'an Range, China: Implications for ore-forming processes. Ore Geology Reviews, 165, 105849. |  | CHN | Inner Mongolia
| Shuangjianzishan |  | Magmatic hydrothermal | unknown | vein-type Ag-Pb-Zn | Ag, Pb, Zn |  | Ag, Pb, Zn | Wei et al., 2024 |  | 4 | 4-20 | underground mine |  |  |  |  | ore material | polished section | grab | mineral separate | [5 empty] | mineralisation |  |  |  | sphalerite |  |  | Sp2 |  |  |  | arsenopyrite, quartz, galena, pyrargyrite, canfieldite, freibergite, chalcopyrite, pyrrhotite, pyrite, tetrahedrite, naumannite | polished thin sections | LA-ICPMS, MC-ICPMS, EMPA |  | CODES, University of Tasmania, Hobart, Tasmania 7001, Australia | 30 µm spot size |  | 0.028618 |  | 1.469513 |  | 0.766 |  | 0.014068 | [7 empty] | 0.014834 |  |  |  | 557.327645 |  | 0.273246 | [5 empty] | 0.017214 |  | 1.076527 |  |  |  | 0.181031 | [9 empty] | 9.384355 |  | 0.057514 |  | 0.020979 |  |  |  | 0.010024 | [5 empty] | 0.003077 |  |  |  | 10.792922 | [7 empty] | 0.068097 |  | 0.743501 |  | 0.041852 |  | 20.107499 |  | 0.003422 |  |  |  | 0.123372 | [5 empty] | 0.071103 | [17 empty] | 0.088813 |  |  |  | 1.850791 |  | 441.620593 |  |  |  | 0.035087 |  |  |  | 0.002993 |  |  |  | 0.254619 |  | 0.00507 |  | 0.826129 |  | 0.013631 |  |  |  | 0.004784 |  | 0.102772 |  | 0.021166 | [5 empty] | 1.058471 |  | 0.004659 |  |  | 2025 | Wei, W., Lv, X., Danyushevsky, L., Wu, Q., Wang, X., Ma, J., Olin, P., Wang, J. (2024). Textural and chemical variations of sphalerite in the Giant Shuangjianzishan Ag-Pb-Zn deposit, South Great Xing'an Range, China: Implications for ore-forming processes. Ore Geology Reviews, 165, 105849. |  | CHN | Inner Mongolia
| Shuangjianzishan |  | Magmatic hydrothermal | unknown | vein-type Ag-Pb-Zn | Ag, Pb, Zn |  | Ag, Pb, Zn | Wei et al., 2024 |  | 5 | 5-20 | underground mine |  |  |  |  | ore material | polished section | grab | mineral separate | [5 empty] | mineralisation |  |  |  | sphalerite |  |  | Sp1 |  |  |  | arsenopyrite, quartz, galena, pyrargyrite, canfieldite, freibergite, chalcopyrite, pyrrhotite, pyrite, tetrahedrite, naumannite | polished thin sections | LA-ICPMS, MC-ICPMS, EMPA |  | CODES, University of Tasmania, Hobart, Tasmania 7001, Australia | 30 µm spot size |  | 0.028797 |  | 1.484226 |  | 0.772008 |  | 0.014166 | [7 empty] | 0.015021 |  |  |  | 562.825824 |  | 0.277349 | [5 empty] | 0.017345 |  | 1.084032 |  |  |  | 0.182278 | [9 empty] | 9.439755 |  | 0.075404 |  | 0.021194 |  |  |  | 0.010119 | [5 empty] | 0.003103 |  |  |  | 10.923253 | [7 empty] | 0.068864 |  | 0.749125 |  | 0.042234 |  | 20.358562 |  | 0.003452 |  |  |  | 0.12466 | [5 empty] | 0.073077 | [17 empty] | 0.088755 |  |  |  | 1.859703 |  | 446.751297 |  |  |  | 0.035278 |  |  |  | 0.003019 |  |  |  | 0.257553 |  | 0.005131 |  | 0.833817 |  | 0.013773 |  |  |  | 0.004843 |  | 0.103429 |  | 0.021356 | [5 empty] | 1.06891 |  | 0.004693 |  |  | 2025 | Wei, W., Lv, X., Danyushevsky, L., Wu, Q., Wang, X., Ma, J., Olin, P., Wang, J. (2024). Textural and chemical variations of sphalerite in the Giant Shuangjianzishan Ag-Pb-Zn deposit, South Great Xing'an Range, China: Implications for ore-forming processes. Ore Geology Reviews, 165, 105849. |  | CHN | Inner Mongolia
| Shuangjianzishan |  | Magmatic hydrothermal | unknown | vein-type Ag-Pb-Zn | Ag, Pb, Zn |  | Ag, Pb, Zn | Wei et al., 2024 |  | 6 | 6-20 | underground mine |  |  |  |  | ore material | polished section | grab | mineral separate | [5 empty] | mineralisation |  |  |  | sphalerite |  |  | Sp2 |  |  |  | arsenopyrite, quartz, galena, pyrargyrite, canfieldite, freibergite, chalcopyrite, pyrrhotite, pyrite, tetrahedrite, naumannite | polished thin sections | LA-ICPMS, MC-ICPMS, EMPA |  | CODES, University of Tasmania, Hobart, Tasmania 7001, Australia | 30 µm spot size |  | 0.028143 |  | 1.447942 |  | 0.755205 |  | 0.013857 | [7 empty] | 0.014673 |  |  |  | 549.02804 |  | 0.273207 | [5 empty] | 0.01696 |  | 1.059129 |  |  |  | 0.178151 | [9 empty] | 9.215126 |  | 0.060852 |  | 0.020797 |  |  |  | 0.009923 | [5 empty] | 0.003039 |  |  |  | 10.676607 | [7 empty] | 0.067254 |  | 0.732359 |  | 0.041375 |  | 19.903949 |  | 0.00338 |  |  |  | 0.122206 | [5 empty] | 0.057332 | [17 empty] | 0.08619 |  |  |  | 1.814826 |  | 436.466539 |  |  |  | 0.034457 |  |  |  | 0.002958 |  |  |  | 0.253022 |  | 0.00501 |  | 0.812992 |  | 0.013435 |  |  |  | 0.00473 |  | 0.101002 |  | 0.020933 | [5 empty] | 1.047478 |  | 0.004589 |  |  | 2025 | Wei, W., Lv, X., Danyushevsky, L., Wu, Q., Wang, X., Ma, J., Olin, P., Wang, J. (2024). Textural and chemical variations of sphalerite in the Giant Shuangjianzishan Ag-Pb-Zn deposit, South Great Xing'an Range, China: Implications for ore-forming processes. Ore Geology Reviews, 165, 105849. |  | CHN | Inner Mongolia
| Shuangjianzishan |  | Magmatic hydrothermal | unknown | vein-type Ag-Pb-Zn | Ag, Pb, Zn |  | Ag, Pb, Zn | Wei et al., 2024 |  | 7 | 7-20 | underground mine |  |  |  |  | ore material | polished section | grab | mineral separate | [5 empty] | mineralisation |  |  |  | sphalerite |  |  | Sp1 |  |  |  | arsenopyrite, quartz, galena, pyrargyrite, canfieldite, freibergite, chalcopyrite, pyrrhotite, pyrite, tetrahedrite, naumannite | polished thin sections | LA-ICPMS, MC-ICPMS, EMPA |  | CODES, University of Tasmania, Hobart, Tasmania 7001, Australia | 30 µm spot size |  | 0.027508 |  | 1.418436 |  | 0.739854 |  | 0.013549 | [7 empty] | 0.014404 |  |  |  | 537.606327 |  | 0.269132 | [5 empty] | 0.016633 |  | 1.038366 |  |  |  | 0.174546 | [9 empty] | 9.024421 |  | 0.063727 |  | 0.020379 |  |  |  | 0.009715 | [5 empty] | 0.002975 |  |  |  | 10.476809 | [7 empty] | 0.065964 |  | 0.718394 |  | 0.040566 |  | 19.54464 |  | 0.003313 |  |  |  | 0.120124 | [5 empty] | 0.064502 | [17 empty] | 0.083576 |  |  |  | 1.773456 |  | 428.174129 |  |  |  | 0.033628 |  |  |  | 0.002894 |  |  |  | 0.248319 |  | 0.004915 |  | 0.795634 |  | 0.013184 |  |  |  | 0.004641 |  | 0.098989 |  | 0.02048 | [5 empty] | 1.028674 |  | 0.004493 |  |  | 2025 | Wei, W., Lv, X., Danyushevsky, L., Wu, Q., Wang, X., Ma, J., Olin, P., Wang, J. (2024). Textural and chemical variations of sphalerite in the Giant Shuangjianzishan Ag-Pb-Zn deposit, South Great Xing'an Range, China: Implications for ore-forming processes. Ore Geology Reviews, 165, 105849. |  | CHN | Inner Mongolia
| Shuangjianzishan |  | Magmatic hydrothermal | unknown | vein-type Ag-Pb-Zn | Ag, Pb, Zn |  | Ag, Pb, Zn | Wei et al., 2024 |  | 8 | 8-20 | underground mine |  |  |  |  | ore material | polished section | grab | mineral separate | [5 empty] | mineralisation |  |  |  | sphalerite |  |  | Sp2 |  |  |  | arsenopyrite, quartz, galena, pyrargyrite, canfieldite, freibergite, chalcopyrite, pyrrhotite, pyrite, tetrahedrite, naumannite | polished thin sections | LA-ICPMS, MC-ICPMS, EMPA |  | CODES, University of Tasmania, Hobart, Tasmania 7001, Australia | 30 µm spot size |  | 0.027423 |  | 1.410603 |  | 0.73799 |  | 0.013536 | [7 empty] | 0.01434 |  |  |  | 534.601166 |  | 0.270517 | [5 empty] | 0.016584 |  | 1.03422 |  |  |  | 0.173988 | [9 empty] | 8.981748 |  | 0.061742 |  | 0.020407 |  |  |  | 0.009722 | [5 empty] | 0.002972 |  |  |  | 10.439929 | [7 empty] | 0.065674 |  | 0.716047 |  | 0.040541 |  | 19.479353 |  | 0.003309 |  |  |  | 0.120082 | [5 empty] | 0.061289 | [17 empty] | 0.082724 |  |  |  | 1.765474 |  | 426.45632 |  |  |  | 0.033502 |  |  |  | 0.002893 |  |  |  | 0.249011 |  | 0.004892 |  | 0.790822 |  | 0.013105 |  |  |  | 0.00462 |  | 0.098549 |  | 0.020488 | [5 empty] | 1.028028 |  | 0.004482 |  |  | 2025 | Wei, W., Lv, X., Danyushevsky, L., Wu, Q., Wang, X., Ma, J., Olin, P., Wang, J. (2024). Textural and chemical variations of sphalerite in the Giant Shuangjianzishan Ag-Pb-Zn deposit, South Great Xing'an Range, China: Implications for ore-forming processes. Ore Geology Reviews, 165, 105849. |  | CHN | Inner Mongolia
| Shuangjianzishan |  | Magmatic hydrothermal | unknown | vein-type Ag-Pb-Zn | Ag, Pb, Zn |  | Ag, Pb, Zn | Wei et al., 2024 |  | 9 | 9-17 | underground mine |  |  |  |  | ore material | polished section | grab | mineral separate | [5 empty] | mineralisation |  |  |  | sphalerite |  |  | Sp1 |  |  |  | arsenopyrite, quartz, galena, pyrargyrite, canfieldite, freibergite, chalcopyrite, pyrrhotite, pyrite, tetrahedrite, naumannite | polished thin sections | LA-ICPMS, MC-ICPMS, EMPA |  | CODES, University of Tasmania, Hobart, Tasmania 7001, Australia | 30 µm spot size |  | 0.027487 |  | 1.41194 |  | 0.740284 |  | 0.013555 | [7 empty] | 0.01437 |  |  |  | 535.020001 |  | 0.273263 | [5 empty] | 0.016636 |  | 1.036488 |  |  |  | 0.174479 | [9 empty] | 8.994882 |  | 0.062033 |  | 0.020535 |  |  |  | 0.009776 | [5 empty] | 0.002985 |  |  |  | 10.469215 | [7 empty] | 0.065809 |  | 0.718126 |  | 0.040737 |  | 19.539047 |  | 0.003324 |  |  |  | 0.120744 | [5 empty] | 0.064585 | [17 empty] | 0.082307 |  |  |  | 1.7679 |  | 427.468271 |  |  |  | 0.033551 |  |  |  | 0.002908 |  |  |  | 0.250944 |  | 0.004901 |  | 0.791083 |  | 0.013116 |  |  |  | 0.00463 |  | 0.098731 |  | 0.020594 | [5 empty] | 1.033303 |  | 0.004496 |  |  | 2025 | Wei, W., Lv, X., Danyushevsky, L., Wu, Q., Wang, X., Ma, J., Olin, P., Wang, J. (2024). Textural and chemical variations of sphalerite in the Giant Shuangjianzishan Ag-Pb-Zn deposit, South Great Xing'an Range, China: Implications for ore-forming processes. Ore Geology Reviews, 165, 105849. |  | CHN | Inner Mongolia
| Shuangjianzishan |  | Magmatic hydrothermal | unknown | vein-type Ag-Pb-Zn | Ag, Pb, Zn |  | Ag, Pb, Zn | Wei et al., 2024 |  | 1 | 1-20 | underground mine |  |  |  |  | ore material | polished section | grab | mineral separate | [5 empty] | mineralisation |  |  |  | sphalerite |  |  | Sp2 |  |  |  | arsenopyrite, quartz, galena, pyrargyrite, canfieldite, freibergite, chalcopyrite, pyrrhotite, pyrite, tetrahedrite, naumannite | polished thin sections | LA-ICPMS, MC-ICPMS, EMPA |  | CODES, University of Tasmania, Hobart, Tasmania 7001, Australia | 30 µm spot size |  | 0.02463 |  | 1.320105 |  | 0.64436 |  | 0.012521 | [7 empty] | 0.013127 |  |  |  | 488.341692 |  | 0.322548 | [5 empty] | 0.016267 |  | 0.950027 |  |  |  | 0.174688 | [9 empty] | 8.25872 |  | 0.061972 |  | 0.021482 |  |  |  | 0.009923 | [5 empty] | 0.002931 |  |  |  | 10.243929 | [7 empty] | 0.062717 |  | 0.690521 |  | 0.041556 |  | 19.173039 |  | 0.003337 |  |  |  | 0.117754 | [5 empty] | 0.078433 | [17 empty] | 0.061918 |  |  |  | 1.679318 |  | 413.176535 |  |  |  | 0.027787 |  |  |  | 0.002849 |  |  |  | 0.279225 |  | 0.004669 |  | 0.68694 |  | 0.011872 |  |  |  | 0.004444 |  | 0.091324 |  | 0.020425 | [5 empty] | 1.076135 |  | 0.004263 |  |  | 2025 | Wei, W., Lv, X., Danyushevsky, L., Wu, Q., Wang, X., Ma, J., Olin, P., Wang, J. (2024). Textural and chemical variations of sphalerite in the Giant Shuangjianzishan Ag-Pb-Zn deposit, South Great Xing'an Range, China: Implications for ore-forming processes. Ore Geology Reviews, 165, 105849. |  | CHN | Inner Mongolia
| Shuangjianzishan |  | Magmatic hydrothermal | unknown | vein-type Ag-Pb-Zn | Ag, Pb, Zn |  | Ag, Pb, Zn | Wei et al., 2024 |  | 2 | 2-20 | underground mine |  |  |  |  | ore material | polished section | grab | mineral separate | [5 empty] | mineralisation |  |  |  | sphalerite |  |  | Sp2 |  |  |  | arsenopyrite, quartz, galena, pyrargyrite, canfieldite, freibergite, chalcopyrite, pyrrhotite, pyrite, tetrahedrite, naumannite | polished thin sections | LA-ICPMS, MC-ICPMS, EMPA |  | CODES, University of Tasmania, Hobart, Tasmania 7001, Australia | 30 µm spot size |  | 0.025596 |  | 1.37225 |  | 0.667552 |  | 0.013084 | [7 empty] | 0.013582 |  |  |  | 507.548056 |  | 0.336793 | [5 empty] | 0.016893 |  | 0.986766 |  |  |  | 0.181692 | [9 empty] | 8.586181 |  | 0.063242 |  | 0.022445 |  |  |  | 0.010363 | [5 empty] | 0.003055 |  |  |  | 10.651048 | [7 empty] | 0.065142 |  | 0.717986 |  | 0.043298 |  | 19.920353 |  | 0.003475 |  |  |  | 0.121949 | [5 empty] | 0.080044 | [17 empty] | 0.065285 |  |  |  | 1.746412 |  | 429.463327 |  |  |  | 0.028861 |  |  |  | 0.002973 |  |  |  | 0.291538 |  | 0.004838 |  | 0.712212 |  | 0.012296 |  |  |  | 0.004607 |  | 0.094838 |  | 0.021328 | [5 empty] | 1.120223 |  | 0.004432 |  |  | 2025 | Wei, W., Lv, X., Danyushevsky, L., Wu, Q., Wang, X., Ma, J., Olin, P., Wang, J. (2024). Textural and chemical variations of sphalerite in the Giant Shuangjianzishan Ag-Pb-Zn deposit, South Great Xing'an Range, China: Implications for ore-forming processes. Ore Geology Reviews, 165, 105849. |  | CHN | Inner Mongolia
| Shuangjianzishan |  | Magmatic hydrothermal | unknown | vein-type Ag-Pb-Zn | Ag, Pb, Zn |  | Ag, Pb, Zn | Wei et al., 2024 |  | 3 | 3-20 | underground mine |  |  |  |  | ore material | polished section | grab | mineral separate | [5 empty] | mineralisation |  |  |  | sphalerite |  |  | Sp2 |  |  |  | arsenopyrite, quartz, galena, pyrargyrite, canfieldite, freibergite, chalcopyrite, pyrrhotite, pyrite, tetrahedrite, naumannite | polished thin sections | LA-ICPMS, MC-ICPMS, EMPA |  | CODES, University of Tasmania, Hobart, Tasmania 7001, Australia | 30 µm spot size |  | 0.025162 |  | 1.355257 |  | 0.655933 |  | 0.012803 | [7 empty] | 0.013413 |  |  |  | 500.823563 |  | 0.332601 | [5 empty] | 0.016694 |  | 0.972249 |  |  |  | 0.179645 | [9 empty] | 8.463724 |  | 0.077248 |  | 0.022119 |  |  |  | 0.010203 | [5 empty] | 0.003009 |  |  |  | 10.515698 | [7 empty] | 0.064283 |  | 0.708071 |  | 0.04274 |  | 19.667955 |  | 0.00343 |  |  |  | 0.120047 | [5 empty] | 0.061476 | [17 empty] | 0.065156 |  |  |  | 1.722259 |  | 424.012498 |  |  |  | 0.028304 |  |  |  | 0.002924 |  |  |  | 0.287181 |  | 0.004785 |  | 0.700648 |  | 0.012142 |  |  |  | 0.004556 |  | 0.093447 |  | 0.020981 | [5 empty] | 1.108002 |  | 0.004368 |  |  | 2025 | Wei, W., Lv, X., Danyushevsky, L., Wu, Q., Wang, X., Ma, J., Olin, P., Wang, J. (2024). Textural and chemical variations of sphalerite in the Giant Shuangjianzishan Ag-Pb-Zn deposit, South Great Xing'an Range, China: Implications for ore-forming processes. Ore Geology Reviews, 165, 105849. |  | CHN | Inner Mongolia
| Shuangjianzishan |  | Magmatic hydrothermal | unknown | vein-type Ag-Pb-Zn | Ag, Pb, Zn |  | Ag, Pb, Zn | Wei et al., 2024 |  | 4 | 4-21 | underground mine |  |  |  |  | ore material | polished section | grab | mineral separate | [5 empty] | mineralisation |  |  |  | sphalerite |  |  | Sp1 |  |  |  | arsenopyrite, quartz, galena, pyrargyrite, canfieldite, freibergite, chalcopyrite, pyrrhotite, pyrite, tetrahedrite, naumannite | polished thin sections | LA-ICPMS, MC-ICPMS, EMPA |  | CODES, University of Tasmania, Hobart, Tasmania 7001, Australia | 30 µm spot size |  | 0.032947 |  | 1.781898 |  | 0.857906 |  | 0.016699 | [7 empty] | 0.017667 |  |  |  | 658.084519 |  | 0.437345 | [5 empty] | 0.021933 |  | 1.275975 |  |  |  | 0.236189 | [9 empty] | 11.114211 |  | 0.06493 |  | 0.029177 |  |  |  | 0.01345 | [5 empty] | 0.003949 |  |  |  | 13.822863 | [7 empty] | 0.084449 |  | 0.93007 |  | 0.056158 |  | 25.84863 |  | 0.004505 |  |  |  | 0.157158 | [5 empty] | 0.104948 | [17 empty] | 0.086653 |  |  |  | 2.260218 |  | 557.33349 |  |  |  | 0.036998 |  |  |  | 0.003851 |  |  |  | 0.373227 |  | 0.00631 |  | 0.91806 |  | 0.016041 |  |  |  | 0.006009 |  | 0.122629 |  | 0.027226 | [5 empty] | 1.457475 |  | 0.005731 |  |  | 2025 | Wei, W., Lv, X., Danyushevsky, L., Wu, Q., Wang, X., Ma, J., Olin, P., Wang, J. (2024). Textural and chemical variations of sphalerite in the Giant Shuangjianzishan Ag-Pb-Zn deposit, South Great Xing'an Range, China: Implications for ore-forming processes. Ore Geology Reviews, 165, 105849. |  | CHN | Inner Mongolia
| Shuangjianzishan |  | Magmatic hydrothermal | unknown | vein-type Ag-Pb-Zn | Ag, Pb, Zn |  | Ag, Pb, Zn | Wei et al., 2024 |  | 5 | 5-21 | underground mine |  |  |  |  | ore material | polished section | grab | mineral separate | [5 empty] | mineralisation |  |  |  | sphalerite |  |  | Sp1 |  |  |  | arsenopyrite, quartz, galena, pyrargyrite, canfieldite, freibergite, chalcopyrite, pyrrhotite, pyrite, tetrahedrite, naumannite | polished thin sections | LA-ICPMS, MC-ICPMS, EMPA |  | CODES, University of Tasmania, Hobart, Tasmania 7001, Australia | 30 µm spot size |  | 0.027434 |  | 1.483491 |  | 0.712425 |  | 0.014039 | [7 empty] | 0.014505 |  |  |  | 547.744481 |  | 0.365864 | [5 empty] | 0.01827 |  | 1.061088 |  |  |  | 0.197015 | [9 empty] | 9.251177 |  | 0.062838 |  | 0.024317 |  |  |  | 0.011216 | [5 empty] | 0.003298 |  |  |  | 11.508006 | [7 empty] | 0.070233 |  | 0.774196 |  | 0.046904 |  | 21.504938 |  | 0.003761 |  |  |  | 0.130448 | [5 empty] | 0.079591 | [17 empty] | 0.073516 |  |  |  | 1.88403 |  | 463.879647 |  |  |  | 0.030786 |  |  |  | 0.003209 |  |  |  | 0.315153 |  | 0.005221 |  | 0.761891 |  | 0.013209 |  |  |  | 0.004973 |  | 0.101945 |  | 0.023042 | [5 empty] | 1.21676 |  | 0.004776 |  |  | 2025 | Wei, W., Lv, X., Danyushevsky, L., Wu, Q., Wang, X., Ma, J., Olin, P., Wang, J. (2024). Textural and chemical variations of sphalerite in the Giant Shuangjianzishan Ag-Pb-Zn deposit, South Great Xing'an Range, China: Implications for ore-forming processes. Ore Geology Reviews, 165, 105849. |  | CHN | Inner Mongolia
| Shuangjianzishan |  | Magmatic hydrothermal | unknown | vein-type Ag-Pb-Zn | Ag, Pb, Zn |  | Ag, Pb, Zn | Wei et al., 2024 |  | 6 | 6-21 | underground mine |  |  |  |  | ore material | polished section | grab | mineral separate | [5 empty] | mineralisation |  |  |  | sphalerite |  |  | Sp1 |  |  |  | arsenopyrite, quartz, galena, pyrargyrite, canfieldite, freibergite, chalcopyrite, pyrrhotite, pyrite, tetrahedrite, naumannite | polished thin sections | LA-ICPMS, MC-ICPMS, EMPA |  | CODES, University of Tasmania, Hobart, Tasmania 7001, Australia | 30 µm spot size |  | 0.025373 |  | 1.377753 |  | 0.658222 |  | 0.012952 | [7 empty] | 0.01354 |  |  |  | 508.419467 |  | 0.339719 | [5 empty] | 0.016953 |  | 0.983685 |  |  |  | 0.182942 | [9 empty] | 8.58142 |  | 0.060802 |  | 0.02256 |  |  |  | 0.010387 | [5 empty] | 0.003057 |  |  |  | 10.68435 | [7 empty] | 0.065166 |  | 0.718273 |  | 0.04353 |  | 19.961335 |  | 0.003489 |  |  |  | 0.120592 | [5 empty] | 0.07023 | [17 empty] | 0.069187 |  |  |  | 1.746211 |  | 430.658432 |  |  |  | 0.028431 |  |  |  | 0.002969 |  |  |  | 0.292111 |  | 0.00485 |  | 0.705119 |  | 0.012277 |  |  |  | 0.00462 |  | 0.094491 |  | 0.021324 | [5 empty] | 1.130429 |  | 0.004426 |  |  | 2025 | Wei, W., Lv, X., Danyushevsky, L., Wu, Q., Wang, X., Ma, J., Olin, P., Wang, J. (2024). Textural and chemical variations of sphalerite in the Giant Shuangjianzishan Ag-Pb-Zn deposit, South Great Xing'an Range, China: Implications for ore-forming processes. Ore Geology Reviews, 165, 105849. |  | CHN | Inner Mongolia
| Shuangjianzishan |  | Magmatic hydrothermal | unknown | vein-type Ag-Pb-Zn | Ag, Pb, Zn |  | Ag, Pb, Zn | Wei et al., 2024 |  | 7 | 7-21 | underground mine |  |  |  |  | ore material | polished section | grab | mineral separate | [5 empty] | mineralisation |  |  |  | sphalerite |  |  | Sp2 |  |  |  | arsenopyrite, quartz, galena, pyrargyrite, canfieldite, freibergite, chalcopyrite, pyrrhotite, pyrite, tetrahedrite, naumannite | polished thin sections | LA-ICPMS, MC-ICPMS, EMPA |  | CODES, University of Tasmania, Hobart, Tasmania 7001, Australia | 30 µm spot size |  | 0.025374 |  | 1.379884 |  | 0.656895 |  | 0.012978 | [7 empty] | 0.013525 |  |  |  | 509.041949 |  | 0.341158 | [5 empty] | 0.016978 |  | 0.983836 |  |  |  | 0.183413 | [9 empty] | 8.58991 |  | 0.060463 |  | 0.022659 |  |  |  | 0.010426 | [5 empty] | 0.003065 |  |  |  | 10.698722 | [7 empty] | 0.065195 |  | 0.718989 |  | 0.043669 |  | 19.977301 |  | 0.003499 |  |  |  | 0.120305 | [5 empty] | 0.077883 | [17 empty] | 0.07058 |  |  |  | 1.748625 |  | 431.167708 |  |  |  | 0.028407 |  |  |  | 0.002978 |  |  |  | 0.293026 |  | 0.004851 |  | 0.703808 |  | 0.012265 |  |  |  | 0.004622 |  | 0.094473 |  | 0.021397 | [5 empty] | 1.134186 |  | 0.004432 |  |  | 2025 | Wei, W., Lv, X., Danyushevsky, L., Wu, Q., Wang, X., Ma, J., Olin, P., Wang, J. (2024). Textural and chemical variations of sphalerite in the Giant Shuangjianzishan Ag-Pb-Zn deposit, South Great Xing'an Range, China: Implications for ore-forming processes. Ore Geology Reviews, 165, 105849. |  | CHN | Inner Mongolia
| Shuangjianzishan |  | Magmatic hydrothermal | unknown | vein-type Ag-Pb-Zn | Ag, Pb, Zn |  | Ag, Pb, Zn | Wei et al., 2024 |  | 8 | 8-21 | underground mine |  |  |  |  | ore material | polished section | grab | mineral separate | [5 empty] | mineralisation |  |  |  | sphalerite |  |  | Sp1 |  |  |  | arsenopyrite, quartz, galena, pyrargyrite, canfieldite, freibergite, chalcopyrite, pyrrhotite, pyrite, tetrahedrite, naumannite | polished thin sections | LA-ICPMS, MC-ICPMS, EMPA |  | CODES, University of Tasmania, Hobart, Tasmania 7001, Australia | 30 µm spot size |  | 0.026502 |  | 1.442507 |  | 0.684529 |  | 0.013586 | [7 empty] | 0.013982 |  |  |  | 532.014842 |  | 0.357817 | [5 empty] | 0.01775 |  | 1.027152 |  |  |  | 0.191981 | [9 empty] | 8.976299 |  | 0.060108 |  | 0.023778 |  |  |  | 0.010935 | [5 empty] | 0.00321 |  |  |  | 11.181906 | [7 empty] | 0.068072 |  | 0.751274 |  | 0.045753 |  | 20.866165 |  | 0.003664 |  |  |  | 0.125273 | [5 empty] | 0.083228 | [17 empty] | 0.075308 |  |  |  | 1.828376 |  | 450.558053 |  |  |  | 0.02965 |  |  |  | 0.003121 |  |  |  | 0.30704 |  | 0.005059 |  | 0.733216 |  | 0.012763 |  |  |  | 0.004822 |  | 0.098589 |  | 0.022433 | [5 empty] | 1.188143 |  | 0.004634 |  |  | 2025 | Wei, W., Lv, X., Danyushevsky, L., Wu, Q., Wang, X., Ma, J., Olin, P., Wang, J. (2024). Textural and chemical variations of sphalerite in the Giant Shuangjianzishan Ag-Pb-Zn deposit, South Great Xing'an Range, China: Implications for ore-forming processes. Ore Geology Reviews, 165, 105849. |  | CHN | Inner Mongolia
| Shuangjianzishan |  | Magmatic hydrothermal | unknown | vein-type Ag-Pb-Zn | Ag, Pb, Zn |  | Ag, Pb, Zn | Wei et al., 2024 |  | 1 | 1-21 | underground mine |  |  |  |  | ore material | polished section | grab | mineral separate | [5 empty] | mineralisation |  |  |  | sphalerite |  |  | Sp2 |  |  |  | arsenopyrite, quartz, galena, pyrargyrite, canfieldite, freibergite, chalcopyrite, pyrrhotite, pyrite, tetrahedrite, naumannite | polished thin sections | LA-ICPMS, MC-ICPMS, EMPA |  | CODES, University of Tasmania, Hobart, Tasmania 7001, Australia | 30 µm spot size |  | 0.222151 |  | 1.108572 |  | 1.29365 | [9 empty] | 0.071074 |  |  |  | 147.315202 |  | 0.310098 | [5 empty] | 0.072721 |  | 1.265088 |  |  |  | 0.690208 | [9 empty] | 26.376924 |  | 0.063503 |  |  |  | 0.335722 |  |  |  | 3.308678 |  |  |  | 0.019012 |  |  |  | 6.14455 | [7 empty] | 3.899663 |  | 0.490273 |  | 0.132144 | [7 empty] | 0.282749 | [5 empty] | 0.180228 | [7 empty] | 0.050081 | [9 empty] | 0.311694 |  | 0.28053 |  | 3.33275 |  | 192.052265 |  |  |  | 0.211476 |  | 0.028488 | [5 empty] | 1.136391 |  |  |  | 1.846751 |  | 0.084 | [5 empty] | 0.082079 |  | 0.151232 | [5 empty] | 2.224975 |  |  |  |  | 2025 | Wei, W., Lv, X., Danyushevsky, L., Wu, Q., Wang, X., Ma, J., Olin, P., Wang, J. (2024). Textural and chemical variations of sphalerite in the Giant Shuangjianzishan Ag-Pb-Zn deposit, South Great Xing'an Range, China: Implications for ore-forming processes. Ore Geology Reviews, 165, 105849. |  | CHN | Inner Mongolia
| Shuangjianzishan |  | Magmatic hydrothermal | unknown | vein-type Ag-Pb-Zn | Ag, Pb, Zn |  | Ag, Pb, Zn | Wei et al., 2024 |  | 2 | 2-21 | underground mine |  |  |  |  | ore material | polished section | grab | mineral separate | [5 empty] | mineralisation |  |  |  | sphalerite |  |  | Sp2 |  |  |  | arsenopyrite, quartz, galena, pyrargyrite, canfieldite, freibergite, chalcopyrite, pyrrhotite, pyrite, tetrahedrite, naumannite | polished thin sections | LA-ICPMS, MC-ICPMS, EMPA |  | CODES, University of Tasmania, Hobart, Tasmania 7001, Australia | 30 µm spot size |  | 0.225074 |  | 1.11699 |  | 1.405065 | [9 empty] | 0.071346 |  |  |  | 148.020917 |  | 0.312768 | [5 empty] | 0.073395 |  | 1.273838 |  |  |  | 0.697729 | [9 empty] | 26.554705 |  | 0.064138 |  |  |  | 0.339358 |  |  |  | 2.656688 |  |  |  | 0.019162 |  |  |  | 5.729114 | [7 empty] | 3.928266 |  | 0.494937 |  | 0.13355 | [7 empty] | 0.284402 | [5 empty] | 0.18125 | [7 empty] | 0.050551 | [9 empty] | 0.312963 |  | 0.282264 |  | 3.366165 |  | 193.614638 |  |  |  | 0.213813 |  | 0.028776 | [5 empty] | 1.153251 |  |  |  | 1.862 |  | 0.084552 | [5 empty] | 0.082565 |  | 0.152622 | [5 empty] | 2.249224 |  |  |  |  | 2025 | Wei, W., Lv, X., Danyushevsky, L., Wu, Q., Wang, X., Ma, J., Olin, P., Wang, J. (2024). Textural and chemical variations of sphalerite in the Giant Shuangjianzishan Ag-Pb-Zn deposit, South Great Xing'an Range, China: Implications for ore-forming processes. Ore Geology Reviews, 165, 105849. |  | CHN | Inner Mongolia
| Shuangjianzishan |  | Magmatic hydrothermal | unknown | vein-type Ag-Pb-Zn | Ag, Pb, Zn |  | Ag, Pb, Zn | Wei et al., 2024 |  | 3 | 3-21 | underground mine |  |  |  |  | ore material | polished section | grab | mineral separate | [5 empty] | mineralisation |  |  |  | sphalerite |  |  | Sp2 |  |  |  | arsenopyrite, quartz, galena, pyrargyrite, canfieldite, freibergite, chalcopyrite, pyrrhotite, pyrite, tetrahedrite, naumannite | polished thin sections | LA-ICPMS, MC-ICPMS, EMPA |  | CODES, University of Tasmania, Hobart, Tasmania 7001, Australia | 30 µm spot size |  | 0.232808 |  | 1.14552 |  | 1.367272 | [9 empty] | 0.072916 |  |  |  | 151.238944 |  | 0.322034 | [5 empty] | 0.075278 |  | 1.304225 |  |  |  | 0.71637 | [9 empty] | 27.167929 |  | 0.065778 |  |  |  | 0.348134 |  |  |  | 2.851272 |  |  |  | 0.01972 |  |  |  | 5.659273 | [7 empty] | 4.028542 |  | 0.507932 |  | 0.137836 | [7 empty] | 0.290603 | [5 empty] | 0.185685 | [7 empty] | 0.052126 | [9 empty] | 0.32051 |  | 0.288764 |  | 3.474201 |  | 198.633648 |  |  |  | 0.220541 |  | 0.02969 | [5 empty] | 1.193625 |  |  |  | 1.908471 |  | 0.086718 | [5 empty] | 0.084424 |  | 0.157007 | [5 empty] | 2.308795 |  |  |  |  | 2025 | Wei, W., Lv, X., Danyushevsky, L., Wu, Q., Wang, X., Ma, J., Olin, P., Wang, J. (2024). Textural and chemical variations of sphalerite in the Giant Shuangjianzishan Ag-Pb-Zn deposit, South Great Xing'an Range, China: Implications for ore-forming processes. Ore Geology Reviews, 165, 105849. |  | CHN | Inner Mongolia
| Shuangjianzishan |  | Magmatic hydrothermal | unknown | vein-type Ag-Pb-Zn | Ag, Pb, Zn |  | Ag, Pb, Zn | Wei et al., 2024 |  | 4 | 4-22 | underground mine |  |  |  |  | ore material | polished section | grab | mineral separate | [5 empty] | mineralisation |  |  |  | sphalerite |  |  | Sp1 |  |  |  | arsenopyrite, quartz, galena, pyrargyrite, canfieldite, freibergite, chalcopyrite, pyrrhotite, pyrite, tetrahedrite, naumannite | polished thin sections | LA-ICPMS, MC-ICPMS, EMPA |  | CODES, University of Tasmania, Hobart, Tasmania 7001, Australia | 30 µm spot size |  | 0.230254 |  | 1.127105 |  | 1.178161 | [9 empty] | 0.071429 |  |  |  | 148.393894 |  | 0.317161 | [5 empty] | 0.074111 |  | 1.280712 |  |  |  | 0.706226 | [9 empty] | 26.667598 |  | 0.06482 |  |  |  | 0.343292 |  |  |  | 2.751954 |  |  |  | 0.019425 |  |  |  | 5.901763 | [7 empty] | 3.962873 |  | 0.500054 |  | 0.135939 | [7 empty] | 0.285048 | [5 empty] | 0.182361 | [7 empty] | 0.05133 | [9 empty] | 0.31414 |  | 0.283783 |  | 3.423713 |  | 195.569755 |  |  |  | 0.217655 |  | 0.029266 | [5 empty] | 1.18274 |  |  |  | 1.879605 |  | 0.085241 | [5 empty] | 0.082986 |  | 0.154649 | [5 empty] | 2.276136 |  |  |  |  | 2025 | Wei, W., Lv, X., Danyushevsky, L., Wu, Q., Wang, X., Ma, J., Olin, P., Wang, J. (2024). Textural and chemical variations of sphalerite in the Giant Shuangjianzishan Ag-Pb-Zn deposit, South Great Xing'an Range, China: Implications for ore-forming processes. Ore Geology Reviews, 165, 105849. |  | CHN | Inner Mongolia
| Shuangjianzishan |  | Magmatic hydrothermal | unknown | vein-type Ag-Pb-Zn | Ag, Pb, Zn |  | Ag, Pb, Zn | Wei et al., 2024 |  | 5 | 5-22 | underground mine |  |  |  |  | ore material | polished section | grab | mineral separate | [5 empty] | mineralisation |  |  |  | sphalerite |  |  | Sp1 |  |  |  | arsenopyrite, quartz, galena, pyrargyrite, canfieldite, freibergite, chalcopyrite, pyrrhotite, pyrite, tetrahedrite, naumannite | polished thin sections | LA-ICPMS, MC-ICPMS, EMPA |  | CODES, University of Tasmania, Hobart, Tasmania 7001, Australia | 30 µm spot size |  | 0.232207 |  | 1.129256 |  | 1.338443 | [9 empty] | 0.071251 |  |  |  | 148.2015 |  | 0.318524 | [5 empty] | 0.074316 |  | 1.281246 |  |  |  | 0.708893 | [9 empty] | 26.659357 |  | 0.065039 |  |  |  | 0.344584 |  |  |  | 2.968972 |  |  |  | 0.01952 |  |  |  | 6.201185 | [7 empty] | 3.970024 |  | 0.501482 |  | 0.136711 | [7 empty] | 0.284722 | [5 empty] | 0.182457 | [7 empty] | 0.051547 | [9 empty] | 0.313823 |  | 0.283866 |  | 3.441403 |  | 196.063746 |  |  |  | 0.218955 |  | 0.029421 | [5 empty] | 1.194456 |  |  |  | 1.884057 |  | 0.08537 | [5 empty] | 0.083033 |  | 0.155204 | [5 empty] | 2.284568 |  |  |  |  | 2025 | Wei, W., Lv, X., Danyushevsky, L., Wu, Q., Wang, X., Ma, J., Olin, P., Wang, J. (2024). Textural and chemical variations of sphalerite in the Giant Shuangjianzishan Ag-Pb-Zn deposit, South Great Xing'an Range, China: Implications for ore-forming processes. Ore Geology Reviews, 165, 105849. |  | CHN | Inner Mongolia
| Shuangjianzishan |  | Magmatic hydrothermal | unknown | vein-type Ag-Pb-Zn | Ag, Pb, Zn |  | Ag, Pb, Zn | Wei et al., 2024 |  | 6 | 6-22 | underground mine |  |  |  |  | ore material | polished section | grab | mineral separate | [5 empty] | mineralisation |  |  |  | sphalerite |  |  | Sp1 |  |  |  | arsenopyrite, quartz, galena, pyrargyrite, canfieldite, freibergite, chalcopyrite, pyrrhotite, pyrite, tetrahedrite, naumannite | polished thin sections | LA-ICPMS, MC-ICPMS, EMPA |  | CODES, University of Tasmania, Hobart, Tasmania 7001, Australia | 30 µm spot size |  | 0.234168 |  | 1.131914 |  | 1.24327 | [9 empty] | 0.071078 |  |  |  | 148.089905 |  | 0.319943 | [5 empty] | 0.074624 |  | 1.283318 |  |  |  | 0.71245 | [9 empty] | 26.680977 |  | 0.065359 |  |  |  | 0.346392 |  |  |  | 3.018798 |  |  |  | 0.01963 |  |  |  | 6.166744 | [7 empty] | 3.978956 |  | 0.503511 |  | 0.137454 | [7 empty] | 0.284755 | [5 empty] | 0.182628 | [7 empty] | 0.051744 | [9 empty] | 0.313533 |  | 0.284138 |  | 3.458003 |  | 196.662 |  |  |  | 0.220263 |  | 0.029569 | [5 empty] | 1.206432 |  |  |  | 1.889827 |  | 0.085534 | [5 empty] | 0.083161 |  | 0.155762 | [5 empty] | 2.295984 |  |  |  |  | 2025 | Wei, W., Lv, X., Danyushevsky, L., Wu, Q., Wang, X., Ma, J., Olin, P., Wang, J. (2024). Textural and chemical variations of sphalerite in the Giant Shuangjianzishan Ag-Pb-Zn deposit, South Great Xing'an Range, China: Implications for ore-forming processes. Ore Geology Reviews, 165, 105849. |  | CHN | Inner Mongolia
| Shuangjianzishan |  | Magmatic hydrothermal | unknown | vein-type Ag-Pb-Zn | Ag, Pb, Zn |  | Ag, Pb, Zn | Wei et al., 2024 |  | 7 | 7-22 | underground mine |  |  |  |  | ore material | polished section | grab | mineral separate | [5 empty] | mineralisation |  |  |  | sphalerite |  |  | Sp1 |  |  |  | arsenopyrite, quartz, galena, pyrargyrite, canfieldite, freibergite, chalcopyrite, pyrrhotite, pyrite, tetrahedrite, naumannite | polished thin sections | LA-ICPMS, MC-ICPMS, EMPA |  | CODES, University of Tasmania, Hobart, Tasmania 7001, Australia | 30 µm spot size |  | 0.231694 |  | 1.111001 |  | 1.223058 | [9 empty] | 0.069442 |  |  |  | 144.820894 |  | 0.315321 | [5 empty] | 0.073346 |  | 1.258599 |  |  |  | 0.70051 | [9 empty] | 26.134969 |  | 0.064254 |  |  |  | 0.340515 |  |  |  | 2.779417 |  |  |  | 0.019376 |  |  |  | 5.720931 | [7 empty] | 3.905704 |  | 0.494916 |  | 0.135615 | [7 empty] | 0.278679 | [5 empty] | 0.179125 | [7 empty] | 0.05098 | [9 empty] | 0.307176 |  | 0.278328 |  | 3.411114 |  | 193.14568 |  |  |  | 0.217299 |  | 0.029168 | [5 empty] | 1.194703 |  |  |  | 1.854774 |  | 0.083988 | [5 empty] | 0.081507 |  | 0.153217 | [5 empty] | 2.257221 |  |  |  |  | 2025 | Wei, W., Lv, X., Danyushevsky, L., Wu, Q., Wang, X., Ma, J., Olin, P., Wang, J. (2024). Textural and chemical variations of sphalerite in the Giant Shuangjianzishan Ag-Pb-Zn deposit, South Great Xing'an Range, China: Implications for ore-forming processes. Ore Geology Reviews, 165, 105849. |  | CHN | Inner Mongolia
| Shuangjianzishan |  | Magmatic hydrothermal | unknown | vein-type Ag-Pb-Zn | Ag, Pb, Zn |  | Ag, Pb, Zn | Wei et al., 2024 |  | 8 | 8-22 | underground mine |  |  |  |  | ore material | polished section | grab | mineral separate | [5 empty] | mineralisation |  |  |  | sphalerite |  |  | Sp1 |  |  |  | arsenopyrite, quartz, galena, pyrargyrite, canfieldite, freibergite, chalcopyrite, pyrrhotite, pyrite, tetrahedrite, naumannite | polished thin sections | LA-ICPMS, MC-ICPMS, EMPA |  | CODES, University of Tasmania, Hobart, Tasmania 7001, Australia | 30 µm spot size |  | 0.231656 |  | 1.100566 |  | 1.191578 | [9 empty] | 0.068473 |  |  |  | 142.883927 |  | 0.314065 | [5 empty] | 0.072698 |  | 1.245019 |  |  |  | 0.694295 | [9 empty] | 25.812957 |  | 0.063679 |  |  |  | 0.337345 |  |  |  | 2.658244 |  |  |  | 0.019337 |  |  |  | 5.828344 | [7 empty] | 3.869754 |  | 0.490596 |  | 0.135213 | [7 empty] | 0.274974 | [5 empty] | 0.177407 | [7 empty] | 0.050762 | [9 empty] | 0.30402 |  | 0.275062 |  | 3.401402 |  | 191.439945 |  |  |  | 0.216559 |  | 0.029079 | [5 empty] | 1.194941 |  |  |  | 1.836317 |  | 0.083285 | [5 empty] | 0.080606 |  | 0.152191 | [5 empty] | 2.236816 |  |  |  |  | 2025 | Wei, W., Lv, X., Danyushevsky, L., Wu, Q., Wang, X., Ma, J., Olin, P., Wang, J. (2024). Textural and chemical variations of sphalerite in the Giant Shuangjianzishan Ag-Pb-Zn deposit, South Great Xing'an Range, China: Implications for ore-forming processes. Ore Geology Reviews, 165, 105849. |  | CHN | Inner Mongolia
| Shuangjianzishan |  | Magmatic hydrothermal | unknown | vein-type Ag-Pb-Zn | Ag, Pb, Zn |  | Ag, Pb, Zn | Wei et al., 2024 |  | 9 | 9-18 | underground mine |  |  |  |  | ore material | polished section | grab | mineral separate | [5 empty] | mineralisation |  |  |  | sphalerite |  |  | Sp2 |  |  |  | arsenopyrite, quartz, galena, pyrargyrite, canfieldite, freibergite, chalcopyrite, pyrrhotite, pyrite, tetrahedrite, naumannite | polished thin sections | LA-ICPMS, MC-ICPMS, EMPA |  | CODES, University of Tasmania, Hobart, Tasmania 7001, Australia | 30 µm spot size |  | 0.232151 |  | 1.097807 |  | 1.296612 | [9 empty] | 0.067902 |  |  |  | 142.136335 |  | 0.313696 | [5 empty] | 0.072748 |  | 1.242153 |  |  |  | 0.695015 | [9 empty] | 25.726344 |  | 0.063796 |  |  |  | 0.338017 |  |  |  | 2.621866 |  |  |  | 0.019371 |  |  |  | 6.113899 | [7 empty] | 3.859716 |  | 0.490605 |  | 0.135016 | [7 empty] | 0.273981 | [5 empty] | 0.176727 | [7 empty] | 0.050586 | [9 empty] | 0.301999 |  | 0.274187 |  | 3.393742 |  | 191.137772 |  |  |  | 0.216513 |  | 0.029028 | [5 empty] | 1.199754 |  |  |  | 1.834242 |  | 0.083044 | [5 empty] | 0.08048 |  | 0.151801 | [5 empty] | 2.239601 |  |  |  |  | 2025 | Wei, W., Lv, X., Danyushevsky, L., Wu, Q., Wang, X., Ma, J., Olin, P., Wang, J. (2024). Textural and chemical variations of sphalerite in the Giant Shuangjianzishan Ag-Pb-Zn deposit, South Great Xing'an Range, China: Implications for ore-forming processes. Ore Geology Reviews, 165, 105849. |  | CHN | Inner Mongolia
| Shuangjianzishan |  | Magmatic hydrothermal | unknown | vein-type Ag-Pb-Zn | Ag, Pb, Zn |  | Ag, Pb, Zn | Wei et al., 2024 |  | 10 | 10-14 | underground mine |  |  |  |  | ore material | polished section | grab | mineral separate | [5 empty] | mineralisation |  |  |  | sphalerite |  |  | Sp1 |  |  |  | arsenopyrite, quartz, galena, pyrargyrite, canfieldite, freibergite, chalcopyrite, pyrrhotite, pyrite, tetrahedrite, naumannite | polished thin sections | LA-ICPMS, MC-ICPMS, EMPA |  | CODES, University of Tasmania, Hobart, Tasmania 7001, Australia | 30 µm spot size |  | 0.232077 |  | 1.051318 |  | 1.048122 | [9 empty] | 0.061698 |  |  |  | 133.225005 |  | 0.307989 | [5 empty] | 0.070869 |  | 1.181723 |  |  |  | 0.669778 | [9 empty] | 24.121189 |  | 0.062408 |  |  |  | 0.328917 |  |  |  | 2.098836 |  |  |  | 0.019895 |  |  |  | 5.824721 | [7 empty] | 3.70182 |  | 0.473127 |  | 0.130699 | [7 empty] | 0.257 | [5 empty] | 0.169342 | [7 empty] | 0.048229 | [9 empty] | 0.282793 |  | 0.261777 |  | 3.287398 |  | 184.586713 |  |  |  | 0.211706 |  | 0.028154 | [5 empty] | 1.206733 |  |  |  | 1.768461 |  | 0.080336 | [5 empty] | 0.078723 |  | 0.144877 | [5 empty] | 2.170592 |  |  |  |  | 2025 | Wei, W., Lv, X., Danyushevsky, L., Wu, Q., Wang, X., Ma, J., Olin, P., Wang, J. (2024). Textural and chemical variations of sphalerite in the Giant Shuangjianzishan Ag-Pb-Zn deposit, South Great Xing'an Range, China: Implications for ore-forming processes. Ore Geology Reviews, 165, 105849. |  | CHN | Inner Mongolia
| Shuangjianzishan |  | Magmatic hydrothermal | unknown | vein-type Ag-Pb-Zn | Ag, Pb, Zn |  | Ag, Pb, Zn | Wei et al., 2024 |  | 11 | 11-12 | underground mine |  |  |  |  | ore material | polished section | grab | mineral separate | [5 empty] | mineralisation |  |  |  | sphalerite |  |  | Sp1 |  |  |  | arsenopyrite, quartz, galena, pyrargyrite, canfieldite, freibergite, chalcopyrite, pyrrhotite, pyrite, tetrahedrite, naumannite | polished thin sections | LA-ICPMS, MC-ICPMS, EMPA |  | CODES, University of Tasmania, Hobart, Tasmania 7001, Australia | 30 µm spot size |  | 0.234031 |  | 1.057293 |  | 1.108221 | [9 empty] | 0.061574 |  |  |  | 133.796342 |  | 0.310349 | [5 empty] | 0.071478 |  | 1.187715 |  |  |  | 0.673459 | [9 empty] | 24.194009 |  | 0.06297 |  |  |  | 0.331504 |  |  |  | 2.242671 |  |  |  | 0.020224 |  |  |  | 5.867888 | [7 empty] | 3.723903 |  | 0.476028 |  | 0.131157 | [7 empty] | 0.257995 | [5 empty] | 0.170458 | [7 empty] | 0.048308 | [9 empty] | 0.283461 |  | 0.263601 |  | 3.301679 |  | 185.889095 |  |  |  | 0.212954 |  | 0.028275 | [5 empty] | 1.217154 |  |  |  | 1.780911 |  | 0.080972 | [5 empty] | 0.079672 |  | 0.145297 | [5 empty] | 2.186501 |  |  |  |  | 2025 | Wei, W., Lv, X., Danyushevsky, L., Wu, Q., Wang, X., Ma, J., Olin, P., Wang, J. (2024). Textural and chemical variations of sphalerite in the Giant Shuangjianzishan Ag-Pb-Zn deposit, South Great Xing'an Range, China: Implications for ore-forming processes. Ore Geology Reviews, 165, 105849. |  | CHN | Inner Mongolia
| Shuangjianzishan |  | Magmatic hydrothermal | unknown | vein-type Ag-Pb-Zn | Ag, Pb, Zn |  | Ag, Pb, Zn | Wei et al., 2024 |  | 12 | 12-12 | underground mine |  |  |  |  | ore material | polished section | grab | mineral separate | [5 empty] | mineralisation |  |  |  | sphalerite |  |  | Sp2 |  |  |  | arsenopyrite, quartz, galena, pyrargyrite, canfieldite, freibergite, chalcopyrite, pyrrhotite, pyrite, tetrahedrite, naumannite | polished thin sections | LA-ICPMS, MC-ICPMS, EMPA |  | CODES, University of Tasmania, Hobart, Tasmania 7001, Australia | 30 µm spot size |  | 0.244349 |  | 1.102788 |  | 1.178047 | [9 empty] | 0.063712 |  |  |  | 139.45788 |  | 0.323942 | [5 empty] | 0.074887 |  | 1.239634 |  |  |  | 0.703187 | [9 empty] | 25.203728 |  | 0.066014 |  |  |  | 0.347152 |  |  |  | 2.563702 |  |  |  | 0.021312 |  |  |  | 6.169248 | [7 empty] | 3.885036 |  | 0.497297 |  | 0.136227 | [7 empty] | 0.269082 | [5 empty] | 0.177955 | [7 empty] | 0.050078 | [9 empty] | 0.294461 |  | 0.275523 |  | 3.432422 |  | 194.179596 |  |  |  | 0.221852 |  | 0.029394 | [5 empty] | 1.271252 |  |  |  | 1.860996 |  | 0.084643 | [5 empty] | 0.083749 |  | 0.150958 | [5 empty] | 2.288177 |  |  |  |  | 2025 | Wei, W., Lv, X., Danyushevsky, L., Wu, Q., Wang, X., Ma, J., Olin, P., Wang, J. (2024). Textural and chemical variations of sphalerite in the Giant Shuangjianzishan Ag-Pb-Zn deposit, South Great Xing'an Range, China: Implications for ore-forming processes. Ore Geology Reviews, 165, 105849. |  | CHN | Inner Mongolia
| Shuangjianzishan |  | Magmatic hydrothermal | unknown | vein-type Ag-Pb-Zn | Ag, Pb, Zn |  | Ag, Pb, Zn | Wei et al., 2024 |  | 1 | 1-22 | underground mine |  |  |  |  | ore material | polished section | grab | mineral separate | [5 empty] | mineralisation |  |  |  | sphalerite |  |  | Sp2 |  |  |  | arsenopyrite, quartz, galena, pyrargyrite, canfieldite, freibergite, chalcopyrite, pyrrhotite, pyrite, tetrahedrite, naumannite | polished thin sections | LA-ICPMS, MC-ICPMS, EMPA |  | CODES, University of Tasmania, Hobart, Tasmania 7001, Australia | 30 µm spot size |  | 0.033558 |  | 1.628127 |  | 0.72418 |  | 0.014638 | [7 empty] | 0.014482 |  |  |  | 610.749898 |  | 0.197802 | [5 empty] | 0.017728 |  | 1.054977 |  |  |  | 0.211186 | [9 empty] | 10.463708 |  | 0.049867 |  | 0.019224 |  |  |  | 0.009882 | [5 empty] | 0.003186 |  |  |  | 10.748011 | [7 empty] | 0.07393 |  | 0.716415 |  | 0.040449 |  | 19.31596 |  | 0.003412 |  |  |  | 0.112 | [5 empty] | 0.065995 | [17 empty] | 0.052084 |  |  |  | 3.012249 |  | 453.677481 |  |  |  | 0.034217 |  |  |  | 0.003123 |  |  |  | 0.348526 |  | 0.005588 |  | 1.019864 |  | 0.01424 |  |  |  | 0.005188 |  | 0.108162 |  | 0.021723 | [5 empty] | 0.771611 |  | 0.005069 |  |  | 2025 | Wei, W., Lv, X., Danyushevsky, L., Wu, Q., Wang, X., Ma, J., Olin, P., Wang, J. (2024). Textural and chemical variations of sphalerite in the Giant Shuangjianzishan Ag-Pb-Zn deposit, South Great Xing'an Range, China: Implications for ore-forming processes. Ore Geology Reviews, 165, 105849. |  | CHN | Inner Mongolia
| Shuangjianzishan |  | Magmatic hydrothermal | unknown | vein-type Ag-Pb-Zn | Ag, Pb, Zn |  | Ag, Pb, Zn | Wei et al., 2024 |  | 2 | 2-22 | underground mine |  |  |  |  | ore material | polished section | grab | mineral separate | [5 empty] | mineralisation |  |  |  | sphalerite |  |  | Sp1 |  |  |  | arsenopyrite, quartz, galena, pyrargyrite, canfieldite, freibergite, chalcopyrite, pyrrhotite, pyrite, tetrahedrite, naumannite | polished thin sections | LA-ICPMS, MC-ICPMS, EMPA |  | CODES, University of Tasmania, Hobart, Tasmania 7001, Australia | 30 µm spot size |  | 0.033095 |  | 1.605709 |  | 0.713342 |  | 0.014496 | [7 empty] | 0.014262 |  |  |  | 602.22056 |  | 0.195264 | [5 empty] | 0.017492 |  | 1.039435 |  |  |  | 0.208451 | [9 empty] | 10.309171 |  | 0.056667 |  | 0.019026 |  |  |  | 0.009771 | [5 empty] | 0.003147 |  |  |  | 10.608 | [7 empty] | 0.072871 |  | 0.70733 |  | 0.039973 |  | 19.063006 |  | 0.00337 |  |  |  | 0.110486 | [5 empty] | 0.078578 | [17 empty] | 0.052156 |  |  |  | 2.959579 |  | 447.525577 |  |  |  | 0.033905 |  |  |  | 0.003086 |  |  |  | 0.34233 |  | 0.005503 |  | 1.003987 |  | 0.01402 |  |  |  | 0.005111 |  | 0.106707 |  | 0.02147 | [5 empty] | 0.765573 |  | 0.005001 |  |  | 2025 | Wei, W., Lv, X., Danyushevsky, L., Wu, Q., Wang, X., Ma, J., Olin, P., Wang, J. (2024). Textural and chemical variations of sphalerite in the Giant Shuangjianzishan Ag-Pb-Zn deposit, South Great Xing'an Range, China: Implications for ore-forming processes. Ore Geology Reviews, 165, 105849. |  | CHN | Inner Mongolia
| Shuangjianzishan |  | Magmatic hydrothermal | unknown | vein-type Ag-Pb-Zn | Ag, Pb, Zn |  | Ag, Pb, Zn | Wei et al., 2024 |  | 3 | 3-22 | underground mine |  |  |  |  | ore material | polished section | grab | mineral separate | [5 empty] | mineralisation |  |  |  | sphalerite |  |  | Sp2 |  |  |  | arsenopyrite, quartz, galena, pyrargyrite, canfieldite, freibergite, chalcopyrite, pyrrhotite, pyrite, tetrahedrite, naumannite | polished thin sections | LA-ICPMS, MC-ICPMS, EMPA |  | CODES, University of Tasmania, Hobart, Tasmania 7001, Australia | 30 µm spot size |  | 0.03345 |  | 1.633009 |  | 0.721819 |  | 0.01471 | [7 empty] | 0.014502 |  |  |  | 612.042765 |  | 0.197505 | [5 empty] | 0.017765 |  | 1.055112 |  |  |  | 0.211566 | [9 empty] | 10.45867 |  | 0.070724 |  | 0.019251 |  |  |  | 0.009874 | [5 empty] | 0.003183 |  |  |  | 10.792409 | [7 empty] | 0.074077 |  | 0.719291 |  | 0.04052 |  | 19.40573 |  | 0.003416 |  |  |  | 0.112135 | [5 empty] | 0.069071 | [17 empty] | 0.053459 |  |  |  | 2.985062 |  | 455.182 |  |  |  | 0.034387 |  |  |  | 0.003116 |  |  |  | 0.343859 |  | 0.005595 |  | 1.018548 |  | 0.014275 |  |  |  | 0.005196 |  | 0.108469 |  | 0.021678 | [5 empty] | 0.780841 |  | 0.005065 |  |  | 2025 | Wei, W., Lv, X., Danyushevsky, L., Wu, Q., Wang, X., Ma, J., Olin, P., Wang, J. (2024). Textural and chemical variations of sphalerite in the Giant Shuangjianzishan Ag-Pb-Zn deposit, South Great Xing'an Range, China: Implications for ore-forming processes. Ore Geology Reviews, 165, 105849. |  | CHN | Inner Mongolia
| Shuangjianzishan |  | Magmatic hydrothermal | unknown | vein-type Ag-Pb-Zn | Ag, Pb, Zn |  | Ag, Pb, Zn | Wei et al., 2024 |  | 4 | 4-23 | underground mine |  |  |  |  | ore material | polished section | grab | mineral separate | [5 empty] | mineralisation |  |  |  | sphalerite |  |  | Sp1 |  |  |  | arsenopyrite, quartz, galena, pyrargyrite, canfieldite, freibergite, chalcopyrite, pyrrhotite, pyrite, tetrahedrite, naumannite | polished thin sections | LA-ICPMS, MC-ICPMS, EMPA |  | CODES, University of Tasmania, Hobart, Tasmania 7001, Australia | 30 µm spot size |  | 0.032632 |  | 1.592248 |  | 0.703452 |  | 0.014241 | [7 empty] | 0.014117 |  |  |  | 596.714034 |  | 0.192932 | [5 empty] | 0.017333 |  | 1.028146 |  |  |  | 0.206462 | [9 empty] | 10.189688 |  | 0.053261 |  | 0.018849 |  |  |  | 0.009658 | [5 empty] | 0.00311 |  |  |  | 10.531327 | [7 empty] | 0.072187 |  | 0.702207 |  | 0.039604 |  | 18.934428 |  | 0.003337 |  |  |  | 0.109391 | [5 empty] | 0.071512 | [17 empty] | 0.052986 |  |  |  | 2.900442 |  | 443.933572 |  |  |  | 0.033705 |  |  |  | 0.003046 |  |  |  | 0.334132 |  | 0.005446 |  | 0.99142 |  | 0.013889 |  |  |  | 0.005059 |  | 0.105805 |  | 0.021198 | [5 empty] | 0.766137 |  | 0.004943 |  |  | 2025 | Wei, W., Lv, X., Danyushevsky, L., Wu, Q., Wang, X., Ma, J., Olin, P., Wang, J. (2024). Textural and chemical variations of sphalerite in the Giant Shuangjianzishan Ag-Pb-Zn deposit, South Great Xing'an Range, China: Implications for ore-forming processes. Ore Geology Reviews, 165, 105849. |  | CHN | Inner Mongolia
| Shuangjianzishan |  | Magmatic hydrothermal | unknown | vein-type Ag-Pb-Zn | Ag, Pb, Zn |  | Ag, Pb, Zn | Wei et al., 2024 |  | 5 | 5-23 | underground mine |  |  |  |  | ore material | polished section | grab | mineral separate | [5 empty] | mineralisation |  |  |  | sphalerite |  |  | Sp2 |  |  |  | arsenopyrite, quartz, galena, pyrargyrite, canfieldite, freibergite, chalcopyrite, pyrrhotite, pyrite, tetrahedrite, naumannite | polished thin sections | LA-ICPMS, MC-ICPMS, EMPA |  | CODES, University of Tasmania, Hobart, Tasmania 7001, Australia | 30 µm spot size |  | 0.033343 |  | 1.623619 |  | 0.717775 |  | 0.01471 | [7 empty] | 0.014379 |  |  |  | 608.51209 |  | 0.197457 | [5 empty] | 0.017694 |  | 1.04815 |  |  |  | 0.210835 | [9 empty] | 10.386479 |  | 0.071985 |  | 0.019343 |  |  |  | 0.009902 | [5 empty] | 0.003184 |  |  |  | 10.748535 | [7 empty] | 0.073566 |  | 0.717176 |  | 0.040537 |  | 19.320265 |  | 0.003413 |  |  |  | 0.111671 | [5 empty] | 0.078418 | [17 empty] | 0.055061 |  |  |  | 2.950126 |  | 452.819421 |  |  |  | 0.034614 |  |  |  | 0.003121 |  |  |  | 0.340205 |  | 0.005547 |  | 1.00936 |  | 0.014133 |  |  |  | 0.005155 |  | 0.107958 |  | 0.02173 | [5 empty] | 0.786863 |  | 0.00505 |  |  | 2025 | Wei, W., Lv, X., Danyushevsky, L., Wu, Q., Wang, X., Ma, J., Olin, P., Wang, J. (2024). Textural and chemical variations of sphalerite in the Giant Shuangjianzishan Ag-Pb-Zn deposit, South Great Xing'an Range, China: Implications for ore-forming processes. Ore Geology Reviews, 165, 105849. |  | CHN | Inner Mongolia
| Shuangjianzishan |  | Magmatic hydrothermal | unknown | vein-type Ag-Pb-Zn | Ag, Pb, Zn |  | Ag, Pb, Zn | Wei et al., 2024 |  | 6 | 6-23 | underground mine |  |  |  |  | ore material | polished section | grab | mineral separate | [5 empty] | mineralisation |  |  |  | sphalerite |  |  | Sp1 |  |  |  | arsenopyrite, quartz, galena, pyrargyrite, canfieldite, freibergite, chalcopyrite, pyrrhotite, pyrite, tetrahedrite, naumannite | polished thin sections | LA-ICPMS, MC-ICPMS, EMPA |  | CODES, University of Tasmania, Hobart, Tasmania 7001, Australia | 30 µm spot size |  | 0.032851 |  | 1.600003 |  | 0.706882 |  | 0.014523 | [7 empty] | 0.014156 |  |  |  | 599.607752 |  | 0.19488 | [5 empty] | 0.017445 |  | 1.032382 |  |  |  | 0.207847 | [9 empty] | 10.226223 |  | 0.061718 |  | 0.019124 |  |  |  | 0.00978 | [5 empty] | 0.003142 |  |  |  | 10.600616 | [7 empty] | 0.072455 |  | 0.707591 |  | 0.040023 |  | 19.054419 |  | 0.003369 |  |  |  | 0.110083 | [5 empty] | 0.065302 | [17 empty] | 0.055175 |  |  |  | 2.894749 |  | 446.36154 |  |  |  | 0.034266 |  |  |  | 0.003081 |  |  |  | 0.333707 |  | 0.00546 |  | 0.992847 |  | 0.013909 |  |  |  | 0.005075 |  | 0.106426 |  | 0.021455 | [5 empty] | 0.780262 |  | 0.004979 |  |  | 2025 | Wei, W., Lv, X., Danyushevsky, L., Wu, Q., Wang, X., Ma, J., Olin, P., Wang, J. (2024). Textural and chemical variations of sphalerite in the Giant Shuangjianzishan Ag-Pb-Zn deposit, South Great Xing'an Range, China: Implications for ore-forming processes. Ore Geology Reviews, 165, 105849. |  | CHN | Inner Mongolia
| Shuangjianzishan |  | Magmatic hydrothermal | unknown | vein-type Ag-Pb-Zn | Ag, Pb, Zn |  | Ag, Pb, Zn | Wei et al., 2024 |  | 7 | 7-23 | underground mine |  |  |  |  | ore material | polished section | grab | mineral separate | [5 empty] | mineralisation |  |  |  | sphalerite |  |  | Sp2 |  |  |  | arsenopyrite, quartz, galena, pyrargyrite, canfieldite, freibergite, chalcopyrite, pyrrhotite, pyrite, tetrahedrite, naumannite | polished thin sections | LA-ICPMS, MC-ICPMS, EMPA |  | CODES, University of Tasmania, Hobart, Tasmania 7001, Australia | 30 µm spot size |  | 0.032512 |  | 1.595607 |  | 0.701212 |  | 0.014396 | [7 empty] | 0.014125 |  |  |  | 597.553601 |  | 0.193119 | [5 empty] | 0.017365 |  | 1.027867 |  |  |  | 0.206646 | [9 empty] | 10.171362 |  | 0.048393 |  | 0.018933 |  |  |  | 0.009671 | [5 empty] | 0.003111 |  |  |  | 10.574755 | [7 empty] | 0.072228 |  | 0.705438 |  | 0.03973 |  | 19.022935 |  | 0.003344 |  |  |  | 0.109509 | [5 empty] | 0.074677 | [17 empty] | 0.055401 |  |  |  | 2.859312 |  | 445.198336 |  |  |  | 0.034014 |  |  |  | 0.003044 |  |  |  | 0.327996 |  | 0.005444 |  | 0.987603 |  | 0.013901 |  |  |  | 0.005061 |  | 0.106065 |  | 0.021193 | [5 empty] | 0.779829 |  | 0.004938 |  |  | 2025 | Wei, W., Lv, X., Danyushevsky, L., Wu, Q., Wang, X., Ma, J., Olin, P., Wang, J. (2024). Textural and chemical variations of sphalerite in the Giant Shuangjianzishan Ag-Pb-Zn deposit, South Great Xing'an Range, China: Implications for ore-forming processes. Ore Geology Reviews, 165, 105849. |  | CHN | Inner Mongolia
| Shuangjianzishan |  | Magmatic hydrothermal | unknown | vein-type Ag-Pb-Zn | Ag, Pb, Zn |  | Ag, Pb, Zn | Wei et al., 2024 |  | 8 | 8-23 | underground mine |  |  |  |  | ore material | polished section | grab | mineral separate | [5 empty] | mineralisation |  |  |  | sphalerite |  |  | Sp1 |  |  |  | arsenopyrite, quartz, galena, pyrargyrite, canfieldite, freibergite, chalcopyrite, pyrrhotite, pyrite, tetrahedrite, naumannite | polished thin sections | LA-ICPMS, MC-ICPMS, EMPA |  | CODES, University of Tasmania, Hobart, Tasmania 7001, Australia | 30 µm spot size |  | 0.03371 |  | 1.650832 |  | 0.726364 |  | 0.014951 | [7 empty] | 0.014596 |  |  |  | 618.33628 |  | 0.200681 | [5 empty] | 0.017987 |  | 1.063584 |  |  |  | 0.214066 | [9 empty] | 10.520709 |  | 0.065253 |  | 0.019718 |  |  |  | 0.010062 | [5 empty] | 0.003232 |  |  |  | 10.95138 | [7 empty] | 0.074683 |  | 0.731114 |  | 0.041267 |  | 19.696246 |  | 0.003471 |  |  |  | 0.113446 | [5 empty] | 0.088989 | [17 empty] | 0.058496 |  |  |  | 2.949954 |  | 460.779954 |  |  |  | 0.035451 |  |  |  | 0.003165 |  |  |  | 0.338788 |  | 0.005624 |  | 1.02015 |  | 0.014348 |  |  |  | 0.00523 |  | 0.109813 |  | 0.022048 | [5 empty] | 0.812947 |  | 0.00512 |  |  | 2025 | Wei, W., Lv, X., Danyushevsky, L., Wu, Q., Wang, X., Ma, J., Olin, P., Wang, J. (2024). Textural and chemical variations of sphalerite in the Giant Shuangjianzishan Ag-Pb-Zn deposit, South Great Xing'an Range, China: Implications for ore-forming processes. Ore Geology Reviews, 165, 105849. |  | CHN | Inner Mongolia
| Shuangjianzishan |  | Magmatic hydrothermal | unknown | vein-type Ag-Pb-Zn | Ag, Pb, Zn |  | Ag, Pb, Zn | Wei et al., 2024 |  | 1 | 1-23 | underground mine |  |  |  |  | ore material | polished section | grab | mineral separate | [5 empty] | mineralisation |  |  |  | sphalerite |  |  | Sp2 |  |  |  | arsenopyrite, quartz, galena, pyrargyrite, canfieldite, freibergite, chalcopyrite, pyrrhotite, pyrite, tetrahedrite, naumannite | polished thin sections | LA-ICPMS, MC-ICPMS, EMPA |  | CODES, University of Tasmania, Hobart, Tasmania 7001, Australia | 30 µm spot size |  | 0.204877 |  | 1.006018 |  | 0.40669 | [9 empty] | 0.061036 |  |  |  | 136.383117 |  | 0.319399 | [5 empty] | 0.068978 |  | 1.209415 |  |  |  | 0.618581 | [9 empty] | 27.278506 |  | 0.05867 |  |  |  | 0.31781 |  |  |  | 3.433337 |  |  |  | 0.020414 |  |  |  | 5.60596 | [7 empty] | 3.544179 |  | 0.437341 |  | 0.110269 | [7 empty] | 0.259558 | [5 empty] | 0.170857 | [7 empty] | 0.045773 | [9 empty] | 0.291283 |  | 0.265691 |  | 2.898302 |  | 183.254147 |  |  |  | 0.177474 |  | 0.023297 | [5 empty] | 1.138649 |  |  |  | 1.76848 |  | 0.076555 | [5 empty] | 0.084249 |  | 0.122515 | [5 empty] | 1.954481 |  |  |  |  | 2025 | Wei, W., Lv, X., Danyushevsky, L., Wu, Q., Wang, X., Ma, J., Olin, P., Wang, J. (2024). Textural and chemical variations of sphalerite in the Giant Shuangjianzishan Ag-Pb-Zn deposit, South Great Xing'an Range, China: Implications for ore-forming processes. Ore Geology Reviews, 165, 105849. |  | CHN | Inner Mongolia
| Shuangjianzishan |  | Magmatic hydrothermal | unknown | vein-type Ag-Pb-Zn | Ag, Pb, Zn |  | Ag, Pb, Zn | Wei et al., 2024 |  | 2 | 2-23 | underground mine |  |  |  |  | ore material | polished section | grab | mineral separate | [5 empty] | mineralisation |  |  |  | sphalerite |  |  | Sp1 |  |  |  | arsenopyrite, quartz, galena, pyrargyrite, canfieldite, freibergite, chalcopyrite, pyrrhotite, pyrite, tetrahedrite, naumannite | polished thin sections | LA-ICPMS, MC-ICPMS, EMPA |  | CODES, University of Tasmania, Hobart, Tasmania 7001, Australia | 30 µm spot size |  | 0.205222 |  | 1.004726 |  | 0.523691 | [9 empty] | 0.060849 |  |  |  | 135.953618 |  | 0.320225 | [5 empty] | 0.068956 |  | 1.208488 |  |  |  | 0.617335 | [9 empty] | 27.205454 |  | 0.058726 |  |  |  | 0.317285 |  |  |  | 3.219807 |  |  |  | 0.020512 |  |  |  | 5.874995 | [7 empty] | 3.542218 |  | 0.437102 |  | 0.110382 | [7 empty] | 0.258988 | [5 empty] | 0.170801 | [7 empty] | 0.045684 | [9 empty] | 0.291444 |  | 0.26495 |  | 2.895418 |  | 182.98978 |  |  |  | 0.177647 |  | 0.023323 | [5 empty] | 1.141256 |  |  |  | 1.765699 |  | 0.076503 | [5 empty] | 0.084027 |  | 0.122323 | [5 empty] | 1.951002 |  |  |  |  | 2025 | Wei, W., Lv, X., Danyushevsky, L., Wu, Q., Wang, X., Ma, J., Olin, P., Wang, J. (2024). Textural and chemical variations of sphalerite in the Giant Shuangjianzishan Ag-Pb-Zn deposit, South Great Xing'an Range, China: Implications for ore-forming processes. Ore Geology Reviews, 165, 105849. |  | CHN | Inner Mongolia
| Shuangjianzishan |  | Magmatic hydrothermal | unknown | vein-type Ag-Pb-Zn | Ag, Pb, Zn |  | Ag, Pb, Zn | Wei et al., 2024 |  | 3 | 3-23 | underground mine |  |  |  |  | ore material | polished section | grab | mineral separate | [5 empty] | mineralisation |  |  |  | sphalerite |  |  | Sp1 |  |  |  | arsenopyrite, quartz, galena, pyrargyrite, canfieldite, freibergite, chalcopyrite, pyrrhotite, pyrite, tetrahedrite, naumannite | polished thin sections | LA-ICPMS, MC-ICPMS, EMPA |  | CODES, University of Tasmania, Hobart, Tasmania 7001, Australia | 30 µm spot size |  | 0.177515 |  | 0.867197 |  | 0.327792 | [9 empty] | 0.052445 |  |  |  | 117.082504 |  | 0.277219 | [5 empty] | 0.059441 |  | 1.041679 |  |  |  | 0.530951 | [9 empty] | 23.399786 |  | 0.050646 |  |  |  | 0.272869 |  |  |  | 2.823593 |  |  |  | 0.017794 |  |  |  | 5.050321 | [7 empty] | 3.05987 |  | 0.376799 |  | 0.095444 | [7 empty] | 0.222741 | [5 empty] | 0.147623 | [7 empty] | 0.039393 | [9 empty] | 0.251835 |  | 0.22823 |  | 2.499304 |  | 157.900365 |  |  |  | 0.153576 |  | 0.02017 | [5 empty] | 0.987611 |  |  |  | 1.522641 |  | 0.066107 | [5 empty] | 0.072377 |  | 0.105454 | [5 empty] | 1.678119 |  |  |  |  | 2025 | Wei, W., Lv, X., Danyushevsky, L., Wu, Q., Wang, X., Ma, J., Olin, P., Wang, J. (2024). Textural and chemical variations of sphalerite in the Giant Shuangjianzishan Ag-Pb-Zn deposit, South Great Xing'an Range, China: Implications for ore-forming processes. Ore Geology Reviews, 165, 105849. |  | CHN | Inner Mongolia
| Shuangjianzishan |  | Magmatic hydrothermal | unknown | vein-type Ag-Pb-Zn | Ag, Pb, Zn |  | Ag, Pb, Zn | Wei et al., 2024 |  | 4 | 4-24 | underground mine |  |  |  |  | ore material | polished section | grab | mineral separate | [5 empty] | mineralisation |  |  |  | sphalerite |  |  | Sp1 |  |  |  | arsenopyrite, quartz, galena, pyrargyrite, canfieldite, freibergite, chalcopyrite, pyrrhotite, pyrite, tetrahedrite, naumannite | polished thin sections | LA-ICPMS, MC-ICPMS, EMPA |  | CODES, University of Tasmania, Hobart, Tasmania 7001, Australia | 30 µm spot size |  | 0.174445 |  | 0.842847 |  | 0.403781 | [9 empty] | 0.050802 |  |  |  | 113.759227 |  | 0.27277 | [5 empty] | 0.0581 |  | 1.016805 |  |  |  | 0.519153 | [9 empty] | 22.812961 |  | 0.049693 |  |  |  | 0.267266 |  |  |  | 2.644033 |  |  |  | 0.017551 |  |  |  | 4.968528 | [7 empty] | 2.97497 |  | 0.367985 |  | 0.093678 | [7 empty] | 0.217693 | [5 empty] | 0.143322 | [7 empty] | 0.038526 | [9 empty] | 0.247309 |  | 0.221903 |  | 2.445605 |  | 153.495828 |  |  |  | 0.15081 |  | 0.019792 | [5 empty] | 0.971569 |  |  |  | 1.482636 |  | 0.064848 | [5 empty] | 0.07043 |  | 0.103435 | [5 empty] | 1.641593 |  |  |  |  | 2025 | Wei, W., Lv, X., Danyushevsky, L., Wu, Q., Wang, X., Ma, J., Olin, P., Wang, J. (2024). Textural and chemical variations of sphalerite in the Giant Shuangjianzishan Ag-Pb-Zn deposit, South Great Xing'an Range, China: Implications for ore-forming processes. Ore Geology Reviews, 165, 105849. |  | CHN | Inner Mongolia
| Shuangjianzishan |  | Magmatic hydrothermal | unknown | vein-type Ag-Pb-Zn | Ag, Pb, Zn |  | Ag, Pb, Zn | Wei et al., 2024 |  | 5 | 5-24 | underground mine |  |  |  |  | ore material | polished section | grab | mineral separate | [5 empty] | mineralisation |  |  |  | sphalerite |  |  | Sp1 |  |  |  | arsenopyrite, quartz, galena, pyrargyrite, canfieldite, freibergite, chalcopyrite, pyrrhotite, pyrite, tetrahedrite, naumannite | polished thin sections | LA-ICPMS, MC-ICPMS, EMPA |  | CODES, University of Tasmania, Hobart, Tasmania 7001, Australia | 30 µm spot size |  | 0.208828 |  | 1.016024 |  | 0.457014 | [9 empty] | 0.06131 |  |  |  | 136.916272 |  | 0.32693 | [5 empty] | 0.070158 |  | 1.227096 |  |  |  | 0.625259 | [9 empty] | 27.47245 |  | 0.060057 |  |  |  | 0.32214 |  |  |  | 3.576317 |  |  |  | 0.021091 |  |  |  | 6.285794 | [7 empty] | 3.588769 |  | 0.444198 |  | 0.112061 | [7 empty] | 0.262141 | [5 empty] | 0.173475 | [7 empty] | 0.04592 | [9 empty] | 0.296193 |  | 0.267203 |  | 2.917773 |  | 185.017323 |  |  |  | 0.180659 |  | 0.023676 | [5 empty] | 1.165475 |  |  |  | 1.787845 |  | 0.077598 | [5 empty] | 0.084838 |  | 0.123617 | [5 empty] | 1.977452 |  |  |  |  | 2025 | Wei, W., Lv, X., Danyushevsky, L., Wu, Q., Wang, X., Ma, J., Olin, P., Wang, J. (2024). Textural and chemical variations of sphalerite in the Giant Shuangjianzishan Ag-Pb-Zn deposit, South Great Xing'an Range, China: Implications for ore-forming processes. Ore Geology Reviews, 165, 105849. |  | CHN | Inner Mongolia
| Shuangjianzishan |  | Magmatic hydrothermal | unknown | vein-type Ag-Pb-Zn | Ag, Pb, Zn |  | Ag, Pb, Zn | Wei et al., 2024 |  | 6 | 6-24 | underground mine |  |  |  |  | ore material | polished section | grab | mineral separate | [5 empty] | mineralisation |  |  |  | sphalerite |  |  | Sp1 |  |  |  | arsenopyrite, quartz, galena, pyrargyrite, canfieldite, freibergite, chalcopyrite, pyrrhotite, pyrite, tetrahedrite, naumannite | polished thin sections | LA-ICPMS, MC-ICPMS, EMPA |  | CODES, University of Tasmania, Hobart, Tasmania 7001, Australia | 30 µm spot size |  | 0.209933 |  | 1.021488 |  | 0.4517 | [9 empty] | 0.061365 |  |  |  | 137.42539 |  | 0.329014 | [5 empty] | 0.070449 |  | 1.231819 |  |  |  | 0.627038 | [9 empty] | 27.519978 |  | 0.060407 |  |  |  | 0.323201 |  |  |  | 3.923528 |  |  |  | 0.021275 |  |  |  | 6.211425 | [7 empty] | 3.610601 |  | 0.445964 |  | 0.112601 | [7 empty] | 0.262875 | [5 empty] | 0.174105 | [7 empty] | 0.045994 | [9 empty] | 0.297498 |  | 0.268296 |  | 2.925209 |  | 185.984224 |  |  |  | 0.181493 |  | 0.023792 | [5 empty] | 1.172079 |  |  |  | 1.797329 |  | 0.077853 | [5 empty] | 0.085202 |  | 0.123907 | [5 empty] | 1.983162 |  |  |  |  | 2025 | Wei, W., Lv, X., Danyushevsky, L., Wu, Q., Wang, X., Ma, J., Olin, P., Wang, J. (2024). Textural and chemical variations of sphalerite in the Giant Shuangjianzishan Ag-Pb-Zn deposit, South Great Xing'an Range, China: Implications for ore-forming processes. Ore Geology Reviews, 165, 105849. |  | CHN | Inner Mongolia
| Shuangjianzishan |  | Magmatic hydrothermal | unknown | vein-type Ag-Pb-Zn | Ag, Pb, Zn |  | Ag, Pb, Zn | Wei et al., 2024 |  | 7 | 7-24 | underground mine |  |  |  |  | ore material | polished section | grab | mineral separate | [5 empty] | mineralisation |  |  |  | sphalerite |  |  | Sp1 |  |  |  | arsenopyrite, quartz, galena, pyrargyrite, canfieldite, freibergite, chalcopyrite, pyrrhotite, pyrite, tetrahedrite, naumannite | polished thin sections | LA-ICPMS, MC-ICPMS, EMPA |  | CODES, University of Tasmania, Hobart, Tasmania 7001, Australia | 30 µm spot size |  | 0.189626 |  | 0.913245 |  | 0.352567 | [9 empty] | 0.05402 |  |  |  | 121.69911 |  | 0.300354 | [5 empty] | 0.063944 |  | 1.115361 |  |  |  | 0.553198 | [9 empty] | 24.474733 |  | 0.054627 |  |  |  | 0.286795 |  |  |  | 2.459666 |  |  |  | 0.019819 |  |  |  | 4.870156 | [7 empty] | 3.244062 |  | 0.404083 |  | 0.101425 | [7 empty] | 0.236133 | [5 empty] | 0.156511 | [7 empty] | 0.040268 | [9 empty] | 0.269228 |  | 0.23838 |  | 2.579076 |  | 166.128526 |  |  |  | 0.164113 |  | 0.021436 | [5 empty] | 1.066914 |  |  |  | 1.612719 |  | 0.069773 | [5 empty] | 0.075924 |  | 0.110469 | [5 empty] | 1.748069 |  |  |  |  | 2025 | Wei, W., Lv, X., Danyushevsky, L., Wu, Q., Wang, X., Ma, J., Olin, P., Wang, J. (2024). Textural and chemical variations of sphalerite in the Giant Shuangjianzishan Ag-Pb-Zn deposit, South Great Xing'an Range, China: Implications for ore-forming processes. Ore Geology Reviews, 165, 105849. |  | CHN | Inner Mongolia
| Shuangjianzishan |  | Magmatic hydrothermal | unknown | vein-type Ag-Pb-Zn | Ag, Pb, Zn |  | Ag, Pb, Zn | Wei et al., 2024 |  | 8 | 8-24 | underground mine |  |  |  |  | ore material | polished section | grab | mineral separate | [5 empty] | mineralisation |  |  |  | sphalerite |  |  | Sp2 |  |  |  | arsenopyrite, quartz, galena, pyrargyrite, canfieldite, freibergite, chalcopyrite, pyrrhotite, pyrite, tetrahedrite, naumannite | polished thin sections | LA-ICPMS, MC-ICPMS, EMPA |  | CODES, University of Tasmania, Hobart, Tasmania 7001, Australia | 30 µm spot size |  | 0.210598 |  | 1.011659 |  | 0.466266 | [9 empty] | 0.059806 |  |  |  | 134.466974 |  | 0.333919 | [5 empty] | 0.070596 |  | 1.232755 |  |  |  | 0.620703 | [9 empty] | 26.963822 |  | 0.061424 |  |  |  | 0.321511 |  |  |  | 3.195976 |  |  |  | 0.022082 |  |  |  | 5.524693 | [7 empty] | 3.597187 |  | 0.446427 |  | 0.112726 | [7 empty] | 0.260564 | [5 empty] | 0.173769 | [7 empty] | 0.044629 | [9 empty] | 0.298511 |  | 0.263378 |  | 2.862047 |  | 183.929277 |  |  |  | 0.181974 |  | 0.023835 | [5 empty] | 1.182583 |  |  |  | 1.783081 |  | 0.077472 | [5 empty] | 0.083849 |  | 0.122158 | [5 empty] | 1.960017 |  |  |  |  | 2025 | Wei, W., Lv, X., Danyushevsky, L., Wu, Q., Wang, X., Ma, J., Olin, P., Wang, J. (2024). Textural and chemical variations of sphalerite in the Giant Shuangjianzishan Ag-Pb-Zn deposit, South Great Xing'an Range, China: Implications for ore-forming processes. Ore Geology Reviews, 165, 105849. |  | CHN | Inner Mongolia
| Shuangjianzishan |  | Magmatic hydrothermal | unknown | vein-type Ag-Pb-Zn | Ag, Pb, Zn |  | Ag, Pb, Zn | Wei et al., 2024 |  | 9 | 9-19 | underground mine |  |  |  |  | ore material | polished section | grab | mineral separate | [5 empty] | mineralisation |  |  |  | sphalerite |  |  | Sp1 |  |  |  | arsenopyrite, quartz, galena, pyrargyrite, canfieldite, freibergite, chalcopyrite, pyrrhotite, pyrite, tetrahedrite, naumannite | polished thin sections | LA-ICPMS, MC-ICPMS, EMPA |  | CODES, University of Tasmania, Hobart, Tasmania 7001, Australia | 30 µm spot size |  | 0.202604 |  | 0.967358 |  | 0.448381 | [9 empty] | 0.057113 |  |  |  | 128.368199 |  | 0.321681 | [5 empty] | 0.067547 |  | 1.179609 |  |  |  | 0.59266 | [9 empty] | 25.735421 |  | 0.058808 |  |  |  | 0.306993 |  |  |  | 2.695898 |  |  |  | 0.021327 |  |  |  | 5.066079 | [7 empty] | 3.442339 |  | 0.427245 |  | 0.108484 | [7 empty] | 0.248925 | [5 empty] | 0.166391 | [7 empty] | 0.042802 | [9 empty] | 0.287377 |  | 0.251479 |  | 2.747816 |  | 175.814651 |  |  |  | 0.175144 |  | 0.022944 | [5 empty] | 1.138194 |  |  |  | 1.704153 |  | 0.074169 | [5 empty] | 0.080066 |  | 0.117341 | [5 empty] | 1.870458 |  |  |  |  | 2025 | Wei, W., Lv, X., Danyushevsky, L., Wu, Q., Wang, X., Ma, J., Olin, P., Wang, J. (2024). Textural and chemical variations of sphalerite in the Giant Shuangjianzishan Ag-Pb-Zn deposit, South Great Xing'an Range, China: Implications for ore-forming processes. Ore Geology Reviews, 165, 105849. |  | CHN | Inner Mongolia
| Shuangjianzishan |  | Magmatic hydrothermal | unknown | vein-type Ag-Pb-Zn | Ag, Pb, Zn |  | Ag, Pb, Zn | Wei et al., 2024 |  | 10 | 10-15 | underground mine |  |  |  |  | ore material | polished section | grab | mineral separate | [5 empty] | mineralisation |  |  |  | sphalerite |  |  | Sp2 |  |  |  | arsenopyrite, quartz, galena, pyrargyrite, canfieldite, freibergite, chalcopyrite, pyrrhotite, pyrite, tetrahedrite, naumannite | polished thin sections | LA-ICPMS, MC-ICPMS, EMPA |  | CODES, University of Tasmania, Hobart, Tasmania 7001, Australia | 30 µm spot size |  | 0.187101 |  | 0.89654 |  | 0.45773 | [9 empty] | 0.052846 |  |  |  | 118.15883 |  | 0.297484 | [5 empty] | 0.062297 |  | 1.08827 |  |  |  | 0.546394 | [9 empty] | 23.67888 |  | 0.054365 |  |  |  | 0.28322 |  |  |  | 2.242542 |  |  |  | 0.019771 |  |  |  | 4.477291 | [7 empty] | 3.192007 |  | 0.394002 |  | 0.100187 | [7 empty] | 0.229576 | [5 empty] | 0.154294 | [7 empty] | 0.039392 | [9 empty] | 0.26546 |  | 0.231552 |  | 2.530942 |  | 162.918431 |  |  |  | 0.161718 |  | 0.02119 | [5 empty] | 1.051186 |  |  |  | 1.570669 |  | 0.068755 | [5 empty] | 0.073749 |  | 0.108221 | [5 empty] | 1.723831 |  |  |  |  | 2025 | Wei, W., Lv, X., Danyushevsky, L., Wu, Q., Wang, X., Ma, J., Olin, P., Wang, J. (2024). Textural and chemical variations of sphalerite in the Giant Shuangjianzishan Ag-Pb-Zn deposit, South Great Xing'an Range, China: Implications for ore-forming processes. Ore Geology Reviews, 165, 105849. |  | CHN | Inner Mongolia
| Shuangjianzishan |  | Magmatic hydrothermal | unknown | vein-type Ag-Pb-Zn | Ag, Pb, Zn |  | Ag, Pb, Zn | Wei et al., 2024 |  | 11 | 11-13 | underground mine |  |  |  |  | ore material | polished section | grab | mineral separate | [5 empty] | mineralisation |  |  |  | sphalerite |  |  | Sp1 |  |  |  | arsenopyrite, quartz, galena, pyrargyrite, canfieldite, freibergite, chalcopyrite, pyrrhotite, pyrite, tetrahedrite, naumannite | polished thin sections | LA-ICPMS, MC-ICPMS, EMPA |  | CODES, University of Tasmania, Hobart, Tasmania 7001, Australia | 30 µm spot size |  | 0.207168 |  | 0.993223 |  | 0.397138 | [9 empty] | 0.058443 |  |  |  | 131.608576 |  | 0.329914 | [5 empty] | 0.069575 |  | 1.215301 |  |  |  | 0.60957 | [9 empty] | 26.375443 |  | 0.060833 |  |  |  | 0.316227 |  |  |  | 2.954093 |  |  |  | 0.021986 |  |  |  | 5.346264 | [7 empty] | 3.538189 |  | 0.439972 |  | 0.11094 | [7 empty] | 0.256231 | [5 empty] | 0.171048 | [7 empty] | 0.043453 | [9 empty] | 0.294299 |  | 0.257999 |  | 2.794279 |  | 180.457027 |  |  |  | 0.179188 |  | 0.023466 | [5 empty] | 1.164973 |  |  |  | 1.751948 |  | 0.076193 | [5 empty] | 0.08221 |  | 0.119777 | [5 empty] | 1.922368 |  |  |  |  | 2025 | Wei, W., Lv, X., Danyushevsky, L., Wu, Q., Wang, X., Ma, J., Olin, P., Wang, J. (2024). Textural and chemical variations of sphalerite in the Giant Shuangjianzishan Ag-Pb-Zn deposit, South Great Xing'an Range, China: Implications for ore-forming processes. Ore Geology Reviews, 165, 105849. |  | CHN | Inner Mongolia
| Shuangjianzishan |  | Magmatic hydrothermal | unknown | vein-type Ag-Pb-Zn | Ag, Pb, Zn |  | Ag, Pb, Zn | Wei et al., 2024 |  | 12 | 12-13 | underground mine |  |  |  |  | ore material | polished section | grab | mineral separate | [5 empty] | mineralisation |  |  |  | sphalerite |  |  | Sp2 |  |  |  | arsenopyrite, quartz, galena, pyrargyrite, canfieldite, freibergite, chalcopyrite, pyrrhotite, pyrite, tetrahedrite, naumannite | polished thin sections | LA-ICPMS, MC-ICPMS, EMPA |  | CODES, University of Tasmania, Hobart, Tasmania 7001, Australia | 30 µm spot size |  | 0.202704 |  | 0.970758 |  | 0.400029 | [9 empty] | 0.057048 |  |  |  | 128.489356 |  | 0.323269 | [5 empty] | 0.068008 |  | 1.188333 |  |  |  | 0.595128 | [9 empty] | 25.719214 |  | 0.059548 |  |  |  | 0.308824 |  |  |  | 3.229748 |  |  |  | 0.021597 |  |  |  | 5.269953 | [7 empty] | 3.460402 |  | 0.430127 |  | 0.108591 | [7 empty] | 0.25031 | [5 empty] | 0.167358 | [7 empty] | 0.042385 | [9 empty] | 0.288184 |  | 0.251935 |  | 2.728225 |  | 176.32296 |  |  |  | 0.175383 |  | 0.022973 | [5 empty] | 1.140054 |  |  |  | 1.712272 |  | 0.074533 | [5 empty] | 0.080294 |  | 0.117068 | [5 empty] | 1.875789 |  |  |  |  | 2025 | Wei, W., Lv, X., Danyushevsky, L., Wu, Q., Wang, X., Ma, J., Olin, P., Wang, J. (2024). Textural and chemical variations of sphalerite in the Giant Shuangjianzishan Ag-Pb-Zn deposit, South Great Xing'an Range, China: Implications for ore-forming processes. Ore Geology Reviews, 165, 105849. |  | CHN | Inner Mongolia
| Shuangjianzishan |  | Magmatic hydrothermal | unknown | vein-type Ag-Pb-Zn | Ag, Pb, Zn |  | Ag, Pb, Zn | Wei et al., 2024 |  | 13 | 13-8 | underground mine |  |  |  |  | ore material | polished section | grab | mineral separate | [5 empty] | mineralisation |  |  |  | sphalerite |  |  | Sp2 |  |  |  | arsenopyrite, quartz, galena, pyrargyrite, canfieldite, freibergite, chalcopyrite, pyrrhotite, pyrite, tetrahedrite, naumannite | polished thin sections | LA-ICPMS, MC-ICPMS, EMPA |  | CODES, University of Tasmania, Hobart, Tasmania 7001, Australia | 30 µm spot size |  | 0.173271 |  | 0.828222 |  | 0.243174 | [9 empty] | 0.048615 |  |  |  | 109.51415 |  | 0.276701 | [5 empty] | 0.058068 |  | 1.015006 |  |  |  | 0.504571 | [9 empty] | 21.910845 |  | 0.050608 |  |  |  | 0.261891 |  |  |  | 2.777387 |  |  |  | 0.018529 |  |  |  | 4.953157 | [7 empty] | 2.954076 |  | 0.367318 |  | 0.092863 | [7 empty] | 0.213749 | [5 empty] | 0.142926 | [7 empty] | 0.036129 | [9 empty] | 0.246389 |  | 0.214764 |  | 2.327651 |  | 150.389036 |  |  |  | 0.149876 |  | 0.019649 | [5 empty] | 0.974006 |  |  |  | 1.460777 |  | 0.06364 | [5 empty] | 0.06846 |  | 0.099881 | [5 empty] | 1.589489 |  |  |  |  | 2025 | Wei, W., Lv, X., Danyushevsky, L., Wu, Q., Wang, X., Ma, J., Olin, P., Wang, J. (2024). Textural and chemical variations of sphalerite in the Giant Shuangjianzishan Ag-Pb-Zn deposit, South Great Xing'an Range, China: Implications for ore-forming processes. Ore Geology Reviews, 165, 105849. |  | CHN | Inner Mongolia
| Shuangjianzishan |  | Magmatic hydrothermal | unknown | vein-type Ag-Pb-Zn | Ag, Pb, Zn |  | Ag, Pb, Zn | Wei et al., 2024 |  | 14 | 14-8 | underground mine |  |  |  |  | ore material | polished section | grab | mineral separate | [5 empty] | mineralisation |  |  |  | sphalerite |  |  | Sp2 |  |  |  | arsenopyrite, quartz, galena, pyrargyrite, canfieldite, freibergite, chalcopyrite, pyrrhotite, pyrite, tetrahedrite, naumannite | polished thin sections | LA-ICPMS, MC-ICPMS, EMPA |  | CODES, University of Tasmania, Hobart, Tasmania 7001, Australia | 30 µm spot size |  | 0.199909 |  | 0.956824 |  | 0.444461 | [9 empty] | 0.05608 |  |  |  | 126.429231 |  | 0.319766 | [5 empty] | 0.067145 |  | 1.173857 |  |  |  | 0.586307 | [9 empty] | 25.268869 |  | 0.058975 |  |  |  | 0.30451 |  |  |  | 2.937542 |  |  |  | 0.021472 |  |  |  | 5.868582 | [7 empty] | 3.414761 |  | 0.42474 |  | 0.107178 | [7 empty] | 0.246916 | [5 empty] | 0.165247 | [7 empty] | 0.041538 | [9 empty] | 0.284848 |  | 0.247999 |  | 2.67861 |  | 173.694755 |  |  |  | 0.17315 |  | 0.022682 | [5 empty] | 1.125016 |  |  |  | 1.688402 |  | 0.073557 | [5 empty] | 0.079084 |  | 0.115314 | [5 empty] | 1.845934 |  |  |  |  | 2025 | Wei, W., Lv, X., Danyushevsky, L., Wu, Q., Wang, X., Ma, J., Olin, P., Wang, J. (2024). Textural and chemical variations of sphalerite in the Giant Shuangjianzishan Ag-Pb-Zn deposit, South Great Xing'an Range, China: Implications for ore-forming processes. Ore Geology Reviews, 165, 105849. |  | CHN | Inner Mongolia
| Shuangjianzishan |  | Magmatic hydrothermal | unknown | vein-type Ag-Pb-Zn | Ag, Pb, Zn |  | Ag, Pb, Zn | Wei et al., 2024 |  | 15 | 15-7 | underground mine |  |  |  |  | ore material | polished section | grab | mineral separate | [5 empty] | mineralisation |  |  |  | sphalerite |  |  | Sp1 |  |  |  | arsenopyrite, quartz, galena, pyrargyrite, canfieldite, freibergite, chalcopyrite, pyrrhotite, pyrite, tetrahedrite, naumannite | polished thin sections | LA-ICPMS, MC-ICPMS, EMPA |  | CODES, University of Tasmania, Hobart, Tasmania 7001, Australia | 30 µm spot size |  | 0.180178 |  | 0.852026 |  | 0.419792 | [9 empty] | 0.050469 |  |  |  | 112.491094 |  | 0.288619 | [5 empty] | 0.059862 |  | 1.046925 |  |  |  | 0.522199 | [9 empty] | 22.476656 |  | 0.052654 |  |  |  | 0.271297 |  |  |  | 2.707624 |  |  |  | 0.019427 |  |  |  | 4.933578 | [7 empty] | 3.042485 |  | 0.378731 |  | 0.096649 | [7 empty] | 0.220074 | [5 empty] | 0.149017 | [7 empty] | 0.037225 | [9 empty] | 0.257021 |  | 0.220691 |  | 2.402615 |  | 154.622618 |  |  |  | 0.156138 |  | 0.020457 | [5 empty] | 1.01407 |  |  |  | 1.503587 |  | 0.066319 | [5 empty] | 0.070392 |  | 0.103879 | [5 empty] | 1.64312 |  |  |  |  | 2025 | Wei, W., Lv, X., Danyushevsky, L., Wu, Q., Wang, X., Ma, J., Olin, P., Wang, J. (2024). Textural and chemical variations of sphalerite in the Giant Shuangjianzishan Ag-Pb-Zn deposit, South Great Xing'an Range, China: Implications for ore-forming processes. Ore Geology Reviews, 165, 105849. |  | CHN | Inner Mongolia
| Shuangjianzishan |  | Magmatic hydrothermal | unknown | vein-type Ag-Pb-Zn | Ag, Pb, Zn |  | Ag, Pb, Zn | Wei et al., 2024 |  | 16 | 16-7 | underground mine |  |  |  |  | ore material | polished section | grab | mineral separate | [5 empty] | mineralisation |  |  |  | sphalerite |  |  | Sp1 |  |  |  | arsenopyrite, quartz, galena, pyrargyrite, canfieldite, freibergite, chalcopyrite, pyrrhotite, pyrite, tetrahedrite, naumannite | polished thin sections | LA-ICPMS, MC-ICPMS, EMPA |  | CODES, University of Tasmania, Hobart, Tasmania 7001, Australia | 30 µm spot size |  | 0.196042 |  | 0.938707 |  | 0.269232 | [9 empty] | 0.054882 |  |  |  | 123.834863 |  | 0.314533 | [5 empty] | 0.065233 |  | 1.140941 |  |  |  | 0.56888 | [9 empty] | 24.432762 |  | 0.057514 |  |  |  | 0.295771 |  |  |  | 2.851569 |  |  |  | 0.021226 |  |  |  | 5.349903 | [7 empty] | 3.353574 |  | 0.412691 |  | 0.105198 | [7 empty] | 0.23991 | [5 empty] | 0.162357 | [7 empty] | 0.040486 | [9 empty] | 0.280006 |  | 0.243006 |  | 2.615234 |  | 170.2288 |  |  |  | 0.169966 |  | 0.022269 | [5 empty] | 1.103528 |  |  |  | 1.656995 |  | 0.072234 | [5 empty] | 0.077545 |  | 0.113009 | [5 empty] | 1.789058 |  |  |  |  | 2025 | Wei, W., Lv, X., Danyushevsky, L., Wu, Q., Wang, X., Ma, J., Olin, P., Wang, J. (2024). Textural and chemical variations of sphalerite in the Giant Shuangjianzishan Ag-Pb-Zn deposit, South Great Xing'an Range, China: Implications for ore-forming processes. Ore Geology Reviews, 165, 105849. |  | CHN | Inner Mongolia
| Shuangjianzishan |  | Magmatic hydrothermal | unknown | vein-type Ag-Pb-Zn | Ag, Pb, Zn |  | Ag, Pb, Zn | Wei et al., 2024 |  | 17 | 17-5 | underground mine |  |  |  |  | ore material | polished section | grab | mineral separate | [5 empty] | mineralisation |  |  |  | sphalerite |  |  | Sp1 |  |  |  | arsenopyrite, quartz, galena, pyrargyrite, canfieldite, freibergite, chalcopyrite, pyrrhotite, pyrite, tetrahedrite, naumannite | polished thin sections | LA-ICPMS, MC-ICPMS, EMPA |  | CODES, University of Tasmania, Hobart, Tasmania 7001, Australia | 30 µm spot size |  | 0.25652 |  | 1.222041 |  | 0.462003 | [9 empty] | 0.07145 |  |  |  | 160.629909 |  | 0.412089 | [5 empty] | 0.085563 |  | 1.49897 |  |  |  | 0.744422 | [9 empty] | 31.976983 |  | 0.075404 |  |  |  | 0.388041 |  |  |  | 3.967728 |  |  |  | 0.027875 |  |  |  | 6.929768 | [7 empty] | 4.370205 |  | 0.54184 |  | 0.137861 | [7 empty] | 0.314357 | [5 empty] | 0.211907 | [7 empty] | 0.052898 | [9 empty] | 0.366599 |  | 0.315125 |  | 3.421797 |  | 221.15392 |  |  |  | 0.222431 |  | 0.029202 | [5 empty] | 1.442014 |  |  |  | 2.149479 |  | 0.094297 | [5 empty] | 0.100506 |  | 0.147561 | [5 empty] | 2.338517 |  |  |  |  | 2025 | Wei, W., Lv, X., Danyushevsky, L., Wu, Q., Wang, X., Ma, J., Olin, P., Wang, J. (2024). Textural and chemical variations of sphalerite in the Giant Shuangjianzishan Ag-Pb-Zn deposit, South Great Xing'an Range, China: Implications for ore-forming processes. Ore Geology Reviews, 165, 105849. |  | CHN | Inner Mongolia
| Shuangjianzishan |  | Magmatic hydrothermal | unknown | vein-type Ag-Pb-Zn | Ag, Pb, Zn |  | Ag, Pb, Zn | Wei et al., 2024 |  | 1 | 1-24 | underground mine |  |  |  |  | ore material | polished section | grab | mineral separate | [5 empty] | mineralisation |  |  |  | sphalerite |  |  | Sp2 |  |  |  | arsenopyrite, quartz, galena, pyrargyrite, canfieldite, freibergite, chalcopyrite, pyrrhotite, pyrite, tetrahedrite, naumannite | polished thin sections | LA-ICPMS, MC-ICPMS, EMPA |  | CODES, University of Tasmania, Hobart, Tasmania 7001, Australia | 30 µm spot size |  | 0.157061 |  | 0.770463 |  | 0.11433 | [9 empty] | 0.045093 |  |  |  | 126.315517 |  | 0.248983 | [5 empty] | 0.05142 |  | 1.043184 |  |  |  | 0.46256 | [9 empty] | 28.169703 |  | 0.044598 |  |  |  | 0.262966 |  |  |  | 1.789757 |  |  |  | 0.014476 |  |  |  | 4.760172 | [7 empty] | 2.604342 |  | 0.326931 |  | 0.085642 | [7 empty] | 0.211314 | [5 empty] | 0.104633 | [7 empty] | 0.037953 | [9 empty] | 0.276381 |  | 0.241773 |  | 2.404113 |  | 154.833708 |  |  |  | 0.12858 |  | 0.018243 | [5 empty] | 0.751366 |  |  |  | 1.509165 |  | 0.06418 | [5 empty] | 0.064864 |  | 0.085655 | [5 empty] | 1.407459 |  |  |  |  | 2025 | Wei, W., Lv, X., Danyushevsky, L., Wu, Q., Wang, X., Ma, J., Olin, P., Wang, J. (2024). Textural and chemical variations of sphalerite in the Giant Shuangjianzishan Ag-Pb-Zn deposit, South Great Xing'an Range, China: Implications for ore-forming processes. Ore Geology Reviews, 165, 105849. |  | CHN | Inner Mongolia
| Shuangjianzishan |  | Magmatic hydrothermal | unknown | vein-type Ag-Pb-Zn | Ag, Pb, Zn |  | Ag, Pb, Zn | Wei et al., 2024 |  | 2 | 2-24 | underground mine |  |  |  |  | ore material | polished section | grab | mineral separate | [5 empty] | mineralisation |  |  |  | sphalerite |  |  | Sp1 |  |  |  | arsenopyrite, quartz, galena, pyrargyrite, canfieldite, freibergite, chalcopyrite, pyrrhotite, pyrite, tetrahedrite, naumannite | polished thin sections | LA-ICPMS, MC-ICPMS, EMPA |  | CODES, University of Tasmania, Hobart, Tasmania 7001, Australia | 30 µm spot size |  | 0.161243 |  | 0.780712 |  | 0.194684 | [9 empty] | 0.045735 |  |  |  | 128.354864 |  | 0.253259 | [5 empty] | 0.052554 |  | 1.065998 |  |  |  | 0.47272 | [9 empty] | 28.773482 |  | 0.04563 |  |  |  | 0.269005 |  |  |  | 2.859009 |  |  |  | 0.014747 |  |  |  | 4.812001 | [7 empty] | 2.638951 |  | 0.333908 |  | 0.087578 | [7 empty] | 0.215811 | [5 empty] | 0.105798 | [7 empty] | 0.038812 | [9 empty] | 0.279937 |  | 0.246217 |  | 2.455778 |  | 157.427827 |  |  |  | 0.130536 |  | 0.018673 | [5 empty] | 0.763099 |  |  |  | 1.531815 |  | 0.064935 | [5 empty] | 0.065902 |  | 0.086875 | [5 empty] | 1.445544 |  |  |  |  | 2025 | Wei, W., Lv, X., Danyushevsky, L., Wu, Q., Wang, X., Ma, J., Olin, P., Wang, J. (2024). Textural and chemical variations of sphalerite in the Giant Shuangjianzishan Ag-Pb-Zn deposit, South Great Xing'an Range, China: Implications for ore-forming processes. Ore Geology Reviews, 165, 105849. |  | CHN | Inner Mongolia
| Shuangjianzishan |  | Magmatic hydrothermal | unknown | vein-type Ag-Pb-Zn | Ag, Pb, Zn |  | Ag, Pb, Zn | Wei et al., 2024 |  | 3 | 3-24 | underground mine |  |  |  |  | ore material | polished section | grab | mineral separate | [5 empty] | mineralisation |  |  |  | sphalerite |  |  | Sp2 |  |  |  | arsenopyrite, quartz, galena, pyrargyrite, canfieldite, freibergite, chalcopyrite, pyrrhotite, pyrite, tetrahedrite, naumannite | polished thin sections | LA-ICPMS, MC-ICPMS, EMPA |  | CODES, University of Tasmania, Hobart, Tasmania 7001, Australia | 30 µm spot size |  | 0.192765 |  | 0.939202 |  | 0.373554 | [9 empty] | 0.055058 |  |  |  | 154.491045 |  | 0.304557 | [5 empty] | 0.063187 |  | 1.281162 |  |  |  | 0.567298 | [9 empty] | 34.568832 |  | 0.054837 |  |  |  | 0.323287 |  |  |  | 3.32699 |  |  |  | 0.017763 |  |  |  | 5.792103 | [7 empty] | 3.174297 |  | 0.401119 |  | 0.104229 | [7 empty] | 0.258749 | [5 empty] | 0.126946 | [7 empty] | 0.046177 | [9 empty] | 0.335764 |  | 0.297103 |  | 2.918081 |  | 189.564194 |  |  |  | 0.156961 |  | 0.022244 | [5 empty] | 0.918143 |  |  |  | 1.842371 |  | 0.077946 | [5 empty] | 0.079336 |  | 0.104392 | [5 empty] | 1.744985 |  |  |  |  | 2025 | Wei, W., Lv, X., Danyushevsky, L., Wu, Q., Wang, X., Ma, J., Olin, P., Wang, J. (2024). Textural and chemical variations of sphalerite in the Giant Shuangjianzishan Ag-Pb-Zn deposit, South Great Xing'an Range, China: Implications for ore-forming processes. Ore Geology Reviews, 165, 105849. |  | CHN | Inner Mongolia
| Shuangjianzishan |  | Magmatic hydrothermal | unknown | vein-type Ag-Pb-Zn | Ag, Pb, Zn |  | Ag, Pb, Zn | Wei et al., 2024 |  | 4 | 4-25 | underground mine |  |  |  |  | ore material | polished section | grab | mineral separate | [5 empty] | mineralisation |  |  |  | sphalerite |  |  | Sp1 |  |  |  | arsenopyrite, quartz, galena, pyrargyrite, canfieldite, freibergite, chalcopyrite, pyrrhotite, pyrite, tetrahedrite, naumannite | polished thin sections | LA-ICPMS, MC-ICPMS, EMPA |  | CODES, University of Tasmania, Hobart, Tasmania 7001, Australia | 30 µm spot size |  | 0.196434 |  | 0.951774 |  | 0.55059 | [9 empty] | 0.05587 |  |  |  | 156.473426 |  | 0.309912 | [5 empty] | 0.063796 |  | 1.294198 |  |  |  | 0.572077 | [9 empty] | 34.888566 |  | 0.055337 |  |  |  | 0.326073 |  |  |  | 3.435484 |  |  |  | 0.018096 |  |  |  | 5.502827 | [7 empty] | 3.217242 |  | 0.404933 |  | 0.105849 | [7 empty] | 0.260761 | [5 empty] | 0.128498 | [7 empty] | 0.046898 | [9 empty] | 0.340259 |  | 0.301519 |  | 2.961245 |  | 192.227657 |  |  |  | 0.159468 |  | 0.022612 | [5 empty] | 0.932822 |  |  |  | 1.864348 |  | 0.078934 | [5 empty] | 0.080308 |  | 0.105915 | [5 empty] | 1.768872 |  |  |  |  | 2025 | Wei, W., Lv, X., Danyushevsky, L., Wu, Q., Wang, X., Ma, J., Olin, P., Wang, J. (2024). Textural and chemical variations of sphalerite in the Giant Shuangjianzishan Ag-Pb-Zn deposit, South Great Xing'an Range, China: Implications for ore-forming processes. Ore Geology Reviews, 165, 105849. |  | CHN | Inner Mongolia
| Shuangjianzishan |  | Magmatic hydrothermal | unknown | vein-type Ag-Pb-Zn | Ag, Pb, Zn |  | Ag, Pb, Zn | Wei et al., 2024 |  | 5 | 5-25 | underground mine |  |  |  |  | ore material | polished section | grab | mineral separate | [5 empty] | mineralisation |  |  |  | sphalerite |  |  | Sp2 |  |  |  | arsenopyrite, quartz, galena, pyrargyrite, canfieldite, freibergite, chalcopyrite, pyrrhotite, pyrite, tetrahedrite, naumannite | polished thin sections | LA-ICPMS, MC-ICPMS, EMPA |  | CODES, University of Tasmania, Hobart, Tasmania 7001, Australia | 30 µm spot size |  | 0.163429 |  | 0.790456 |  | 0.386471 | [9 empty] | 0.046429 |  |  |  | 129.987582 |  | 0.257609 | [5 empty] | 0.053014 |  | 1.075467 |  |  |  | 0.475285 | [9 empty] | 28.97638 |  | 0.046017 |  |  |  | 0.269781 |  |  |  | 3.031038 |  |  |  | 0.01506 |  |  |  | 4.277123 | [7 empty] | 2.671783 |  | 0.336362 |  | 0.08776 | [7 empty] | 0.216458 | [5 empty] | 0.106543 | [7 empty] | 0.038866 | [9 empty] | 0.281769 |  | 0.250986 |  | 2.451949 |  | 159.781211 |  |  |  | 0.132345 |  | 0.01876 | [5 empty] | 0.774448 |  |  |  | 1.548457 |  | 0.065451 | [5 empty] | 0.06672 |  | 0.087851 | [5 empty] | 1.477098 |  |  |  |  | 2025 | Wei, W., Lv, X., Danyushevsky, L., Wu, Q., Wang, X., Ma, J., Olin, P., Wang, J. (2024). Textural and chemical variations of sphalerite in the Giant Shuangjianzishan Ag-Pb-Zn deposit, South Great Xing'an Range, China: Implications for ore-forming processes. Ore Geology Reviews, 165, 105849. |  | CHN | Inner Mongolia
| Shuangjianzishan |  | Magmatic hydrothermal | unknown | vein-type Ag-Pb-Zn | Ag, Pb, Zn |  | Ag, Pb, Zn | Wei et al., 2024 |  | 6 | 6-25 | underground mine |  |  |  |  | ore material | polished section | grab | mineral separate | [5 empty] | mineralisation |  |  |  | sphalerite |  |  | Sp2 |  |  |  | arsenopyrite, quartz, galena, pyrargyrite, canfieldite, freibergite, chalcopyrite, pyrrhotite, pyrite, tetrahedrite, naumannite | polished thin sections | LA-ICPMS, MC-ICPMS, EMPA |  | CODES, University of Tasmania, Hobart, Tasmania 7001, Australia | 30 µm spot size |  | 0.172573 |  | 0.832334 |  | 0.417621 | [9 empty] | 0.048905 |  |  |  | 137.080514 |  | 0.271858 | [5 empty] | 0.055984 |  | 1.13544 |  |  |  | 0.502244 | [9 empty] | 30.579663 |  | 0.048681 |  |  |  | 0.28689 |  |  |  | 3.252922 |  |  |  | 0.015913 |  |  |  | 4.892505 | [7 empty] | 2.812857 |  | 0.355022 |  | 0.093393 | [7 empty] | 0.228502 | [5 empty] | 0.111977 | [7 empty] | 0.041327 | [9 empty] | 0.296123 |  | 0.265244 |  | 2.604747 |  | 168.414748 |  |  |  | 0.139383 |  | 0.019975 | [5 empty] | 0.816096 |  |  |  | 1.633346 |  | 0.068774 | [5 empty] | 0.070394 |  | 0.09251 | [5 empty] | 1.569238 |  |  |  |  | 2025 | Wei, W., Lv, X., Danyushevsky, L., Wu, Q., Wang, X., Ma, J., Olin, P., Wang, J. (2024). Textural and chemical variations of sphalerite in the Giant Shuangjianzishan Ag-Pb-Zn deposit, South Great Xing'an Range, China: Implications for ore-forming processes. Ore Geology Reviews, 165, 105849. |  | CHN | Inner Mongolia
| Shuangjianzishan |  | Magmatic hydrothermal | unknown | vein-type Ag-Pb-Zn | Ag, Pb, Zn |  | Ag, Pb, Zn | Wei et al., 2024 |  | 7 | 7-25 | underground mine |  |  |  |  | ore material | polished section | grab | mineral separate | [5 empty] | mineralisation |  |  |  | sphalerite |  |  | Sp2 |  |  |  | arsenopyrite, quartz, galena, pyrargyrite, canfieldite, freibergite, chalcopyrite, pyrrhotite, pyrite, tetrahedrite, naumannite | polished thin sections | LA-ICPMS, MC-ICPMS, EMPA |  | CODES, University of Tasmania, Hobart, Tasmania 7001, Australia | 30 µm spot size |  | 0.198675 |  | 0.955392 |  | 0.531665 | [9 empty] | 0.05619 |  |  |  | 157.199795 |  | 0.312773 | [5 empty] | 0.064248 |  | 1.303736 |  |  |  | 0.575304 | [9 empty] | 35.07569 |  | 0.0558 |  |  |  | 0.328756 |  |  |  | 4.314522 |  |  |  | 0.018329 |  |  |  | 5.95076 | [7 empty] | 3.228856 |  | 0.407434 |  | 0.105937 | [7 empty] | 0.261485 | [5 empty] | 0.128405 | [7 empty] | 0.04685 | [9 empty] | 0.339598 |  | 0.304815 |  | 2.950667 |  | 193.494265 |  |  |  | 0.160271 |  | 0.022674 | [5 empty] | 0.938528 |  |  |  | 1.87319 |  | 0.078846 | [5 empty] | 0.080715 |  | 0.106287 | [5 empty] | 1.807933 |  |  |  |  | 2025 | Wei, W., Lv, X., Danyushevsky, L., Wu, Q., Wang, X., Ma, J., Olin, P., Wang, J. (2024). Textural and chemical variations of sphalerite in the Giant Shuangjianzishan Ag-Pb-Zn deposit, South Great Xing'an Range, China: Implications for ore-forming processes. Ore Geology Reviews, 165, 105849. |  | CHN | Inner Mongolia
| Shuangjianzishan |  | Magmatic hydrothermal | unknown | vein-type Ag-Pb-Zn | Ag, Pb, Zn |  | Ag, Pb, Zn | Wei et al., 2024 |  | 8 | 8-25 | underground mine |  |  |  |  | ore material | polished section | grab | mineral separate | [5 empty] | mineralisation |  |  |  | sphalerite |  |  | Sp2 |  |  |  | arsenopyrite, quartz, galena, pyrargyrite, canfieldite, freibergite, chalcopyrite, pyrrhotite, pyrite, tetrahedrite, naumannite | polished thin sections | LA-ICPMS, MC-ICPMS, EMPA |  | CODES, University of Tasmania, Hobart, Tasmania 7001, Australia | 30 µm spot size |  | 0.199121 |  | 0.955646 |  | 0.351155 | [9 empty] | 0.056232 |  |  |  | 157.29981 |  | 0.313397 | [5 empty] | 0.064087 |  | 1.300724 |  |  |  | 0.573803 | [9 empty] | 34.967097 |  | 0.055696 |  |  |  | 0.328159 |  |  |  | 4.152001 |  |  |  | 0.018386 |  |  |  | 5.433736 | [7 empty] | 3.229428 |  | 0.406368 |  | 0.105836 | [7 empty] | 0.260525 | [5 empty] | 0.128288 | [7 empty] | 0.046762 | [9 empty] | 0.338997 |  | 0.305614 |  | 2.942923 |  | 193.736662 |  |  |  | 0.160353 |  | 0.022663 | [5 empty] | 0.939336 |  |  |  | 1.875412 |  | 0.078734 | [5 empty] | 0.080793 |  | 0.106319 | [5 empty] | 1.812825 |  |  |  |  | 2025 | Wei, W., Lv, X., Danyushevsky, L., Wu, Q., Wang, X., Ma, J., Olin, P., Wang, J. (2024). Textural and chemical variations of sphalerite in the Giant Shuangjianzishan Ag-Pb-Zn deposit, South Great Xing'an Range, China: Implications for ore-forming processes. Ore Geology Reviews, 165, 105849. |  | CHN | Inner Mongolia
| Shuangjianzishan |  | Magmatic hydrothermal | unknown | vein-type Ag-Pb-Zn | Ag, Pb, Zn |  | Ag, Pb, Zn | Wei et al., 2024 |  | 9 | 9-20 | underground mine |  |  |  |  | ore material | polished section | grab | mineral separate | [5 empty] | mineralisation |  |  |  | sphalerite |  |  | Sp2 |  |  |  | arsenopyrite, quartz, galena, pyrargyrite, canfieldite, freibergite, chalcopyrite, pyrrhotite, pyrite, tetrahedrite, naumannite | polished thin sections | LA-ICPMS, MC-ICPMS, EMPA |  | CODES, University of Tasmania, Hobart, Tasmania 7001, Australia | 30 µm spot size |  | 0.198662 |  | 0.948425 |  | 0.415501 | [9 empty] | 0.05587 |  |  |  | 156.015482 |  | 0.312585 | [5 empty] | 0.063612 |  | 1.292339 |  |  |  | 0.569291 | [9 empty] | 34.694442 |  | 0.055268 |  |  |  | 0.325496 |  |  |  | 3.676641 |  |  |  | 0.018353 |  |  |  | 5.478208 | [7 empty] | 3.205513 |  | 0.403541 |  | 0.105325 | [7 empty] | 0.258255 | [5 empty] | 0.127315 | [7 empty] | 0.04651 | [9 empty] | 0.336591 |  | 0.303629 |  | 2.925774 |  | 192.417168 |  |  |  | 0.159616 |  | 0.022568 | [5 empty] | 0.934876 |  |  |  | 1.860608 |  | 0.078101 | [5 empty] | 0.080107 |  | 0.105736 | [5 empty] | 1.807536 |  |  |  |  | 2025 | Wei, W., Lv, X., Danyushevsky, L., Wu, Q., Wang, X., Ma, J., Olin, P., Wang, J. (2024). Textural and chemical variations of sphalerite in the Giant Shuangjianzishan Ag-Pb-Zn deposit, South Great Xing'an Range, China: Implications for ore-forming processes. Ore Geology Reviews, 165, 105849. |  | CHN | Inner Mongolia
| Shuangjianzishan |  | Magmatic hydrothermal | unknown | vein-type Ag-Pb-Zn | Ag, Pb, Zn |  | Ag, Pb, Zn | Wei et al., 2024 |  | 10 | 10-16 | underground mine |  |  |  |  | ore material | polished section | grab | mineral separate | [5 empty] | mineralisation |  |  |  | sphalerite |  |  | Sp2 |  |  |  | arsenopyrite, quartz, galena, pyrargyrite, canfieldite, freibergite, chalcopyrite, pyrrhotite, pyrite, tetrahedrite, naumannite | polished thin sections | LA-ICPMS, MC-ICPMS, EMPA |  | CODES, University of Tasmania, Hobart, Tasmania 7001, Australia | 30 µm spot size |  | 0.198318 |  | 0.943848 |  | 0.407486 | [9 empty] | 0.055636 |  |  |  | 155.254016 |  | 0.312055 | [5 empty] | 0.063398 |  | 1.288779 |  |  |  | 0.567369 | [9 empty] | 34.558486 |  | 0.055102 |  |  |  | 0.324476 |  |  |  | 4.051446 |  |  |  | 0.018339 |  |  |  | 5.502361 | [7 empty] | 3.190078 |  | 0.402294 |  | 0.104867 | [7 empty] | 0.257114 | [5 empty] | 0.12665 | [7 empty] | 0.046263 | [9 empty] | 0.334638 |  | 0.30268 |  | 2.908634 |  | 191.659115 |  |  |  | 0.159067 |  | 0.022479 | [5 empty] | 0.931754 |  |  |  | 1.85292 |  | 0.077633 | [5 empty] | 0.07973 |  | 0.10534 | [5 empty] | 1.810441 |  |  |  |  | 2025 | Wei, W., Lv, X., Danyushevsky, L., Wu, Q., Wang, X., Ma, J., Olin, P., Wang, J. (2024). Textural and chemical variations of sphalerite in the Giant Shuangjianzishan Ag-Pb-Zn deposit, South Great Xing'an Range, China: Implications for ore-forming processes. Ore Geology Reviews, 165, 105849. |  | CHN | Inner Mongolia
| Shuangjianzishan |  | Magmatic hydrothermal | unknown | vein-type Ag-Pb-Zn | Ag, Pb, Zn |  | Ag, Pb, Zn | Wei et al., 2024 |  | 11 | 11-14 | underground mine |  |  |  |  | ore material | polished section | grab | mineral separate | [5 empty] | mineralisation |  |  |  | sphalerite |  |  | Sp1 |  |  |  | arsenopyrite, quartz, galena, pyrargyrite, canfieldite, freibergite, chalcopyrite, pyrrhotite, pyrite, tetrahedrite, naumannite | polished thin sections | LA-ICPMS, MC-ICPMS, EMPA |  | CODES, University of Tasmania, Hobart, Tasmania 7001, Australia | 30 µm spot size |  | 0.178967 |  | 0.850651 |  | 0.425688 | [9 empty] | 0.050131 |  |  |  | 140.070543 |  | 0.281738 | [5 empty] | 0.057286 |  | 1.164321 |  |  |  | 0.513039 | [9 empty] | 31.200255 |  | 0.049867 |  |  |  | 0.293778 |  |  |  | 3.593063 |  |  |  | 0.016577 |  |  |  | 4.61458 | [7 empty] | 2.874329 |  | 0.363439 |  | 0.095767 | [7 empty] | 0.232186 | [5 empty] | 0.114261 | [7 empty] | 0.04218 | [9 empty] | 0.301155 |  | 0.273606 |  | 2.649897 |  | 172.929873 |  |  |  | 0.143442 |  | 0.02053 | [5 empty] | 0.840752 |  |  |  | 1.674147 |  | 0.069955 | [5 empty] | 0.07201 |  | 0.09506 | [5 empty] | 1.645239 |  |  |  |  | 2025 | Wei, W., Lv, X., Danyushevsky, L., Wu, Q., Wang, X., Ma, J., Olin, P., Wang, J. (2024). Textural and chemical variations of sphalerite in the Giant Shuangjianzishan Ag-Pb-Zn deposit, South Great Xing'an Range, China: Implications for ore-forming processes. Ore Geology Reviews, 165, 105849. |  | CHN | Inner Mongolia
| Shuangjianzishan |  | Magmatic hydrothermal | unknown | vein-type Ag-Pb-Zn | Ag, Pb, Zn |  | Ag, Pb, Zn | Wei et al., 2024 |  | 12 | 12-14 | underground mine |  |  |  |  | ore material | polished section | grab | mineral separate | [5 empty] | mineralisation |  |  |  | sphalerite |  |  | Sp1 |  |  |  | arsenopyrite, quartz, galena, pyrargyrite, canfieldite, freibergite, chalcopyrite, pyrrhotite, pyrite, tetrahedrite, naumannite | polished thin sections | LA-ICPMS, MC-ICPMS, EMPA |  | CODES, University of Tasmania, Hobart, Tasmania 7001, Australia | 30 µm spot size |  | 0.200264 |  | 0.959865 |  | 0.58036 | [9 empty] | 0.056495 |  |  |  | 158.440335 |  | 0.315576 | [5 empty] | 0.064901 |  | 1.317552 |  |  |  | 0.582137 | [9 empty] | 35.302199 |  | 0.056667 |  |  |  | 0.334237 |  |  |  | 4.259093 |  |  |  | 0.018596 |  |  |  | 5.342543 | [7 empty] | 3.241381 |  | 0.411421 |  | 0.105206 | [7 empty] | 0.262985 | [5 empty] | 0.128316 | [7 empty] | 0.046224 | [9 empty] | 0.336529 |  | 0.310209 |  | 2.900808 |  | 195.428961 |  |  |  | 0.160585 |  | 0.022546 | [5 empty] | 0.942452 |  |  |  | 1.898247 |  | 0.07842 | [5 empty] | 0.081637 |  | 0.106631 | [5 empty] | 1.87704 |  |  |  |  | 2025 | Wei, W., Lv, X., Danyushevsky, L., Wu, Q., Wang, X., Ma, J., Olin, P., Wang, J. (2024). Textural and chemical variations of sphalerite in the Giant Shuangjianzishan Ag-Pb-Zn deposit, South Great Xing'an Range, China: Implications for ore-forming processes. Ore Geology Reviews, 165, 105849. |  | CHN | Inner Mongolia
| Shuangjianzishan |  | Magmatic hydrothermal | unknown | vein-type Ag-Pb-Zn | Ag, Pb, Zn |  | Ag, Pb, Zn | Wei et al., 2024 |  | 13 | 13-9 | underground mine |  |  |  |  | ore material | polished section | grab | mineral separate | [5 empty] | mineralisation |  |  |  | sphalerite |  |  | Sp1 |  |  |  | arsenopyrite, quartz, galena, pyrargyrite, canfieldite, freibergite, chalcopyrite, pyrrhotite, pyrite, tetrahedrite, naumannite | polished thin sections | LA-ICPMS, MC-ICPMS, EMPA |  | CODES, University of Tasmania, Hobart, Tasmania 7001, Australia | 30 µm spot size |  | 0.25819 |  | 1.217486 |  | 0.498814 | [9 empty] | 0.071901 |  |  |  | 199.974698 |  | 0.406699 | [5 empty] | 0.08159 |  | 1.662512 |  |  |  | 0.730664 | [9 empty] | 44.390058 |  | 0.070724 |  |  |  | 0.4163 |  |  |  | 4.888985 |  |  |  | 0.023966 |  |  |  | 6.595737 | [7 empty] | 4.115337 |  | 0.518514 |  | 0.135598 | [7 empty] | 0.330009 | [5 empty] | 0.163402 | [7 empty] | 0.059608 | [9 empty] | 0.430616 |  | 0.391814 |  | 3.742641 |  | 247.867595 |  |  |  | 0.206197 |  | 0.029094 | [5 empty] | 1.207885 |  |  |  | 2.394448 |  | 0.09982 | [5 empty] | 0.102785 |  | 0.136501 | [5 empty] | 2.364947 |  |  |  |  | 2025 | Wei, W., Lv, X., Danyushevsky, L., Wu, Q., Wang, X., Ma, J., Olin, P., Wang, J. (2024). Textural and chemical variations of sphalerite in the Giant Shuangjianzishan Ag-Pb-Zn deposit, South Great Xing'an Range, China: Implications for ore-forming processes. Ore Geology Reviews, 165, 105849. |  | CHN | Inner Mongolia
| Shuangjianzishan |  | Magmatic hydrothermal | unknown | vein-type Ag-Pb-Zn | Ag, Pb, Zn |  | Ag, Pb, Zn | Wei et al., 2024 |  | 14 | 14-9 | underground mine |  |  |  |  | ore material | polished section | grab | mineral separate | [5 empty] | mineralisation |  |  |  | sphalerite |  |  | Sp1 |  |  |  | arsenopyrite, quartz, galena, pyrargyrite, canfieldite, freibergite, chalcopyrite, pyrrhotite, pyrite, tetrahedrite, naumannite | polished thin sections | LA-ICPMS, MC-ICPMS, EMPA |  | CODES, University of Tasmania, Hobart, Tasmania 7001, Australia | 30 µm spot size |  | 0.195283 |  | 0.921889 |  | 0.504317 | [9 empty] | 0.054432 |  |  |  | 150.173285 |  | 0.307863 | [5 empty] | 0.061131 |  | 1.245701 |  |  |  | 0.547919 | [9 empty] | 33.228489 |  | 0.053261 |  |  |  | 0.313638 |  |  |  | 3.722328 |  |  |  | 0.01816 |  |  |  | 4.489481 | [7 empty] | 3.115491 |  | 0.38854 |  | 0.102331 | [7 empty] | 0.247147 | [5 empty] | 0.123661 | [7 empty] | 0.044905 | [9 empty] | 0.324994 |  | 0.29472 |  | 2.817801 |  | 187.873312 |  |  |  | 0.155928 |  | 0.021954 | [5 empty] | 0.913844 |  |  |  | 1.801279 |  | 0.075422 | [5 empty] | 0.077276 |  | 0.10332 | [5 empty] | 1.780911 |  |  |  |  | 2025 | Wei, W., Lv, X., Danyushevsky, L., Wu, Q., Wang, X., Ma, J., Olin, P., Wang, J. (2024). Textural and chemical variations of sphalerite in the Giant Shuangjianzishan Ag-Pb-Zn deposit, South Great Xing'an Range, China: Implications for ore-forming processes. Ore Geology Reviews, 165, 105849. |  | CHN | Inner Mongolia
| Shuangjianzishan |  | Magmatic hydrothermal | unknown | vein-type Ag-Pb-Zn | Ag, Pb, Zn |  | Ag, Pb, Zn | Wei et al., 2024 |  | 15 | 15-8 | underground mine |  |  |  |  | ore material | polished section | grab | mineral separate | [5 empty] | mineralisation |  |  |  | sphalerite |  |  | Sp1 |  |  |  | arsenopyrite, quartz, galena, pyrargyrite, canfieldite, freibergite, chalcopyrite, pyrrhotite, pyrite, tetrahedrite, naumannite | polished thin sections | LA-ICPMS, MC-ICPMS, EMPA |  | CODES, University of Tasmania, Hobart, Tasmania 7001, Australia | 30 µm spot size |  | 0.261618 |  | 1.231229 |  | 0.588292 | [9 empty] | 0.072737 |  |  |  | 202.519193 |  | 0.41274 | [5 empty] | 0.082568 |  | 1.68414 |  |  |  | 0.74066 | [9 empty] | 44.846005 |  | 0.071985 |  |  |  | 0.423845 |  |  |  | 5.033071 |  |  |  | 0.024367 |  |  |  | 6.520308 | [7 empty] | 4.16117 |  | 0.525197 |  | 0.136866 | [7 empty] | 0.333699 | [5 empty] | 0.165272 | [7 empty] | 0.059975 | [9 empty] | 0.433793 |  | 0.398026 |  | 3.76225 |  | 251.103168 |  |  |  | 0.208638 |  | 0.029368 | [5 empty] | 1.222635 |  |  |  | 2.432681 |  | 0.100639 | [5 empty] | 0.104261 |  | 0.138269 | [5 empty] | 2.417238 |  |  |  |  | 2025 | Wei, W., Lv, X., Danyushevsky, L., Wu, Q., Wang, X., Ma, J., Olin, P., Wang, J. (2024). Textural and chemical variations of sphalerite in the Giant Shuangjianzishan Ag-Pb-Zn deposit, South Great Xing'an Range, China: Implications for ore-forming processes. Ore Geology Reviews, 165, 105849. |  | CHN | Inner Mongolia
| Shuangjianzishan |  | Magmatic hydrothermal | unknown | vein-type Ag-Pb-Zn | Ag, Pb, Zn |  | Ag, Pb, Zn | Wei et al., 2024 |  | 16 | 16-8 | underground mine |  |  |  |  | ore material | polished section | grab | mineral separate | [5 empty] | mineralisation |  |  |  | sphalerite |  |  | Sp1 |  |  |  | arsenopyrite, quartz, galena, pyrargyrite, canfieldite, freibergite, chalcopyrite, pyrrhotite, pyrite, tetrahedrite, naumannite | polished thin sections | LA-ICPMS, MC-ICPMS, EMPA |  | CODES, University of Tasmania, Hobart, Tasmania 7001, Australia | 30 µm spot size |  | 0.22563 |  | 1.057653 |  | 0.295078 | [9 empty] | 0.062532 |  |  |  | 173.842282 |  | 0.356229 | [5 empty] | 0.070785 |  | 1.445611 |  |  |  | 0.635304 | [9 empty] | 38.417504 |  | 0.061718 |  |  |  | 0.363286 |  |  |  | 4.265129 |  |  |  | 0.021047 |  |  |  | 6.272345 | [7 empty] | 3.575097 |  | 0.450707 |  | 0.117889 | [7 empty] | 0.285925 | [5 empty] | 0.142147 | [7 empty] | 0.051592 | [9 empty] | 0.372754 |  | 0.342103 |  | 3.235704 |  | 215.83758 |  |  |  | 0.179733 |  | 0.0253 | [5 empty] | 1.052931 |  |  |  | 2.091063 |  | 0.086414 | [5 empty] | 0.089521 |  | 0.119112 | [5 empty] | 2.081153 |  |  |  |  | 2025 | Wei, W., Lv, X., Danyushevsky, L., Wu, Q., Wang, X., Ma, J., Olin, P., Wang, J. (2024). Textural and chemical variations of sphalerite in the Giant Shuangjianzishan Ag-Pb-Zn deposit, South Great Xing'an Range, China: Implications for ore-forming processes. Ore Geology Reviews, 165, 105849. |  | CHN | Inner Mongolia
| Shuangjianzishan |  | Magmatic hydrothermal | unknown | vein-type Ag-Pb-Zn | Ag, Pb, Zn |  | Ag, Pb, Zn | Wei et al., 2024 |  | 17 | 17-6 | underground mine |  |  |  |  | ore material | polished section | grab | mineral separate | [5 empty] | mineralisation |  |  |  | sphalerite |  |  | Sp1 |  |  |  | arsenopyrite, quartz, galena, pyrargyrite, canfieldite, freibergite, chalcopyrite, pyrrhotite, pyrite, tetrahedrite, naumannite | polished thin sections | LA-ICPMS, MC-ICPMS, EMPA |  | CODES, University of Tasmania, Hobart, Tasmania 7001, Australia | 30 µm spot size |  | 0.180812 |  | 0.839165 |  | 0.231721 | [9 empty] | 0.049717 |  |  |  | 134.952627 |  | 0.288266 | [5 empty] | 0.055119 |  | 1.134082 |  |  |  | 0.500344 | [9 empty] | 29.627752 |  | 0.048393 |  |  |  | 0.284989 |  |  |  | 1.95816 |  |  |  | 0.017156 |  |  |  | 4.872027 | [7 empty] | 2.837371 |  | 0.353718 |  | 0.093881 | [7 empty] | 0.222955 | [5 empty] | 0.114021 | [7 empty] | 0.040492 | [9 empty] | 0.292682 |  | 0.268032 |  | 2.533511 |  | 171.988806 |  |  |  | 0.143828 |  | 0.020121 | [5 empty] | 0.841787 |  |  |  | 1.648936 |  | 0.067978 | [5 empty] | 0.07008 |  | 0.09607 | [5 empty] | 1.675759 |  |  |  |  | 2025 | Wei, W., Lv, X., Danyushevsky, L., Wu, Q., Wang, X., Ma, J., Olin, P., Wang, J. (2024). Textural and chemical variations of sphalerite in the Giant Shuangjianzishan Ag-Pb-Zn deposit, South Great Xing'an Range, China: Implications for ore-forming processes. Ore Geology Reviews, 165, 105849. |  | CHN | Inner Mongolia
| Shuangjianzishan |  | Magmatic hydrothermal | unknown | vein-type Ag-Pb-Zn | Ag, Pb, Zn |  | Ag, Pb, Zn | Wei et al., 2024 |  | 18 | 18-4 | underground mine |  |  |  |  | ore material | polished section | grab | mineral separate | [5 empty] | mineralisation |  |  |  | sphalerite |  |  | Sp1 |  |  |  | arsenopyrite, quartz, galena, pyrargyrite, canfieldite, freibergite, chalcopyrite, pyrrhotite, pyrite, tetrahedrite, naumannite | polished thin sections | LA-ICPMS, MC-ICPMS, EMPA |  | CODES, University of Tasmania, Hobart, Tasmania 7001, Australia | 30 µm spot size |  | 0.241099 |  | 1.116153 |  | 0.511874 | [9 empty] | 0.066185 |  |  |  | 182.724592 |  | 0.384905 | [5 empty] | 0.074395 |  | 1.53262 |  |  |  | 0.675637 | [9 empty] | 39.928757 |  | 0.065253 |  |  |  | 0.384168 |  |  |  | 2.309855 |  |  |  | 0.022926 |  |  |  | 6.448831 | [7 empty] | 3.775005 |  | 0.478234 |  | 0.125231 | [7 empty] | 0.30072 | [5 empty] | 0.152122 | [7 empty] | 0.053921 | [9 empty] | 0.389532 |  | 0.363198 |  | 3.373463 |  | 228.776127 |  |  |  | 0.191968 |  | 0.026836 | [5 empty] | 1.122766 |  |  |  | 2.236986 |  | 0.090414 | [5 empty] | 0.094975 |  | 0.128339 | [5 empty] | 2.266491 |  |  |  |  | 2025 | Wei, W., Lv, X., Danyushevsky, L., Wu, Q., Wang, X., Ma, J., Olin, P., Wang, J. (2024). Textural and chemical variations of sphalerite in the Giant Shuangjianzishan Ag-Pb-Zn deposit, South Great Xing'an Range, China: Implications for ore-forming processes. Ore Geology Reviews, 165, 105849. |  | CHN | Inner Mongolia
| Shuangjianzishan |  | Magmatic hydrothermal | unknown | vein-type Ag-Pb-Zn | Ag, Pb, Zn |  | Ag, Pb, Zn | Wei et al., 2024 |  | 19 | 19-4 | underground mine |  |  |  |  | ore material | polished section | grab | mineral separate | [5 empty] | mineralisation |  |  |  | sphalerite |  |  | Sp1 |  |  |  | arsenopyrite, quartz, galena, pyrargyrite, canfieldite, freibergite, chalcopyrite, pyrrhotite, pyrite, tetrahedrite, naumannite | polished thin sections | LA-ICPMS, MC-ICPMS, EMPA |  | CODES, University of Tasmania, Hobart, Tasmania 7001, Australia | 30 µm spot size |  | 0.29864 |  | 1.381356 |  | 0.414135 | [9 empty] | 0.081937 |  |  |  | 225.966068 |  | 0.477448 | [5 empty] | 0.092032 |  | 1.897943 |  |  |  | 0.837225 | [9 empty] | 49.314807 |  | 0.080767 |  |  |  | 0.475528 |  |  |  | 3.869809 |  |  |  | 0.028465 |  |  |  | 8.137515 | [7 empty] | 4.672528 |  | 0.59239 |  | 0.155149 | [7 empty] | 0.372196 | [5 empty] | 0.188703 | [7 empty] | 0.066676 | [9 empty] | 0.481567 |  | 0.449508 |  | 4.170534 |  | 283.1781 |  |  |  | 0.237913 |  | 0.033237 | [5 empty] | 1.390991 |  |  |  | 2.772115 |  | 0.111808 | [5 empty] | 0.117609 |  | 0.159282 | [5 empty] | 2.81237 |  |  |  |  | 2025 | Wei, W., Lv, X., Danyushevsky, L., Wu, Q., Wang, X., Ma, J., Olin, P., Wang, J. (2024). Textural and chemical variations of sphalerite in the Giant Shuangjianzishan Ag-Pb-Zn deposit, South Great Xing'an Range, China: Implications for ore-forming processes. Ore Geology Reviews, 165, 105849. |  | CHN | Inner Mongolia
| Shuangjianzishan |  | Magmatic hydrothermal | unknown | vein-type Ag-Pb-Zn | Ag, Pb, Zn |  | Ag, Pb, Zn | Wei et al., 2024 |  | 1 | 1-25 | underground mine |  |  |  |  | ore material | polished section | grab | mineral separate | [5 empty] | mineralisation |  |  |  | sphalerite |  |  | Sp2 |  |  |  | arsenopyrite, quartz, galena, pyrargyrite, canfieldite, freibergite, chalcopyrite, pyrrhotite, pyrite, tetrahedrite, naumannite | polished thin sections | LA-ICPMS, MC-ICPMS, EMPA |  | CODES, University of Tasmania, Hobart, Tasmania 7001, Australia | 30 µm spot size |  | 0.02757 |  | 1.421892 |  | 0.748309 |  | 0.013792 | [7 empty] | 0.014615 |  |  |  | 536.783984 |  | 0.293419 | [5 empty] | 0.016999 |  | 1.049565 |  |  |  | 0.177916 | [9 empty] | 9.056238 |  | 0.062851 |  | 0.021226 |  |  |  | 0.010036 | [5 empty] | 0.003046 |  |  |  | 10.704965 | [7 empty] | 0.066934 |  | 0.732779 |  | 0.041925 |  | 20.047465 |  | 0.00341 |  |  |  | 0.125539 | [5 empty] | 0.058934 | [17 empty] | 0.075971 |  |  |  | 1.775609 |  | 435.701767 |  |  |  | 0.033189 |  |  |  | 0.002963 |  |  |  | 0.263945 |  | 0.004987 |  | 0.79008 |  | 0.013259 |  |  |  | 0.004718 |  | 0.099915 |  | 0.021034 | [5 empty] | 1.070379 |  | 0.00456 |  |  | 2025 | Wei, W., Lv, X., Danyushevsky, L., Wu, Q., Wang, X., Ma, J., Olin, P., Wang, J. (2024). Textural and chemical variations of sphalerite in the Giant Shuangjianzishan Ag-Pb-Zn deposit, South Great Xing'an Range, China: Implications for ore-forming processes. Ore Geology Reviews, 165, 105849. |  | CHN | Inner Mongolia
| Shuangjianzishan |  | Magmatic hydrothermal | unknown | vein-type Ag-Pb-Zn | Ag, Pb, Zn |  | Ag, Pb, Zn | Wei et al., 2024 |  | 2 | 2-25 | underground mine |  |  |  |  | ore material | polished section | grab | mineral separate | [5 empty] | mineralisation |  |  |  | sphalerite |  |  | Sp2 |  |  |  | arsenopyrite, quartz, galena, pyrargyrite, canfieldite, freibergite, chalcopyrite, pyrrhotite, pyrite, tetrahedrite, naumannite | polished thin sections | LA-ICPMS, MC-ICPMS, EMPA |  | CODES, University of Tasmania, Hobart, Tasmania 7001, Australia | 30 µm spot size |  | 0.026975 |  | 1.389825 |  | 0.731997 |  | 0.013437 | [7 empty] | 0.014291 |  |  |  | 524.473616 |  | 0.28928 | [5 empty] | 0.016649 |  | 1.02643 |  |  |  | 0.174314 | [9 empty] | 8.85393 |  | 0.062607 |  | 0.020853 |  |  |  | 0.009853 | [5 empty] | 0.002987 |  |  |  | 10.481553 | [7 empty] | 0.06549 |  | 0.717406 |  | 0.041134 |  | 19.632035 |  | 0.003344 |  |  |  | 0.123162 | [5 empty] | 0.070832 | [17 empty] | 0.073601 |  |  |  | 1.737826 |  | 426.431221 |  |  |  | 0.032423 |  |  |  | 0.002907 |  |  |  | 0.259858 |  | 0.004879 |  | 0.771545 |  | 0.012952 |  |  |  | 0.004617 |  | 0.09772 |  | 0.020641 | [5 empty] | 1.050242 |  | 0.004466 |  |  | 2025 | Wei, W., Lv, X., Danyushevsky, L., Wu, Q., Wang, X., Ma, J., Olin, P., Wang, J. (2024). Textural and chemical variations of sphalerite in the Giant Shuangjianzishan Ag-Pb-Zn deposit, South Great Xing'an Range, China: Implications for ore-forming processes. Ore Geology Reviews, 165, 105849. |  | CHN | Inner Mongolia
| Shuangjianzishan |  | Magmatic hydrothermal | unknown | vein-type Ag-Pb-Zn | Ag, Pb, Zn |  | Ag, Pb, Zn | Wei et al., 2024 |  | 3 | 3-25 | underground mine |  |  |  |  | ore material | polished section | grab | mineral separate | [5 empty] | mineralisation |  |  |  | sphalerite |  |  | Sp1 |  |  |  | arsenopyrite, quartz, galena, pyrargyrite, canfieldite, freibergite, chalcopyrite, pyrrhotite, pyrite, tetrahedrite, naumannite | polished thin sections | LA-ICPMS, MC-ICPMS, EMPA |  | CODES, University of Tasmania, Hobart, Tasmania 7001, Australia | 30 µm spot size |  | 0.027191 |  | 1.402632 |  | 0.738173 |  | 0.013556 | [7 empty] | 0.014432 |  |  |  | 529.000552 |  | 0.293726 | [5 empty] | 0.016825 |  | 1.035966 |  |  |  | 0.176166 | [9 empty] | 8.93256 |  | 0.065735 |  | 0.021088 |  |  |  | 0.009956 | [5 empty] | 0.003017 |  |  |  | 10.594304 | [7 empty] | 0.06616 |  | 0.724823 |  | 0.04159 |  | 19.850228 |  | 0.00338 |  |  |  | 0.124633 | [5 empty] | 0.071619 | [17 empty] | 0.073426 |  |  |  | 1.753529 |  | 430.882354 |  |  |  | 0.032618 |  |  |  | 0.002935 |  |  |  | 0.263358 |  | 0.004929 |  | 0.777741 |  | 0.013075 |  |  |  | 0.004665 |  | 0.098647 |  | 0.020844 | [5 empty] | 1.062693 |  | 0.004508 |  |  | 2025 | Wei, W., Lv, X., Danyushevsky, L., Wu, Q., Wang, X., Ma, J., Olin, P., Wang, J. (2024). Textural and chemical variations of sphalerite in the Giant Shuangjianzishan Ag-Pb-Zn deposit, South Great Xing'an Range, China: Implications for ore-forming processes. Ore Geology Reviews, 165, 105849. |  | CHN | Inner Mongolia
| Shuangjianzishan |  | Magmatic hydrothermal | unknown | vein-type Ag-Pb-Zn | Ag, Pb, Zn |  | Ag, Pb, Zn | Wei et al., 2024 |  | 4 | 4-26 | underground mine |  |  |  |  | ore material | polished section | grab | mineral separate | [5 empty] | mineralisation |  |  |  | sphalerite |  |  | Sp2 |  |  |  | arsenopyrite, quartz, galena, pyrargyrite, canfieldite, freibergite, chalcopyrite, pyrrhotite, pyrite, tetrahedrite, naumannite | polished thin sections | LA-ICPMS, MC-ICPMS, EMPA |  | CODES, University of Tasmania, Hobart, Tasmania 7001, Australia | 30 µm spot size |  | 0.036531 |  | 1.926067 |  | 0.99067 |  | 0.01863 | [7 empty] | 0.019746 |  |  |  | 708.572479 |  | 0.397398 | [5 empty] | 0.022597 |  | 1.388872 |  |  |  | 0.236749 | [9 empty] | 11.97485 |  | 0.065391 |  | 0.029027 |  |  |  | 0.013697 | [5 empty] | 0.004143 |  |  |  | 14.217151 | [7 empty] | 0.090925 |  | 0.972812 |  | 0.056004 |  | 27.299844 |  | 0.004549 |  |  |  | 0.167629 | [5 empty] | 0.101484 | [17 empty] | 0.099743 |  |  |  | 2.355718 |  | 592.38722 |  |  |  | 0.044643 |  |  |  | 0.004035 |  |  |  | 0.363174 |  | 0.006749 |  | 1.041233 |  | 0.017916 |  |  |  | 0.006389 |  | 0.13226 |  | 0.02867 | [5 empty] | 1.430071 |  | 0.006059 |  |  | 2025 | Wei, W., Lv, X., Danyushevsky, L., Wu, Q., Wang, X., Ma, J., Olin, P., Wang, J. (2024). Textural and chemical variations of sphalerite in the Giant Shuangjianzishan Ag-Pb-Zn deposit, South Great Xing'an Range, China: Implications for ore-forming processes. Ore Geology Reviews, 165, 105849. |  | CHN | Inner Mongolia
| Shuangjianzishan |  | Magmatic hydrothermal | unknown | vein-type Ag-Pb-Zn | Ag, Pb, Zn |  | Ag, Pb, Zn | Wei et al., 2024 |  | 5 | 5-26 | underground mine |  |  |  |  | ore material | polished section | grab | mineral separate | [5 empty] | mineralisation |  |  |  | sphalerite |  |  | Sp1 |  |  |  | arsenopyrite, quartz, galena, pyrargyrite, canfieldite, freibergite, chalcopyrite, pyrrhotite, pyrite, tetrahedrite, naumannite | polished thin sections | LA-ICPMS, MC-ICPMS, EMPA |  | CODES, University of Tasmania, Hobart, Tasmania 7001, Australia | 30 µm spot size |  | 0.027412 |  | 1.306458 |  | 0.763594 |  | 0.013052 | [7 empty] | 0.013588 |  |  |  | 489.524674 |  | 0.29854 | [5 empty] | 0.015397 |  | 0.954318 |  |  |  | 0.185818 | [9 empty] | 8.185094 |  | 0.063381 |  | 0.020791 |  |  |  | 0.009776 | [5 empty] | 0.003022 |  |  |  | 9.854215 | [7 empty] | 0.061816 |  | 0.667778 |  | 0.042579 |  | 18.600206 |  | 0.003471 |  |  |  | 0.11381 | [5 empty] | 0.069645 | [17 empty] | 0.071255 |  |  |  | 1.807791 |  | 401.655599 |  |  |  | 0.032289 |  |  |  | 0.00287 |  |  |  | 0.26172 |  | 0.004629 |  | 0.717905 |  | 0.012557 |  |  |  | 0.004372 |  | 0.091126 |  | 0.020318 | [5 empty] | 1.11752 |  | 0.004631 |  |  | 2025 | Wei, W., Lv, X., Danyushevsky, L., Wu, Q., Wang, X., Ma, J., Olin, P., Wang, J. (2024). Textural and chemical variations of sphalerite in the Giant Shuangjianzishan Ag-Pb-Zn deposit, South Great Xing'an Range, China: Implications for ore-forming processes. Ore Geology Reviews, 165, 105849. |  | CHN | Inner Mongolia
| Shuangjianzishan |  | Magmatic hydrothermal | unknown | vein-type Ag-Pb-Zn | Ag, Pb, Zn |  | Ag, Pb, Zn | Wei et al., 2024 |  | 6 | 6-26 | underground mine |  |  |  |  | ore material | polished section | grab | mineral separate | [5 empty] | mineralisation |  |  |  | sphalerite |  |  | Sp1 |  |  |  | arsenopyrite, quartz, galena, pyrargyrite, canfieldite, freibergite, chalcopyrite, pyrrhotite, pyrite, tetrahedrite, naumannite | polished thin sections | LA-ICPMS, MC-ICPMS, EMPA |  | CODES, University of Tasmania, Hobart, Tasmania 7001, Australia | 30 µm spot size |  | 0.034357 |  | 1.778644 |  | 0.933342 |  | 0.017529 | [7 empty] | 0.01825 |  |  |  | 669.686741 |  | 0.378522 | [5 empty] | 0.02141 |  | 1.313431 |  |  |  | 0.224275 | [9 empty] | 11.314878 |  | 0.063352 |  | 0.027495 |  |  |  | 0.012954 | [5 empty] | 0.003832 |  |  |  | 13.488635 | [7 empty] | 0.084116 |  | 0.921703 |  | 0.052995 |  | 25.295876 |  | 0.004303 |  |  |  | 0.159105 | [5 empty] | 0.106016 | [17 empty] | 0.092232 |  |  |  | 2.223143 |  | 548.134731 |  |  |  | 0.041917 |  |  |  | 0.00381 |  |  |  | 0.345479 |  | 0.006243 |  | 0.982843 |  | 0.016589 |  |  |  | 0.005911 |  | 0.125156 |  | 0.027074 | [5 empty] | 1.356939 |  | 0.005719 |  |  | 2025 | Wei, W., Lv, X., Danyushevsky, L., Wu, Q., Wang, X., Ma, J., Olin, P., Wang, J. (2024). Textural and chemical variations of sphalerite in the Giant Shuangjianzishan Ag-Pb-Zn deposit, South Great Xing'an Range, China: Implications for ore-forming processes. Ore Geology Reviews, 165, 105849. |  | CHN | Inner Mongolia
| Shuangjianzishan |  | Magmatic hydrothermal | unknown | vein-type Ag-Pb-Zn | Ag, Pb, Zn |  | Ag, Pb, Zn | Wei et al., 2024 |  | 7 | 7-26 | underground mine |  |  |  |  | ore material | polished section | grab | mineral separate | [5 empty] | mineralisation |  |  |  | sphalerite |  |  | Sp2 |  |  |  | arsenopyrite, quartz, galena, pyrargyrite, canfieldite, freibergite, chalcopyrite, pyrrhotite, pyrite, tetrahedrite, naumannite | polished thin sections | LA-ICPMS, MC-ICPMS, EMPA |  | CODES, University of Tasmania, Hobart, Tasmania 7001, Australia | 30 µm spot size |  | 0.027177 |  | 1.406561 |  | 0.737858 |  | 0.013641 | [7 empty] | 0.01449 |  |  |  | 529.283169 |  | 0.301914 | [5 empty] | 0.016965 |  | 1.038743 |  |  |  | 0.177811 | [9 empty] | 8.947266 |  | 0.063173 |  | 0.02136 |  |  |  | 0.010055 | [5 empty] | 0.003039 |  |  |  | 10.685427 | [7 empty] | 0.066585 |  | 0.729937 |  | 0.04206 |  | 20.041724 |  | 0.003413 |  |  |  | 0.126224 | [5 empty] | 0.100453 | [17 empty] | 0.070529 |  |  |  | 1.760534 |  | 434.036353 |  |  |  | 0.032351 |  |  |  | 0.002954 |  |  |  | 0.269046 |  | 0.004961 |  | 0.776188 |  | 0.013107 |  |  |  | 0.004699 |  | 0.09901 |  | 0.021004 | [5 empty] | 1.077152 |  | 0.004529 |  |  | 2025 | Wei, W., Lv, X., Danyushevsky, L., Wu, Q., Wang, X., Ma, J., Olin, P., Wang, J. (2024). Textural and chemical variations of sphalerite in the Giant Shuangjianzishan Ag-Pb-Zn deposit, South Great Xing'an Range, China: Implications for ore-forming processes. Ore Geology Reviews, 165, 105849. |  | CHN | Inner Mongolia
| Shuangjianzishan |  | Magmatic hydrothermal | unknown | vein-type Ag-Pb-Zn | Ag, Pb, Zn |  | Ag, Pb, Zn | Wei et al., 2024 |  | 8 | 8-26 | underground mine |  |  |  |  | ore material | polished section | grab | mineral separate | [5 empty] | mineralisation |  |  |  | sphalerite |  |  | Sp1 |  |  |  | arsenopyrite, quartz, galena, pyrargyrite, canfieldite, freibergite, chalcopyrite, pyrrhotite, pyrite, tetrahedrite, naumannite | polished thin sections | LA-ICPMS, MC-ICPMS, EMPA |  | CODES, University of Tasmania, Hobart, Tasmania 7001, Australia | 30 µm spot size |  | 0.027167 |  | 1.404325 |  | 0.736905 |  | 0.013596 | [7 empty] | 0.014442 |  |  |  | 528.244049 |  | 0.303732 | [5 empty] | 0.016969 |  | 1.037261 |  |  |  | 0.177963 | [9 empty] | 8.934572 |  | 0.063517 |  | 0.021435 |  |  |  | 0.010086 | [5 empty] | 0.003044 |  |  |  | 10.683034 | [7 empty] | 0.066526 |  | 0.729698 |  | 0.042146 |  | 20.036943 |  | 0.003419 |  |  |  | 0.126366 | [5 empty] | 0.084538 | [17 empty] | 0.06992 |  |  |  | 1.761012 |  | 433.779761 |  |  |  | 0.032294 |  |  |  | 0.002961 |  |  |  | 0.270478 |  | 0.004949 |  | 0.774199 |  | 0.013072 |  |  |  | 0.004688 |  | 0.098889 |  | 0.021061 | [5 empty] | 1.079112 |  | 0.004531 |  |  | 2025 | Wei, W., Lv, X., Danyushevsky, L., Wu, Q., Wang, X., Ma, J., Olin, P., Wang, J. (2024). Textural and chemical variations of sphalerite in the Giant Shuangjianzishan Ag-Pb-Zn deposit, South Great Xing'an Range, China: Implications for ore-forming processes. Ore Geology Reviews, 165, 105849. |  | CHN | Inner Mongolia
| Shuangjianzishan |  | Magmatic hydrothermal | unknown | vein-type Ag-Pb-Zn | Ag, Pb, Zn |  | Ag, Pb, Zn | Wei et al., 2024 |  | 9 | 9-21 | underground mine |  |  |  |  | ore material | polished section | grab | mineral separate | [5 empty] | mineralisation |  |  |  | sphalerite |  |  | Sp1 |  |  |  | arsenopyrite, quartz, galena, pyrargyrite, canfieldite, freibergite, chalcopyrite, pyrrhotite, pyrite, tetrahedrite, naumannite | polished thin sections | LA-ICPMS, MC-ICPMS, EMPA |  | CODES, University of Tasmania, Hobart, Tasmania 7001, Australia | 30 µm spot size |  | 0.02667 |  | 1.380309 |  | 0.72316 |  | 0.013351 | [7 empty] | 0.014206 |  |  |  | 518.873938 |  | 0.300312 | [5 empty] | 0.0167 |  | 1.019226 |  |  |  | 0.175229 | [9 empty] | 8.778123 |  | 0.064963 |  | 0.021118 |  |  |  | 0.009928 | [5 empty] | 0.002995 |  |  |  | 10.515012 | [7 empty] | 0.065442 |  | 0.717891 |  | 0.041504 |  | 19.726072 |  | 0.003366 |  |  |  | 0.124464 | [5 empty] | 0.064696 | [17 empty] | 0.06795 |  |  |  | 1.731342 |  | 426.820773 |  |  |  | 0.031634 |  |  |  | 0.002913 |  |  |  | 0.267058 |  | 0.004873 |  | 0.75987 |  | 0.012844 |  |  |  | 0.004617 |  | 0.097205 |  | 0.020718 | [5 empty] | 1.063496 |  | 0.004454 |  |  | 2025 | Wei, W., Lv, X., Danyushevsky, L., Wu, Q., Wang, X., Ma, J., Olin, P., Wang, J. (2024). Textural and chemical variations of sphalerite in the Giant Shuangjianzishan Ag-Pb-Zn deposit, South Great Xing'an Range, China: Implications for ore-forming processes. Ore Geology Reviews, 165, 105849. |  | CHN | Inner Mongolia
| Shuangjianzishan |  | Magmatic hydrothermal | unknown | vein-type Ag-Pb-Zn | Ag, Pb, Zn |  | Ag, Pb, Zn | Wei et al., 2024 |  | 10 | 10-17 | underground mine |  |  |  |  | ore material | polished section | grab | mineral separate | [5 empty] | mineralisation |  |  |  | sphalerite |  |  | Sp2 |  |  |  | arsenopyrite, quartz, galena, pyrargyrite, canfieldite, freibergite, chalcopyrite, pyrrhotite, pyrite, tetrahedrite, naumannite | polished thin sections | LA-ICPMS, MC-ICPMS, EMPA |  | CODES, University of Tasmania, Hobart, Tasmania 7001, Australia | 30 µm spot size |  | 0.027354 |  | 1.418636 |  | 0.741774 |  | 0.013687 | [7 empty] | 0.014544 |  |  |  | 532.90809 |  | 0.309965 | [5 empty] | 0.017177 |  | 1.046958 |  |  |  | 0.180281 | [9 empty] | 9.015466 |  | 0.065112 |  | 0.021718 |  |  |  | 0.010202 | [5 empty] | 0.003077 |  |  |  | 10.819333 | [7 empty] | 0.067309 |  | 0.738227 |  | 0.042698 |  | 20.30327 |  | 0.003461 |  |  |  | 0.128079 | [5 empty] | 0.070212 | [17 empty] | 0.069052 |  |  |  | 1.778968 |  | 439.072244 |  |  |  | 0.032374 |  |  |  | 0.002991 |  |  |  | 0.275204 |  | 0.004993 |  | 0.779824 |  | 0.013158 |  |  |  | 0.004731 |  | 0.099888 |  | 0.021278 | [5 empty] | 1.094903 |  | 0.004576 |  |  | 2025 | Wei, W., Lv, X., Danyushevsky, L., Wu, Q., Wang, X., Ma, J., Olin, P., Wang, J. (2024). Textural and chemical variations of sphalerite in the Giant Shuangjianzishan Ag-Pb-Zn deposit, South Great Xing'an Range, China: Implications for ore-forming processes. Ore Geology Reviews, 165, 105849. |  | CHN | Inner Mongolia
| Shuangjianzishan |  | Magmatic hydrothermal | unknown | vein-type Ag-Pb-Zn | Ag, Pb, Zn |  | Ag, Pb, Zn | Wei et al., 2024 |  | 11 | 11-15 | underground mine |  |  |  |  | ore material | polished section | grab | mineral separate | [5 empty] | mineralisation |  |  |  | sphalerite |  |  | Sp2 |  |  |  | arsenopyrite, quartz, galena, pyrargyrite, canfieldite, freibergite, chalcopyrite, pyrrhotite, pyrite, tetrahedrite, naumannite | polished thin sections | LA-ICPMS, MC-ICPMS, EMPA |  | CODES, University of Tasmania, Hobart, Tasmania 7001, Australia | 30 µm spot size |  | 0.026232 |  | 1.353114 |  | 0.709342 |  | 0.013201 | [7 empty] | 0.013916 |  |  |  | 508.22539 |  | 0.299522 | [5 empty] | 0.016438 |  | 0.999269 |  |  |  | 0.172774 | [9 empty] | 8.608556 |  | 0.064304 |  | 0.020958 |  |  |  | 0.00984 | [5 empty] | 0.00296 |  |  |  | 10.337708 | [7 empty] | 0.06424 |  | 0.705641 |  | 0.041043 |  | 19.389791 |  | 0.003325 |  |  |  | 0.122685 | [5 empty] | 0.066837 | [17 empty] | 0.065693 |  |  |  | 1.705757 |  | 419.278252 |  |  |  | 0.031018 |  |  |  | 0.002883 |  |  |  | 0.266054 |  | 0.004784 |  | 0.74315 |  | 0.012551 |  |  |  | 0.004535 |  | 0.095354 |  | 0.020522 | [5 empty] | 1.050634 |  | 0.004388 |  |  | 2025 | Wei, W., Lv, X., Danyushevsky, L., Wu, Q., Wang, X., Ma, J., Olin, P., Wang, J. (2024). Textural and chemical variations of sphalerite in the Giant Shuangjianzishan Ag-Pb-Zn deposit, South Great Xing'an Range, China: Implications for ore-forming processes. Ore Geology Reviews, 165, 105849. |  | CHN | Inner Mongolia
| Shuangjianzishan |  | Magmatic hydrothermal | unknown | vein-type Ag-Pb-Zn | Ag, Pb, Zn |  | Ag, Pb, Zn | Wei et al., 2024 |  | 12 | 12-15 | underground mine |  |  |  |  | ore material | polished section | grab | mineral separate | [5 empty] | mineralisation |  |  |  | sphalerite |  |  | Sp2 |  |  |  | arsenopyrite, quartz, galena, pyrargyrite, canfieldite, freibergite, chalcopyrite, pyrrhotite, pyrite, tetrahedrite, naumannite | polished thin sections | LA-ICPMS, MC-ICPMS, EMPA |  | CODES, University of Tasmania, Hobart, Tasmania 7001, Australia | 30 µm spot size |  | 0.025777 |  | 1.33619 |  | 0.697555 |  | 0.012924 | [7 empty] | 0.013748 |  |  |  | 501.385157 |  | 0.296214 | [5 empty] | 0.016232 |  | 0.985662 |  |  |  | 0.170618 | [9 empty] | 8.489031 |  | 0.06581 |  | 0.020635 |  |  |  | 0.00968 | [5 empty] | 0.002913 |  |  |  | 10.218388 | [7 empty] | 0.063484 |  | 0.696809 |  | 0.040475 |  | 19.176382 |  | 0.003278 |  |  |  | 0.121159 | [5 empty] | 0.072266 | [17 empty] | 0.063922 |  |  |  | 1.680771 |  | 414.383479 |  |  |  | 0.030392 |  |  |  | 0.002833 |  |  |  | 0.262524 |  | 0.00473 |  | 0.73245 |  | 0.012408 |  |  |  | 0.004483 |  | 0.094105 |  | 0.020169 | [5 empty] | 1.038008 |  | 0.004322 |  |  | 2025 | Wei, W., Lv, X., Danyushevsky, L., Wu, Q., Wang, X., Ma, J., Olin, P., Wang, J. (2024). Textural and chemical variations of sphalerite in the Giant Shuangjianzishan Ag-Pb-Zn deposit, South Great Xing'an Range, China: Implications for ore-forming processes. Ore Geology Reviews, 165, 105849. |  | CHN | Inner Mongolia
| Shuangjianzishan |  | Magmatic hydrothermal | unknown | vein-type Ag-Pb-Zn | Ag, Pb, Zn |  | Ag, Pb, Zn | Wei et al., 2024 |  | 1 | 1-26 | underground mine |  |  |  |  | ore material | polished section | grab | mineral separate | [5 empty] | mineralisation |  |  |  | sphalerite |  |  | Sp1 |  |  |  | arsenopyrite, quartz, galena, pyrargyrite, canfieldite, freibergite, chalcopyrite, pyrrhotite, pyrite, tetrahedrite, naumannite | polished thin sections | LA-ICPMS, MC-ICPMS, EMPA |  | CODES, University of Tasmania, Hobart, Tasmania 7001, Australia | 30 µm spot size |  | 0.202764 |  | 1.002504 |  | 0.517236 | [9 empty] | 0.059083 |  |  |  | 132.586553 |  | 0.335797 | [5 empty] | 0.070483 |  | 1.255501 |  |  |  | 0.605802 | [9 empty] | 25.279492 |  | 0.063467 |  |  |  | 0.314349 |  |  |  | 3.184605 |  |  |  | 0.023787 |  |  |  | 5.837325 | [7 empty] | 3.614588 |  | 0.450618 |  | 0.112806 | [7 empty] | 0.264657 | [5 empty] | 0.176936 | [7 empty] | 0.040753 | [9 empty] | 0.308929 |  | 0.258391 |  | 2.686387 |  | 179.247063 |  |  |  | 0.182163 |  | 0.024115 | [5 empty] | 1.122872 |  |  |  | 1.756627 |  | 0.078745 | [5 empty] | 0.082482 |  | 0.121803 | [5 empty] | 1.875124 |  |  |  |  | 2025 | Wei, W., Lv, X., Danyushevsky, L., Wu, Q., Wang, X., Ma, J., Olin, P., Wang, J. (2024). Textural and chemical variations of sphalerite in the Giant Shuangjianzishan Ag-Pb-Zn deposit, South Great Xing'an Range, China: Implications for ore-forming processes. Ore Geology Reviews, 165, 105849. |  | CHN | Inner Mongolia
| Shuangjianzishan |  | Magmatic hydrothermal | unknown | vein-type Ag-Pb-Zn | Ag, Pb, Zn |  | Ag, Pb, Zn | Wei et al., 2024 |  | 2 | 2-26 | underground mine |  |  |  |  | ore material | polished section | grab | mineral separate | [5 empty] | mineralisation |  |  |  | sphalerite |  |  | Sp2 |  |  |  | arsenopyrite, quartz, galena, pyrargyrite, canfieldite, freibergite, chalcopyrite, pyrrhotite, pyrite, tetrahedrite, naumannite | polished thin sections | LA-ICPMS, MC-ICPMS, EMPA |  | CODES, University of Tasmania, Hobart, Tasmania 7001, Australia | 30 µm spot size |  | 0.204638 |  | 1.014647 |  | 0.342944 | [9 empty] | 0.059902 |  |  |  | 134.321766 |  | 0.339148 | [5 empty] | 0.071321 |  | 1.271449 |  |  |  | 0.613015 | [9 empty] | 25.558946 |  | 0.064234 |  |  |  | 0.317944 |  |  |  | 3.536948 |  |  |  | 0.024049 |  |  |  | 5.940982 | [7 empty] | 3.658665 |  | 0.456246 |  | 0.11409 | [7 empty] | 0.26828 | [5 empty] | 0.179139 | [7 empty] | 0.041169 | [9 empty] | 0.312856 |  | 0.261595 |  | 2.715455 |  | 181.274891 |  |  |  | 0.184229 |  | 0.024403 | [5 empty] | 1.131595 |  |  |  | 1.776669 |  | 0.079745 | [5 empty] | 0.083478 |  | 0.12336 | [5 empty] | 1.896933 |  |  |  |  | 2025 | Wei, W., Lv, X., Danyushevsky, L., Wu, Q., Wang, X., Ma, J., Olin, P., Wang, J. (2024). Textural and chemical variations of sphalerite in the Giant Shuangjianzishan Ag-Pb-Zn deposit, South Great Xing'an Range, China: Implications for ore-forming processes. Ore Geology Reviews, 165, 105849. |  | CHN | Inner Mongolia
| Shuangjianzishan |  | Magmatic hydrothermal | unknown | vein-type Ag-Pb-Zn | Ag, Pb, Zn |  | Ag, Pb, Zn | Wei et al., 2024 |  | 3 | 3-26 | underground mine |  |  |  |  | ore material | polished section | grab | mineral separate | [5 empty] | mineralisation |  |  |  | sphalerite |  |  | Sp2 |  |  |  | arsenopyrite, quartz, galena, pyrargyrite, canfieldite, freibergite, chalcopyrite, pyrrhotite, pyrite, tetrahedrite, naumannite | polished thin sections | LA-ICPMS, MC-ICPMS, EMPA |  | CODES, University of Tasmania, Hobart, Tasmania 7001, Australia | 30 µm spot size |  | 0.202575 |  | 1.007296 |  | 0.217578 | [9 empty] | 0.059582 |  |  |  | 133.485227 |  | 0.33595 | [5 empty] | 0.070753 |  | 1.262311 |  |  |  | 0.608172 | [9 empty] | 25.336454 |  | 0.063732 |  |  |  | 0.315278 |  |  |  | 3.473719 |  |  |  | 0.023845 |  |  |  | 5.440715 | [7 empty] | 3.632351 |  | 0.452882 |  | 0.113183 | [7 empty] | 0.266628 | [5 empty] | 0.177907 | [7 empty] | 0.0408 | [9 empty] | 0.310776 |  | 0.259783 |  | 2.692642 |  | 179.817575 |  |  |  | 0.182759 |  | 0.024222 | [5 empty] | 1.118493 |  |  |  | 1.762539 |  | 0.079217 | [5 empty] | 0.08287 |  | 0.122561 | [5 empty] | 1.881537 |  |  |  |  | 2025 | Wei, W., Lv, X., Danyushevsky, L., Wu, Q., Wang, X., Ma, J., Olin, P., Wang, J. (2024). Textural and chemical variations of sphalerite in the Giant Shuangjianzishan Ag-Pb-Zn deposit, South Great Xing'an Range, China: Implications for ore-forming processes. Ore Geology Reviews, 165, 105849. |  | CHN | Inner Mongolia
| Shuangjianzishan |  | Magmatic hydrothermal | unknown | vein-type Ag-Pb-Zn | Ag, Pb, Zn |  | Ag, Pb, Zn | Wei et al., 2024 |  | 4 | 4-27 | underground mine |  |  |  |  | ore material | polished section | grab | mineral separate | [5 empty] | mineralisation |  |  |  | sphalerite |  |  | Sp1 |  |  |  | arsenopyrite, quartz, galena, pyrargyrite, canfieldite, freibergite, chalcopyrite, pyrrhotite, pyrite, tetrahedrite, naumannite | polished thin sections | LA-ICPMS, MC-ICPMS, EMPA |  | CODES, University of Tasmania, Hobart, Tasmania 7001, Australia | 30 µm spot size |  | 0.167471 |  | 0.829329 |  | 0.135478 | [9 empty] | 0.049147 |  |  |  | 110.002878 |  | 0.279497 | [5 empty] | 0.05822 |  | 1.039533 |  |  |  | 0.500612 | [9 empty] | 20.83589 |  | 0.052458 |  |  |  | 0.259368 |  |  |  | 2.500718 |  |  |  | 0.019854 |  |  |  | 5.137096 | [7 empty] | 2.990742 |  | 0.372889 |  | 0.093766 | [7 empty] | 0.21984 | [5 empty] | 0.146522 | [7 empty] | 0.033773 | [9 empty] | 0.256037 |  | 0.213932 |  | 2.230123 |  | 147.931905 |  |  |  | 0.150385 |  | 0.020077 | [5 empty] | 0.917102 |  |  |  | 1.449935 |  | 0.065261 | [5 empty] | 0.068216 |  | 0.100993 | [5 empty] | 1.54849 |  |  |  |  | 2025 | Wei, W., Lv, X., Danyushevsky, L., Wu, Q., Wang, X., Ma, J., Olin, P., Wang, J. (2024). Textural and chemical variations of sphalerite in the Giant Shuangjianzishan Ag-Pb-Zn deposit, South Great Xing'an Range, China: Implications for ore-forming processes. Ore Geology Reviews, 165, 105849. |  | CHN | Inner Mongolia
| Shuangjianzishan |  | Magmatic hydrothermal | unknown | vein-type Ag-Pb-Zn | Ag, Pb, Zn |  | Ag, Pb, Zn | Wei et al., 2024 |  | 5 | 5-27 | underground mine |  |  |  |  | ore material | polished section | grab | mineral separate | [5 empty] | mineralisation |  |  |  | sphalerite |  |  | Sp1 |  |  |  | arsenopyrite, quartz, galena, pyrargyrite, canfieldite, freibergite, chalcopyrite, pyrrhotite, pyrite, tetrahedrite, naumannite | polished thin sections | LA-ICPMS, MC-ICPMS, EMPA |  | CODES, University of Tasmania, Hobart, Tasmania 7001, Australia | 30 µm spot size |  | 0.198231 |  | 0.992575 |  | 0.304871 | [9 empty] | 0.058935 |  |  |  | 131.856469 |  | 0.32913 | [5 empty] | 0.069586 |  | 1.243165 |  |  |  | 0.598387 | [9 empty] | 24.886331 |  | 0.062705 |  |  |  | 0.309949 |  |  |  | 3.118175 |  |  |  | 0.0234 |  |  |  | 6.233966 | [7 empty] | 3.579167 |  | 0.445904 |  | 0.111231 | [7 empty] | 0.263239 | [5 empty] | 0.175346 | [7 empty] | 0.040025 | [9 empty] | 0.306311 |  | 0.25625 |  | 2.644181 |  | 176.911953 |  |  |  | 0.179652 |  | 0.023829 | [5 empty] | 1.091335 |  |  |  | 1.734785 |  | 0.078118 | [5 empty] | 0.081685 |  | 0.120892 | [5 empty] | 1.850858 |  |  |  |  | 2025 | Wei, W., Lv, X., Danyushevsky, L., Wu, Q., Wang, X., Ma, J., Olin, P., Wang, J. (2024). Textural and chemical variations of sphalerite in the Giant Shuangjianzishan Ag-Pb-Zn deposit, South Great Xing'an Range, China: Implications for ore-forming processes. Ore Geology Reviews, 165, 105849. |  | CHN | Inner Mongolia
| Shuangjianzishan |  | Magmatic hydrothermal | unknown | vein-type Ag-Pb-Zn | Ag, Pb, Zn |  | Ag, Pb, Zn | Wei et al., 2024 |  | 6 | 6-27 | underground mine |  |  |  |  | ore material | polished section | grab | mineral separate | [5 empty] | mineralisation |  |  |  | sphalerite |  |  | Sp2 |  |  |  | arsenopyrite, quartz, galena, pyrargyrite, canfieldite, freibergite, chalcopyrite, pyrrhotite, pyrite, tetrahedrite, naumannite | polished thin sections | LA-ICPMS, MC-ICPMS, EMPA |  | CODES, University of Tasmania, Hobart, Tasmania 7001, Australia | 30 µm spot size |  | 0.201287 |  | 1.00909 |  | 0.299492 | [9 empty] | 0.060069 |  |  |  | 134.134811 |  | 0.334305 | [5 empty] | 0.070838 |  | 1.266989 |  |  |  | 0.609127 | [9 empty] | 25.325288 |  | 0.063799 |  |  |  | 0.315158 |  |  |  | 2.823647 |  |  |  | 0.02378 |  |  |  | 6.54152 | [7 empty] | 3.639127 |  | 0.454336 |  | 0.113231 | [7 empty] | 0.268464 | [5 empty] | 0.178391 | [7 empty] | 0.04073 | [9 empty] | 0.311953 |  | 0.260441 |  | 2.69247 |  | 179.682641 |  |  |  | 0.182753 |  | 0.024275 | [5 empty] | 1.105547 |  |  |  | 1.760811 |  | 0.07951 | [5 empty] | 0.08296 |  | 0.123137 | [5 empty] | 1.883717 |  |  |  |  | 2025 | Wei, W., Lv, X., Danyushevsky, L., Wu, Q., Wang, X., Ma, J., Olin, P., Wang, J. (2024). Textural and chemical variations of sphalerite in the Giant Shuangjianzishan Ag-Pb-Zn deposit, South Great Xing'an Range, China: Implications for ore-forming processes. Ore Geology Reviews, 165, 105849. |  | CHN | Inner Mongolia
| Shuangjianzishan |  | Magmatic hydrothermal | unknown | vein-type Ag-Pb-Zn | Ag, Pb, Zn |  | Ag, Pb, Zn | Wei et al., 2024 |  | 7 | 7-27 | underground mine |  |  |  |  | ore material | polished section | grab | mineral separate | [5 empty] | mineralisation |  |  |  | sphalerite |  |  | Sp2 |  |  |  | arsenopyrite, quartz, galena, pyrargyrite, canfieldite, freibergite, chalcopyrite, pyrrhotite, pyrite, tetrahedrite, naumannite | polished thin sections | LA-ICPMS, MC-ICPMS, EMPA |  | CODES, University of Tasmania, Hobart, Tasmania 7001, Australia | 30 µm spot size |  | 0.192635 |  | 0.990759 |  | 0.304207 | [9 empty] | 0.060176 |  |  |  | 133.057153 |  | 0.320013 | [5 empty] | 0.068969 |  | 1.240286 |  |  |  | 0.595191 | [9 empty] | 24.639121 |  | 0.061972 |  |  |  | 0.30608 |  |  |  | 2.001768 |  |  |  | 0.022786 |  |  |  | 4.892853 | [7 empty] | 3.569516 |  | 0.444811 |  | 0.110425 | [7 empty] | 0.265708 | [5 empty] | 0.175082 | [7 empty] | 0.039714 | [9 empty] | 0.306615 |  | 0.256572 |  | 2.633832 |  | 175.206362 |  |  |  | 0.178115 |  | 0.023785 | [5 empty] | 1.041403 |  |  |  | 1.715388 |  | 0.078296 | [5 empty] | 0.081282 |  | 0.121892 | [5 empty] | 1.843469 |  |  |  |  | 2025 | Wei, W., Lv, X., Danyushevsky, L., Wu, Q., Wang, X., Ma, J., Olin, P., Wang, J. (2024). Textural and chemical variations of sphalerite in the Giant Shuangjianzishan Ag-Pb-Zn deposit, South Great Xing'an Range, China: Implications for ore-forming processes. Ore Geology Reviews, 165, 105849. |  | CHN | Inner Mongolia
| Shuangjianzishan |  | Magmatic hydrothermal | unknown | vein-type Ag-Pb-Zn | Ag, Pb, Zn |  | Ag, Pb, Zn | Wei et al., 2024 |  | 8 | 8-27 | underground mine |  |  |  |  | ore material | polished section | grab | mineral separate | [5 empty] | mineralisation |  |  |  | sphalerite |  |  | Sp2 |  |  |  | arsenopyrite, quartz, galena, pyrargyrite, canfieldite, freibergite, chalcopyrite, pyrrhotite, pyrite, tetrahedrite, naumannite | polished thin sections | LA-ICPMS, MC-ICPMS, EMPA |  | CODES, University of Tasmania, Hobart, Tasmania 7001, Australia | 30 µm spot size |  | 0.197066 |  | 1.014955 |  | 0.257585 | [9 empty] | 0.061841 |  |  |  | 136.421251 |  | 0.327194 | [5 empty] | 0.070456 |  | 1.268252 |  |  |  | 0.608286 | [9 empty] | 25.180757 |  | 0.063242 |  |  |  | 0.312366 |  |  |  | 2.431096 |  |  |  | 0.023284 |  |  |  | 5.772589 | [7 empty] | 3.656336 |  | 0.454859 |  | 0.113266 | [7 empty] | 0.271972 | [5 empty] | 0.179393 | [7 empty] | 0.04077 | [9 empty] | 0.314471 |  | 0.262783 |  | 2.704981 |  | 179.305173 |  |  |  | 0.18256 |  | 0.024415 | [5 empty] | 1.062317 |  |  |  | 1.753981 |  | 0.080275 | [5 empty] | 0.083153 |  | 0.125147 | [5 empty] | 1.884638 |  |  |  |  | 2025 | Wei, W., Lv, X., Danyushevsky, L., Wu, Q., Wang, X., Ma, J., Olin, P., Wang, J. (2024). Textural and chemical variations of sphalerite in the Giant Shuangjianzishan Ag-Pb-Zn deposit, South Great Xing'an Range, China: Implications for ore-forming processes. Ore Geology Reviews, 165, 105849. |  | CHN | Inner Mongolia
| Shuangjianzishan |  | Magmatic hydrothermal | unknown | vein-type Ag-Pb-Zn | Ag, Pb, Zn |  | Ag, Pb, Zn | Wei et al., 2024 |  | 9 | 9-22 | underground mine |  |  |  |  | ore material | polished section | grab | mineral separate | [5 empty] | mineralisation |  |  |  | sphalerite |  |  | Sp1 |  |  |  | arsenopyrite, quartz, galena, pyrargyrite, canfieldite, freibergite, chalcopyrite, pyrrhotite, pyrite, tetrahedrite, naumannite | polished thin sections | LA-ICPMS, MC-ICPMS, EMPA |  | CODES, University of Tasmania, Hobart, Tasmania 7001, Australia | 30 µm spot size |  | 0.240094 |  | 1.239517 |  | 0.434807 | [9 empty] | 0.075753 |  |  |  | 166.79517 |  | 0.398402 | [5 empty] | 0.086128 |  | 1.551466 |  |  |  | 0.744066 | [9 empty] | 30.794739 |  | 0.077248 |  |  |  | 0.381647 |  |  |  | 3.659892 |  |  |  | 0.028333 |  |  |  | 7.537194 | [7 empty] | 4.464451 |  | 0.556521 |  | 0.138346 | [7 empty] | 0.333147 | [5 empty] | 0.219058 | [7 empty] | 0.049836 | [9 empty] | 0.384196 |  | 0.320975 |  | 3.307612 |  | 218.773478 |  |  |  | 0.222896 |  | 0.02984 | [5 empty] | 1.291003 |  |  |  | 2.138936 |  | 0.098082 | [5 empty] | 0.10146 |  | 0.153097 | [5 empty] | 2.30637 |  |  |  |  | 2025 | Wei, W., Lv, X., Danyushevsky, L., Wu, Q., Wang, X., Ma, J., Olin, P., Wang, J. (2024). Textural and chemical variations of sphalerite in the Giant Shuangjianzishan Ag-Pb-Zn deposit, South Great Xing'an Range, China: Implications for ore-forming processes. Ore Geology Reviews, 165, 105849. |  | CHN | Inner Mongolia
| Shuangjianzishan |  | Magmatic hydrothermal | unknown | vein-type Ag-Pb-Zn | Ag, Pb, Zn |  | Ag, Pb, Zn | Wei et al., 2024 |  | 10 | 10-18 | underground mine |  |  |  |  | ore material | polished section | grab | mineral separate | [5 empty] | mineralisation |  |  |  | sphalerite |  |  | Sp2 |  |  |  | arsenopyrite, quartz, galena, pyrargyrite, canfieldite, freibergite, chalcopyrite, pyrrhotite, pyrite, tetrahedrite, naumannite | polished thin sections | LA-ICPMS, MC-ICPMS, EMPA |  | CODES, University of Tasmania, Hobart, Tasmania 7001, Australia | 30 µm spot size |  | 0.201315 |  | 1.045201 |  | 0.402532 | [9 empty] | 0.064027 |  |  |  | 140.936873 |  | 0.333894 | [5 empty] | 0.072389 |  | 1.30397 |  |  |  | 0.626094 | [9 empty] | 25.889122 |  | 0.06493 |  |  |  | 0.321047 |  |  |  | 3.185971 |  |  |  | 0.023733 |  |  |  | 5.710187 | [7 empty] | 3.762912 |  | 0.467941 |  | 0.116238 | [7 empty] | 0.280636 | [5 empty] | 0.184511 | [7 empty] | 0.041891 | [9 empty] | 0.323297 |  | 0.271008 |  | 2.780491 |  | 184.347673 |  |  |  | 0.187418 |  | 0.025081 | [5 empty] | 1.080939 |  |  |  | 1.803431 |  | 0.082644 | [5 empty] | 0.08561 |  | 0.129082 | [5 empty] | 1.942125 |  |  |  |  | 2025 | Wei, W., Lv, X., Danyushevsky, L., Wu, Q., Wang, X., Ma, J., Olin, P., Wang, J. (2024). Textural and chemical variations of sphalerite in the Giant Shuangjianzishan Ag-Pb-Zn deposit, South Great Xing'an Range, China: Implications for ore-forming processes. Ore Geology Reviews, 165, 105849. |  | CHN | Inner Mongolia
| Shuangjianzishan |  | Magmatic hydrothermal | unknown | vein-type Ag-Pb-Zn | Ag, Pb, Zn |  | Ag, Pb, Zn | Wei et al., 2024 |  | 4 | 4-28 | underground mine |  |  |  |  | ore material | polished section | grab | mineral separate | [5 empty] | mineralisation |  |  |  | sphalerite |  |  | Sp1 |  |  |  | arsenopyrite, quartz, galena, pyrargyrite, canfieldite, freibergite, chalcopyrite, pyrrhotite, pyrite, tetrahedrite, naumannite | polished thin sections | LA-ICPMS, MC-ICPMS, EMPA |  | CODES, University of Tasmania, Hobart, Tasmania 7001, Australia | 30 µm spot size |  | 0.027538 |  | 1.425846 |  | 0.740654 |  | 0.013848 | [7 empty] | 0.014593 |  |  |  | 532.47751 |  | 0.330762 | [5 empty] | 0.01763 |  | 1.046221 |  |  |  | 0.186233 | [9 empty] | 9.019426 |  | 0.063467 |  | 0.022581 |  |  |  | 0.01054 | [5 empty] | 0.003158 |  |  |  | 10.982291 | [7 empty] | 0.06797 |  | 0.746131 |  | 0.044189 |  | 20.622662 |  | 0.00357 |  |  |  | 0.131424 | [5 empty] | 0.072698 | [17 empty] | 0.065095 |  |  |  | 1.819913 |  | 444.535066 |  |  |  | 0.03198 |  |  |  | 0.003067 |  |  |  | 0.290815 |  | 0.005063 |  | 0.772004 |  | 0.013174 |  |  |  | 0.004805 |  | 0.100186 |  | 0.021873 | [5 empty] | 1.137626 |  | 0.004663 |  |  | 2025 | Wei, W., Lv, X., Danyushevsky, L., Wu, Q., Wang, X., Ma, J., Olin, P., Wang, J. (2024). Textural and chemical variations of sphalerite in the Giant Shuangjianzishan Ag-Pb-Zn deposit, South Great Xing'an Range, China: Implications for ore-forming processes. Ore Geology Reviews, 165, 105849. |  | CHN | Inner Mongolia
| Shuangjianzishan |  | Magmatic hydrothermal | unknown | vein-type Ag-Pb-Zn | Ag, Pb, Zn |  | Ag, Pb, Zn | Wei et al., 2024 |  | 5 | 5-28 | underground mine |  |  |  |  | ore material | polished section | grab | mineral separate | [5 empty] | mineralisation |  |  |  | sphalerite |  |  | Sp2 |  |  |  | arsenopyrite, quartz, galena, pyrargyrite, canfieldite, freibergite, chalcopyrite, pyrrhotite, pyrite, tetrahedrite, naumannite | polished thin sections | LA-ICPMS, MC-ICPMS, EMPA |  | CODES, University of Tasmania, Hobart, Tasmania 7001, Australia | 30 µm spot size |  | 0.027254 |  | 1.405646 |  | 0.727827 |  | 0.013769 | [7 empty] | 0.014332 |  |  |  | 525.298043 |  | 0.329737 | [5 empty] | 0.017288 |  | 1.033288 |  |  |  | 0.183196 | [9 empty] | 8.921314 |  | 0.064234 |  | 0.022579 |  |  |  | 0.010539 | [5 empty] | 0.003139 |  |  |  | 10.847214 | [7 empty] | 0.067002 |  | 0.738208 |  | 0.043771 |  | 20.333767 |  | 0.003532 |  |  |  | 0.128925 | [5 empty] | 0.082834 | [17 empty] | 0.064447 |  |  |  | 1.796419 |  | 438.648787 |  |  |  | 0.03169 |  |  |  | 0.003065 |  |  |  | 0.290942 |  | 0.004985 |  | 0.760837 |  | 0.012877 |  |  |  | 0.004734 |  | 0.09893 |  | 0.02189 | [5 empty] | 1.120916 |  | 0.004604 |  |  | 2025 | Wei, W., Lv, X., Danyushevsky, L., Wu, Q., Wang, X., Ma, J., Olin, P., Wang, J. (2024). Textural and chemical variations of sphalerite in the Giant Shuangjianzishan Ag-Pb-Zn deposit, South Great Xing'an Range, China: Implications for ore-forming processes. Ore Geology Reviews, 165, 105849. |  | CHN | Inner Mongolia
| Shuangjianzishan |  | Magmatic hydrothermal | unknown | vein-type Ag-Pb-Zn | Ag, Pb, Zn |  | Ag, Pb, Zn | Wei et al., 2024 |  | 6 | 6-28 | underground mine |  |  |  |  | ore material | polished section | grab | mineral separate | [5 empty] | mineralisation |  |  |  | sphalerite |  |  | Sp2 |  |  |  | arsenopyrite, quartz, galena, pyrargyrite, canfieldite, freibergite, chalcopyrite, pyrrhotite, pyrite, tetrahedrite, naumannite | polished thin sections | LA-ICPMS, MC-ICPMS, EMPA |  | CODES, University of Tasmania, Hobart, Tasmania 7001, Australia | 30 µm spot size |  | 0.026662 |  | 1.397971 |  | 0.714802 |  | 0.013518 | [7 empty] | 0.014274 |  |  |  | 521.422645 |  | 0.324194 | [5 empty] | 0.017127 |  | 1.023995 |  |  |  | 0.181284 | [9 empty] | 8.834403 |  | 0.063732 |  | 0.022037 |  |  |  | 0.010272 | [5 empty] | 0.003071 |  |  |  | 10.786594 | [7 empty] | 0.066671 |  | 0.732202 |  | 0.043045 |  | 20.250782 |  | 0.003475 |  |  |  | 0.12748 | [5 empty] | 0.080402 | [17 empty] | 0.06258 |  |  |  | 1.768511 |  | 436.361749 |  |  |  | 0.03084 |  |  |  | 0.002984 |  |  |  | 0.284577 |  | 0.004967 |  | 0.753924 |  | 0.012877 |  |  |  | 0.004716 |  | 0.098135 |  | 0.021296 | [5 empty] | 1.108645 |  | 0.004526 |  |  | 2025 | Wei, W., Lv, X., Danyushevsky, L., Wu, Q., Wang, X., Ma, J., Olin, P., Wang, J. (2024). Textural and chemical variations of sphalerite in the Giant Shuangjianzishan Ag-Pb-Zn deposit, South Great Xing'an Range, China: Implications for ore-forming processes. Ore Geology Reviews, 165, 105849. |  | CHN | Inner Mongolia
| Shuangjianzishan |  | Magmatic hydrothermal | unknown | vein-type Ag-Pb-Zn | Ag, Pb, Zn |  | Ag, Pb, Zn | Wei et al., 2024 |  | 9 | 9-23 | underground mine |  |  |  |  | ore material | polished section | grab | mineral separate | [5 empty] | mineralisation |  |  |  | sphalerite |  |  | Sp1 |  |  |  | arsenopyrite, quartz, galena, pyrargyrite, canfieldite, freibergite, chalcopyrite, pyrrhotite, pyrite, tetrahedrite, naumannite | polished thin sections | LA-ICPMS, MC-ICPMS, EMPA |  | CODES, University of Tasmania, Hobart, Tasmania 7001, Australia | 30 µm spot size |  | 0.026155 |  | 1.369009 |  | 0.699475 |  | 0.01321 | [7 empty] | 0.013952 |  |  |  | 510.42308 |  | 0.319938 | [5 empty] | 0.016801 |  | 1.002289 |  |  |  | 0.178065 | [9 empty] | 8.652199 |  | 0.052458 |  | 0.021723 |  |  |  | 0.010121 | [5 empty] | 0.003021 |  |  |  | 10.57293 | [7 empty] | 0.065294 |  | 0.717636 |  | 0.042338 |  | 19.841867 |  | 0.003416 |  |  |  | 0.124951 | [5 empty] | 0.068367 | [17 empty] | 0.061304 |  |  |  | 1.73685 |  | 427.558387 |  |  |  | 0.030212 |  |  |  | 0.002938 |  |  |  | 0.280814 |  | 0.004863 |  | 0.737016 |  | 0.012577 |  |  |  | 0.004618 |  | 0.09608 |  | 0.020976 | [5 empty] | 1.089722 |  | 0.004443 |  |  | 2025 | Wei, W., Lv, X., Danyushevsky, L., Wu, Q., Wang, X., Ma, J., Olin, P., Wang, J. (2024). Textural and chemical variations of sphalerite in the Giant Shuangjianzishan Ag-Pb-Zn deposit, South Great Xing'an Range, China: Implications for ore-forming processes. Ore Geology Reviews, 165, 105849. |  | CHN | Inner Mongolia
| Shuangjianzishan |  | Magmatic hydrothermal | unknown | vein-type Ag-Pb-Zn | Ag, Pb, Zn |  | Ag, Pb, Zn | Wei et al., 2024 |  | 7 | 7-28 | underground mine |  |  |  |  | ore material | polished section | grab | mineral separate | [5 empty] | mineralisation |  |  |  | sphalerite |  |  | Sp2 |  |  |  | arsenopyrite, quartz, galena, pyrargyrite, canfieldite, freibergite, chalcopyrite, pyrrhotite, pyrite, tetrahedrite, naumannite | polished thin sections | LA-ICPMS, MC-ICPMS, EMPA |  | CODES, University of Tasmania, Hobart, Tasmania 7001, Australia | 30 µm spot size |  | 0.026101 |  | 1.369635 |  | 0.697262 |  | 0.013182 | [7 empty] | 0.013941 |  |  |  | 510.277868 |  | 0.321082 | [5 empty] | 0.016814 |  | 1.00148 |  |  |  | 0.178346 | [9 empty] | 8.647894 |  | 0.062705 |  | 0.021747 |  |  |  | 0.010125 | [5 empty] | 0.003021 |  |  |  | 10.584309 | [7 empty] | 0.065331 |  | 0.717928 |  | 0.042388 |  | 19.863757 |  | 0.003419 |  |  |  | 0.124895 | [5 empty] | 0.060167 | [17 empty] | 0.061074 |  |  |  | 1.737295 |  | 427.936394 |  |  |  | 0.030082 |  |  |  | 0.002936 |  |  |  | 0.281461 |  | 0.004866 |  | 0.735677 |  | 0.012572 |  |  |  | 0.004622 |  | 0.096042 |  | 0.020971 | [5 empty] | 1.091881 |  | 0.004441 |  |  | 2025 | Wei, W., Lv, X., Danyushevsky, L., Wu, Q., Wang, X., Ma, J., Olin, P., Wang, J. (2024). Textural and chemical variations of sphalerite in the Giant Shuangjianzishan Ag-Pb-Zn deposit, South Great Xing'an Range, China: Implications for ore-forming processes. Ore Geology Reviews, 165, 105849. |  | CHN | Inner Mongolia
| Shuangjianzishan |  | Magmatic hydrothermal | unknown | vein-type Ag-Pb-Zn | Ag, Pb, Zn |  | Ag, Pb, Zn | Wei et al., 2024 |  | 8 | 8-28 | underground mine |  |  |  |  | ore material | polished section | grab | mineral separate | [5 empty] | mineralisation |  |  |  | sphalerite |  |  | Sp2 |  |  |  | arsenopyrite, quartz, galena, pyrargyrite, canfieldite, freibergite, chalcopyrite, pyrrhotite, pyrite, tetrahedrite, naumannite | polished thin sections | LA-ICPMS, MC-ICPMS, EMPA |  | CODES, University of Tasmania, Hobart, Tasmania 7001, Australia | 30 µm spot size |  | 0.025191 |  | 1.13246 |  | 0.707932 |  | 0.011609 | [7 empty] | 0.011766 |  |  |  | 417.356077 |  | 0.308432 | [5 empty] | 0.018072 |  | 0.810217 |  |  |  | 0.187725 | [9 empty] | 9.386834 |  | 0.063799 |  | 0.019905 |  |  |  | 0.009212 | [5 empty] | 0.002864 |  |  |  | 8.689436 | [7 empty] | 0.05416 |  | 0.57949 |  | 0.041865 |  | 16.516615 |  | 0.003403 |  |  |  | 0.132627 | [5 empty] | 0.061493 | [17 empty] | 0.056665 |  |  |  | 1.751332 |  | 353.072655 |  |  |  | 0.02814 |  |  |  | 0.002656 |  |  |  | 0.259873 |  | 0.004085 |  | 0.599298 |  | 0.011006 |  |  |  | 0.003862 |  | 0.07807 |  | 0.018841 | [5 empty] | 1.137548 |  | 0.004438 |  |  | 2025 | Wei, W., Lv, X., Danyushevsky, L., Wu, Q., Wang, X., Ma, J., Olin, P., Wang, J. (2024). Textural and chemical variations of sphalerite in the Giant Shuangjianzishan Ag-Pb-Zn deposit, South Great Xing'an Range, China: Implications for ore-forming processes. Ore Geology Reviews, 165, 105849. |  | CHN | Inner Mongolia
| Shuangjianzishan |  | Magmatic hydrothermal | unknown | vein-type Ag-Pb-Zn | Ag, Pb, Zn |  | Ag, Pb, Zn | Wei et al., 2024 |  | 1 | 1-27 | underground mine |  |  |  |  | ore material | polished section | grab | mineral separate | [5 empty] | mineralisation |  |  |  | sphalerite |  |  | Sp1 |  |  |  | arsenopyrite, quartz, galena, pyrargyrite, canfieldite, freibergite, chalcopyrite, pyrrhotite, pyrite, tetrahedrite, naumannite | polished thin sections | LA-ICPMS, MC-ICPMS, EMPA |  | CODES, University of Tasmania, Hobart, Tasmania 7001, Australia | 30 µm spot size |  | 0.093241 |  | 0.42893 |  | 0.245286 | [9 empty] | 0.021909 |  |  |  | 59.378111 |  | 0.118111 | [5 empty] | 0.030171 |  | 0.598863 |  |  |  | 0.269857 | [9 empty] | 11.132526 |  | 0.019171 |  |  |  | 0.198686 |  |  |  | 1.527504 |  |  |  | 0.008447 |  |  |  | 2.465531 | [7 empty] | 1.449679 |  | 0.245409 |  | 0.045823 | [7 empty] | 0.126535 | [5 empty] | 0.064078 | [7 empty] | 0.018099 | [9 empty] | 0.154469 |  | 0.121506 |  | 1.273744 |  | 90.14586 |  |  |  | 0.081267 |  | 0.011541 | [5 empty] | 0.360461 |  |  |  | 0.790303 |  | 0.039887 | [5 empty] | 0.029014 |  | 0.050406 | [5 empty] | 0.844257 |  |  |  |  | 2025 | Wei, W., Lv, X., Danyushevsky, L., Wu, Q., Wang, X., Ma, J., Olin, P., Wang, J. (2024). Textural and chemical variations of sphalerite in the Giant Shuangjianzishan Ag-Pb-Zn deposit, South Great Xing'an Range, China: Implications for ore-forming processes. Ore Geology Reviews, 165, 105849. |  | CHN | Inner Mongolia
| Shuangjianzishan |  | Magmatic hydrothermal | unknown | vein-type Ag-Pb-Zn | Ag, Pb, Zn |  | Ag, Pb, Zn | Wei et al., 2024 |  | 2 | 2-27 | underground mine |  |  |  |  | ore material | polished section | grab | mineral separate | [5 empty] | mineralisation |  |  |  | sphalerite |  |  | Sp1 |  |  |  | arsenopyrite, quartz, galena, pyrargyrite, canfieldite, freibergite, chalcopyrite, pyrrhotite, pyrite, tetrahedrite, naumannite | polished thin sections | LA-ICPMS, MC-ICPMS, EMPA |  | CODES, University of Tasmania, Hobart, Tasmania 7001, Australia | 30 µm spot size |  | 0.099117 |  | 0.454188 |  | 0.260386 | [9 empty] | 0.02326 |  |  |  | 62.915369 |  | 0.126315 | [5 empty] | 0.032021 |  | 0.634671 |  |  |  | 0.284504 | [9 empty] | 11.754041 |  | 0.019949 |  |  |  | 0.209941 |  |  |  | 1.469131 |  |  |  | 0.009027 |  |  |  | 2.566554 | [7 empty] | 1.539306 |  | 0.259169 |  | 0.048743 | [7 empty] | 0.133034 | [5 empty] | 0.068326 | [7 empty] | 0.019365 | [9 empty] | 0.16512 |  | 0.128781 |  | 1.351602 |  | 95.438901 |  |  |  | 0.087149 |  | 0.012304 | [5 empty] | 0.38303 |  |  |  | 0.836675 |  | 0.042435 | [5 empty] | 0.030533 |  | 0.053581 | [5 empty] | 0.889694 |  |  |  |  | 2025 | Wei, W., Lv, X., Danyushevsky, L., Wu, Q., Wang, X., Ma, J., Olin, P., Wang, J. (2024). Textural and chemical variations of sphalerite in the Giant Shuangjianzishan Ag-Pb-Zn deposit, South Great Xing'an Range, China: Implications for ore-forming processes. Ore Geology Reviews, 165, 105849. |  | CHN | Inner Mongolia
| Shuangjianzishan |  | Magmatic hydrothermal | unknown | vein-type Ag-Pb-Zn | Ag, Pb, Zn |  | Ag, Pb, Zn | Wei et al., 2024 |  | 3 | 3-27 | underground mine |  |  |  |  | ore material | polished section | grab | mineral separate | [5 empty] | mineralisation |  |  |  | sphalerite |  |  | Sp1 |  |  |  | arsenopyrite, quartz, galena, pyrargyrite, canfieldite, freibergite, chalcopyrite, pyrrhotite, pyrite, tetrahedrite, naumannite | polished thin sections | LA-ICPMS, MC-ICPMS, EMPA |  | CODES, University of Tasmania, Hobart, Tasmania 7001, Australia | 30 µm spot size |  | 0.100858 |  | 0.464551 |  | 0.267554 | [9 empty] | 0.023839 |  |  |  | 64.478637 |  | 0.129332 | [5 empty] | 0.032887 |  | 0.651458 |  |  |  | 0.290505 | [9 empty] | 12.027736 |  | 0.020124 |  |  |  | 0.214676 |  |  |  | 1.668642 |  |  |  | 0.009233 |  |  |  | 2.69658 | [7 empty] | 1.578397 |  | 0.265183 |  | 0.04961 | [7 empty] | 0.135424 | [5 empty] | 0.070282 | [7 empty] | 0.019804 | [9 empty] | 0.169063 |  | 0.132094 |  | 1.370446 |  | 97.636011 |  |  |  | 0.089482 |  | 0.012539 | [5 empty] | 0.392365 |  |  |  | 0.857656 |  | 0.043533 | [5 empty] | 0.031126 |  | 0.054913 | [5 empty] | 0.906759 |  |  |  |  | 2025 | Wei, W., Lv, X., Danyushevsky, L., Wu, Q., Wang, X., Ma, J., Olin, P., Wang, J. (2024). Textural and chemical variations of sphalerite in the Giant Shuangjianzishan Ag-Pb-Zn deposit, South Great Xing'an Range, China: Implications for ore-forming processes. Ore Geology Reviews, 165, 105849. |  | CHN | Inner Mongolia
| Shuangjianzishan |  | Magmatic hydrothermal | unknown | vein-type Ag-Pb-Zn | Ag, Pb, Zn |  | Ag, Pb, Zn | Wei et al., 2024 |  | 4 | 4-29 | underground mine |  |  |  |  | ore material | polished section | grab | mineral separate | [5 empty] | mineralisation |  |  |  | sphalerite |  |  | Sp1 |  |  |  | arsenopyrite, quartz, galena, pyrargyrite, canfieldite, freibergite, chalcopyrite, pyrrhotite, pyrite, tetrahedrite, naumannite | polished thin sections | LA-ICPMS, MC-ICPMS, EMPA |  | CODES, University of Tasmania, Hobart, Tasmania 7001, Australia | 30 µm spot size |  | 0.10411 |  | 0.483253 |  | 0.279025 | [9 empty] | 0.024867 |  |  |  | 67.210866 |  | 0.134273 | [5 empty] | 0.034368 |  | 0.679754 |  |  |  | 0.30163 | [9 empty] | 12.508471 |  | 0.020666 |  |  |  | 0.222867 |  |  |  | 2.227034 |  |  |  | 0.009606 |  |  |  | 2.60874 | [7 empty] | 1.646372 |  | 0.27581 |  | 0.051245 | [7 empty] | 0.1403 | [5 empty] | 0.073562 | [7 empty] | 0.020553 | [9 empty] | 0.176061 |  | 0.137819 |  | 1.410529 |  | 101.575127 |  |  |  | 0.093457 |  | 0.012964 | [5 empty] | 0.409699 |  |  |  | 0.894298 |  | 0.045447 | [5 empty] | 0.032276 |  | 0.057341 | [5 empty] | 0.939016 |  |  |  |  | 2025 | Wei, W., Lv, X., Danyushevsky, L., Wu, Q., Wang, X., Ma, J., Olin, P., Wang, J. (2024). Textural and chemical variations of sphalerite in the Giant Shuangjianzishan Ag-Pb-Zn deposit, South Great Xing'an Range, China: Implications for ore-forming processes. Ore Geology Reviews, 165, 105849. |  | CHN | Inner Mongolia
| Shuangjianzishan |  | Magmatic hydrothermal | unknown | vein-type Ag-Pb-Zn | Ag, Pb, Zn |  | Ag, Pb, Zn | Wei et al., 2024 |  | 5 | 5-29 | underground mine |  |  |  |  | ore material | polished section | grab | mineral separate | [5 empty] | mineralisation |  |  |  | sphalerite |  |  | Sp1 |  |  |  | arsenopyrite, quartz, galena, pyrargyrite, canfieldite, freibergite, chalcopyrite, pyrrhotite, pyrite, tetrahedrite, naumannite | polished thin sections | LA-ICPMS, MC-ICPMS, EMPA |  | CODES, University of Tasmania, Hobart, Tasmania 7001, Australia | 30 µm spot size |  | 0.099772 |  | 0.464386 |  | 0.269867 | [9 empty] | 0.023956 |  |  |  | 64.632 |  | 0.129515 | [5 empty] | 0.033184 |  | 0.655278 |  |  |  | 0.290181 | [9 empty] | 12.021041 |  | 0.01968 |  |  |  | 0.214423 |  |  |  | 2.424645 |  |  |  | 0.009207 |  |  |  | 2.621878 | [7 empty] | 1.586498 |  | 0.265021 |  | 0.049128 | [7 empty] | 0.134228 | [5 empty] | 0.071087 | [7 empty] | 0.019786 | [9 empty] | 0.169072 |  | 0.13274 |  | 1.344996 |  | 97.652059 |  |  |  | 0.090006 |  | 0.012429 | [5 empty] | 0.394608 |  |  |  | 0.861252 |  | 0.043775 | [5 empty] | 0.030903 |  | 0.055235 | [5 empty] | 0.900394 |  |  |  |  | 2025 | Wei, W., Lv, X., Danyushevsky, L., Wu, Q., Wang, X., Ma, J., Olin, P., Wang, J. (2024). Textural and chemical variations of sphalerite in the Giant Shuangjianzishan Ag-Pb-Zn deposit, South Great Xing'an Range, China: Implications for ore-forming processes. Ore Geology Reviews, 165, 105849. |  | CHN | Inner Mongolia
| Shuangjianzishan |  | Magmatic hydrothermal | unknown | vein-type Ag-Pb-Zn | Ag, Pb, Zn |  | Ag, Pb, Zn | Wei et al., 2024 |  | 6 | 6-29 | underground mine |  |  |  |  | ore material | polished section | grab | mineral separate | [5 empty] | mineralisation |  |  |  | sphalerite |  |  | Sp1 |  |  |  | arsenopyrite, quartz, galena, pyrargyrite, canfieldite, freibergite, chalcopyrite, pyrrhotite, pyrite, tetrahedrite, naumannite | polished thin sections | LA-ICPMS, MC-ICPMS, EMPA |  | CODES, University of Tasmania, Hobart, Tasmania 7001, Australia | 30 µm spot size |  | 0.102904 |  | 0.48115 |  | 0.280823 | [9 empty] | 0.024893 |  |  |  | 67.071228 |  | 0.134363 | [5 empty] | 0.034564 |  | 0.681465 |  |  |  | 0.300868 | [9 empty] | 12.46327 |  | 0.020235 |  |  |  | 0.222053 |  |  |  | 2.486655 |  |  |  | 0.009533 |  |  |  | 2.635407 | [7 empty] | 1.648381 |  | 0.274761 |  | 0.050707 | [7 empty] | 0.138612 | [5 empty] | 0.074065 | [7 empty] | 0.020496 | [9 empty] | 0.175375 |  | 0.137979 |  | 1.380902 |  | 101.215464 |  |  |  | 0.093621 |  | 0.012821 | [5 empty] | 0.410385 |  |  |  | 0.895307 |  | 0.045467 | [5 empty] | 0.031947 |  | 0.057427 | [5 empty] | 0.929937 |  |  |  |  | 2025 | Wei, W., Lv, X., Danyushevsky, L., Wu, Q., Wang, X., Ma, J., Olin, P., Wang, J. (2024). Textural and chemical variations of sphalerite in the Giant Shuangjianzishan Ag-Pb-Zn deposit, South Great Xing'an Range, China: Implications for ore-forming processes. Ore Geology Reviews, 165, 105849. |  | CHN | Inner Mongolia
| Shuangjianzishan |  | Magmatic hydrothermal | unknown | vein-type Ag-Pb-Zn | Ag, Pb, Zn |  | Ag, Pb, Zn | Wei et al., 2024 |  | 7 | 7-29 | underground mine |  |  |  |  | ore material | polished section | grab | mineral separate | [5 empty] | mineralisation |  |  |  | sphalerite |  |  | Sp1 |  |  |  | arsenopyrite, quartz, galena, pyrargyrite, canfieldite, freibergite, chalcopyrite, pyrrhotite, pyrite, tetrahedrite, naumannite | polished thin sections | LA-ICPMS, MC-ICPMS, EMPA |  | CODES, University of Tasmania, Hobart, Tasmania 7001, Australia | 30 µm spot size |  | 0.100966 |  | 0.474047 |  | 0.277928 | [9 empty] | 0.024604 |  |  |  | 66.096912 |  | 0.132624 | [5 empty] | 0.034198 |  | 0.673363 |  |  |  | 0.296836 | [9 empty] | 12.276958 |  | 0.019821 |  |  |  | 0.218644 |  |  |  | 2.722284 |  |  |  | 0.009366 |  |  |  | 2.241273 | [7 empty] | 1.628939 |  | 0.270639 |  | 0.049795 | [7 empty] | 0.135927 | [5 empty] | 0.073381 | [7 empty] | 0.020194 | [9 empty] | 0.172716 |  | 0.136258 |  | 1.347545 |  | 99.771738 |  |  |  | 0.092466 |  | 0.012573 | [5 empty] | 0.406028 |  |  |  | 0.884524 |  | 0.044891 | [5 empty] | 0.031379 |  | 0.056787 | [5 empty] | 0.913124 |  |  |  |  | 2025 | Wei, W., Lv, X., Danyushevsky, L., Wu, Q., Wang, X., Ma, J., Olin, P., Wang, J. (2024). Textural and chemical variations of sphalerite in the Giant Shuangjianzishan Ag-Pb-Zn deposit, South Great Xing'an Range, China: Implications for ore-forming processes. Ore Geology Reviews, 165, 105849. |  | CHN | Inner Mongolia
| Shuangjianzishan |  | Magmatic hydrothermal | unknown | vein-type Ag-Pb-Zn | Ag, Pb, Zn |  | Ag, Pb, Zn | Wei et al., 2024 |  | 8 | 8-29 | underground mine |  |  |  |  | ore material | polished section | grab | mineral separate | [5 empty] | mineralisation |  |  |  | sphalerite |  |  | Sp1 |  |  |  | arsenopyrite, quartz, galena, pyrargyrite, canfieldite, freibergite, chalcopyrite, pyrrhotite, pyrite, tetrahedrite, naumannite | polished thin sections | LA-ICPMS, MC-ICPMS, EMPA |  | CODES, University of Tasmania, Hobart, Tasmania 7001, Australia | 30 µm spot size |  | 0.100954 |  | 0.475122 |  | 0.280026 | [9 empty] | 0.024739 |  |  |  | 66.291127 |  | 0.133354 | [5 empty] | 0.034463 |  | 0.677403 |  |  |  | 0.298368 | [9 empty] | 12.315148 |  | 0.019819 |  |  |  | 0.219197 |  |  |  | 2.638176 |  |  |  | 0.00938 |  |  |  | 2.267448 | [7 empty] | 1.637504 |  | 0.271463 |  | 0.049835 | [7 empty] | 0.13582 | [5 empty] | 0.073928 | [7 empty] | 0.020262 | [9 empty] | 0.173418 |  | 0.13698 |  | 1.3394 |  | 100.058977 |  |  |  | 0.093092 |  | 0.012556 | [5 empty] | 0.408696 |  |  |  | 0.889934 |  | 0.045063 | [5 empty] | 0.031394 |  | 0.057117 | [5 empty] | 0.913004 |  |  |  |  | 2025 | Wei, W., Lv, X., Danyushevsky, L., Wu, Q., Wang, X., Ma, J., Olin, P., Wang, J. (2024). Textural and chemical variations of sphalerite in the Giant Shuangjianzishan Ag-Pb-Zn deposit, South Great Xing'an Range, China: Implications for ore-forming processes. Ore Geology Reviews, 165, 105849. |  | CHN | Inner Mongolia
| Shuangjianzishan |  | Magmatic hydrothermal | unknown | vein-type Ag-Pb-Zn | Ag, Pb, Zn |  | Ag, Pb, Zn | Wei et al., 2024 |  | 9 | 9-24 | underground mine |  |  |  |  | ore material | polished section | grab | mineral separate | [5 empty] | mineralisation |  |  |  | sphalerite |  |  | Sp1 |  |  |  | arsenopyrite, quartz, galena, pyrargyrite, canfieldite, freibergite, chalcopyrite, pyrrhotite, pyrite, tetrahedrite, naumannite | polished thin sections | LA-ICPMS, MC-ICPMS, EMPA |  | CODES, University of Tasmania, Hobart, Tasmania 7001, Australia | 30 µm spot size |  | 0.131334 |  | 0.620439 |  | 0.367073 | [9 empty] | 0.03273 |  |  |  | 86.61671 |  | 0.174438 | [5 empty] | 0.045239 |  | 0.888068 |  |  |  | 0.390734 | [9 empty] | 16.09651 |  | 0.025848 |  |  |  | 0.285861 |  |  |  | 3.381568 |  |  |  | 0.01221 |  |  |  | 3.245534 | [7 empty] | 2.165505 |  | 0.354816 |  | 0.064915 | [7 empty] | 0.176734 | [5 empty] | 0.097974 | [7 empty] | 0.02645 | [9 empty] | 0.226424 |  | 0.179468 |  | 1.731212 |  | 130.751372 |  |  |  | 0.121889 |  | 0.016304 | [5 empty] | 0.541631 |  |  |  | 1.167378 |  | 0.059487 | [5 empty] | 0.040939 |  | 0.07561 | [5 empty] | 1.187715 |  |  |  |  | 2025 | Wei, W., Lv, X., Danyushevsky, L., Wu, Q., Wang, X., Ma, J., Olin, P., Wang, J. (2024). Textural and chemical variations of sphalerite in the Giant Shuangjianzishan Ag-Pb-Zn deposit, South Great Xing'an Range, China: Implications for ore-forming processes. Ore Geology Reviews, 165, 105849. |  | CHN | Inner Mongolia
| Shuangjianzishan |  | Magmatic hydrothermal | unknown | vein-type Ag-Pb-Zn | Ag, Pb, Zn |  | Ag, Pb, Zn | Wei et al., 2024 |  | 10 | 10-19 | underground mine |  |  |  |  | ore material | polished section | grab | mineral separate | [5 empty] | mineralisation |  |  |  | sphalerite |  |  | Sp1 |  |  |  | arsenopyrite, quartz, galena, pyrargyrite, canfieldite, freibergite, chalcopyrite, pyrrhotite, pyrite, tetrahedrite, naumannite | polished thin sections | LA-ICPMS, MC-ICPMS, EMPA |  | CODES, University of Tasmania, Hobart, Tasmania 7001, Australia | 30 µm spot size |  | 0.116292 |  | 0.547548 |  | 0.324484 | [9 empty] | 0.028725 |  |  |  | 76.409989 |  | 0.155173 | [5 empty] | 0.040029 |  | 0.784991 |  |  |  | 0.345279 | [9 empty] | 14.187906 |  | 0.022807 |  |  |  | 0.251529 |  |  |  | 2.92346 |  |  |  | 0.010807 |  |  |  | 2.93749 | [7 empty] | 1.899244 |  | 0.312781 |  | 0.05708 | [7 empty] | 0.15514 | [5 empty] | 0.086138 | [7 empty] | 0.023293 | [9 empty] | 0.200987 |  | 0.159177 |  | 1.510828 |  | 115.463468 |  |  |  | 0.108479 |  | 0.014284 | [5 empty] | 0.477707 |  |  |  | 1.032967 |  | 0.052107 | [5 empty] | 0.036028 |  | 0.06659 | [5 empty] | 1.043067 |  |  |  |  | 2025 | Wei, W., Lv, X., Danyushevsky, L., Wu, Q., Wang, X., Ma, J., Olin, P., Wang, J. (2024). Textural and chemical variations of sphalerite in the Giant Shuangjianzishan Ag-Pb-Zn deposit, South Great Xing'an Range, China: Implications for ore-forming processes. Ore Geology Reviews, 165, 105849. |  | CHN | Inner Mongolia
| Shuangjianzishan |  | Magmatic hydrothermal | unknown | vein-type Ag-Pb-Zn | Ag, Pb, Zn |  | Ag, Pb, Zn | Wei et al., 2024 |  | 11 | 11-16 | underground mine |  |  |  |  | ore material | polished section | grab | mineral separate | [5 empty] | mineralisation |  |  |  | sphalerite |  |  | Sp1 |  |  |  | arsenopyrite, quartz, galena, pyrargyrite, canfieldite, freibergite, chalcopyrite, pyrrhotite, pyrite, tetrahedrite, naumannite | polished thin sections | LA-ICPMS, MC-ICPMS, EMPA |  | CODES, University of Tasmania, Hobart, Tasmania 7001, Australia | 30 µm spot size |  | 0.102133 |  | 0.484019 |  | 0.288859 | [9 empty] | 0.025481 |  |  |  | 67.509228 |  | 0.136869 | [5 empty] | 0.03563 |  | 0.697081 |  |  |  | 0.307381 | [9 empty] | 12.568891 |  | 0.020308 |  |  |  | 0.22287 |  |  |  | 3.003753 |  |  |  | 0.009482 |  |  |  | 2.62648 | [7 empty] | 1.683998 |  | 0.277089 |  | 0.050626 | [7 empty] | 0.137053 | [5 empty] | 0.076426 | [7 empty] | 0.020671 | [9 empty] | 0.176957 |  | 0.140694 |  | 1.328546 |  | 102.155212 |  |  |  | 0.095737 |  | 0.01261 | [5 empty] | 0.423326 |  |  |  | 0.918273 |  | 0.046048 | [5 empty] | 0.031862 |  | 0.058922 | [5 empty] | 0.922162 |  |  |  |  | 2025 | Wei, W., Lv, X., Danyushevsky, L., Wu, Q., Wang, X., Ma, J., Olin, P., Wang, J. (2024). Textural and chemical variations of sphalerite in the Giant Shuangjianzishan Ag-Pb-Zn deposit, South Great Xing'an Range, China: Implications for ore-forming processes. Ore Geology Reviews, 165, 105849. |  | CHN | Inner Mongolia
| Shuangjianzishan |  | Magmatic hydrothermal | unknown | vein-type Ag-Pb-Zn | Ag, Pb, Zn |  | Ag, Pb, Zn | Wei et al., 2024 |  | 12 | 12-16 | underground mine |  |  |  |  | ore material | polished section | grab | mineral separate | [5 empty] | mineralisation |  |  |  | sphalerite |  |  | Sp1 |  |  |  | arsenopyrite, quartz, galena, pyrargyrite, canfieldite, freibergite, chalcopyrite, pyrrhotite, pyrite, tetrahedrite, naumannite | polished thin sections | LA-ICPMS, MC-ICPMS, EMPA |  | CODES, University of Tasmania, Hobart, Tasmania 7001, Australia | 30 µm spot size |  | 0.102266 |  | 0.485009 |  | 0.290445 | [9 empty] | 0.025626 |  |  |  | 67.625506 |  | 0.137583 | [5 empty] | 0.035834 |  | 0.701412 |  |  |  | 0.309305 | [9 empty] | 12.618335 |  | 0.020479 |  |  |  | 0.223043 |  |  |  | 3.162832 |  |  |  | 0.009477 |  |  |  | 2.501101 | [7 empty] | 1.692742 |  | 0.278186 |  | 0.050767 | [7 empty] | 0.136824 | [5 empty] | 0.076885 | [7 empty] | 0.020725 | [9 empty] | 0.177545 |  | 0.141422 |  | 1.31978 |  | 102.465466 |  |  |  | 0.096277 |  | 0.012574 | [5 empty] | 0.426432 |  |  |  | 0.925285 |  | 0.046128 | [5 empty] | 0.03194 |  | 0.059249 | [5 empty] | 0.92086 |  |  |  |  | 2025 | Wei, W., Lv, X., Danyushevsky, L., Wu, Q., Wang, X., Ma, J., Olin, P., Wang, J. (2024). Textural and chemical variations of sphalerite in the Giant Shuangjianzishan Ag-Pb-Zn deposit, South Great Xing'an Range, China: Implications for ore-forming processes. Ore Geology Reviews, 165, 105849. |  | CHN | Inner Mongolia
| Shuangjianzishan |  | Magmatic hydrothermal | unknown | vein-type Ag-Pb-Zn | Ag, Pb, Zn |  | Ag, Pb, Zn | Wei et al., 2024 |  | 13 | 13-10 | underground mine |  |  |  |  | ore material | polished section | grab | mineral separate | [5 empty] | mineralisation |  |  |  | sphalerite |  |  | Sp1 |  |  |  | arsenopyrite, quartz, galena, pyrargyrite, canfieldite, freibergite, chalcopyrite, pyrrhotite, pyrite, tetrahedrite, naumannite | polished thin sections | LA-ICPMS, MC-ICPMS, EMPA |  | CODES, University of Tasmania, Hobart, Tasmania 7001, Australia | 30 µm spot size |  | 0.104417 |  | 0.496254 |  | 0.298039 | [9 empty] | 0.02634 |  |  |  | 69.070039 |  | 0.140902 | [5 empty] | 0.036857 |  | 0.718983 |  |  |  | 0.318361 | [9 empty] | 12.89987 |  | 0.021151 |  |  |  | 0.227903 |  |  |  | 3.215878 |  |  |  | 0.009644 |  |  |  | 2.487311 | [7 empty] | 1.737963 |  | 0.284499 |  | 0.051952 | [7 empty] | 0.139707 | [5 empty] | 0.079041 | [7 empty] | 0.021203 | [9 empty] | 0.181311 |  | 0.14493 |  | 1.338404 |  | 104.923355 |  |  |  | 0.098565 |  | 0.012786 | [5 empty] | 0.439895 |  |  |  | 0.950683 |  | 0.047228 | [5 empty] | 0.032644 |  | 0.060973 | [5 empty] | 0.939839 |  |  |  |  | 2025 | Wei, W., Lv, X., Danyushevsky, L., Wu, Q., Wang, X., Ma, J., Olin, P., Wang, J. (2024). Textural and chemical variations of sphalerite in the Giant Shuangjianzishan Ag-Pb-Zn deposit, South Great Xing'an Range, China: Implications for ore-forming processes. Ore Geology Reviews, 165, 105849. |  | CHN | Inner Mongolia
| Shuangjianzishan |  | Magmatic hydrothermal | unknown | vein-type Ag-Pb-Zn | Ag, Pb, Zn |  | Ag, Pb, Zn | Wei et al., 2024 |  | 14 | 14-10 | underground mine |  |  |  |  | ore material | polished section | grab | mineral separate | [5 empty] | mineralisation |  |  |  | sphalerite |  |  | Sp1 |  |  |  | arsenopyrite, quartz, galena, pyrargyrite, canfieldite, freibergite, chalcopyrite, pyrrhotite, pyrite, tetrahedrite, naumannite | polished thin sections | LA-ICPMS, MC-ICPMS, EMPA |  | CODES, University of Tasmania, Hobart, Tasmania 7001, Australia | 30 µm spot size |  | 0.10248 |  | 0.487374 |  | 0.293153 | [9 empty] | 0.025968 |  |  |  | 67.771237 |  | 0.138652 | [5 empty] | 0.036267 |  | 0.70902 |  |  |  | 0.313901 | [9 empty] | 12.696696 |  | 0.020976 |  |  |  | 0.223191 |  |  |  | 3.106333 |  |  |  | 0.00943 |  |  |  | 2.548263 | [7 empty] | 1.71228 |  | 0.28006 |  | 0.051078 | [7 empty] | 0.136566 | [5 empty] | 0.077882 | [7 empty] | 0.020814 | [9 empty] | 0.178058 |  | 0.142753 |  | 1.302277 |  | 103.164576 |  |  |  | 0.096999 |  | 0.012478 | [5 empty] | 0.4345 |  |  |  | 0.939482 |  | 0.046327 | [5 empty] | 0.032106 |  | 0.060088 | [5 empty] | 0.918703 |  |  |  |  | 2025 | Wei, W., Lv, X., Danyushevsky, L., Wu, Q., Wang, X., Ma, J., Olin, P., Wang, J. (2024). Textural and chemical variations of sphalerite in the Giant Shuangjianzishan Ag-Pb-Zn deposit, South Great Xing'an Range, China: Implications for ore-forming processes. Ore Geology Reviews, 165, 105849. |  | CHN | Inner Mongolia
| Shuangjianzishan |  | Magmatic hydrothermal | unknown | vein-type Ag-Pb-Zn | Ag, Pb, Zn |  | Ag, Pb, Zn | Wei et al., 2024 |  | 15 | 15-9 | underground mine |  |  |  |  | ore material | polished section | grab | mineral separate | [5 empty] | mineralisation |  |  |  | sphalerite |  |  | Sp2 |  |  |  | arsenopyrite, quartz, galena, pyrargyrite, canfieldite, freibergite, chalcopyrite, pyrrhotite, pyrite, tetrahedrite, naumannite | polished thin sections | LA-ICPMS, MC-ICPMS, EMPA |  | CODES, University of Tasmania, Hobart, Tasmania 7001, Australia | 30 µm spot size |  | 0.108265 |  | 0.491204 |  | 0.299857 | [9 empty] | 0.027325 |  |  |  | 66.353029 |  | 0.143243 | [5 empty] | 0.037765 |  | 0.73222 |  |  |  | 0.344022 | [9 empty] | 12.981382 |  | 0.026182 |  |  |  | 0.222329 |  |  |  | 1.180046 |  |  |  | 0.009105 |  |  |  | 2.662907 | [7 empty] | 1.779043 |  | 0.288723 |  | 0.055184 | [7 empty] | 0.136882 | [5 empty] | 0.079752 | [7 empty] | 0.021465 | [9 empty] | 0.180558 |  | 0.145567 |  | 1.257785 |  | 105.483306 |  |  |  | 0.099807 |  | 0.012006 | [5 empty] | 0.469128 |  |  |  | 1.00723 |  | 0.045296 | [5 empty] | 0.033465 |  | 0.062672 | [5 empty] | 0.911405 |  |  |  |  | 2025 | Wei, W., Lv, X., Danyushevsky, L., Wu, Q., Wang, X., Ma, J., Olin, P., Wang, J. (2024). Textural and chemical variations of sphalerite in the Giant Shuangjianzishan Ag-Pb-Zn deposit, South Great Xing'an Range, China: Implications for ore-forming processes. Ore Geology Reviews, 165, 105849. |  | CHN | Inner Mongolia
| Shuangjianzishan |  | Magmatic hydrothermal | unknown | vein-type Ag-Pb-Zn | Ag, Pb, Zn |  | Ag, Pb, Zn | Wei et al., 2024 |  | 16 | 16-9 | underground mine |  |  |  |  | ore material | polished section | grab | mineral separate | [5 empty] | mineralisation |  |  |  | sphalerite |  |  | Sp2 |  |  |  | arsenopyrite, quartz, galena, pyrargyrite, canfieldite, freibergite, chalcopyrite, pyrrhotite, pyrite, tetrahedrite, naumannite | polished thin sections | LA-ICPMS, MC-ICPMS, EMPA |  | CODES, University of Tasmania, Hobart, Tasmania 7001, Australia | 30 µm spot size |  | 0.1046 |  | 0.471803 |  | 0.287531 | [9 empty] | 0.026379 |  |  |  | 63.404364 |  | 0.137311 | [5 empty] | 0.036379 |  | 0.70245 |  |  |  | 0.333642 | [9 empty] | 12.449068 |  | 0.025815 |  |  |  | 0.213156 |  |  |  | 1.785518 |  |  |  | 0.008675 |  |  |  | 2.367592 | [7 empty] | 1.713479 |  | 0.277401 |  | 0.05344 | [7 empty] | 0.131762 | [5 empty] | 0.076642 | [7 empty] | 0.020661 | [9 empty] | 0.17281 |  | 0.139539 |  | 1.206249 |  | 101.469988 |  |  |  | 0.095619 |  | 0.011465 | [5 empty] | 0.454534 |  |  |  | 0.971096 |  | 0.043352 | [5 empty] | 0.032259 |  | 0.060463 | [5 empty] | 0.875232 |  |  |  |  | 2025 | Wei, W., Lv, X., Danyushevsky, L., Wu, Q., Wang, X., Ma, J., Olin, P., Wang, J. (2024). Textural and chemical variations of sphalerite in the Giant Shuangjianzishan Ag-Pb-Zn deposit, South Great Xing'an Range, China: Implications for ore-forming processes. Ore Geology Reviews, 165, 105849. |  | CHN | Inner Mongolia
| Shuangjianzishan |  | Magmatic hydrothermal | unknown | vein-type Ag-Pb-Zn | Ag, Pb, Zn |  | Ag, Pb, Zn | Wei et al., 2024 |  | 17 | 17-7 | underground mine |  |  |  |  | ore material | polished section | grab | mineral separate | [5 empty] | mineralisation |  |  |  | sphalerite |  |  | Sp2 |  |  |  | arsenopyrite, quartz, galena, pyrargyrite, canfieldite, freibergite, chalcopyrite, pyrrhotite, pyrite, tetrahedrite, naumannite | polished thin sections | LA-ICPMS, MC-ICPMS, EMPA |  | CODES, University of Tasmania, Hobart, Tasmania 7001, Australia | 30 µm spot size |  | 0.105365 |  | 0.472903 |  | 0.286813 | [9 empty] | 0.026558 |  |  |  | 63.272669 |  | 0.137125 | [5 empty] | 0.036408 |  | 0.704148 |  |  |  | 0.336368 | [9 empty] | 12.482448 |  | 0.026473 |  |  |  | 0.212652 |  |  |  | 1.679278 |  |  |  | 0.008618 |  |  |  | 2.412865 | [7 empty] | 1.721552 |  | 0.278652 |  | 0.053921 | [7 empty] | 0.131887 | [5 empty] | 0.07677 | [7 empty] | 0.020711 | [9 empty] | 0.172471 |  | 0.139675 |  | 1.205052 |  | 101.886481 |  |  |  | 0.095495 |  | 0.011402 | [5 empty] | 0.458547 |  |  |  | 0.977829 |  | 0.043244 | [5 empty] | 0.032505 |  | 0.060757 | [5 empty] | 0.874239 |  |  |  |  | 2025 | Wei, W., Lv, X., Danyushevsky, L., Wu, Q., Wang, X., Ma, J., Olin, P., Wang, J. (2024). Textural and chemical variations of sphalerite in the Giant Shuangjianzishan Ag-Pb-Zn deposit, South Great Xing'an Range, China: Implications for ore-forming processes. Ore Geology Reviews, 165, 105849. |  | CHN | Inner Mongolia
| Shuangjianzishan |  | Magmatic hydrothermal | unknown | vein-type Ag-Pb-Zn | Ag, Pb, Zn |  | Ag, Pb, Zn | Wei et al., 2024 |  | 18 | 18-5 | underground mine |  |  |  |  | ore material | polished section | grab | mineral separate | [5 empty] | mineralisation |  |  |  | sphalerite |  |  | Sp2 |  |  |  | arsenopyrite, quartz, galena, pyrargyrite, canfieldite, freibergite, chalcopyrite, pyrrhotite, pyrite, tetrahedrite, naumannite | polished thin sections | LA-ICPMS, MC-ICPMS, EMPA |  | CODES, University of Tasmania, Hobart, Tasmania 7001, Australia | 30 µm spot size |  | 0.106315 |  | 0.47138 |  | 0.286088 | [9 empty] | 0.02658 |  |  |  | 62.821947 |  | 0.137056 | [5 empty] | 0.036411 |  | 0.702395 |  |  |  | 0.338979 | [9 empty] | 12.460436 |  | 0.027143 |  |  |  | 0.212226 |  |  |  | 1.539113 |  |  |  | 0.008573 |  |  |  | 2.347855 | [7 empty] | 1.719536 |  | 0.278681 |  | 0.054467 | [7 empty] | 0.132015 | [5 empty] | 0.076406 | [7 empty] | 0.020781 | [9 empty] | 0.172407 |  | 0.139069 |  | 1.205343 |  | 101.756333 |  |  |  | 0.0955 |  | 0.011351 | [5 empty] | 0.45932 |  |  |  | 0.979418 |  | 0.042864 | [5 empty] | 0.032609 |  | 0.060635 | [5 empty] | 0.873407 |  |  |  |  | 2025 | Wei, W., Lv, X., Danyushevsky, L., Wu, Q., Wang, X., Ma, J., Olin, P., Wang, J. (2024). Textural and chemical variations of sphalerite in the Giant Shuangjianzishan Ag-Pb-Zn deposit, South Great Xing'an Range, China: Implications for ore-forming processes. Ore Geology Reviews, 165, 105849. |  | CHN | Inner Mongolia
| Shuangjianzishan |  | Magmatic hydrothermal | unknown | vein-type Ag-Pb-Zn | Ag, Pb, Zn |  | Ag, Pb, Zn | Wei et al., 2024 |  | 19 | 19-5 | underground mine |  |  |  |  | ore material | polished section | grab | mineral separate | [5 empty] | mineralisation |  |  |  | sphalerite |  |  | Sp2 |  |  |  | arsenopyrite, quartz, galena, pyrargyrite, canfieldite, freibergite, chalcopyrite, pyrrhotite, pyrite, tetrahedrite, naumannite | polished thin sections | LA-ICPMS, MC-ICPMS, EMPA |  | CODES, University of Tasmania, Hobart, Tasmania 7001, Australia | 30 µm spot size |  | 0.107258 |  | 0.470828 |  | 0.285563 | [9 empty] | 0.026676 |  |  |  | 62.435023 |  | 0.136803 | [5 empty] | 0.036516 |  | 0.700263 |  |  |  | 0.342387 | [9 empty] | 12.427395 |  | 0.027874 |  |  |  | 0.212121 |  |  |  | 1.583446 |  |  |  | 0.008521 |  |  |  | 2.337359 | [7 empty] | 1.721168 |  | 0.278586 |  | 0.055024 | [7 empty] | 0.132567 | [5 empty] | 0.076258 | [7 empty] | 0.020869 | [9 empty] | 0.172034 |  | 0.1385 |  | 1.207463 |  | 101.812731 |  |  |  | 0.095349 |  | 0.011306 | [5 empty] | 0.462032 |  |  |  | 0.980828 |  | 0.042628 | [5 empty] | 0.032722 |  | 0.060756 | [5 empty] | 0.874799 |  |  |  |  | 2025 | Wei, W., Lv, X., Danyushevsky, L., Wu, Q., Wang, X., Ma, J., Olin, P., Wang, J. (2024). Textural and chemical variations of sphalerite in the Giant Shuangjianzishan Ag-Pb-Zn deposit, South Great Xing'an Range, China: Implications for ore-forming processes. Ore Geology Reviews, 165, 105849. |  | CHN | Inner Mongolia
| Shuangjianzishan |  | Magmatic hydrothermal | unknown | vein-type Ag-Pb-Zn | Ag, Pb, Zn |  | Ag, Pb, Zn | Wei et al., 2024 |  | 20 | 20-3 | underground mine |  |  |  |  | ore material | polished section | grab | mineral separate | [5 empty] | mineralisation |  |  |  | sphalerite |  |  | Sp2 |  |  |  | arsenopyrite, quartz, galena, pyrargyrite, canfieldite, freibergite, chalcopyrite, pyrrhotite, pyrite, tetrahedrite, naumannite | polished thin sections | LA-ICPMS, MC-ICPMS, EMPA |  | CODES, University of Tasmania, Hobart, Tasmania 7001, Australia | 30 µm spot size |  | 0.109557 |  | 0.47558 |  | 0.287315 | [9 empty] | 0.027026 |  |  |  | 62.904806 |  | 0.138212 | [5 empty] | 0.036768 |  | 0.709075 |  |  |  | 0.3476 | [9 empty] | 12.605966 |  | 0.028797 |  |  |  | 0.2137 |  |  |  | 1.673834 |  |  |  | 0.008582 |  |  |  | 2.325184 | [7 empty] | 1.740804 |  | 0.283128 |  | 0.056189 | [7 empty] | 0.133814 | [5 empty] | 0.076764 | [7 empty] | 0.021164 | [9 empty] | 0.174133 |  | 0.139844 |  | 1.221253 |  | 103.083603 |  |  |  | 0.096501 |  | 0.011379 | [5 empty] | 0.467198 |  |  |  | 0.996204 |  | 0.042742 | [5 empty] | 0.033348 |  | 0.061256 | [5 empty] | 0.881746 |  |  |  |  | 2025 | Wei, W., Lv, X., Danyushevsky, L., Wu, Q., Wang, X., Ma, J., Olin, P., Wang, J. (2024). Textural and chemical variations of sphalerite in the Giant Shuangjianzishan Ag-Pb-Zn deposit, South Great Xing'an Range, China: Implications for ore-forming processes. Ore Geology Reviews, 165, 105849. |  | CHN | Inner Mongolia
| Shuangjianzishan |  | Magmatic hydrothermal | unknown | vein-type Ag-Pb-Zn | Ag, Pb, Zn |  | Ag, Pb, Zn | Wei et al., 2024 |  | 21 | 21-3 | underground mine |  |  |  |  | ore material | polished section | grab | mineral separate | [5 empty] | mineralisation |  |  |  | sphalerite |  |  | Sp2 |  |  |  | arsenopyrite, quartz, galena, pyrargyrite, canfieldite, freibergite, chalcopyrite, pyrrhotite, pyrite, tetrahedrite, naumannite | polished thin sections | LA-ICPMS, MC-ICPMS, EMPA |  | CODES, University of Tasmania, Hobart, Tasmania 7001, Australia | 30 µm spot size |  | 0.111249 |  | 0.477182 |  | 0.287678 | [9 empty] | 0.027219 |  |  |  | 62.893466 |  | 0.13866 | [5 empty] | 0.036923 |  | 0.711295 |  |  |  | 0.3517 | [9 empty] | 12.663026 |  | 0.029622 |  |  |  | 0.214431 |  |  |  | 1.699168 |  |  |  | 0.008587 |  |  |  | 2.424663 | [7 empty] | 1.749014 |  | 0.285085 |  | 0.057052 | [7 empty] | 0.134758 | [5 empty] | 0.076821 | [7 empty] | 0.021363 | [9 empty] | 0.174951 |  | 0.140002 |  | 1.230083 |  | 103.65164 |  |  |  | 0.096961 |  | 0.011395 | [5 empty] | 0.470274 |  |  |  | 1.002627 |  | 0.042632 | [5 empty] | 0.033696 |  | 0.061471 | [5 empty] | 0.886117 |  |  |  |  | 2025 | Wei, W., Lv, X., Danyushevsky, L., Wu, Q., Wang, X., Ma, J., Olin, P., Wang, J. (2024). Textural and chemical variations of sphalerite in the Giant Shuangjianzishan Ag-Pb-Zn deposit, South Great Xing'an Range, China: Implications for ore-forming processes. Ore Geology Reviews, 165, 105849. |  | CHN | Inner Mongolia
| Shuangjianzishan |  | Magmatic hydrothermal | unknown | vein-type Ag-Pb-Zn | Ag, Pb, Zn |  | Ag, Pb, Zn | Wei et al., 2024 |  | 22 | 22-3 | underground mine |  |  |  |  | ore material | polished section | grab | mineral separate | [5 empty] | mineralisation |  |  |  | sphalerite |  |  | Sp1 |  |  |  | arsenopyrite, quartz, galena, pyrargyrite, canfieldite, freibergite, chalcopyrite, pyrrhotite, pyrite, tetrahedrite, naumannite | polished thin sections | LA-ICPMS, MC-ICPMS, EMPA |  | CODES, University of Tasmania, Hobart, Tasmania 7001, Australia | 30 µm spot size |  | 0.109392 |  | 0.464267 |  | 0.279193 | [9 empty] | 0.026578 |  |  |  | 61.029558 |  | 0.134669 | [5 empty] | 0.035967 |  | 0.691949 |  |  |  | 0.344794 | [9 empty] | 12.336812 |  | 0.02949 |  |  |  | 0.208652 |  |  |  | 1.687338 |  |  |  | 0.008324 |  |  |  | 2.419195 | [7 empty] | 1.703475 |  | 0.278427 |  | 0.056124 | [7 empty] | 0.131701 | [5 empty] | 0.074536 | [7 empty] | 0.020907 | [9 empty] | 0.168917 |  | 0.13594 |  | 1.201649 |  | 101.055895 |  |  |  | 0.093617 |  | 0.011066 | [5 empty] | 0.458765 |  |  |  | 0.978133 |  | 0.041246 | [5 empty] | 0.033022 |  | 0.059806 | [5 empty] | 0.863687 |  |  |  |  | 2025 | Wei, W., Lv, X., Danyushevsky, L., Wu, Q., Wang, X., Ma, J., Olin, P., Wang, J. (2024). Textural and chemical variations of sphalerite in the Giant Shuangjianzishan Ag-Pb-Zn deposit, South Great Xing'an Range, China: Implications for ore-forming processes. Ore Geology Reviews, 165, 105849. |  | CHN | Inner Mongolia
| Shuangjianzishan |  | Magmatic hydrothermal | unknown | vein-type Ag-Pb-Zn | Ag, Pb, Zn |  | Ag, Pb, Zn | Wei et al., 2024 |  | 23 | 23-3 | underground mine |  |  |  |  | ore material | polished section | grab | mineral separate | [5 empty] | mineralisation |  |  |  | sphalerite |  |  | Sp1 |  |  |  | arsenopyrite, quartz, galena, pyrargyrite, canfieldite, freibergite, chalcopyrite, pyrrhotite, pyrite, tetrahedrite, naumannite | polished thin sections | LA-ICPMS, MC-ICPMS, EMPA |  | CODES, University of Tasmania, Hobart, Tasmania 7001, Australia | 30 µm spot size |  | 0.115172 |  | 0.483258 |  | 0.289142 | [9 empty] | 0.027773 |  |  |  | 63.272931 |  | 0.139792 | [5 empty] | 0.037365 |  | 0.718725 |  |  |  | 0.361006 | [9 empty] | 12.836389 |  | 0.031374 |  |  |  | 0.216837 |  |  |  | 2.194465 |  |  |  | 0.008631 |  |  |  | 2.618754 | [7 empty] | 1.774707 |  | 0.290539 |  | 0.058978 | [7 empty] | 0.137381 | [5 empty] | 0.077343 | [7 empty] | 0.021863 | [9 empty] | 0.177099 |  | 0.14093 |  | 1.254385 |  | 105.428482 |  |  |  | 0.098146 |  | 0.011476 | [5 empty] | 0.478718 |  |  |  | 1.018684 |  | 0.042685 | [5 empty] | 0.034591 |  | 0.062247 | [5 empty] | 0.899406 |  |  |  |  | 2025 | Wei, W., Lv, X., Danyushevsky, L., Wu, Q., Wang, X., Ma, J., Olin, P., Wang, J. (2024). Textural and chemical variations of sphalerite in the Giant Shuangjianzishan Ag-Pb-Zn deposit, South Great Xing'an Range, China: Implications for ore-forming processes. Ore Geology Reviews, 165, 105849. |  | CHN | Inner Mongolia
| Shuangjianzishan |  | Magmatic hydrothermal | unknown | vein-type Ag-Pb-Zn | Ag, Pb, Zn |  | Ag, Pb, Zn | Wei et al., 2024 |  | 24 | 24-3 | underground mine |  |  |  |  | ore material | polished section | grab | mineral separate | [5 empty] | mineralisation |  |  |  | sphalerite |  |  | Sp1 |  |  |  | arsenopyrite, quartz, galena, pyrargyrite, canfieldite, freibergite, chalcopyrite, pyrrhotite, pyrite, tetrahedrite, naumannite | polished thin sections | LA-ICPMS, MC-ICPMS, EMPA |  | CODES, University of Tasmania, Hobart, Tasmania 7001, Australia | 30 µm spot size |  | 0.117716 |  | 0.48805 |  | 0.290723 | [9 empty] | 0.028138 |  |  |  | 63.756734 |  | 0.140878 | [5 empty] | 0.037668 |  | 0.725393 |  |  |  | 0.366456 | [9 empty] | 12.983372 |  | 0.032328 |  |  |  | 0.218843 |  |  |  | 2.540173 |  |  |  | 0.008698 |  |  |  | 2.540408 | [7 empty] | 1.79299 |  | 0.294694 |  | 0.060173 | [7 empty] | 0.139144 | [5 empty] | 0.077808 | [7 empty] | 0.022211 | [9 empty] | 0.179045 |  | 0.141915 |  | 1.272069 |  | 106.728376 |  |  |  | 0.099195 |  | 0.011567 | [5 empty] | 0.48358 |  |  |  | 1.029891 |  | 0.042843 | [5 empty] | 0.035204 |  | 0.062763 | [5 empty] | 0.909217 |  |  |  |  | 2025 | Wei, W., Lv, X., Danyushevsky, L., Wu, Q., Wang, X., Ma, J., Olin, P., Wang, J. (2024). Textural and chemical variations of sphalerite in the Giant Shuangjianzishan Ag-Pb-Zn deposit, South Great Xing'an Range, China: Implications for ore-forming processes. Ore Geology Reviews, 165, 105849. |  | CHN | Inner Mongolia
| Shuangjianzishan |  | Magmatic hydrothermal | unknown | vein-type Ag-Pb-Zn | Ag, Pb, Zn |  | Ag, Pb, Zn | Wei et al., 2024 |  | 25 | 25-3 | underground mine |  |  |  |  | ore material | polished section | grab | mineral separate | [5 empty] | mineralisation |  |  |  | sphalerite |  |  | Sp1 |  |  |  | arsenopyrite, quartz, galena, pyrargyrite, canfieldite, freibergite, chalcopyrite, pyrrhotite, pyrite, tetrahedrite, naumannite | polished thin sections | LA-ICPMS, MC-ICPMS, EMPA |  | CODES, University of Tasmania, Hobart, Tasmania 7001, Australia | 30 µm spot size |  | 0.120967 |  | 0.496303 |  | 0.294336 | [9 empty] | 0.028727 |  |  |  | 64.638046 |  | 0.142617 | [5 empty] | 0.038324 |  | 0.735092 |  |  |  | 0.375016 | [9 empty] | 13.179468 |  | 0.033537 |  |  |  | 0.22259 |  |  |  | 2.096141 |  |  |  | 0.008811 |  |  |  | 2.362992 | [7 empty] | 1.823979 |  | 0.300134 |  | 0.061727 | [7 empty] | 0.142255 | [5 empty] | 0.078892 | [7 empty] | 0.022719 | [9 empty] | 0.181758 |  | 0.143623 |  | 1.299368 |  | 108.765164 |  |  |  | 0.100693 |  | 0.011737 | [5 empty] | 0.492877 |  |  |  | 1.045447 |  | 0.043374 | [5 empty] | 0.035996 |  | 0.063856 | [5 empty] | 0.927248 |  |  |  |  | 2025 | Wei, W., Lv, X., Danyushevsky, L., Wu, Q., Wang, X., Ma, J., Olin, P., Wang, J. (2024). Textural and chemical variations of sphalerite in the Giant Shuangjianzishan Ag-Pb-Zn deposit, South Great Xing'an Range, China: Implications for ore-forming processes. Ore Geology Reviews, 165, 105849. |  | CHN | Inner Mongolia
| Shuangjianzishan |  | Magmatic hydrothermal | unknown | vein-type Ag-Pb-Zn | Ag, Pb, Zn |  | Ag, Pb, Zn | Wei et al., 2024 |  | 26 | 26-3 | underground mine |  |  |  |  | ore material | polished section | grab | mineral separate | [5 empty] | mineralisation |  |  |  | sphalerite |  |  | Sp2 |  |  |  | arsenopyrite, quartz, galena, pyrargyrite, canfieldite, freibergite, chalcopyrite, pyrrhotite, pyrite, tetrahedrite, naumannite | polished thin sections | LA-ICPMS, MC-ICPMS, EMPA |  | CODES, University of Tasmania, Hobart, Tasmania 7001, Australia | 30 µm spot size |  | 0.118001 |  | 0.479058 |  | 0.282402 | [9 empty] | 0.027817 |  |  |  | 62.290843 |  | 0.137019 | [5 empty] | 0.036895 |  | 0.708079 |  |  |  | 0.363137 | [9 empty] | 12.724611 |  | 0.032907 |  |  |  | 0.214626 |  |  |  | 2.934889 |  |  |  | 0.008481 |  |  |  | 2.409112 | [7 empty] | 1.760258 |  | 0.290721 |  | 0.060043 | [7 empty] | 0.137716 | [5 empty] | 0.075845 | [7 empty] | 0.022047 | [9 empty] | 0.175319 |  | 0.138077 |  | 1.258771 |  | 105.239126 |  |  |  | 0.097091 |  | 0.011301 | [5 empty] | 0.475433 |  |  |  | 1.007612 |  | 0.041647 | [5 empty] | 0.034985 |  | 0.061537 | [5 empty] | 0.895914 |  |  |  |  | 2025 | Wei, W., Lv, X., Danyushevsky, L., Wu, Q., Wang, X., Ma, J., Olin, P., Wang, J. (2024). Textural and chemical variations of sphalerite in the Giant Shuangjianzishan Ag-Pb-Zn deposit, South Great Xing'an Range, China: Implications for ore-forming processes. Ore Geology Reviews, 165, 105849. |  | CHN | Inner Mongolia
| Shuangjianzishan |  | Magmatic hydrothermal | unknown | vein-type Ag-Pb-Zn | Ag, Pb, Zn |  | Ag, Pb, Zn | Wei et al., 2024 |  | 27 | 27-3 | underground mine |  |  |  |  | ore material | polished section | grab | mineral separate | [5 empty] | mineralisation |  |  |  | sphalerite |  |  | Sp1 |  |  |  | arsenopyrite, quartz, galena, pyrargyrite, canfieldite, freibergite, chalcopyrite, pyrrhotite, pyrite, tetrahedrite, naumannite | polished thin sections | LA-ICPMS, MC-ICPMS, EMPA |  | CODES, University of Tasmania, Hobart, Tasmania 7001, Australia | 30 µm spot size |  | 0.125488 |  | 0.500788 |  | 0.294888 | [9 empty] | 0.029147 |  |  |  | 65.113508 |  | 0.143497 | [5 empty] | 0.038592 |  | 0.739846 |  |  |  | 0.382023 | [9 empty] | 13.334959 |  | 0.035066 |  |  |  | 0.225291 |  |  |  | 2.579587 |  |  |  | 0.008909 |  |  |  | 2.849828 | [7 empty] | 1.838653 |  | 0.305639 |  | 0.063597 | [7 empty] | 0.144954 | [5 empty] | 0.078877 | [7 empty] | 0.023308 | [9 empty] | 0.184575 |  | 0.143896 |  | 1.328057 |  | 110.311179 |  |  |  | 0.102149 |  | 0.01186 | [5 empty] | 0.495098 |  |  |  | 1.052115 |  | 0.043271 | [5 empty] | 0.036882 |  | 0.064078 | [5 empty] | 0.941723 |  |  |  |  | 2025 | Wei, W., Lv, X., Danyushevsky, L., Wu, Q., Wang, X., Ma, J., Olin, P., Wang, J. (2024). Textural and chemical variations of sphalerite in the Giant Shuangjianzishan Ag-Pb-Zn deposit, South Great Xing'an Range, China: Implications for ore-forming processes. Ore Geology Reviews, 165, 105849. |  | CHN | Inner Mongolia
| Shuangjianzishan |  | Magmatic hydrothermal | unknown | vein-type Ag-Pb-Zn | Ag, Pb, Zn |  | Ag, Pb, Zn | Wei et al., 2024 |  | 28 | 28-3 | underground mine |  |  |  |  | ore material | polished section | grab | mineral separate | [5 empty] | mineralisation |  |  |  | sphalerite |  |  | Sp1 |  |  |  | arsenopyrite, quartz, galena, pyrargyrite, canfieldite, freibergite, chalcopyrite, pyrrhotite, pyrite, tetrahedrite, naumannite | polished thin sections | LA-ICPMS, MC-ICPMS, EMPA |  | CODES, University of Tasmania, Hobart, Tasmania 7001, Australia | 30 µm spot size |  | 0.125207 |  | 0.496152 |  | 0.28963 | [9 empty] | 0.028976 |  |  |  | 64.442773 |  | 0.140905 | [5 empty] | 0.038081 |  | 0.729957 |  |  |  | 0.378567 | [9 empty] | 13.186773 |  | 0.035134 |  |  |  | 0.22264 |  |  |  | 3.051073 |  |  |  | 0.008781 |  |  |  | 2.842031 | [7 empty] | 1.820276 |  | 0.303388 |  | 0.063213 | [7 empty] | 0.143925 | [5 empty] | 0.077859 | [7 empty] | 0.023169 | [9 empty] | 0.182058 |  | 0.141793 |  | 1.317748 |  | 109.54695 |  |  |  | 0.100725 |  | 0.0117 | [5 empty] | 0.490047 |  |  |  | 1.03736 |  | 0.042715 | [5 empty] | 0.036734 |  | 0.063428 | [5 empty] | 0.933113 |  |  |  |  | 2025 | Wei, W., Lv, X., Danyushevsky, L., Wu, Q., Wang, X., Ma, J., Olin, P., Wang, J. (2024). Textural and chemical variations of sphalerite in the Giant Shuangjianzishan Ag-Pb-Zn deposit, South Great Xing'an Range, China: Implications for ore-forming processes. Ore Geology Reviews, 165, 105849. |  | CHN | Inner Mongolia
| Shuangjianzishan |  | Magmatic hydrothermal | unknown | vein-type Ag-Pb-Zn | Ag, Pb, Zn |  | Ag, Pb, Zn | Wei et al., 2024 |  | 29 | 29-3 | underground mine |  |  |  |  | ore material | polished section | grab | mineral separate | [5 empty] | mineralisation |  |  |  | sphalerite |  |  | Sp1 |  |  |  | arsenopyrite, quartz, galena, pyrargyrite, canfieldite, freibergite, chalcopyrite, pyrrhotite, pyrite, tetrahedrite, naumannite | polished thin sections | LA-ICPMS, MC-ICPMS, EMPA |  | CODES, University of Tasmania, Hobart, Tasmania 7001, Australia | 30 µm spot size |  | 0.125895 |  | 0.493821 |  | 0.286404 | [9 empty] | 0.02892 |  |  |  | 64.15954 |  | 0.139435 | [5 empty] | 0.03779 |  | 0.724191 |  |  |  | 0.377125 | [9 empty] | 13.118412 |  | 0.035363 |  |  |  | 0.221587 |  |  |  | 3.006154 |  |  |  | 0.008733 |  |  |  | 2.501506 | [7 empty] | 1.809408 |  | 0.302963 |  | 0.06325 | [7 empty] | 0.143784 | [5 empty] | 0.077147 | [7 empty] | 0.023204 | [9 empty] | 0.181154 |  | 0.140444 |  | 1.316875 |  | 109.311687 |  |  |  | 0.100172 |  | 0.011634 | [5 empty] | 0.486052 |  |  |  | 1.027233 |  | 0.042347 | [5 empty] | 0.036785 |  | 0.06297 | [5 empty] | 0.930728 |  |  |  |  | 2025 | Wei, W., Lv, X., Danyushevsky, L., Wu, Q., Wang, X., Ma, J., Olin, P., Wang, J. (2024). Textural and chemical variations of sphalerite in the Giant Shuangjianzishan Ag-Pb-Zn deposit, South Great Xing'an Range, China: Implications for ore-forming processes. Ore Geology Reviews, 165, 105849. |  | CHN | Inner Mongolia
| Shuangjianzishan |  | Magmatic hydrothermal | unknown | vein-type Ag-Pb-Zn | Ag, Pb, Zn |  | Ag, Pb, Zn | Wei et al., 2024 |  | 1 | 1-28 | underground mine |  |  |  |  | ore material | polished section | grab | mineral separate | [5 empty] | mineralisation |  |  |  | sphalerite |  |  | Sp2 |  |  |  | arsenopyrite, quartz, galena, pyrargyrite, canfieldite, freibergite, chalcopyrite, pyrrhotite, pyrite, tetrahedrite, naumannite | polished thin sections | LA-ICPMS, MC-ICPMS, EMPA |  | CODES, University of Tasmania, Hobart, Tasmania 7001, Australia | 30 µm spot size |  | 0.189896 |  | 0.971084 |  | 0.258602 | [9 empty] | 0.060948 |  |  |  | 135.859288 |  | 0.293558 | [5 empty] | 0.064735 |  | 1.162094 |  |  |  | 0.59934 | [9 empty] | 26.713372 |  | 0.053742 |  |  |  | 0.30421 |  |  |  | 4.063478 |  |  |  | 0.018153 |  |  |  | 6.12236 | [7 empty] | 3.381735 |  | 0.415377 |  | 0.104699 | [7 empty] | 0.253921 | [5 empty] | 0.163303 | [7 empty] | 0.045444 | [9 empty] | 0.278059 |  | 0.262764 |  | 2.834823 |  | 177.29078 |  |  |  | 0.167038 |  | 0.022118 | [5 empty] | 1.031811 |  |  |  | 1.710957 |  | 0.073914 | [5 empty] | 0.082772 |  | 0.12076 | [5 empty] | 1.863929 |  |  |  |  | 2025 | Wei, W., Lv, X., Danyushevsky, L., Wu, Q., Wang, X., Ma, J., Olin, P., Wang, J. (2024). Textural and chemical variations of sphalerite in the Giant Shuangjianzishan Ag-Pb-Zn deposit, South Great Xing'an Range, China: Implications for ore-forming processes. Ore Geology Reviews, 165, 105849. |  | CHN | Inner Mongolia
| Shuangjianzishan |  | Magmatic hydrothermal | unknown | vein-type Ag-Pb-Zn | Ag, Pb, Zn |  | Ag, Pb, Zn | Wei et al., 2024 |  | 2 | 2-28 | underground mine |  |  |  |  | ore material | polished section | grab | mineral separate | [5 empty] | mineralisation |  |  |  | sphalerite |  |  | Sp1 |  |  |  | arsenopyrite, quartz, galena, pyrargyrite, canfieldite, freibergite, chalcopyrite, pyrrhotite, pyrite, tetrahedrite, naumannite | polished thin sections | LA-ICPMS, MC-ICPMS, EMPA |  | CODES, University of Tasmania, Hobart, Tasmania 7001, Australia | 30 µm spot size |  | 0.201217 |  | 1.030112 |  | 0.249623 | [9 empty] | 0.064519 |  |  |  | 144.008821 |  | 0.311103 | [5 empty] | 0.068696 |  | 1.23023 |  |  |  | 0.635194 | [9 empty] | 28.283436 |  | 0.057133 |  |  |  | 0.322879 |  |  |  | 3.887208 |  |  |  | 0.019265 |  |  |  | 5.653974 | [7 empty] | 3.588454 |  | 0.440225 |  | 0.110719 | [7 empty] | 0.268878 | [5 empty] | 0.173153 | [7 empty] | 0.047961 | [9 empty] | 0.294306 |  | 0.278666 |  | 2.993213 |  | 188.070319 |  |  |  | 0.176943 |  | 0.023385 | [5 empty] | 1.096016 |  |  |  | 1.816601 |  | 0.078304 | [5 empty] | 0.087858 |  | 0.127712 | [5 empty] | 1.978317 |  |  |  |  | 2025 | Wei, W., Lv, X., Danyushevsky, L., Wu, Q., Wang, X., Ma, J., Olin, P., Wang, J. (2024). Textural and chemical variations of sphalerite in the Giant Shuangjianzishan Ag-Pb-Zn deposit, South Great Xing'an Range, China: Implications for ore-forming processes. Ore Geology Reviews, 165, 105849. |  | CHN | Inner Mongolia
| Shuangjianzishan |  | Magmatic hydrothermal | unknown | vein-type Ag-Pb-Zn | Ag, Pb, Zn |  | Ag, Pb, Zn | Wei et al., 2024 |  | 3 | 3-28 | underground mine |  |  |  |  | ore material | polished section | grab | mineral separate | [5 empty] | mineralisation |  |  |  | sphalerite |  |  | Sp1 |  |  |  | arsenopyrite, quartz, galena, pyrargyrite, canfieldite, freibergite, chalcopyrite, pyrrhotite, pyrite, tetrahedrite, naumannite | polished thin sections | LA-ICPMS, MC-ICPMS, EMPA |  | CODES, University of Tasmania, Hobart, Tasmania 7001, Australia | 30 µm spot size |  | 0.195985 |  | 0.983898 |  | 0.413267 | [9 empty] | 0.06084 |  |  |  | 135.630285 |  | 0.303429 | [5 empty] | 0.066412 |  | 1.175696 |  |  |  | 0.605445 | [9 empty] | 26.881242 |  | 0.05569 |  |  |  | 0.309074 |  |  |  | 2.436915 |  |  |  | 0.019011 |  |  |  | 5.847118 | [7 empty] | 3.444 |  | 0.423193 |  | 0.106631 | [7 empty] | 0.255102 | [5 empty] | 0.166082 | [7 empty] | 0.045482 | [9 empty] | 0.282304 |  | 0.263132 |  | 2.855905 |  | 179.392035 |  |  |  | 0.170992 |  | 0.022526 | [5 empty] | 1.077616 |  |  |  | 1.729775 |  | 0.074767 | [5 empty] | 0.083186 |  | 0.120962 | [5 empty] | 1.901399 |  |  |  |  | 2025 | Wei, W., Lv, X., Danyushevsky, L., Wu, Q., Wang, X., Ma, J., Olin, P., Wang, J. (2024). Textural and chemical variations of sphalerite in the Giant Shuangjianzishan Ag-Pb-Zn deposit, South Great Xing'an Range, China: Implications for ore-forming processes. Ore Geology Reviews, 165, 105849. |  | CHN | Inner Mongolia
| Shuangjianzishan |  | Magmatic hydrothermal | unknown | vein-type Ag-Pb-Zn | Ag, Pb, Zn |  | Ag, Pb, Zn | Wei et al., 2024 |  | 4 | 4-30 | underground mine |  |  |  |  | ore material | polished section | grab | mineral separate | [5 empty] | mineralisation |  |  |  | sphalerite |  |  | Sp1 |  |  |  | arsenopyrite, quartz, galena, pyrargyrite, canfieldite, freibergite, chalcopyrite, pyrrhotite, pyrite, tetrahedrite, naumannite | polished thin sections | LA-ICPMS, MC-ICPMS, EMPA |  | CODES, University of Tasmania, Hobart, Tasmania 7001, Australia | 30 µm spot size |  | 0.195263 |  | 0.977652 |  | 0.315147 | [9 empty] | 0.06035 |  |  |  | 134.525322 |  | 0.302439 | [5 empty] | 0.066058 |  | 1.168101 |  |  |  | 0.601163 | [9 empty] | 26.679206 |  | 0.055458 |  |  |  | 0.307048 |  |  |  | 2.551355 |  |  |  | 0.018981 |  |  |  | 5.523455 | [7 empty] | 3.424352 |  | 0.420702 |  | 0.106107 | [7 empty] | 0.253172 | [5 empty] | 0.165133 | [7 empty] | 0.045154 | [9 empty] | 0.280777 |  | 0.261082 |  | 2.837648 |  | 178.22884 |  |  |  | 0.170202 |  | 0.022416 | [5 empty] | 1.074755 |  |  |  | 1.718278 |  | 0.074303 | [5 empty] | 0.08256 |  | 0.120092 | [5 empty] | 1.889503 |  |  |  |  | 2025 | Wei, W., Lv, X., Danyushevsky, L., Wu, Q., Wang, X., Ma, J., Olin, P., Wang, J. (2024). Textural and chemical variations of sphalerite in the Giant Shuangjianzishan Ag-Pb-Zn deposit, South Great Xing'an Range, China: Implications for ore-forming processes. Ore Geology Reviews, 165, 105849. |  | CHN | Inner Mongolia
| Shuangjianzishan |  | Magmatic hydrothermal | unknown | vein-type Ag-Pb-Zn | Ag, Pb, Zn |  | Ag, Pb, Zn | Wei et al., 2024 |  | 5 | 5-30 | underground mine |  |  |  |  | ore material | polished section | grab | mineral separate | [5 empty] | mineralisation |  |  |  | sphalerite |  |  | Sp2 |  |  |  | arsenopyrite, quartz, galena, pyrargyrite, canfieldite, freibergite, chalcopyrite, pyrrhotite, pyrite, tetrahedrite, naumannite | polished thin sections | LA-ICPMS, MC-ICPMS, EMPA |  | CODES, University of Tasmania, Hobart, Tasmania 7001, Australia | 30 µm spot size |  | 0.235527 |  | 1.167456 |  | 0.329524 | [9 empty] | 0.072492 |  |  |  | 160.366612 |  | 0.365005 | [5 empty] | 0.07906 |  | 1.398368 |  |  |  | 0.718258 | [9 empty] | 31.854289 |  | 0.066472 |  |  |  | 0.367123 |  |  |  | 3.469536 |  |  |  | 0.022952 |  |  |  | 6.325244 | [7 empty] | 4.09179 |  | 0.503175 |  | 0.127815 | [7 empty] | 0.302319 | [5 empty] | 0.198851 | [7 empty] | 0.05425 | [9 empty] | 0.33813 |  | 0.311369 |  | 3.412072 |  | 212.811072 |  |  |  | 0.205121 |  | 0.027002 | [5 empty] | 1.297999 |  |  |  | 2.051844 |  | 0.089426 | [5 empty] | 0.098498 |  | 0.144361 | [5 empty] | 2.259459 |  |  |  |  | 2025 | Wei, W., Lv, X., Danyushevsky, L., Wu, Q., Wang, X., Ma, J., Olin, P., Wang, J. (2024). Textural and chemical variations of sphalerite in the Giant Shuangjianzishan Ag-Pb-Zn deposit, South Great Xing'an Range, China: Implications for ore-forming processes. Ore Geology Reviews, 165, 105849. |  | CHN | Inner Mongolia
| Shuangjianzishan |  | Magmatic hydrothermal | unknown | vein-type Ag-Pb-Zn | Ag, Pb, Zn |  | Ag, Pb, Zn | Wei et al., 2024 |  | 6 | 6-30 | underground mine |  |  |  |  | ore material | polished section | grab | mineral separate | [5 empty] | mineralisation |  |  |  | sphalerite |  |  | Sp2 |  |  |  | arsenopyrite, quartz, galena, pyrargyrite, canfieldite, freibergite, chalcopyrite, pyrrhotite, pyrite, tetrahedrite, naumannite | polished thin sections | LA-ICPMS, MC-ICPMS, EMPA |  | CODES, University of Tasmania, Hobart, Tasmania 7001, Australia | 30 µm spot size |  | 0.208488 |  | 1.031011 |  | 0.440876 | [9 empty] | 0.063872 |  |  |  | 141.363924 |  | 0.323258 | [5 empty] | 0.069984 |  | 1.234844 |  |  |  | 0.63476 | [9 empty] | 28.137822 |  | 0.058908 |  |  |  | 0.324573 |  |  |  | 2.985167 |  |  |  | 0.020362 |  |  |  | 5.673929 | [7 empty] | 3.615951 |  | 0.445219 |  | 0.113024 | [7 empty] | 0.267066 | [5 empty] | 0.175623 | [7 empty] | 0.047862 | [9 empty] | 0.298798 |  | 0.274564 |  | 3.012777 |  | 187.911421 |  |  |  | 0.181391 |  | 0.023878 | [5 empty] | 1.149829 |  |  |  | 1.811317 |  | 0.078947 | [5 empty] | 0.086872 |  | 0.127334 | [5 empty] | 1.998107 |  |  |  |  | 2025 | Wei, W., Lv, X., Danyushevsky, L., Wu, Q., Wang, X., Ma, J., Olin, P., Wang, J. (2024). Textural and chemical variations of sphalerite in the Giant Shuangjianzishan Ag-Pb-Zn deposit, South Great Xing'an Range, China: Implications for ore-forming processes. Ore Geology Reviews, 165, 105849. |  | CHN | Inner Mongolia
| Shuangjianzishan |  | Magmatic hydrothermal | unknown | vein-type Ag-Pb-Zn | Ag, Pb, Zn |  | Ag, Pb, Zn | Wei et al., 2024 |  | 7 | 7-30 | underground mine |  |  |  |  | ore material | polished section | grab | mineral separate | [5 empty] | mineralisation |  |  |  | sphalerite |  |  | Sp2 |  |  |  | arsenopyrite, quartz, galena, pyrargyrite, canfieldite, freibergite, chalcopyrite, pyrrhotite, pyrite, tetrahedrite, naumannite | polished thin sections | LA-ICPMS, MC-ICPMS, EMPA |  | CODES, University of Tasmania, Hobart, Tasmania 7001, Australia | 30 µm spot size |  | 0.20163 |  | 1.002446 |  | 0.34782 | [9 empty] | 0.061538 |  |  |  | 137.229576 |  | 0.312823 | [5 empty] | 0.068175 |  | 1.201571 |  |  |  | 0.617285 | [9 empty] | 27.347024 |  | 0.057464 |  |  |  | 0.315869 |  |  |  | 3.031151 |  |  |  | 0.019743 |  |  |  | 5.379743 | [7 empty] | 3.517917 |  | 0.433452 |  | 0.109175 | [7 empty] | 0.259588 | [5 empty] | 0.169619 | [7 empty] | 0.04611 | [9 empty] | 0.288618 |  | 0.26665 |  | 2.904829 |  | 182.692388 |  |  |  | 0.175321 |  | 0.023065 | [5 empty] | 1.113485 |  |  |  | 1.761304 |  | 0.07621 | [5 empty] | 0.084397 |  | 0.122778 | [5 empty] | 1.944478 |  |  |  |  | 2025 | Wei, W., Lv, X., Danyushevsky, L., Wu, Q., Wang, X., Ma, J., Olin, P., Wang, J. (2024). Textural and chemical variations of sphalerite in the Giant Shuangjianzishan Ag-Pb-Zn deposit, South Great Xing'an Range, China: Implications for ore-forming processes. Ore Geology Reviews, 165, 105849. |  | CHN | Inner Mongolia
| Shuangjianzishan |  | Magmatic hydrothermal | unknown | vein-type Ag-Pb-Zn | Ag, Pb, Zn |  | Ag, Pb, Zn | Wei et al., 2024 |  | 8 | 8-30 | underground mine |  |  |  |  | ore material | polished section | grab | mineral separate | [5 empty] | mineralisation |  |  |  | sphalerite |  |  | Sp2 |  |  |  | arsenopyrite, quartz, galena, pyrargyrite, canfieldite, freibergite, chalcopyrite, pyrrhotite, pyrite, tetrahedrite, naumannite | polished thin sections | LA-ICPMS, MC-ICPMS, EMPA |  | CODES, University of Tasmania, Hobart, Tasmania 7001, Australia | 30 µm spot size |  | 0.202316 |  | 1.004473 |  | 0.270921 | [9 empty] | 0.061534 |  |  |  | 137.309179 |  | 0.314117 | [5 empty] | 0.068365 |  | 1.203507 |  |  |  | 0.618055 | [9 empty] | 27.358124 |  | 0.057719 |  |  |  | 0.316543 |  |  |  | 3.073522 |  |  |  | 0.019865 |  |  |  | 5.769332 | [7 empty] | 3.527091 |  | 0.434383 |  | 0.109411 | [7 empty] | 0.259783 | [5 empty] | 0.170022 | [7 empty] | 0.04608 | [9 empty] | 0.289277 |  | 0.266931 |  | 2.90519 |  | 183.056222 |  |  |  | 0.175819 |  | 0.023114 | [5 empty] | 1.118821 |  |  |  | 1.765472 |  | 0.07635 | [5 empty] | 0.084522 |  | 0.122847 | [5 empty] | 1.94826 |  |  |  |  | 2025 | Wei, W., Lv, X., Danyushevsky, L., Wu, Q., Wang, X., Ma, J., Olin, P., Wang, J. (2024). Textural and chemical variations of sphalerite in the Giant Shuangjianzishan Ag-Pb-Zn deposit, South Great Xing'an Range, China: Implications for ore-forming processes. Ore Geology Reviews, 165, 105849. |  | CHN | Inner Mongolia
| Shuangjianzishan |  | Magmatic hydrothermal | unknown | vein-type Ag-Pb-Zn | Ag, Pb, Zn |  | Ag, Pb, Zn | Wei et al., 2024 |  | 9 | 9-25 | underground mine |  |  |  |  | ore material | polished section | grab | mineral separate | [5 empty] | mineralisation |  |  |  | sphalerite |  |  | Sp1 |  |  |  | arsenopyrite, quartz, galena, pyrargyrite, canfieldite, freibergite, chalcopyrite, pyrrhotite, pyrite, tetrahedrite, naumannite | polished thin sections | LA-ICPMS, MC-ICPMS, EMPA |  | CODES, University of Tasmania, Hobart, Tasmania 7001, Australia | 30 µm spot size |  | 0.213453 |  | 1.056445 |  | 0.273126 | [9 empty] | 0.064605 |  |  |  | 144.134619 |  | 0.331627 | [5 empty] | 0.071994 |  | 1.266466 |  |  |  | 0.649716 | [9 empty] | 28.74525 |  | 0.060855 |  |  |  | 0.332886 |  |  |  | 2.753798 |  |  |  | 0.021014 |  |  |  | 5.993928 | [7 empty] | 3.712226 |  | 0.457281 |  | 0.115326 | [7 empty] | 0.272997 | [5 empty] | 0.178974 | [7 empty] | 0.048443 | [9 empty] | 0.304732 |  | 0.2803 |  | 3.056971 |  | 192.498111 |  |  |  | 0.18533 |  | 0.024365 | [5 empty] | 1.181284 |  |  |  | 1.856106 |  | 0.080338 | [5 empty] | 0.08877 |  | 0.129148 | [5 empty] | 2.049123 |  |  |  |  | 2025 | Wei, W., Lv, X., Danyushevsky, L., Wu, Q., Wang, X., Ma, J., Olin, P., Wang, J. (2024). Textural and chemical variations of sphalerite in the Giant Shuangjianzishan Ag-Pb-Zn deposit, South Great Xing'an Range, China: Implications for ore-forming processes. Ore Geology Reviews, 165, 105849. |  | CHN | Inner Mongolia
| Shuangjianzishan |  | Magmatic hydrothermal | unknown | vein-type Ag-Pb-Zn | Ag, Pb, Zn |  | Ag, Pb, Zn | Wei et al., 2024 |  | 10 | 10-20 | underground mine |  |  |  |  | ore material | polished section | grab | mineral separate | [5 empty] | mineralisation |  |  |  | sphalerite |  |  | Sp1 |  |  |  | arsenopyrite, quartz, galena, pyrargyrite, canfieldite, freibergite, chalcopyrite, pyrrhotite, pyrite, tetrahedrite, naumannite | polished thin sections | LA-ICPMS, MC-ICPMS, EMPA |  | CODES, University of Tasmania, Hobart, Tasmania 7001, Australia | 30 µm spot size |  | 0.211252 |  | 1.044768 |  | 0.364725 | [9 empty] | 0.06375 |  |  |  | 142.364031 |  | 0.328495 | [5 empty] | 0.071413 |  | 1.254759 |  |  |  | 0.643562 | [9 empty] | 28.443335 |  | 0.060479 |  |  |  | 0.330083 |  |  |  | 3.240542 |  |  |  | 0.020861 |  |  |  | 5.510552 | [7 empty] | 3.673214 |  | 0.453288 |  | 0.113998 | [7 empty] | 0.27028 | [5 empty] | 0.177042 | [7 empty] | 0.04774 | [9 empty] | 0.301351 |  | 0.277002 |  | 3.01481 |  | 190.373425 |  |  |  | 0.183352 |  | 0.024082 | [5 empty] | 1.170922 |  |  |  | 1.836793 |  | 0.079426 | [5 empty] | 0.08777 |  | 0.127503 | [5 empty] | 2.030995 |  |  |  |  | 2025 | Wei, W., Lv, X., Danyushevsky, L., Wu, Q., Wang, X., Ma, J., Olin, P., Wang, J. (2024). Textural and chemical variations of sphalerite in the Giant Shuangjianzishan Ag-Pb-Zn deposit, South Great Xing'an Range, China: Implications for ore-forming processes. Ore Geology Reviews, 165, 105849. |  | CHN | Inner Mongolia
| Shuangjianzishan |  | Magmatic hydrothermal | unknown | vein-type Ag-Pb-Zn | Ag, Pb, Zn |  | Ag, Pb, Zn | Wei et al., 2024 |  | 11 | 11-17 | underground mine |  |  |  |  | ore material | polished section | grab | mineral separate | [5 empty] | mineralisation |  |  |  | sphalerite |  |  | Sp1 |  |  |  | arsenopyrite, quartz, galena, pyrargyrite, canfieldite, freibergite, chalcopyrite, pyrrhotite, pyrite, tetrahedrite, naumannite | polished thin sections | LA-ICPMS, MC-ICPMS, EMPA |  | CODES, University of Tasmania, Hobart, Tasmania 7001, Australia | 30 µm spot size |  | 0.207752 |  | 1.024842 |  | 0.222126 | [9 empty] | 0.062417 |  |  |  | 139.403461 |  | 0.32331 | [5 empty] | 0.070141 |  | 1.231503 |  |  |  | 0.631046 | [9 empty] | 27.871193 |  | 0.059484 |  |  |  | 0.323836 |  |  |  | 3.711846 |  |  |  | 0.020574 |  |  |  | 5.834515 | [7 empty] | 3.605624 |  | 0.445043 |  | 0.112007 | [7 empty] | 0.264939 | [5 empty] | 0.173797 | [7 empty] | 0.046773 | [9 empty] | 0.295993 |  | 0.27135 |  | 2.956352 |  | 186.721379 |  |  |  | 0.180186 |  | 0.023662 | [5 empty] | 1.152535 |  |  |  | 1.801564 |  | 0.077938 | [5 empty] | 0.085999 |  | 0.124988 | [5 empty] | 1.992379 |  |  |  |  | 2025 | Wei, W., Lv, X., Danyushevsky, L., Wu, Q., Wang, X., Ma, J., Olin, P., Wang, J. (2024). Textural and chemical variations of sphalerite in the Giant Shuangjianzishan Ag-Pb-Zn deposit, South Great Xing'an Range, China: Implications for ore-forming processes. Ore Geology Reviews, 165, 105849. |  | CHN | Inner Mongolia
| Shuangjianzishan |  | Magmatic hydrothermal | unknown | vein-type Ag-Pb-Zn | Ag, Pb, Zn |  | Ag, Pb, Zn | Wei et al., 2024 |  | 12 | 12-17 | underground mine |  |  |  |  | ore material | polished section | grab | mineral separate | [5 empty] | mineralisation |  |  |  | sphalerite |  |  | Sp2 |  |  |  | arsenopyrite, quartz, galena, pyrargyrite, canfieldite, freibergite, chalcopyrite, pyrrhotite, pyrite, tetrahedrite, naumannite | polished thin sections | LA-ICPMS, MC-ICPMS, EMPA |  | CODES, University of Tasmania, Hobart, Tasmania 7001, Australia | 30 µm spot size |  | 0.203211 |  | 0.999809 |  | 0.349594 | [9 empty] | 0.06078 |  |  |  | 135.75689 |  | 0.316509 | [5 empty] | 0.068431 |  | 1.200697 |  |  |  | 0.614637 | [9 empty] | 27.127731 |  | 0.058113 |  |  |  | 0.315572 |  |  |  | 3.751479 |  |  |  | 0.020185 |  |  |  | 5.428906 | [7 empty] | 3.519999 |  | 0.434047 |  | 0.109468 | [7 empty] | 0.257977 | [5 empty] | 0.169691 | [7 empty] | 0.04558 | [9 empty] | 0.289183 |  | 0.264356 |  | 2.883545 |  | 182.138136 |  |  |  | 0.176125 |  | 0.023127 | [5 empty] | 1.128264 |  |  |  | 1.757317 |  | 0.076066 | [5 empty] | 0.083801 |  | 0.121867 | [5 empty] | 1.941305 |  |  |  |  | 2025 | Wei, W., Lv, X., Danyushevsky, L., Wu, Q., Wang, X., Ma, J., Olin, P., Wang, J. (2024). Textural and chemical variations of sphalerite in the Giant Shuangjianzishan Ag-Pb-Zn deposit, South Great Xing'an Range, China: Implications for ore-forming processes. Ore Geology Reviews, 165, 105849. |  | CHN | Inner Mongolia
| Shuangjianzishan |  | Magmatic hydrothermal | unknown | vein-type Ag-Pb-Zn | Ag, Pb, Zn |  | Ag, Pb, Zn | Wei et al., 2024 |  | 1 | 1-29 | underground mine |  |  |  |  | ore material | polished section | grab | mineral separate | [5 empty] | mineralisation |  |  |  | sphalerite |  |  | Sp1 |  |  |  | arsenopyrite, quartz, galena, pyrargyrite, canfieldite, freibergite, chalcopyrite, pyrrhotite, pyrite, tetrahedrite, naumannite | polished thin sections | LA-ICPMS, MC-ICPMS, EMPA |  | CODES, University of Tasmania, Hobart, Tasmania 7001, Australia | 30 µm spot size |  | 0.206372 |  | 1.118925 |  | 1.929293 | [9 empty] | 0.073313 |  |  |  | 154.160809 |  | 0.318865 | [5 empty] | 0.074413 |  | 1.335646 |  |  |  | 0.673896 | [9 empty] | 27.324209 |  | 0.065137 |  |  |  | 0.334082 |  |  |  | 2.72778 |  |  |  | 0.021016 |  |  |  | 6.051814 | [7 empty] | 3.973175 |  | 0.493172 |  | 0.125029 | [7 empty] | 0.299395 | [5 empty] | 0.190275 | [7 empty] | 0.047129 | [9 empty] | 0.333201 |  | 0.290644 |  | 3.126591 |  | 193.68222 |  |  |  | 0.20067 |  | 0.027191 | [5 empty] | 1.047512 |  |  |  | 1.873286 |  | 0.087017 | [5 empty] | 0.087829 |  | 0.145288 | [5 empty] | 2.151237 |  |  |  |  | 2025 | Wei, W., Lv, X., Danyushevsky, L., Wu, Q., Wang, X., Ma, J., Olin, P., Wang, J. (2024). Textural and chemical variations of sphalerite in the Giant Shuangjianzishan Ag-Pb-Zn deposit, South Great Xing'an Range, China: Implications for ore-forming processes. Ore Geology Reviews, 165, 105849. |  | CHN | Inner Mongolia
| Shuangjianzishan |  | Magmatic hydrothermal | unknown | vein-type Ag-Pb-Zn | Ag, Pb, Zn |  | Ag, Pb, Zn | Wei et al., 2024 |  | 2 | 2-29 | underground mine |  |  |  |  | ore material | polished section | grab | mineral separate | [5 empty] | mineralisation |  |  |  | sphalerite |  |  | Sp1 |  |  |  | arsenopyrite, quartz, galena, pyrargyrite, canfieldite, freibergite, chalcopyrite, pyrrhotite, pyrite, tetrahedrite, naumannite | polished thin sections | LA-ICPMS, MC-ICPMS, EMPA |  | CODES, University of Tasmania, Hobart, Tasmania 7001, Australia | 30 µm spot size |  | 0.201961 |  | 1.093012 |  | 1.793928 | [9 empty] | 0.071691 |  |  |  | 150.503994 |  | 0.310675 | [5 empty] | 0.072562 |  | 1.301391 |  |  |  | 0.658634 | [9 empty] | 26.663441 |  | 0.063466 |  |  |  | 0.326072 |  |  |  | 2.774002 |  |  |  | 0.020388 |  |  |  | 6.216517 | [7 empty] | 3.879034 |  | 0.481407 |  | 0.122419 | [7 empty] | 0.291918 | [5 empty] | 0.185502 | [7 empty] | 0.046212 | [9 empty] | 0.324833 |  | 0.283688 |  | 3.06551 |  | 189.129861 |  |  |  | 0.196407 |  | 0.02662 | [5 empty] | 1.024067 |  |  |  | 1.828237 |  | 0.084911 | [5 empty] | 0.085553 |  | 0.142285 | [5 empty] | 2.104511 |  |  |  |  | 2025 | Wei, W., Lv, X., Danyushevsky, L., Wu, Q., Wang, X., Ma, J., Olin, P., Wang, J. (2024). Textural and chemical variations of sphalerite in the Giant Shuangjianzishan Ag-Pb-Zn deposit, South Great Xing'an Range, China: Implications for ore-forming processes. Ore Geology Reviews, 165, 105849. |  | CHN | Inner Mongolia
| Shuangjianzishan |  | Magmatic hydrothermal | unknown | vein-type Ag-Pb-Zn | Ag, Pb, Zn |  | Ag, Pb, Zn | Wei et al., 2024 |  | 3 | 3-29 | underground mine |  |  |  |  | ore material | polished section | grab | mineral separate | [5 empty] | mineralisation |  |  |  | sphalerite |  |  | Sp1 |  |  |  | arsenopyrite, quartz, galena, pyrargyrite, canfieldite, freibergite, chalcopyrite, pyrrhotite, pyrite, tetrahedrite, naumannite | polished thin sections | LA-ICPMS, MC-ICPMS, EMPA |  | CODES, University of Tasmania, Hobart, Tasmania 7001, Australia | 30 µm spot size |  | 0.202303 |  | 1.093737 |  | 1.940884 | [9 empty] | 0.071788 |  |  |  | 150.544252 |  | 0.309825 | [5 empty] | 0.07253 |  | 1.299417 |  |  |  | 0.659962 | [9 empty] | 26.666336 |  | 0.063409 |  |  |  | 0.326388 |  |  |  | 3.316171 |  |  |  | 0.020245 |  |  |  | 5.919178 | [7 empty] | 3.87921 |  | 0.481623 |  | 0.122656 | [7 empty] | 0.291741 | [5 empty] | 0.185199 | [7 empty] | 0.046358 | [9 empty] | 0.324132 |  | 0.283739 |  | 3.074705 |  | 189.208544 |  |  |  | 0.196786 |  | 0.026665 | [5 empty] | 1.025264 |  |  |  | 1.828685 |  | 0.084843 | [5 empty] | 0.085408 |  | 0.142662 | [5 empty] | 2.110828 |  |  |  |  | 2025 | Wei, W., Lv, X., Danyushevsky, L., Wu, Q., Wang, X., Ma, J., Olin, P., Wang, J. (2024). Textural and chemical variations of sphalerite in the Giant Shuangjianzishan Ag-Pb-Zn deposit, South Great Xing'an Range, China: Implications for ore-forming processes. Ore Geology Reviews, 165, 105849. |  | CHN | Inner Mongolia
| Shuangjianzishan |  | Magmatic hydrothermal | unknown | vein-type Ag-Pb-Zn | Ag, Pb, Zn |  | Ag, Pb, Zn | Wei et al., 2024 |  | 4 | 4-31 | underground mine |  |  |  |  | ore material | polished section | grab | mineral separate | [5 empty] | mineralisation |  |  |  | sphalerite |  |  | Sp2 |  |  |  | arsenopyrite, quartz, galena, pyrargyrite, canfieldite, freibergite, chalcopyrite, pyrrhotite, pyrite, tetrahedrite, naumannite | polished thin sections | LA-ICPMS, MC-ICPMS, EMPA |  | CODES, University of Tasmania, Hobart, Tasmania 7001, Australia | 30 µm spot size |  | 0.208545 |  | 1.123666 |  | 1.852824 | [9 empty] | 0.073821 |  |  |  | 154.49207 |  | 0.317894 | [5 empty] | 0.074257 |  | 1.329423 |  |  |  | 0.677144 | [9 empty] | 27.317618 |  | 0.064853 |  |  |  | 0.334343 |  |  |  | 3.32702 |  |  |  | 0.020681 |  |  |  | 5.780936 | [7 empty] | 3.983508 |  | 0.49367 |  | 0.126491 | [7 empty] | 0.298548 | [5 empty] | 0.189933 | [7 empty] | 0.047875 | [9 empty] | 0.332545 |  | 0.291128 |  | 3.175406 |  | 194.316033 |  |  |  | 0.20279 |  | 0.027495 | [5 empty] | 1.055704 |  |  |  | 1.876358 |  | 0.087097 | [5 empty] | 0.087443 |  | 0.147032 | [5 empty] | 2.167498 |  |  |  |  | 2025 | Wei, W., Lv, X., Danyushevsky, L., Wu, Q., Wang, X., Ma, J., Olin, P., Wang, J. (2024). Textural and chemical variations of sphalerite in the Giant Shuangjianzishan Ag-Pb-Zn deposit, South Great Xing'an Range, China: Implications for ore-forming processes. Ore Geology Reviews, 165, 105849. |  | CHN | Inner Mongolia
| Shuangjianzishan |  | Magmatic hydrothermal | unknown | vein-type Ag-Pb-Zn | Ag, Pb, Zn |  | Ag, Pb, Zn | Wei et al., 2024 |  | 5 | 5-31 | underground mine |  |  |  |  | ore material | polished section | grab | mineral separate | [5 empty] | mineralisation |  |  |  | sphalerite |  |  | Sp1 |  |  |  | arsenopyrite, quartz, galena, pyrargyrite, canfieldite, freibergite, chalcopyrite, pyrrhotite, pyrite, tetrahedrite, naumannite | polished thin sections | LA-ICPMS, MC-ICPMS, EMPA |  | CODES, University of Tasmania, Hobart, Tasmania 7001, Australia | 30 µm spot size |  | 0.207585 |  | 1.11681 |  | 1.723263 | [9 empty] | 0.073393 |  |  |  | 153.452647 |  | 0.314977 | [5 empty] | 0.073881 |  | 1.321106 |  |  |  | 0.675408 | [9 empty] | 27.189271 |  | 0.064504 |  |  |  | 0.333156 |  |  |  | 2.973121 |  |  |  | 0.020403 |  |  |  | 5.798659 | [7 empty] | 3.956799 |  | 0.491604 |  | 0.125907 | [7 empty] | 0.296905 | [5 empty] | 0.188326 | [7 empty] | 0.047702 | [9 empty] | 0.329534 |  | 0.289179 |  | 3.163538 |  | 193.096228 |  |  |  | 0.201855 |  | 0.02736 | [5 empty] | 1.050593 |  |  |  | 1.864334 |  | 0.086432 | [5 empty] | 0.086697 |  | 0.146426 | [5 empty] | 2.163877 |  |  |  |  | 2025 | Wei, W., Lv, X., Danyushevsky, L., Wu, Q., Wang, X., Ma, J., Olin, P., Wang, J. (2024). Textural and chemical variations of sphalerite in the Giant Shuangjianzishan Ag-Pb-Zn deposit, South Great Xing'an Range, China: Implications for ore-forming processes. Ore Geology Reviews, 165, 105849. |  | CHN | Inner Mongolia
| Shuangjianzishan |  | Magmatic hydrothermal | unknown | vein-type Ag-Pb-Zn | Ag, Pb, Zn |  | Ag, Pb, Zn | Wei et al., 2024 |  | 6 | 6-31 | underground mine |  |  |  |  | ore material | polished section | grab | mineral separate | [5 empty] | mineralisation |  |  |  | sphalerite |  |  | Sp1 |  |  |  | arsenopyrite, quartz, galena, pyrargyrite, canfieldite, freibergite, chalcopyrite, pyrrhotite, pyrite, tetrahedrite, naumannite | polished thin sections | LA-ICPMS, MC-ICPMS, EMPA |  | CODES, University of Tasmania, Hobart, Tasmania 7001, Australia | 30 µm spot size |  | 0.204977 |  | 1.101979 |  | 1.981884 | [9 empty] | 0.072413 |  |  |  | 151.345772 |  | 0.309587 | [5 empty] | 0.072843 |  | 1.300605 |  |  |  | 0.667695 | [9 empty] | 26.812111 |  | 0.063598 |  |  |  | 0.329132 |  |  |  | 3.737085 |  |  |  | 0.01997 |  |  |  | 5.538856 | [7 empty] | 3.901629 |  | 0.485045 |  | 0.124286 | [7 empty] | 0.29258 | [5 empty] | 0.185327 | [7 empty] | 0.047124 | [9 empty] | 0.32393 |  | 0.285256 |  | 3.124634 |  | 190.519056 |  |  |  | 0.199336 |  | 0.026996 | [5 empty] | 1.037664 |  |  |  | 1.839927 |  | 0.085121 | [5 empty] | 0.085377 |  | 0.144686 | [5 empty] | 2.141139 |  |  |  |  | 2025 | Wei, W., Lv, X., Danyushevsky, L., Wu, Q., Wang, X., Ma, J., Olin, P., Wang, J. (2024). Textural and chemical variations of sphalerite in the Giant Shuangjianzishan Ag-Pb-Zn deposit, South Great Xing'an Range, China: Implications for ore-forming processes. Ore Geology Reviews, 165, 105849. |  | CHN | Inner Mongolia
| Shuangjianzishan |  | Magmatic hydrothermal | unknown | vein-type Ag-Pb-Zn | Ag, Pb, Zn |  | Ag, Pb, Zn | Wei et al., 2024 |  | 7 | 7-31 | underground mine |  |  |  |  | ore material | polished section | grab | mineral separate | [5 empty] | mineralisation |  |  |  | sphalerite |  |  | Sp2 |  |  |  | arsenopyrite, quartz, galena, pyrargyrite, canfieldite, freibergite, chalcopyrite, pyrrhotite, pyrite, tetrahedrite, naumannite | polished thin sections | LA-ICPMS, MC-ICPMS, EMPA |  | CODES, University of Tasmania, Hobart, Tasmania 7001, Australia | 30 µm spot size |  | 0.204059 |  | 1.093772 |  | 1.84612 | [9 empty] | 0.071883 |  |  |  | 150.045571 |  | 0.306719 | [5 empty] | 0.072209 |  | 1.287833 |  |  |  | 0.663465 | [9 empty] | 26.584345 |  | 0.063013 |  |  |  | 0.326651 |  |  |  | 3.833394 |  |  |  | 0.0197 |  |  |  | 5.822956 | [7 empty] | 3.87055 |  | 0.481301 |  | 0.123711 | [7 empty] | 0.289797 | [5 empty] | 0.183548 | [7 empty] | 0.04695 | [9 empty] | 0.320746 |  | 0.282831 |  | 3.113019 |  | 189.06747 |  |  |  | 0.198352 |  | 0.026863 | [5 empty] | 1.032705 |  |  |  | 1.825107 |  | 0.08438 | [5 empty] | 0.084487 |  | 0.143975 | [5 empty] | 2.129125 |  |  |  |  | 2025 | Wei, W., Lv, X., Danyushevsky, L., Wu, Q., Wang, X., Ma, J., Olin, P., Wang, J. (2024). Textural and chemical variations of sphalerite in the Giant Shuangjianzishan Ag-Pb-Zn deposit, South Great Xing'an Range, China: Implications for ore-forming processes. Ore Geology Reviews, 165, 105849. |  | CHN | Inner Mongolia
| Shuangjianzishan |  | Magmatic hydrothermal | unknown | vein-type Ag-Pb-Zn | Ag, Pb, Zn |  | Ag, Pb, Zn | Wei et al., 2024 |  | 8 | 8-31 | underground mine |  |  |  |  | ore material | polished section | grab | mineral separate | [5 empty] | mineralisation |  |  |  | sphalerite |  |  | Sp1 |  |  |  | arsenopyrite, quartz, galena, pyrargyrite, canfieldite, freibergite, chalcopyrite, pyrrhotite, pyrite, tetrahedrite, naumannite | polished thin sections | LA-ICPMS, MC-ICPMS, EMPA |  | CODES, University of Tasmania, Hobart, Tasmania 7001, Australia | 30 µm spot size |  | 0.214037 |  | 1.143022 |  | 1.686582 | [9 empty] | 0.075122 |  |  |  | 156.582071 |  | 0.320141 | [5 empty] | 0.075486 |  | 1.344787 |  |  |  | 0.695187 | [9 empty] | 27.793953 |  | 0.065835 |  |  |  | 0.341825 |  |  |  | 3.250832 |  |  |  | 0.020474 |  |  |  | 6.375248 | [7 empty] | 4.042885 |  | 0.503663 |  | 0.129732 | [7 empty] | 0.302643 | [5 empty] | 0.191422 | [7 empty] | 0.049279 | [9 empty] | 0.334477 |  | 0.295188 |  | 3.267496 |  | 197.547792 |  |  |  | 0.207911 |  | 0.028161 | [5 empty] | 1.082863 |  |  |  | 1.905875 |  | 0.088083 | [5 empty] | 0.088004 |  | 0.150882 | [5 empty] | 2.232361 |  |  |  |  | 2025 | Wei, W., Lv, X., Danyushevsky, L., Wu, Q., Wang, X., Ma, J., Olin, P., Wang, J. (2024). Textural and chemical variations of sphalerite in the Giant Shuangjianzishan Ag-Pb-Zn deposit, South Great Xing'an Range, China: Implications for ore-forming processes. Ore Geology Reviews, 165, 105849. |  | CHN | Inner Mongolia
| Shuangjianzishan |  | Magmatic hydrothermal | unknown | vein-type Ag-Pb-Zn | Ag, Pb, Zn |  | Ag, Pb, Zn | Wei et al., 2024 |  | 9 | 9-26 | underground mine |  |  |  |  | ore material | polished section | grab | mineral separate | [5 empty] | mineralisation |  |  |  | sphalerite |  |  | Sp2 |  |  |  | arsenopyrite, quartz, galena, pyrargyrite, canfieldite, freibergite, chalcopyrite, pyrrhotite, pyrite, tetrahedrite, naumannite | polished thin sections | LA-ICPMS, MC-ICPMS, EMPA |  | CODES, University of Tasmania, Hobart, Tasmania 7001, Australia | 30 µm spot size |  | 0.208337 |  | 1.108672 |  | 1.415329 | [9 empty] | 0.072845 |  |  |  | 151.662226 |  | 0.310081 | [5 empty] | 0.073046 |  | 1.299705 |  |  |  | 0.674327 | [9 empty] | 26.894865 |  | 0.063683 |  |  |  | 0.331188 |  |  |  | 3.29357 |  |  |  | 0.019747 |  |  |  | 5.604126 | [7 empty] | 3.919435 |  | 0.487859 |  | 0.126225 | [7 empty] | 0.292532 | [5 empty] | 0.185263 | [7 empty] | 0.04798 | [9 empty] | 0.323618 |  | 0.285976 |  | 3.181472 |  | 191.591961 |  |  |  | 0.202231 |  | 0.02739 | [5 empty] | 1.053995 |  |  |  | 1.84766 |  | 0.085327 | [5 empty] | 0.085098 |  | 0.146724 | [5 empty] | 2.16672 |  |  |  |  | 2025 | Wei, W., Lv, X., Danyushevsky, L., Wu, Q., Wang, X., Ma, J., Olin, P., Wang, J. (2024). Textural and chemical variations of sphalerite in the Giant Shuangjianzishan Ag-Pb-Zn deposit, South Great Xing'an Range, China: Implications for ore-forming processes. Ore Geology Reviews, 165, 105849. |  | CHN | Inner Mongolia
| Shuangjianzishan |  | Magmatic hydrothermal | unknown | vein-type Ag-Pb-Zn | Ag, Pb, Zn |  | Ag, Pb, Zn | Wei et al., 2024 |  | 10 | 10-21 | underground mine |  |  |  |  | ore material | polished section | grab | mineral separate | [5 empty] | mineralisation |  |  |  | sphalerite |  |  | Sp1 |  |  |  | arsenopyrite, quartz, galena, pyrargyrite, canfieldite, freibergite, chalcopyrite, pyrrhotite, pyrite, tetrahedrite, naumannite | polished thin sections | LA-ICPMS, MC-ICPMS, EMPA |  | CODES, University of Tasmania, Hobart, Tasmania 7001, Australia | 30 µm spot size |  | 0.214082 |  | 1.099875 |  | 1.316035 | [9 empty] | 0.071527 |  |  |  | 148.162477 |  | 0.306116 | [5 empty] | 0.072016 |  | 1.265257 |  |  |  | 0.677201 | [9 empty] | 26.364462 |  | 0.062775 |  |  |  | 0.330259 |  |  |  | 2.519098 |  |  |  | 0.018948 |  |  |  | 5.891299 | [7 empty] | 3.874637 |  | 0.484167 |  | 0.128598 | [7 empty] | 0.284172 | [5 empty] | 0.180568 | [7 empty] | 0.048919 | [9 empty] | 0.313838 |  | 0.280636 |  | 3.247707 |  | 190.210715 |  |  |  | 0.205802 |  | 0.027797 | [5 empty] | 1.088463 |  |  |  | 1.830739 |  | 0.083767 | [5 empty] | 0.08247 |  | 0.148392 | [5 empty] | 2.182572 |  |  |  |  | 2025 | Wei, W., Lv, X., Danyushevsky, L., Wu, Q., Wang, X., Ma, J., Olin, P., Wang, J. (2024). Textural and chemical variations of sphalerite in the Giant Shuangjianzishan Ag-Pb-Zn deposit, South Great Xing'an Range, China: Implications for ore-forming processes. Ore Geology Reviews, 165, 105849. |  | CHN | Inner Mongolia
| Shuangjianzishan |  | Magmatic hydrothermal | unknown | vein-type Ag-Pb-Zn | Ag, Pb, Zn |  | Ag, Pb, Zn | Wei et al., 2024 |  | 11 | 11-18 | underground mine |  |  |  |  | ore material | polished section | grab | mineral separate | [5 empty] | mineralisation |  |  |  | sphalerite |  |  | Sp2 |  |  |  | arsenopyrite, quartz, galena, pyrargyrite, canfieldite, freibergite, chalcopyrite, pyrrhotite, pyrite, tetrahedrite, naumannite | polished thin sections | LA-ICPMS, MC-ICPMS, EMPA |  | CODES, University of Tasmania, Hobart, Tasmania 7001, Australia | 30 µm spot size |  | 0.210586 |  | 1.077815 |  | 1.341127 | [9 empty] | 0.069903 |  |  |  | 144.895368 |  | 0.299667 | [5 empty] | 0.070715 |  | 1.239657 |  |  |  | 0.666486 | [9 empty] | 25.846909 |  | 0.061685 |  |  |  | 0.324971 |  |  |  | 2.59002 |  |  |  | 0.018504 |  |  |  | 5.852591 | [7 empty] | 3.795187 |  | 0.475625 |  | 0.126256 | [7 empty] | 0.27834 | [5 empty] | 0.176497 | [7 empty] | 0.047993 | [9 empty] | 0.306275 |  | 0.274729 |  | 3.187006 |  | 186.467021 |  |  |  | 0.202157 |  | 0.027273 | [5 empty] | 1.072467 |  |  |  | 1.79539 |  | 0.081944 | [5 empty] | 0.080659 |  | 0.145617 | [5 empty] | 2.148562 |  |  |  |  | 2025 | Wei, W., Lv, X., Danyushevsky, L., Wu, Q., Wang, X., Ma, J., Olin, P., Wang, J. (2024). Textural and chemical variations of sphalerite in the Giant Shuangjianzishan Ag-Pb-Zn deposit, South Great Xing'an Range, China: Implications for ore-forming processes. Ore Geology Reviews, 165, 105849. |  | CHN | Inner Mongolia
| Shuangjianzishan |  | Magmatic hydrothermal | unknown | vein-type Ag-Pb-Zn | Ag, Pb, Zn |  | Ag, Pb, Zn | Wei et al., 2024 |  | 12 | 12-18 | underground mine |  |  |  |  | ore material | polished section | grab | mineral separate | [5 empty] | mineralisation |  |  |  | sphalerite |  |  | Sp2 |  |  |  | arsenopyrite, quartz, galena, pyrargyrite, canfieldite, freibergite, chalcopyrite, pyrrhotite, pyrite, tetrahedrite, naumannite | polished thin sections | LA-ICPMS, MC-ICPMS, EMPA |  | CODES, University of Tasmania, Hobart, Tasmania 7001, Australia | 30 µm spot size |  | 0.213792 |  | 1.085164 |  | 1.465428 | [9 empty] | 0.070237 |  |  |  | 145.393225 |  | 0.302688 | [5 empty] | 0.071058 |  | 1.243994 |  |  |  | 0.67079 | [9 empty] | 25.934295 |  | 0.061957 |  |  |  | 0.32663 |  |  |  | 2.961496 |  |  |  | 0.018644 |  |  |  | 6.039097 | [7 empty] | 3.820566 |  | 0.47841 |  | 0.127992 | [7 empty] | 0.278862 | [5 empty] | 0.177472 | [7 empty] | 0.048641 | [9 empty] | 0.308047 |  | 0.275894 |  | 3.231983 |  | 187.761956 |  |  |  | 0.20474 |  | 0.027639 | [5 empty] | 1.089048 |  |  |  | 1.805821 |  | 0.082488 | [5 empty] | 0.080888 |  | 0.147164 | [5 empty] | 2.162212 |  |  |  |  | 2025 | Wei, W., Lv, X., Danyushevsky, L., Wu, Q., Wang, X., Ma, J., Olin, P., Wang, J. (2024). Textural and chemical variations of sphalerite in the Giant Shuangjianzishan Ag-Pb-Zn deposit, South Great Xing'an Range, China: Implications for ore-forming processes. Ore Geology Reviews, 165, 105849. |  | CHN | Inner Mongolia
| Shuangjianzishan |  | Magmatic hydrothermal | unknown | vein-type Ag-Pb-Zn | Ag, Pb, Zn |  | Ag, Pb, Zn | Wei et al., 2024 |  | 13 | 13-11 | underground mine |  |  |  |  | ore material | polished section | grab | mineral separate | [5 empty] | mineralisation |  |  |  | sphalerite |  |  | Sp2 |  |  |  | arsenopyrite, quartz, galena, pyrargyrite, canfieldite, freibergite, chalcopyrite, pyrrhotite, pyrite, tetrahedrite, naumannite | polished thin sections | LA-ICPMS, MC-ICPMS, EMPA |  | CODES, University of Tasmania, Hobart, Tasmania 7001, Australia | 30 µm spot size |  | 0.211873 |  | 1.067508 |  | 1.499208 | [9 empty] | 0.068921 |  |  |  | 142.57662 |  | 0.298495 | [5 empty] | 0.069945 |  | 1.222484 |  |  |  | 0.661375 | [9 empty] | 25.483615 |  | 0.060982 |  |  |  | 0.321738 |  |  |  | 2.922698 |  |  |  | 0.018349 |  |  |  | 5.745805 | [7 empty] | 3.757719 |  | 0.471283 |  | 0.126623 | [7 empty] | 0.273655 | [5 empty] | 0.174319 | [7 empty] | 0.048095 | [9 empty] | 0.302482 |  | 0.27081 |  | 3.197552 |  | 184.752292 |  |  |  | 0.202439 |  | 0.027331 | [5 empty] | 1.080024 |  |  |  | 1.775594 |  | 0.081107 | [5 empty] | 0.07931 |  | 0.145219 | [5 empty] | 2.131718 |  |  |  |  | 2025 | Wei, W., Lv, X., Danyushevsky, L., Wu, Q., Wang, X., Ma, J., Olin, P., Wang, J. (2024). Textural and chemical variations of sphalerite in the Giant Shuangjianzishan Ag-Pb-Zn deposit, South Great Xing'an Range, China: Implications for ore-forming processes. Ore Geology Reviews, 165, 105849. |  | CHN | Inner Mongolia
| Shuangjianzishan |  | Magmatic hydrothermal | unknown | vein-type Ag-Pb-Zn | Ag, Pb, Zn |  | Ag, Pb, Zn | Wei et al., 2024 |  | 14 | 14-11 | underground mine |  |  |  |  | ore material | polished section | grab | mineral separate | [5 empty] | mineralisation |  |  |  | sphalerite |  |  | Sp2 |  |  |  | arsenopyrite, quartz, galena, pyrargyrite, canfieldite, freibergite, chalcopyrite, pyrrhotite, pyrite, tetrahedrite, naumannite | polished thin sections | LA-ICPMS, MC-ICPMS, EMPA |  | CODES, University of Tasmania, Hobart, Tasmania 7001, Australia | 30 µm spot size |  | 0.220268 |  | 1.105814 |  | 1.340199 | [9 empty] | 0.071138 |  |  |  | 147.374285 |  | 0.308903 | [5 empty] | 0.072326 |  | 1.2609 |  |  |  | 0.685327 | [9 empty] | 26.29298 |  | 0.063126 |  |  |  | 0.333461 |  |  |  | 3.120997 |  |  |  | 0.018962 |  |  |  | 5.726371 | [7 empty] | 3.890898 |  | 0.487409 |  | 0.131319 | [7 empty] | 0.282137 | [5 empty] | 0.180112 | [7 empty] | 0.049819 | [9 empty] | 0.311869 |  | 0.280293 |  | 3.313343 |  | 191.489172 |  |  |  | 0.210131 |  | 0.028325 | [5 empty] | 1.125203 |  |  |  | 1.841565 |  | 0.083867 | [5 empty] | 0.082055 |  | 0.150552 | [5 empty] | 2.209286 |  |  |  |  | 2025 | Wei, W., Lv, X., Danyushevsky, L., Wu, Q., Wang, X., Ma, J., Olin, P., Wang, J. (2024). Textural and chemical variations of sphalerite in the Giant Shuangjianzishan Ag-Pb-Zn deposit, South Great Xing'an Range, China: Implications for ore-forming processes. Ore Geology Reviews, 165, 105849. |  | CHN | Inner Mongolia
| Shuangjianzishan |  | Magmatic hydrothermal | unknown | vein-type Ag-Pb-Zn | Ag, Pb, Zn |  | Ag, Pb, Zn | Wei et al., 2024 |  | 1 | 1-30 | underground mine |  |  |  |  | ore material | polished section | grab | mineral separate | [5 empty] | mineralisation |  |  |  | sphalerite |  |  | Sp2 |  |  |  | arsenopyrite, quartz, galena, pyrargyrite, canfieldite, freibergite, chalcopyrite, pyrrhotite, pyrite, tetrahedrite, naumannite | polished thin sections | LA-ICPMS, MC-ICPMS, EMPA |  | CODES, University of Tasmania, Hobart, Tasmania 7001, Australia | 30 µm spot size |  | 0.204537 |  | 0.978806 |  | 0.371304 | [9 empty] | 0.057134 |  |  |  | 128.958356 |  | 0.329148 | [5 empty] | 0.068911 |  | 1.206769 |  |  |  | 0.599065 | [9 empty] | 25.689225 |  | 0.060852 |  |  |  | 0.311527 |  |  |  | 2.997685 |  |  |  | 0.022324 |  |  |  | 5.6234 | [7 empty] | 3.501228 |  | 0.436231 |  | 0.109938 | [7 empty] | 0.253123 | [5 empty] | 0.169702 | [7 empty] | 0.042022 | [9 empty] | 0.293215 |  | 0.253083 |  | 2.719879 |  | 177.439303 |  |  |  | 0.177719 |  | 0.023285 | [5 empty] | 1.151954 |  |  |  | 1.727789 |  | 0.075482 | [5 empty] | 0.080782 |  | 0.117921 | [5 empty] | 1.881194 |  |  |  |  | 2025 | Wei, W., Lv, X., Danyushevsky, L., Wu, Q., Wang, X., Ma, J., Olin, P., Wang, J. (2024). Textural and chemical variations of sphalerite in the Giant Shuangjianzishan Ag-Pb-Zn deposit, South Great Xing'an Range, China: Implications for ore-forming processes. Ore Geology Reviews, 165, 105849. |  | CHN | Inner Mongolia
| Shuangjianzishan |  | Magmatic hydrothermal | unknown | vein-type Ag-Pb-Zn | Ag, Pb, Zn |  | Ag, Pb, Zn | Wei et al., 2024 |  | 2 | 2-30 | underground mine |  |  |  |  | ore material | polished section | grab | mineral separate | [5 empty] | mineralisation |  |  |  | sphalerite |  |  | Sp1 |  |  |  | arsenopyrite, quartz, galena, pyrargyrite, canfieldite, freibergite, chalcopyrite, pyrrhotite, pyrite, tetrahedrite, naumannite | polished thin sections | LA-ICPMS, MC-ICPMS, EMPA |  | CODES, University of Tasmania, Hobart, Tasmania 7001, Australia | 30 µm spot size |  | 0.214463 |  | 1.02493 |  | 0.268486 | [9 empty] | 0.059791 |  |  |  | 134.915993 |  | 0.345602 | [5 empty] | 0.072066 |  | 1.262937 |  |  |  | 0.626072 | [9 empty] | 26.807274 |  | 0.063727 |  |  |  | 0.325547 |  |  |  | 3.199848 |  |  |  | 0.023494 |  |  |  | 6.115423 | [7 empty] | 3.668449 |  | 0.456376 |  | 0.115383 | [7 empty] | 0.264805 | [5 empty] | 0.177915 | [7 empty] | 0.043966 | [9 empty] | 0.307734 |  | 0.264767 |  | 2.848486 |  | 185.714535 |  |  |  | 0.186381 |  | 0.024447 | [5 empty] | 1.20686 |  |  |  | 1.808381 |  | 0.079129 | [5 empty] | 0.084516 |  | 0.123551 | [5 empty] | 1.9645 |  |  |  |  | 2025 | Wei, W., Lv, X., Danyushevsky, L., Wu, Q., Wang, X., Ma, J., Olin, P., Wang, J. (2024). Textural and chemical variations of sphalerite in the Giant Shuangjianzishan Ag-Pb-Zn deposit, South Great Xing'an Range, China: Implications for ore-forming processes. Ore Geology Reviews, 165, 105849. |  | CHN | Inner Mongolia
| Shuangjianzishan |  | Magmatic hydrothermal | unknown | vein-type Ag-Pb-Zn | Ag, Pb, Zn |  | Ag, Pb, Zn | Wei et al., 2024 |  | 3 | 3-30 | underground mine |  |  |  |  | ore material | polished section | grab | mineral separate | [5 empty] | mineralisation |  |  |  | sphalerite |  |  | Sp2 |  |  |  | arsenopyrite, quartz, galena, pyrargyrite, canfieldite, freibergite, chalcopyrite, pyrrhotite, pyrite, tetrahedrite, naumannite | polished thin sections | LA-ICPMS, MC-ICPMS, EMPA |  | CODES, University of Tasmania, Hobart, Tasmania 7001, Australia | 30 µm spot size |  | 0.20701 |  | 0.989856 |  | 0.420812 | [9 empty] | 0.057702 |  |  |  | 130.243327 |  | 0.334098 | [5 empty] | 0.069724 |  | 1.222486 |  |  |  | 0.605212 | [9 empty] | 25.877498 |  | 0.061742 |  |  |  | 0.314795 |  |  |  | 3.306294 |  |  |  | 0.022767 |  |  |  | 5.711203 | [7 empty] | 3.54471 |  | 0.441641 |  | 0.111466 | [7 empty] | 0.256237 | [5 empty] | 0.171978 | [7 empty] | 0.042332 | [9 empty] | 0.297595 |  | 0.255607 |  | 2.745058 |  | 179.289166 |  |  |  | 0.180077 |  | 0.023622 | [5 empty] | 1.164926 |  |  |  | 1.746711 |  | 0.076476 | [5 empty] | 0.081612 |  | 0.119308 | [5 empty] | 1.897728 |  |  |  |  | 2025 | Wei, W., Lv, X., Danyushevsky, L., Wu, Q., Wang, X., Ma, J., Olin, P., Wang, J. (2024). Textural and chemical variations of sphalerite in the Giant Shuangjianzishan Ag-Pb-Zn deposit, South Great Xing'an Range, China: Implications for ore-forming processes. Ore Geology Reviews, 165, 105849. |  | CHN | Inner Mongolia
| Shuangjianzishan |  | Magmatic hydrothermal | unknown | vein-type Ag-Pb-Zn | Ag, Pb, Zn |  | Ag, Pb, Zn | Wei et al., 2024 |  | 4 | 4-32 | underground mine |  |  |  |  | ore material | polished section | grab | mineral separate | [5 empty] | mineralisation |  |  |  | sphalerite |  |  | Sp2 |  |  |  | arsenopyrite, quartz, galena, pyrargyrite, canfieldite, freibergite, chalcopyrite, pyrrhotite, pyrite, tetrahedrite, naumannite | polished thin sections | LA-ICPMS, MC-ICPMS, EMPA |  | CODES, University of Tasmania, Hobart, Tasmania 7001, Australia | 30 µm spot size |  | 0.207321 |  | 0.992523 |  | 0.306234 | [9 empty] | 0.057814 |  |  |  | 130.566495 |  | 0.335117 | [5 empty] | 0.069948 |  | 1.226897 |  |  |  | 0.606701 | [9 empty] | 25.901769 |  | 0.062033 |  |  |  | 0.315703 |  |  |  | 3.339316 |  |  |  | 0.022892 |  |  |  | 5.272196 | [7 empty] | 3.555882 |  | 0.443128 |  | 0.111726 | [7 empty] | 0.257128 | [5 empty] | 0.172569 | [7 empty] | 0.042289 | [9 empty] | 0.298676 |  | 0.256254 |  | 2.744548 |  | 179.705154 |  |  |  | 0.180552 |  | 0.023682 | [5 empty] | 1.166834 |  |  |  | 1.751981 |  | 0.076724 | [5 empty] | 0.081843 |  | 0.119584 | [5 empty] | 1.901127 |  |  |  |  | 2025 | Wei, W., Lv, X., Danyushevsky, L., Wu, Q., Wang, X., Ma, J., Olin, P., Wang, J. (2024). Textural and chemical variations of sphalerite in the Giant Shuangjianzishan Ag-Pb-Zn deposit, South Great Xing'an Range, China: Implications for ore-forming processes. Ore Geology Reviews, 165, 105849. |  | CHN | Inner Mongolia
| Shuangjianzishan |  | Magmatic hydrothermal | unknown | vein-type Ag-Pb-Zn | Ag, Pb, Zn |  | Ag, Pb, Zn | Wei et al., 2024 |  | 5 | 5-32 | underground mine |  |  |  |  | ore material | polished section | grab | mineral separate | [5 empty] | mineralisation |  |  |  | sphalerite |  |  | Sp2 |  |  |  | arsenopyrite, quartz, galena, pyrargyrite, canfieldite, freibergite, chalcopyrite, pyrrhotite, pyrite, tetrahedrite, naumannite | polished thin sections | LA-ICPMS, MC-ICPMS, EMPA |  | CODES, University of Tasmania, Hobart, Tasmania 7001, Australia | 30 µm spot size |  | 0.209905 |  | 1.004776 |  | 0.291066 | [9 empty] | 0.058505 |  |  |  | 132.104998 |  | 0.339781 | [5 empty] | 0.070795 |  | 1.24267 |  |  |  | 0.613487 | [9 empty] | 26.159904 |  | 0.062851 |  |  |  | 0.319229 |  |  |  | 3.280129 |  |  |  | 0.023264 |  |  |  | 5.618668 | [7 empty] | 3.601732 |  | 0.448667 |  | 0.113243 | [7 empty] | 0.260308 | [5 empty] | 0.174894 | [7 empty] | 0.042731 | [9 empty] | 0.302949 |  | 0.259252 |  | 2.775822 |  | 181.833824 |  |  |  | 0.182965 |  | 0.024012 | [5 empty] | 1.180867 |  |  |  | 1.773044 |  | 0.077752 | [5 empty] | 0.082808 |  | 0.121114 | [5 empty] | 1.920892 |  |  |  |  | 2025 | Wei, W., Lv, X., Danyushevsky, L., Wu, Q., Wang, X., Ma, J., Olin, P., Wang, J. (2024). Textural and chemical variations of sphalerite in the Giant Shuangjianzishan Ag-Pb-Zn deposit, South Great Xing'an Range, China: Implications for ore-forming processes. Ore Geology Reviews, 165, 105849. |  | CHN | Inner Mongolia
| Shuangjianzishan |  | Magmatic hydrothermal | unknown | vein-type Ag-Pb-Zn | Ag, Pb, Zn |  | Ag, Pb, Zn | Wei et al., 2024 |  | 6 | 6-32 | underground mine |  |  |  |  | ore material | polished section | grab | mineral separate | [5 empty] | mineralisation |  |  |  | sphalerite |  |  | Sp1 |  |  |  | arsenopyrite, quartz, galena, pyrargyrite, canfieldite, freibergite, chalcopyrite, pyrrhotite, pyrite, tetrahedrite, naumannite | polished thin sections | LA-ICPMS, MC-ICPMS, EMPA |  | CODES, University of Tasmania, Hobart, Tasmania 7001, Australia | 30 µm spot size |  | 0.208437 |  | 0.998897 |  | 0.339606 | [9 empty] | 0.058133 |  |  |  | 131.309529 |  | 0.337912 | [5 empty] | 0.070426 |  | 1.23685 |  |  |  | 0.609852 | [9 empty] | 25.967624 |  | 0.062607 |  |  |  | 0.317424 |  |  |  | 2.835255 |  |  |  | 0.02319 |  |  |  | 5.602089 | [7 empty] | 3.582264 |  | 0.446439 |  | 0.112565 | [7 empty] | 0.259062 | [5 empty] | 0.174004 | [7 empty] | 0.04234 | [9 empty] | 0.301505 |  | 0.257681 |  | 2.752756 |  | 180.691242 |  |  |  | 0.181902 |  | 0.023875 | [5 empty] | 1.172499 |  |  |  | 1.762894 |  | 0.077346 | [5 empty] | 0.082325 |  | 0.120385 | [5 empty] | 1.908163 |  |  |  |  | 2025 | Wei, W., Lv, X., Danyushevsky, L., Wu, Q., Wang, X., Ma, J., Olin, P., Wang, J. (2024). Textural and chemical variations of sphalerite in the Giant Shuangjianzishan Ag-Pb-Zn deposit, South Great Xing'an Range, China: Implications for ore-forming processes. Ore Geology Reviews, 165, 105849. |  | CHN | Inner Mongolia
| Shuangjianzishan |  | Magmatic hydrothermal | unknown | vein-type Ag-Pb-Zn | Ag, Pb, Zn |  | Ag, Pb, Zn | Wei et al., 2024 |  | 7 | 7-32 | underground mine |  |  |  |  | ore material | polished section | grab | mineral separate | [5 empty] | mineralisation |  |  |  | sphalerite |  |  | Sp2 |  |  |  | arsenopyrite, quartz, galena, pyrargyrite, canfieldite, freibergite, chalcopyrite, pyrrhotite, pyrite, tetrahedrite, naumannite | polished thin sections | LA-ICPMS, MC-ICPMS, EMPA |  | CODES, University of Tasmania, Hobart, Tasmania 7001, Australia | 30 µm spot size |  | 0.21479 |  | 1.037639 |  | 0.195093 | [9 empty] | 0.060459 |  |  |  | 136.351005 |  | 0.352027 | [5 empty] | 0.073394 |  | 1.296928 |  |  |  | 0.632277 | [9 empty] | 26.66062 |  | 0.065735 |  |  |  | 0.328956 |  |  |  | 2.225707 |  |  |  | 0.024563 |  |  |  | 6.011864 | [7 empty] | 3.733581 |  | 0.466819 |  | 0.117296 | [7 empty] | 0.271621 | [5 empty] | 0.182074 | [7 empty] | 0.043163 | [9 empty] | 0.316909 |  | 0.26708 |  | 2.825452 |  | 186.846608 |  |  |  | 0.189427 |  | 0.024954 | [5 empty] | 1.20241 |  |  |  | 1.826953 |  | 0.080925 | [5 empty] | 0.085368 |  | 0.125433 | [5 empty] | 1.966787 |  |  |  |  | 2025 | Wei, W., Lv, X., Danyushevsky, L., Wu, Q., Wang, X., Ma, J., Olin, P., Wang, J. (2024). Textural and chemical variations of sphalerite in the Giant Shuangjianzishan Ag-Pb-Zn deposit, South Great Xing'an Range, China: Implications for ore-forming processes. Ore Geology Reviews, 165, 105849. |  | CHN | Inner Mongolia
| Shuangjianzishan |  | Magmatic hydrothermal | unknown | vein-type Ag-Pb-Zn | Ag, Pb, Zn |  | Ag, Pb, Zn | Wei et al., 2024 |  | 8 | 8-32 | underground mine |  |  |  |  | ore material | polished section | grab | mineral separate | [5 empty] | mineralisation |  |  |  | sphalerite |  |  | Sp1 |  |  |  | arsenopyrite, quartz, galena, pyrargyrite, canfieldite, freibergite, chalcopyrite, pyrrhotite, pyrite, tetrahedrite, naumannite | polished thin sections | LA-ICPMS, MC-ICPMS, EMPA |  | CODES, University of Tasmania, Hobart, Tasmania 7001, Australia | 30 µm spot size |  | 0.212766 |  | 1.03275 |  | 0.410878 | [9 empty] | 0.060176 |  |  |  | 135.867942 |  | 0.349216 | [5 empty] | 0.072892 |  | 1.288267 |  |  |  | 0.627942 | [9 empty] | 26.4302 |  | 0.065391 |  |  |  | 0.326933 |  |  |  | 2.783033 |  |  |  | 0.024417 |  |  |  | 5.625632 | [7 empty] | 3.716374 |  | 0.463645 |  | 0.116331 | [7 empty] | 0.270126 | [5 empty] | 0.181204 | [7 empty] | 0.042689 | [9 empty] | 0.315103 |  | 0.266091 |  | 2.79604 |  | 185.886403 |  |  |  | 0.188063 |  | 0.024754 | [5 empty] | 1.191356 |  |  |  | 1.820004 |  | 0.080526 | [5 empty] | 0.085087 |  | 0.124684 | [5 empty] | 1.952447 |  |  |  |  | 2025 | Wei, W., Lv, X., Danyushevsky, L., Wu, Q., Wang, X., Ma, J., Olin, P., Wang, J. (2024). Textural and chemical variations of sphalerite in the Giant Shuangjianzishan Ag-Pb-Zn deposit, South Great Xing'an Range, China: Implications for ore-forming processes. Ore Geology Reviews, 165, 105849. |  | CHN | Inner Mongolia
| Shuangjianzishan |  | Magmatic hydrothermal | unknown | vein-type Ag-Pb-Zn | Ag, Pb, Zn |  | Ag, Pb, Zn | Wei et al., 2024 |  | 9 | 9-27 | underground mine |  |  |  |  | ore material | polished section | grab | mineral separate | [5 empty] | mineralisation |  |  |  | sphalerite |  |  | Sp1 |  |  |  | arsenopyrite, quartz, galena, pyrargyrite, canfieldite, freibergite, chalcopyrite, pyrrhotite, pyrite, tetrahedrite, naumannite | polished thin sections | LA-ICPMS, MC-ICPMS, EMPA |  | CODES, University of Tasmania, Hobart, Tasmania 7001, Australia | 30 µm spot size |  | 0.206049 |  | 1.000335 |  | 0.481802 | [9 empty] | 0.058351 |  |  |  | 131.593096 |  | 0.338559 | [5 empty] | 0.070635 |  | 1.249823 |  |  |  | 0.608111 | [9 empty] | 25.575488 |  | 0.063381 |  |  |  | 0.316404 |  |  |  | 2.625368 |  |  |  | 0.023711 |  |  |  | 5.540084 | [7 empty] | 3.601198 |  | 0.449609 |  | 0.112876 | [7 empty] | 0.262047 | [5 empty] | 0.175724 | [7 empty] | 0.041338 | [9 empty] | 0.305925 |  | 0.257585 |  | 2.709957 |  | 179.91269 |  |  |  | 0.182364 |  | 0.024032 | [5 empty] | 1.152051 |  |  |  | 1.760938 |  | 0.078105 | [5 empty] | 0.082344 |  | 0.120937 | [5 empty] | 1.889386 |  |  |  |  | 2025 | Wei, W., Lv, X., Danyushevsky, L., Wu, Q., Wang, X., Ma, J., Olin, P., Wang, J. (2024). Textural and chemical variations of sphalerite in the Giant Shuangjianzishan Ag-Pb-Zn deposit, South Great Xing'an Range, China: Implications for ore-forming processes. Ore Geology Reviews, 165, 105849. |  | CHN | Inner Mongolia
| Shuangjianzishan |  | Magmatic hydrothermal | unknown | vein-type Ag-Pb-Zn | Ag, Pb, Zn |  | Ag, Pb, Zn | Wei et al., 2024 |  | 10 | 10-22 | underground mine |  |  |  |  | ore material | polished section | grab | mineral separate | [5 empty] | mineralisation |  |  |  | sphalerite |  |  | Sp1 |  |  |  | arsenopyrite, quartz, galena, pyrargyrite, canfieldite, freibergite, chalcopyrite, pyrrhotite, pyrite, tetrahedrite, naumannite | polished thin sections | LA-ICPMS, MC-ICPMS, EMPA |  | CODES, University of Tasmania, Hobart, Tasmania 7001, Australia | 30 µm spot size |  | 0.205547 |  | 0.999856 |  | 0.376156 | [9 empty] | 0.058374 |  |  |  | 131.590086 |  | 0.338127 | [5 empty] | 0.070557 |  | 1.249467 |  |  |  | 0.607223 | [9 empty] | 25.509975 |  | 0.063352 |  |  |  | 0.315875 |  |  |  | 2.948215 |  |  |  | 0.023721 |  |  |  | 5.710707 | [7 empty] | 3.600447 |  | 0.449336 |  | 0.112798 | [7 empty] | 0.262093 | [5 empty] | 0.175763 | [7 empty] | 0.041222 | [9 empty] | 0.306112 |  | 0.257467 |  | 2.704363 |  | 179.704946 |  |  |  | 0.182232 |  | 0.024027 | [5 empty] | 1.148147 |  |  |  | 1.759326 |  | 0.078129 | [5 empty] | 0.082301 |  | 0.120937 | [5 empty] | 1.8855 |  |  |  |  | 2025 | Wei, W., Lv, X., Danyushevsky, L., Wu, Q., Wang, X., Ma, J., Olin, P., Wang, J. (2024). Textural and chemical variations of sphalerite in the Giant Shuangjianzishan Ag-Pb-Zn deposit, South Great Xing'an Range, China: Implications for ore-forming processes. Ore Geology Reviews, 165, 105849. |  | CHN | Inner Mongolia
| Shuangjianzishan |  | Magmatic hydrothermal | unknown | vein-type Ag-Pb-Zn | Ag, Pb, Zn |  | Ag, Pb, Zn | Wei et al., 2024 |  | 11 | 11-19 | underground mine |  |  |  |  | ore material | polished section | grab | mineral separate | [5 empty] | mineralisation |  |  |  | sphalerite |  |  | Sp2 |  |  |  | arsenopyrite, quartz, galena, pyrargyrite, canfieldite, freibergite, chalcopyrite, pyrrhotite, pyrite, tetrahedrite, naumannite | polished thin sections | LA-ICPMS, MC-ICPMS, EMPA |  | CODES, University of Tasmania, Hobart, Tasmania 7001, Australia | 30 µm spot size |  | 0.204419 |  | 0.996755 |  | 0.39514 | [9 empty] | 0.058247 |  |  |  | 131.26307 |  | 0.336656 | [5 empty] | 0.07031 |  | 1.246022 |  |  |  | 0.60493 | [9 empty] | 25.384629 |  | 0.063173 |  |  |  | 0.314636 |  |  |  | 3.219665 |  |  |  | 0.023657 |  |  |  | 5.992293 | [7 empty] | 3.590087 |  | 0.447966 |  | 0.112376 | [7 empty] | 0.261533 | [5 empty] | 0.17532 | [7 empty] | 0.040983 | [9 empty] | 0.305411 |  | 0.256713 |  | 2.69061 |  | 179.027644 |  |  |  | 0.181565 |  | 0.023948 | [5 empty] | 1.140816 |  |  |  | 1.75329 |  | 0.077939 | [5 empty] | 0.082056 |  | 0.120603 | [5 empty] | 1.877365 |  |  |  |  | 2025 | Wei, W., Lv, X., Danyushevsky, L., Wu, Q., Wang, X., Ma, J., Olin, P., Wang, J. (2024). Textural and chemical variations of sphalerite in the Giant Shuangjianzishan Ag-Pb-Zn deposit, South Great Xing'an Range, China: Implications for ore-forming processes. Ore Geology Reviews, 165, 105849. |  | CHN | Inner Mongolia
| Shuangjianzishan |  | Magmatic hydrothermal | unknown | vein-type Ag-Pb-Zn | Ag, Pb, Zn |  | Ag, Pb, Zn | Wei et al., 2024 |  | 12 | 12-19 | underground mine |  |  |  |  | ore material | polished section | grab | mineral separate | [5 empty] | mineralisation |  |  |  | sphalerite |  |  | Sp1 |  |  |  | arsenopyrite, quartz, galena, pyrargyrite, canfieldite, freibergite, chalcopyrite, pyrrhotite, pyrite, tetrahedrite, naumannite | polished thin sections | LA-ICPMS, MC-ICPMS, EMPA |  | CODES, University of Tasmania, Hobart, Tasmania 7001, Australia | 30 µm spot size |  | 0.205505 |  | 1.003238 |  | 0.471907 | [9 empty] | 0.058702 |  |  |  | 132.157465 |  | 0.338785 | [5 empty] | 0.070675 |  | 1.253799 |  |  |  | 0.607823 | [9 empty] | 25.48488 |  | 0.063517 |  |  |  | 0.315964 |  |  |  | 3.480513 |  |  |  | 0.023842 |  |  |  | 6.34748 | [7 empty] | 3.614505 |  | 0.450593 |  | 0.1132 | [7 empty] | 0.263247 | [5 empty] | 0.17662 | [7 empty] | 0.041211 | [9 empty] | 0.307925 |  | 0.258314 |  | 2.707697 |  | 180.051739 |  |  |  | 0.182823 |  | 0.024137 | [5 empty] | 1.145237 |  |  |  | 1.763054 |  | 0.078533 | [5 empty] | 0.082546 |  | 0.121521 | [5 empty] | 1.885208 |  |  |  |  | 2025 | Wei, W., Lv, X., Danyushevsky, L., Wu, Q., Wang, X., Ma, J., Olin, P., Wang, J. (2024). Textural and chemical variations of sphalerite in the Giant Shuangjianzishan Ag-Pb-Zn deposit, South Great Xing'an Range, China: Implications for ore-forming processes. Ore Geology Reviews, 165, 105849. |  | CHN | Inner Mongolia
| Shuangjianzishan |  | Magmatic hydrothermal | unknown | vein-type Ag-Pb-Zn | Ag, Pb, Zn |  | Ag, Pb, Zn | Wei et al., 2024 |  | 13 | 13-12 | underground mine |  |  |  |  | ore material | polished section | grab | mineral separate | [5 empty] | mineralisation |  |  |  | sphalerite |  |  | Sp1 |  |  |  | arsenopyrite, quartz, galena, pyrargyrite, canfieldite, freibergite, chalcopyrite, pyrrhotite, pyrite, tetrahedrite, naumannite | polished thin sections | LA-ICPMS, MC-ICPMS, EMPA |  | CODES, University of Tasmania, Hobart, Tasmania 7001, Australia | 30 µm spot size |  | 0.208989 |  | 1.023971 |  | 0.282385 | [9 empty] | 0.059972 |  |  |  | 135.028838 |  | 0.344912 | [5 empty] | 0.072222 |  | 1.281932 |  |  |  | 0.621104 | [9 empty] | 26.007984 |  | 0.064963 |  |  |  | 0.322892 |  |  |  | 3.62555 |  |  |  | 0.024311 |  |  |  | 5.74834 | [7 empty] | 3.689603 |  | 0.460613 |  | 0.115316 | [7 empty] | 0.269433 | [5 empty] | 0.180309 | [7 empty] | 0.041899 | [9 empty] | 0.314277 |  | 0.263811 |  | 2.754538 |  | 183.657069 |  |  |  | 0.186321 |  | 0.024598 | [5 empty] | 1.163863 |  |  |  | 1.799551 |  | 0.080177 | [5 empty] | 0.084305 |  | 0.124009 | [5 empty] | 1.925632 |  |  |  |  | 2025 | Wei, W., Lv, X., Danyushevsky, L., Wu, Q., Wang, X., Ma, J., Olin, P., Wang, J. (2024). Textural and chemical variations of sphalerite in the Giant Shuangjianzishan Ag-Pb-Zn deposit, South Great Xing'an Range, China: Implications for ore-forming processes. Ore Geology Reviews, 165, 105849. |  | CHN | Inner Mongolia
| Shuangjianzishan |  | Magmatic hydrothermal | unknown | vein-type Ag-Pb-Zn | Ag, Pb, Zn |  | Ag, Pb, Zn | Wei et al., 2024 |  | 14 | 14-12 | underground mine |  |  |  |  | ore material | polished section | grab | mineral separate | [5 empty] | mineralisation |  |  |  | sphalerite |  |  | Sp1 |  |  |  | arsenopyrite, quartz, galena, pyrargyrite, canfieldite, freibergite, chalcopyrite, pyrrhotite, pyrite, tetrahedrite, naumannite | polished thin sections | LA-ICPMS, MC-ICPMS, EMPA |  | CODES, University of Tasmania, Hobart, Tasmania 7001, Australia | 30 µm spot size |  | 0.209578 |  | 1.028002 |  | 0.392315 | [9 empty] | 0.060304 |  |  |  | 135.608992 |  | 0.346189 | [5 empty] | 0.072382 |  | 1.286192 |  |  |  | 0.622259 | [9 empty] | 26.038002 |  | 0.065112 |  |  |  | 0.323265 |  |  |  | 3.10591 |  |  |  | 0.024433 |  |  |  | 5.369162 | [7 empty] | 3.70512 |  | 0.461972 |  | 0.115888 | [7 empty] | 0.270426 | [5 empty] | 0.181184 | [7 empty] | 0.042044 | [9 empty] | 0.316086 |  | 0.264772 |  | 2.76625 |  | 184.227299 |  |  |  | 0.187153 |  | 0.024735 | [5 empty] | 1.165207 |  |  |  | 1.804623 |  | 0.080587 | [5 empty] | 0.084581 |  | 0.124662 | [5 empty] | 1.928162 |  |  |  |  | 2025 | Wei, W., Lv, X., Danyushevsky, L., Wu, Q., Wang, X., Ma, J., Olin, P., Wang, J. (2024). Textural and chemical variations of sphalerite in the Giant Shuangjianzishan Ag-Pb-Zn deposit, South Great Xing'an Range, China: Implications for ore-forming processes. Ore Geology Reviews, 165, 105849. |  | CHN | Inner Mongolia
| Shuangjianzishan |  | Magmatic hydrothermal | unknown | vein-type Ag-Pb-Zn | Ag, Pb, Zn |  | Ag, Pb, Zn | Wei et al., 2024 |  | 15 | 15-10 | underground mine |  |  |  |  | ore material | polished section | grab | mineral separate | [5 empty] | mineralisation |  |  |  | sphalerite |  |  | Sp2 |  |  |  | arsenopyrite, quartz, galena, pyrargyrite, canfieldite, freibergite, chalcopyrite, pyrrhotite, pyrite, tetrahedrite, naumannite | polished thin sections | LA-ICPMS, MC-ICPMS, EMPA |  | CODES, University of Tasmania, Hobart, Tasmania 7001, Australia | 30 µm spot size |  | 0.206038 |  | 1.014157 |  | 0.500664 | [9 empty] | 0.059566 |  |  |  | 133.923691 |  | 0.340676 | [5 empty] | 0.071438 |  | 1.270205 |  |  |  | 0.614145 | [9 empty] | 25.669028 |  | 0.064304 |  |  |  | 0.319018 |  |  |  | 3.106347 |  |  |  | 0.024077 |  |  |  | 5.648955 | [7 empty] | 3.65554 |  | 0.45614 |  | 0.114143 | [7 empty] | 0.267347 | [5 empty] | 0.178786 | [7 empty] | 0.041342 | [9 empty] | 0.311867 |  | 0.261344 |  | 2.721661 |  | 181.621389 |  |  |  | 0.184389 |  | 0.024373 | [5 empty] | 1.144452 |  |  |  | 1.779964 |  | 0.07953 | [5 empty] | 0.083479 |  | 0.122993 | [5 empty] | 1.902363 |  |  |  |  | 2025 | Wei, W., Lv, X., Danyushevsky, L., Wu, Q., Wang, X., Ma, J., Olin, P., Wang, J. (2024). Textural and chemical variations of sphalerite in the Giant Shuangjianzishan Ag-Pb-Zn deposit, South Great Xing'an Range, China: Implications for ore-forming processes. Ore Geology Reviews, 165, 105849. |  | CHN | Inner Mongolia
| Shuangjianzishan |  | Magmatic hydrothermal | unknown | vein-type Ag-Pb-Zn | Ag, Pb, Zn |  | Ag, Pb, Zn | Wei et al., 2024 |  | 16 | 16-10 | underground mine |  |  |  |  | ore material | polished section | grab | mineral separate | [5 empty] | mineralisation |  |  |  | sphalerite |  |  | Sp1 |  |  |  | arsenopyrite, quartz, galena, pyrargyrite, canfieldite, freibergite, chalcopyrite, pyrrhotite, pyrite, tetrahedrite, naumannite | polished thin sections | LA-ICPMS, MC-ICPMS, EMPA |  | CODES, University of Tasmania, Hobart, Tasmania 7001, Australia | 30 µm spot size |  | 0.211445 |  | 1.041333 |  | 0.431115 | [9 empty] | 0.061284 |  |  |  | 137.54922 |  | 0.349865 | [5 empty] | 0.07313 |  | 1.301932 |  |  |  | 0.628462 | [9 empty] | 26.254979 |  | 0.06581 |  |  |  | 0.326135 |  |  |  | 2.990854 |  |  |  | 0.024753 |  |  |  | 5.794384 | [7 empty] | 3.754521 |  | 0.46735 |  | 0.117412 | [7 empty] | 0.274099 | [5 empty] | 0.18377 | [7 empty] | 0.042478 | [9 empty] | 0.320948 |  | 0.268213 |  | 2.798666 |  | 186.318764 |  |  |  | 0.189525 |  | 0.025088 | [5 empty] | 1.172074 |  |  |  | 1.824922 |  | 0.081775 | [5 empty] | 0.085627 |  | 0.126519 | [5 empty] | 1.945718 |  |  |  |  | 2025 | Wei, W., Lv, X., Danyushevsky, L., Wu, Q., Wang, X., Ma, J., Olin, P., Wang, J. (2024). Textural and chemical variations of sphalerite in the Giant Shuangjianzishan Ag-Pb-Zn deposit, South Great Xing'an Range, China: Implications for ore-forming processes. Ore Geology Reviews, 165, 105849. |  | CHN | Inner Mongolia
| Shuangjianzishan |  | Magmatic hydrothermal | unknown | vein-type Ag-Pb-Zn | Ag, Pb, Zn |  | Ag, Pb, Zn | Wei et al., 2024 |  | 1 | 1-31 | underground mine |  |  |  |  | ore material | polished section | grab | mineral separate | [5 empty] | mineralisation |  |  |  | sphalerite |  |  | Sp2 |  |  |  | arsenopyrite, quartz, galena, pyrargyrite, canfieldite, freibergite, chalcopyrite, pyrrhotite, pyrite, tetrahedrite, naumannite | polished thin sections | LA-ICPMS, MC-ICPMS, EMPA |  | CODES, University of Tasmania, Hobart, Tasmania 7001, Australia | 30 µm spot size |  | 0.028493 |  | 1.471557 |  | 0.732265 |  | 0.013796 | [7 empty] | 0.014343 |  |  |  | 558.249685 |  | 0.238559 | [5 empty] | 0.016688 |  | 1.04231 |  |  |  | 0.179222 | [9 empty] | 9.296027 |  | 0.049693 |  | 0.01979 |  |  |  | 0.009579 | [5 empty] | 0.002976 |  |  |  | 10.490446 | [7 empty] | 0.067022 |  | 0.717627 |  | 0.039944 |  | 19.379551 |  | 0.003287 |  |  |  | 0.114353 | [5 empty] | 0.07855 | [17 empty] | 0.093141 |  |  |  | 1.912952 |  | 431.971049 |  |  |  | 0.035057 |  |  |  | 0.002895 |  |  |  | 0.240558 |  | 0.004996 |  | 0.837113 |  | 0.013416 |  |  |  | 0.0047 |  | 0.101016 |  | 0.020394 | [5 empty] | 0.987222 |  | 0.004562 |  |  | 2025 | Wei, W., Lv, X., Danyushevsky, L., Wu, Q., Wang, X., Ma, J., Olin, P., Wang, J. (2024). Textural and chemical variations of sphalerite in the Giant Shuangjianzishan Ag-Pb-Zn deposit, South Great Xing'an Range, China: Implications for ore-forming processes. Ore Geology Reviews, 165, 105849. |  | CHN | Inner Mongolia
| Shuangjianzishan |  | Magmatic hydrothermal | unknown | vein-type Ag-Pb-Zn | Ag, Pb, Zn |  | Ag, Pb, Zn | Wei et al., 2024 |  | 2 | 2-31 | underground mine |  |  |  |  | ore material | polished section | grab | mineral separate | [5 empty] | mineralisation |  |  |  | sphalerite |  |  | Sp2 |  |  |  | arsenopyrite, quartz, galena, pyrargyrite, canfieldite, freibergite, chalcopyrite, pyrrhotite, pyrite, tetrahedrite, naumannite | polished thin sections | LA-ICPMS, MC-ICPMS, EMPA |  | CODES, University of Tasmania, Hobart, Tasmania 7001, Australia | 30 µm spot size |  | 0.029058 |  | 1.496007 |  | 0.748406 |  | 0.014096 | [7 empty] | 0.014611 |  |  |  | 567.751217 |  | 0.245404 | [5 empty] | 0.01701 |  | 1.062573 |  |  |  | 0.182432 | [9 empty] | 9.462026 |  | 0.060057 |  | 0.020276 |  |  |  | 0.009807 | [5 empty] | 0.003042 |  |  |  | 10.686742 | [7 empty] | 0.068197 |  | 0.731581 |  | 0.040826 |  | 19.747324 |  | 0.003357 |  |  |  | 0.116927 | [5 empty] | 0.075733 | [17 empty] | 0.095062 |  |  |  | 1.942499 |  | 439.817559 |  |  |  | 0.03579 |  |  |  | 0.002962 |  |  |  | 0.246063 |  | 0.005082 |  | 0.850602 |  | 0.013638 |  |  |  | 0.004782 |  | 0.102832 |  | 0.020875 | [5 empty] | 1.009907 |  | 0.004654 |  |  | 2025 | Wei, W., Lv, X., Danyushevsky, L., Wu, Q., Wang, X., Ma, J., Olin, P., Wang, J. (2024). Textural and chemical variations of sphalerite in the Giant Shuangjianzishan Ag-Pb-Zn deposit, South Great Xing'an Range, China: Implications for ore-forming processes. Ore Geology Reviews, 165, 105849. |  | CHN | Inner Mongolia
| Shuangjianzishan |  | Magmatic hydrothermal | unknown | vein-type Ag-Pb-Zn | Ag, Pb, Zn |  | Ag, Pb, Zn | Wei et al., 2024 |  | 3 | 3-31 | underground mine |  |  |  |  | ore material | polished section | grab | mineral separate | [5 empty] | mineralisation |  |  |  | sphalerite |  |  | Sp2 |  |  |  | arsenopyrite, quartz, galena, pyrargyrite, canfieldite, freibergite, chalcopyrite, pyrrhotite, pyrite, tetrahedrite, naumannite | polished thin sections | LA-ICPMS, MC-ICPMS, EMPA |  | CODES, University of Tasmania, Hobart, Tasmania 7001, Australia | 30 µm spot size |  | 0.029114 |  | 1.4992 |  | 0.752299 |  | 0.014096 | [7 empty] | 0.01468 |  |  |  | 569.019557 |  | 0.247951 | [5 empty] | 0.017074 |  | 1.06713 |  |  |  | 0.182796 | [9 empty] | 9.48606 |  | 0.060407 |  | 0.020382 |  |  |  | 0.00985 | [5 empty] | 0.003053 |  |  |  | 10.729342 | [7 empty] | 0.06841 |  | 0.734678 |  | 0.041014 |  | 19.837918 |  | 0.003372 |  |  |  | 0.117705 | [5 empty] | 0.069347 | [17 empty] | 0.095193 |  |  |  | 1.940078 |  | 441.396978 |  |  |  | 0.035871 |  |  |  | 0.002972 |  |  |  | 0.24705 |  | 0.005098 |  | 0.851718 |  | 0.013685 |  |  |  | 0.004798 |  | 0.103143 |  | 0.020955 | [5 empty] | 1.016555 |  | 0.004668 |  |  | 2025 | Wei, W., Lv, X., Danyushevsky, L., Wu, Q., Wang, X., Ma, J., Olin, P., Wang, J. (2024). Textural and chemical variations of sphalerite in the Giant Shuangjianzishan Ag-Pb-Zn deposit, South Great Xing'an Range, China: Implications for ore-forming processes. Ore Geology Reviews, 165, 105849. |  | CHN | Inner Mongolia
| Shuangjianzishan |  | Magmatic hydrothermal | unknown | vein-type Ag-Pb-Zn | Ag, Pb, Zn |  | Ag, Pb, Zn | Wei et al., 2024 |  | 4 | 4-33 | underground mine |  |  |  |  | ore material | polished section | grab | mineral separate | [5 empty] | mineralisation |  |  |  | sphalerite |  |  | Sp2 |  |  |  | arsenopyrite, quartz, galena, pyrargyrite, canfieldite, freibergite, chalcopyrite, pyrrhotite, pyrite, tetrahedrite, naumannite | polished thin sections | LA-ICPMS, MC-ICPMS, EMPA |  | CODES, University of Tasmania, Hobart, Tasmania 7001, Australia | 30 µm spot size |  | 0.029273 |  | 1.511954 |  | 0.75946 |  | 0.014211 | [7 empty] | 0.01485 |  |  |  | 573.765839 |  | 0.251273 | [5 empty] | 0.01723 |  | 1.077867 |  |  |  | 0.184101 | [9 empty] | 9.563754 |  | 0.054627 |  | 0.020535 |  |  |  | 0.009915 | [5 empty] | 0.003074 |  |  |  | 10.838052 | [7 empty] | 0.069064 |  | 0.741995 |  | 0.041359 |  | 20.056452 |  | 0.003399 |  |  |  | 0.119097 | [5 empty] | 0.067037 | [17 empty] | 0.095541 |  |  |  | 1.946427 |  | 445.754034 |  |  |  | 0.036051 |  |  |  | 0.002989 |  |  |  | 0.248689 |  | 0.005148 |  | 0.858035 |  | 0.013838 |  |  |  | 0.004845 |  | 0.104069 |  | 0.021076 | [5 empty] | 1.028015 |  | 0.004701 |  |  | 2025 | Wei, W., Lv, X., Danyushevsky, L., Wu, Q., Wang, X., Ma, J., Olin, P., Wang, J. (2024). Textural and chemical variations of sphalerite in the Giant Shuangjianzishan Ag-Pb-Zn deposit, South Great Xing'an Range, China: Implications for ore-forming processes. Ore Geology Reviews, 165, 105849. |  | CHN | Inner Mongolia
| Shuangjianzishan |  | Magmatic hydrothermal | unknown | vein-type Ag-Pb-Zn | Ag, Pb, Zn |  | Ag, Pb, Zn | Wei et al., 2024 |  | 5 | 5-33 | underground mine |  |  |  |  | ore material | polished section | grab | mineral separate | [5 empty] | mineralisation |  |  |  | sphalerite |  |  | Sp1 |  |  |  | arsenopyrite, quartz, galena, pyrargyrite, canfieldite, freibergite, chalcopyrite, pyrrhotite, pyrite, tetrahedrite, naumannite | polished thin sections | LA-ICPMS, MC-ICPMS, EMPA |  | CODES, University of Tasmania, Hobart, Tasmania 7001, Australia | 30 µm spot size |  | 0.029561 |  | 1.520287 |  | 0.768082 |  | 0.014372 | [7 empty] | 0.014957 |  |  |  | 577.177568 |  | 0.255939 | [5 empty] | 0.017378 |  | 1.086842 |  |  |  | 0.185486 | [9 empty] | 9.630632 |  | 0.061424 |  | 0.020842 |  |  |  | 0.010056 | [5 empty] | 0.003111 |  |  |  | 10.920969 | [7 empty] | 0.06951 |  | 0.74828 |  | 0.041851 |  | 20.21234 |  | 0.003438 |  |  |  | 0.120497 | [5 empty] | 0.074195 | [17 empty] | 0.09646 |  |  |  | 1.957425 |  | 448.904723 |  |  |  | 0.036443 |  |  |  | 0.00303 |  |  |  | 0.252134 |  | 0.005179 |  | 0.862487 |  | 0.013905 |  |  |  | 0.004876 |  | 0.104796 |  | 0.021374 | [5 empty] | 1.040506 |  | 0.004747 |  |  | 2025 | Wei, W., Lv, X., Danyushevsky, L., Wu, Q., Wang, X., Ma, J., Olin, P., Wang, J. (2024). Textural and chemical variations of sphalerite in the Giant Shuangjianzishan Ag-Pb-Zn deposit, South Great Xing'an Range, China: Implications for ore-forming processes. Ore Geology Reviews, 165, 105849. |  | CHN | Inner Mongolia
| Shuangjianzishan |  | Magmatic hydrothermal | unknown | vein-type Ag-Pb-Zn | Ag, Pb, Zn |  | Ag, Pb, Zn | Wei et al., 2024 |  | 6 | 6-33 | underground mine |  |  |  |  | ore material | polished section | grab | mineral separate | [5 empty] | mineralisation |  |  |  | sphalerite |  |  | Sp1 |  |  |  | arsenopyrite, quartz, galena, pyrargyrite, canfieldite, freibergite, chalcopyrite, pyrrhotite, pyrite, tetrahedrite, naumannite | polished thin sections | LA-ICPMS, MC-ICPMS, EMPA |  | CODES, University of Tasmania, Hobart, Tasmania 7001, Australia | 30 µm spot size |  | 0.029078 |  | 1.498795 |  | 0.758348 |  | 0.014094 | [7 empty] | 0.014789 |  |  |  | 568.942065 |  | 0.253837 | [5 empty] | 0.017149 |  | 1.073253 |  |  |  | 0.182708 | [9 empty] | 9.493387 |  | 0.058808 |  | 0.020552 |  |  |  | 0.009908 | [5 empty] | 0.003065 |  |  |  | 10.785328 | [7 empty] | 0.068603 |  | 0.73892 |  | 0.041289 |  | 19.977284 |  | 0.00339 |  |  |  | 0.119243 | [5 empty] | 0.070083 | [17 empty] | 0.09465 |  |  |  | 1.921191 |  | 443.193537 |  |  |  | 0.035833 |  |  |  | 0.002983 |  |  |  | 0.248498 |  | 0.005113 |  | 0.849443 |  | 0.01374 |  |  |  | 0.004814 |  | 0.103378 |  | 0.021043 | [5 empty] | 1.029087 |  | 0.004677 |  |  | 2025 | Wei, W., Lv, X., Danyushevsky, L., Wu, Q., Wang, X., Ma, J., Olin, P., Wang, J. (2024). Textural and chemical variations of sphalerite in the Giant Shuangjianzishan Ag-Pb-Zn deposit, South Great Xing'an Range, China: Implications for ore-forming processes. Ore Geology Reviews, 165, 105849. |  | CHN | Inner Mongolia
| Shuangjianzishan |  | Magmatic hydrothermal | unknown | vein-type Ag-Pb-Zn | Ag, Pb, Zn |  | Ag, Pb, Zn | Wei et al., 2024 |  | 7 | 7-33 | underground mine |  |  |  |  | ore material | polished section | grab | mineral separate | [5 empty] | mineralisation |  |  |  | sphalerite |  |  | Sp1 |  |  |  | arsenopyrite, quartz, galena, pyrargyrite, canfieldite, freibergite, chalcopyrite, pyrrhotite, pyrite, tetrahedrite, naumannite | polished thin sections | LA-ICPMS, MC-ICPMS, EMPA |  | CODES, University of Tasmania, Hobart, Tasmania 7001, Australia | 30 µm spot size |  | 0.028726 |  | 1.47214 |  | 0.7497 |  | 0.013968 | [7 empty] | 0.014543 |  |  |  | 559.108969 |  | 0.252879 | [5 empty] | 0.016902 |  | 1.057198 |  |  |  | 0.179958 | [9 empty] | 9.341263 |  | 0.054365 |  | 0.020416 |  |  |  | 0.009836 | [5 empty] | 0.003036 |  |  |  | 10.616446 | [7 empty] | 0.067443 |  | 0.728051 |  | 0.040861 |  | 19.66333 |  | 0.003353 |  |  |  | 0.117898 | [5 empty] | 0.072024 | [17 empty] | 0.093447 |  |  |  | 1.889956 |  | 435.981537 |  |  |  | 0.03544 |  |  |  | 0.00296 |  |  |  | 0.246656 |  | 0.005022 |  | 0.834231 |  | 0.013476 |  |  |  | 0.004731 |  | 0.101705 |  | 0.020892 | [5 empty] | 1.017956 |  | 0.004619 |  |  | 2025 | Wei, W., Lv, X., Danyushevsky, L., Wu, Q., Wang, X., Ma, J., Olin, P., Wang, J. (2024). Textural and chemical variations of sphalerite in the Giant Shuangjianzishan Ag-Pb-Zn deposit, South Great Xing'an Range, China: Implications for ore-forming processes. Ore Geology Reviews, 165, 105849. |  | CHN | Inner Mongolia
| Shuangjianzishan |  | Magmatic hydrothermal | unknown | vein-type Ag-Pb-Zn | Ag, Pb, Zn |  | Ag, Pb, Zn | Wei et al., 2024 |  | 8 | 8-33 | underground mine |  |  |  |  | ore material | polished section | grab | mineral separate | [5 empty] | mineralisation |  |  |  | sphalerite |  |  | Sp1 |  |  |  | arsenopyrite, quartz, galena, pyrargyrite, canfieldite, freibergite, chalcopyrite, pyrrhotite, pyrite, tetrahedrite, naumannite | polished thin sections | LA-ICPMS, MC-ICPMS, EMPA |  | CODES, University of Tasmania, Hobart, Tasmania 7001, Australia | 30 µm spot size |  | 0.027918 |  | 1.43174 |  | 0.7308 |  | 0.01358 | [7 empty] | 0.014179 |  |  |  | 543.74005 |  | 0.247804 | [5 empty] | 0.016463 |  | 1.030035 |  |  |  | 0.175016 | [9 empty] | 9.087054 |  | 0.060833 |  | 0.019903 |  |  |  | 0.009581 | [5 empty] | 0.002955 |  |  |  | 10.344009 | [7 empty] | 0.065664 |  | 0.709424 |  | 0.039821 |  | 19.170699 |  | 0.003267 |  |  |  | 0.11516 | [5 empty] | 0.06634 | [17 empty] | 0.090558 |  |  |  | 1.832518 |  | 424.637657 |  |  |  | 0.034435 |  |  |  | 0.002881 |  |  |  | 0.240398 |  | 0.00489 |  | 0.810676 |  | 0.013125 |  |  |  | 0.004608 |  | 0.098993 |  | 0.020337 | [5 empty] | 0.993841 |  | 0.004495 |  |  | 2025 | Wei, W., Lv, X., Danyushevsky, L., Wu, Q., Wang, X., Ma, J., Olin, P., Wang, J. (2024). Textural and chemical variations of sphalerite in the Giant Shuangjianzishan Ag-Pb-Zn deposit, South Great Xing'an Range, China: Implications for ore-forming processes. Ore Geology Reviews, 165, 105849. |  | CHN | Inner Mongolia
| Shuangjianzishan |  | Magmatic hydrothermal | unknown | vein-type Ag-Pb-Zn | Ag, Pb, Zn |  | Ag, Pb, Zn | Wei et al., 2024 |  | 9 | 9-28 | underground mine |  |  |  |  | ore material | polished section | grab | mineral separate | [5 empty] | mineralisation |  |  |  | sphalerite |  |  | Sp2 |  |  |  | arsenopyrite, quartz, galena, pyrargyrite, canfieldite, freibergite, chalcopyrite, pyrrhotite, pyrite, tetrahedrite, naumannite | polished thin sections | LA-ICPMS, MC-ICPMS, EMPA |  | CODES, University of Tasmania, Hobart, Tasmania 7001, Australia | 30 µm spot size |  | 0.02794 |  | 1.433368 |  | 0.733415 |  | 0.013637 | [7 empty] | 0.01423 |  |  |  | 544.335965 |  | 0.250067 | [5 empty] | 0.016509 |  | 1.033078 |  |  |  | 0.17525 | [9 empty] | 9.100167 |  | 0.059548 |  | 0.019983 |  |  |  | 0.009612 | [5 empty] | 0.002963 |  |  |  | 10.375152 | [7 empty] | 0.065812 |  | 0.711634 |  | 0.039961 |  | 19.239763 |  | 0.003277 |  |  |  | 0.11581 | [5 empty] | 0.060399 | [17 empty] | 0.090333 |  |  |  | 1.829682 |  | 425.752999 |  |  |  | 0.034451 |  |  |  | 0.002888 |  |  |  | 0.241337 |  | 0.004901 |  | 0.810963 |  | 0.013158 |  |  |  | 0.004619 |  | 0.099189 |  | 0.02039 | [5 empty] | 0.998957 |  | 0.004503 |  |  | 2025 | Wei, W., Lv, X., Danyushevsky, L., Wu, Q., Wang, X., Ma, J., Olin, P., Wang, J. (2024). Textural and chemical variations of sphalerite in the Giant Shuangjianzishan Ag-Pb-Zn deposit, South Great Xing'an Range, China: Implications for ore-forming processes. Ore Geology Reviews, 165, 105849. |  | CHN | Inner Mongolia
| Shuangjianzishan |  | Magmatic hydrothermal | unknown | vein-type Ag-Pb-Zn | Ag, Pb, Zn |  | Ag, Pb, Zn | Wei et al., 2024 |  | 1 | 1-32 | underground mine |  |  |  |  | ore material | polished section | grab | mineral separate | [5 empty] | mineralisation |  |  |  | sphalerite |  |  | Sp1 |  |  |  | arsenopyrite, quartz, galena, pyrargyrite, canfieldite, freibergite, chalcopyrite, pyrrhotite, pyrite, tetrahedrite, naumannite | polished thin sections | LA-ICPMS, MC-ICPMS, EMPA |  | CODES, University of Tasmania, Hobart, Tasmania 7001, Australia | 30 µm spot size |  | 0.193964 |  | 1.031497 |  | 5.921487 | [9 empty] | 0.064683 |  |  |  | 140.574181 |  | 0.318656 | [5 empty] | 0.07049 |  | 1.273208 |  |  |  | 0.614968 | [9 empty] | 25.356426 |  | 0.062838 |  |  |  | 0.31266 |  |  |  | 3.21271 |  |  |  | 0.02241 |  |  |  | 5.763767 | [7 empty] | 3.702749 |  | 0.458603 |  | 0.114081 | [7 empty] | 0.277659 | [5 empty] | 0.181038 | [7 empty] | 0.041521 | [9 empty] | 0.317398 |  | 0.268326 |  | 2.758937 |  | 180.713775 |  |  |  | 0.183778 |  | 0.024719 | [5 empty] | 1.022028 |  |  |  | 1.763289 |  | 0.081489 | [5 empty] | 0.083959 |  | 0.128834 | [5 empty] | 1.919834 |  |  |  |  | 2025 | Wei, W., Lv, X., Danyushevsky, L., Wu, Q., Wang, X., Ma, J., Olin, P., Wang, J. (2024). Textural and chemical variations of sphalerite in the Giant Shuangjianzishan Ag-Pb-Zn deposit, South Great Xing'an Range, China: Implications for ore-forming processes. Ore Geology Reviews, 165, 105849. |  | CHN | Inner Mongolia
| Shuangjianzishan |  | Magmatic hydrothermal | unknown | vein-type Ag-Pb-Zn | Ag, Pb, Zn |  | Ag, Pb, Zn | Wei et al., 2024 |  | 2 | 2-32 | underground mine |  |  |  |  | ore material | polished section | grab | mineral separate | [5 empty] | mineralisation |  |  |  | sphalerite |  |  | Sp2 |  |  |  | arsenopyrite, quartz, galena, pyrargyrite, canfieldite, freibergite, chalcopyrite, pyrrhotite, pyrite, tetrahedrite, naumannite | polished thin sections | LA-ICPMS, MC-ICPMS, EMPA |  | CODES, University of Tasmania, Hobart, Tasmania 7001, Australia | 30 µm spot size |  | 0.186739 |  | 0.996651 |  | 4.340877 | [9 empty] | 0.062666 |  |  |  | 136.02649 |  | 0.306265 | [5 empty] | 0.068249 |  | 1.232667 |  |  |  | 0.596306 | [9 empty] | 24.572305 |  | 0.060802 |  |  |  | 0.302903 |  |  |  | 2.828702 |  |  |  | 0.021498 |  |  |  | 5.521914 | [7 empty] | 3.575818 |  | 0.444338 |  | 0.110055 | [7 empty] | 0.269341 | [5 empty] | 0.174698 | [7 empty] | 0.040114 | [9 empty] | 0.306161 |  | 0.259435 |  | 2.665362 |  | 174.482336 |  |  |  | 0.17733 |  | 0.023855 | [5 empty] | 0.981967 |  |  |  | 1.702411 |  | 0.078685 | [5 empty] | 0.081074 |  | 0.124611 | [5 empty] | 1.863555 |  |  |  |  | 2025 | Wei, W., Lv, X., Danyushevsky, L., Wu, Q., Wang, X., Ma, J., Olin, P., Wang, J. (2024). Textural and chemical variations of sphalerite in the Giant Shuangjianzishan Ag-Pb-Zn deposit, South Great Xing'an Range, China: Implications for ore-forming processes. Ore Geology Reviews, 165, 105849. |  | CHN | Inner Mongolia
| Shuangjianzishan |  | Magmatic hydrothermal | unknown | vein-type Ag-Pb-Zn | Ag, Pb, Zn |  | Ag, Pb, Zn | Wei et al., 2024 |  | 3 | 3-32 | underground mine |  |  |  |  | ore material | polished section | grab | mineral separate | [5 empty] | mineralisation |  |  |  | sphalerite |  |  | Sp2 |  |  |  | arsenopyrite, quartz, galena, pyrargyrite, canfieldite, freibergite, chalcopyrite, pyrrhotite, pyrite, tetrahedrite, naumannite | polished thin sections | LA-ICPMS, MC-ICPMS, EMPA |  | CODES, University of Tasmania, Hobart, Tasmania 7001, Australia | 30 µm spot size |  | 0.187682 |  | 1.020818 |  | 2.356171 | [9 empty] | 0.066014 |  |  |  | 140.643428 |  | 0.299123 | [5 empty] | 0.068589 |  | 1.237042 |  |  |  | 0.610553 | [9 empty] | 24.994559 |  | 0.060463 |  |  |  | 0.305902 |  |  |  | 2.220976 |  |  |  | 0.020351 |  |  |  | 6.449702 | [7 empty] | 3.641475 |  | 0.450998 |  | 0.11282 | [7 empty] | 0.274915 | [5 empty] | 0.176211 | [7 empty] | 0.041952 | [9 empty] | 0.308751 |  | 0.266045 |  | 2.785745 |  | 177.365119 |  |  |  | 0.181456 |  | 0.024535 | [5 empty] | 0.963795 |  |  |  | 1.722217 |  | 0.080035 | [5 empty] | 0.081651 |  | 0.130196 | [5 empty] | 1.931994 |  |  |  |  | 2025 | Wei, W., Lv, X., Danyushevsky, L., Wu, Q., Wang, X., Ma, J., Olin, P., Wang, J. (2024). Textural and chemical variations of sphalerite in the Giant Shuangjianzishan Ag-Pb-Zn deposit, South Great Xing'an Range, China: Implications for ore-forming processes. Ore Geology Reviews, 165, 105849. |  | CHN | Inner Mongolia
| Shuangjianzishan |  | Magmatic hydrothermal | unknown | vein-type Ag-Pb-Zn | Ag, Pb, Zn |  | Ag, Pb, Zn | Wei et al., 2024 |  | 4 | 4-34 | underground mine |  |  |  |  | ore material | polished section | grab | mineral separate | [5 empty] | mineralisation |  |  |  | sphalerite |  |  | Sp2 |  |  |  | arsenopyrite, quartz, galena, pyrargyrite, canfieldite, freibergite, chalcopyrite, pyrrhotite, pyrite, tetrahedrite, naumannite | polished thin sections | LA-ICPMS, MC-ICPMS, EMPA |  | CODES, University of Tasmania, Hobart, Tasmania 7001, Australia | 30 µm spot size |  | 0.187283 |  | 1.018254 |  | 2.428928 | [9 empty] | 0.065997 |  |  |  | 140.307365 |  | 0.297446 | [5 empty] | 0.068268 |  | 1.23097 |  |  |  | 0.608842 | [9 empty] | 24.9064 |  | 0.060108 |  |  |  | 0.304566 |  |  |  | 2.124249 |  |  |  | 0.020163 |  |  |  | 6.270895 | [7 empty] | 3.630481 |  | 0.449377 |  | 0.112745 | [7 empty] | 0.273853 | [5 empty] | 0.17551 | [7 empty] | 0.042007 | [9 empty] | 0.307629 |  | 0.265243 |  | 2.789247 |  | 176.809156 |  |  |  | 0.181238 |  | 0.024523 | [5 empty] | 0.959725 |  |  |  | 1.715449 |  | 0.079787 | [5 empty] | 0.081243 |  | 0.130205 | [5 empty] | 1.928708 |  |  |  |  | 2025 | Wei, W., Lv, X., Danyushevsky, L., Wu, Q., Wang, X., Ma, J., Olin, P., Wang, J. (2024). Textural and chemical variations of sphalerite in the Giant Shuangjianzishan Ag-Pb-Zn deposit, South Great Xing'an Range, China: Implications for ore-forming processes. Ore Geology Reviews, 165, 105849. |  | CHN | Inner Mongolia
| Shuangjianzishan |  | Magmatic hydrothermal | unknown | vein-type Ag-Pb-Zn | Ag, Pb, Zn |  | Ag, Pb, Zn | Wei et al., 2024 |  | 5 | 5-34 | underground mine |  |  |  |  | ore material | polished section | grab | mineral separate | [5 empty] | mineralisation |  |  |  | sphalerite |  |  | Sp2 |  |  |  | arsenopyrite, quartz, galena, pyrargyrite, canfieldite, freibergite, chalcopyrite, pyrrhotite, pyrite, tetrahedrite, naumannite | polished thin sections | LA-ICPMS, MC-ICPMS, EMPA |  | CODES, University of Tasmania, Hobart, Tasmania 7001, Australia | 30 µm spot size |  | 0.183373 |  | 0.99711 |  | 2.079043 | [9 empty] | 0.064755 |  |  |  | 137.426044 |  | 0.290195 | [5 empty] | 0.066963 |  | 1.206899 |  |  |  | 0.598416 | [9 empty] | 24.456452 |  | 0.058901 |  |  |  | 0.298943 |  |  |  | 2.054504 |  |  |  | 0.019597 |  |  |  | 5.432753 | [7 empty] | 3.55309 |  | 0.44122 |  | 0.11053 | [7 empty] | 0.268822 | [5 empty] | 0.171568 | [7 empty] | 0.041258 | [9 empty] | 0.300723 |  | 0.259656 |  | 2.739194 |  | 173.042971 |  |  |  | 0.177626 |  | 0.024044 | [5 empty] | 0.938034 |  |  |  | 1.678004 |  | 0.078061 | [5 empty] | 0.079381 |  | 0.127783 | [5 empty] | 1.897853 |  |  |  |  | 2025 | Wei, W., Lv, X., Danyushevsky, L., Wu, Q., Wang, X., Ma, J., Olin, P., Wang, J. (2024). Textural and chemical variations of sphalerite in the Giant Shuangjianzishan Ag-Pb-Zn deposit, South Great Xing'an Range, China: Implications for ore-forming processes. Ore Geology Reviews, 165, 105849. |  | CHN | Inner Mongolia
| Shuangjianzishan |  | Magmatic hydrothermal | unknown | vein-type Ag-Pb-Zn | Ag, Pb, Zn |  | Ag, Pb, Zn | Wei et al., 2024 |  | 6 | 6-34 | underground mine |  |  |  |  | ore material | polished section | grab | mineral separate | [5 empty] | mineralisation |  |  |  | sphalerite |  |  | Sp1 |  |  |  | arsenopyrite, quartz, galena, pyrargyrite, canfieldite, freibergite, chalcopyrite, pyrrhotite, pyrite, tetrahedrite, naumannite | polished thin sections | LA-ICPMS, MC-ICPMS, EMPA |  | CODES, University of Tasmania, Hobart, Tasmania 7001, Australia | 30 µm spot size |  | 0.192821 |  | 1.056117 |  | 2.213215 | [9 empty] | 0.068611 |  |  |  | 145.883194 |  | 0.304174 | [5 empty] | 0.070793 |  | 1.273316 |  |  |  | 0.634632 | [9 empty] | 25.868929 |  | 0.062341 |  |  |  | 0.317268 |  |  |  | 2.225665 |  |  |  | 0.020473 |  |  |  | 6.235112 | [7 empty] | 3.759277 |  | 0.466438 |  | 0.116238 | [7 empty] | 0.284533 | [5 empty] | 0.18103 | [7 empty] | 0.043422 | [9 empty] | 0.316268 |  | 0.275642 |  | 2.88103 |  | 183.282535 |  |  |  | 0.187229 |  | 0.025274 | [5 empty] | 0.987269 |  |  |  | 1.781003 |  | 0.082395 | [5 empty] | 0.084193 |  | 0.13509 | [5 empty] | 2.016034 |  |  |  |  | 2025 | Wei, W., Lv, X., Danyushevsky, L., Wu, Q., Wang, X., Ma, J., Olin, P., Wang, J. (2024). Textural and chemical variations of sphalerite in the Giant Shuangjianzishan Ag-Pb-Zn deposit, South Great Xing'an Range, China: Implications for ore-forming processes. Ore Geology Reviews, 165, 105849. |  | CHN | Inner Mongolia
| Shuangjianzishan |  | Magmatic hydrothermal | unknown | vein-type Ag-Pb-Zn | Ag, Pb, Zn |  | Ag, Pb, Zn | Wei et al., 2024 |  | 7 | 7-34 | underground mine |  |  |  |  | ore material | polished section | grab | mineral separate | [5 empty] | mineralisation |  |  |  | sphalerite |  |  | Sp2 |  |  |  | arsenopyrite, quartz, galena, pyrargyrite, canfieldite, freibergite, chalcopyrite, pyrrhotite, pyrite, tetrahedrite, naumannite | polished thin sections | LA-ICPMS, MC-ICPMS, EMPA |  | CODES, University of Tasmania, Hobart, Tasmania 7001, Australia | 30 µm spot size |  | 0.187671 |  | 1.019892 |  | 2.16381 | [9 empty] | 0.066475 |  |  |  | 140.585751 |  | 0.294764 | [5 empty] | 0.068159 |  | 1.227206 |  |  |  | 0.611664 | [9 empty] | 24.94445 |  | 0.059838 |  |  |  | 0.304721 |  |  |  | 2.217473 |  |  |  | 0.019751 |  |  |  | 6.072621 | [7 empty] | 3.630171 |  | 0.450008 |  | 0.113373 | [7 empty] | 0.273949 | [5 empty] | 0.174861 | [7 empty] | 0.042471 | [9 empty] | 0.306503 |  | 0.265373 |  | 2.819098 |  | 176.816123 |  |  |  | 0.18208 |  | 0.024664 | [5 empty] | 0.9569 |  |  |  | 1.712703 |  | 0.079697 | [5 empty] | 0.080813 |  | 0.131302 | [5 empty] | 1.944206 |  |  |  |  | 2025 | Wei, W., Lv, X., Danyushevsky, L., Wu, Q., Wang, X., Ma, J., Olin, P., Wang, J. (2024). Textural and chemical variations of sphalerite in the Giant Shuangjianzishan Ag-Pb-Zn deposit, South Great Xing'an Range, China: Implications for ore-forming processes. Ore Geology Reviews, 165, 105849. |  | CHN | Inner Mongolia
| Shuangjianzishan |  | Magmatic hydrothermal | unknown | vein-type Ag-Pb-Zn | Ag, Pb, Zn |  | Ag, Pb, Zn | Wei et al., 2024 |  | 8 | 8-34 | underground mine |  |  |  |  | ore material | polished section | grab | mineral separate | [5 empty] | mineralisation |  |  |  | sphalerite |  |  | Sp1 |  |  |  | arsenopyrite, quartz, galena, pyrargyrite, canfieldite, freibergite, chalcopyrite, pyrrhotite, pyrite, tetrahedrite, naumannite | polished thin sections | LA-ICPMS, MC-ICPMS, EMPA |  | CODES, University of Tasmania, Hobart, Tasmania 7001, Australia | 30 µm spot size |  | 0.189042 |  | 1.022086 |  | 1.891309 | [9 empty] | 0.066787 |  |  |  | 140.698994 |  | 0.295653 | [5 empty] | 0.068417 |  | 1.232286 |  |  |  | 0.614919 | [9 empty] | 25.070792 |  | 0.059934 |  |  |  | 0.305539 |  |  |  | 2.265465 |  |  |  | 0.019724 |  |  |  | 6.19464 | [7 empty] | 3.637052 |  | 0.452455 |  | 0.114383 | [7 empty] | 0.275015 | [5 empty] | 0.175127 | [7 empty] | 0.04295 | [9 empty] | 0.307578 |  | 0.265396 |  | 2.851512 |  | 177.05851 |  |  |  | 0.183355 |  | 0.024892 | [5 empty] | 0.960972 |  |  |  | 1.711426 |  | 0.079913 | [5 empty] | 0.08061 |  | 0.132224 | [5 empty] | 1.956061 |  |  |  |  | 2025 | Wei, W., Lv, X., Danyushevsky, L., Wu, Q., Wang, X., Ma, J., Olin, P., Wang, J. (2024). Textural and chemical variations of sphalerite in the Giant Shuangjianzishan Ag-Pb-Zn deposit, South Great Xing'an Range, China: Implications for ore-forming processes. Ore Geology Reviews, 165, 105849. |  | CHN | Inner Mongolia
| Shuangjianzishan |  | Magmatic hydrothermal | unknown | vein-type Ag-Pb-Zn | Ag, Pb, Zn |  | Ag, Pb, Zn | Wei et al., 2024 |  | 9 | 9-29 | underground mine |  |  |  |  | ore material | polished section | grab | mineral separate | [5 empty] | mineralisation |  |  |  | sphalerite |  |  | Sp2 |  |  |  | arsenopyrite, quartz, galena, pyrargyrite, canfieldite, freibergite, chalcopyrite, pyrrhotite, pyrite, tetrahedrite, naumannite | polished thin sections | LA-ICPMS, MC-ICPMS, EMPA |  | CODES, University of Tasmania, Hobart, Tasmania 7001, Australia | 30 µm spot size |  | 0.186233 |  | 1.014384 |  | 1.741816 | [9 empty] | 0.066266 |  |  |  | 139.936709 |  | 0.29024 | [5 empty] | 0.0677 |  | 1.216442 |  |  |  | 0.61052 | [9 empty] | 24.815759 |  | 0.059392 |  |  |  | 0.303647 |  |  |  | 2.445057 |  |  |  | 0.019294 |  |  |  | 6.392363 | [7 empty] | 3.605529 |  | 0.447644 |  | 0.112646 | [7 empty] | 0.272368 | [5 empty] | 0.173073 | [7 empty] | 0.042318 | [9 empty] | 0.302847 |  | 0.264014 |  | 2.807599 |  | 175.748421 |  |  |  | 0.181037 |  | 0.024499 | [5 empty] | 0.948148 |  |  |  | 1.702795 |  | 0.078999 | [5 empty] | 0.080124 |  | 0.130926 | [5 empty] | 1.945252 |  |  |  |  | 2025 | Wei, W., Lv, X., Danyushevsky, L., Wu, Q., Wang, X., Ma, J., Olin, P., Wang, J. (2024). Textural and chemical variations of sphalerite in the Giant Shuangjianzishan Ag-Pb-Zn deposit, South Great Xing'an Range, China: Implications for ore-forming processes. Ore Geology Reviews, 165, 105849. |  | CHN | Inner Mongolia
| Shuangjianzishan |  | Magmatic hydrothermal | unknown | vein-type Ag-Pb-Zn | Ag, Pb, Zn |  | Ag, Pb, Zn | Wei et al., 2024 |  | 10 | 10-23 | underground mine |  |  |  |  | ore material | polished section | grab | mineral separate | [5 empty] | mineralisation |  |  |  | sphalerite |  |  | Sp1 |  |  |  | arsenopyrite, quartz, galena, pyrargyrite, canfieldite, freibergite, chalcopyrite, pyrrhotite, pyrite, tetrahedrite, naumannite | polished thin sections | LA-ICPMS, MC-ICPMS, EMPA |  | CODES, University of Tasmania, Hobart, Tasmania 7001, Australia | 30 µm spot size |  | 0.191128 |  | 1.037146 |  | 1.735187 | [9 empty] | 0.067885 |  |  |  | 142.932366 |  | 0.296573 | [5 empty] | 0.069035 |  | 1.24021 |  |  |  | 0.623733 | [9 empty] | 25.330929 |  | 0.060469 |  |  |  | 0.309581 |  |  |  | 2.765295 |  |  |  | 0.019629 |  |  |  | 5.444956 | [7 empty] | 3.684996 |  | 0.457099 |  | 0.115732 | [7 empty] | 0.277738 | [5 empty] | 0.176752 | [7 empty] | 0.043562 | [9 empty] | 0.309615 |  | 0.269535 |  | 2.890326 |  | 179.587599 |  |  |  | 0.185774 |  | 0.025173 | [5 empty] | 0.971029 |  |  |  | 1.737541 |  | 0.080764 | [5 empty] | 0.081607 |  | 0.134388 | [5 empty] | 1.989047 |  |  |  |  | 2025 | Wei, W., Lv, X., Danyushevsky, L., Wu, Q., Wang, X., Ma, J., Olin, P., Wang, J. (2024). Textural and chemical variations of sphalerite in the Giant Shuangjianzishan Ag-Pb-Zn deposit, South Great Xing'an Range, China: Implications for ore-forming processes. Ore Geology Reviews, 165, 105849. |  | CHN | Inner Mongolia
| Shuangjianzishan |  | Magmatic hydrothermal | unknown | vein-type Ag-Pb-Zn | Ag, Pb, Zn |  | Ag, Pb, Zn | Wei et al., 2024 |  | 1 | 1-33 | underground mine |  |  |  |  | ore material | polished section | grab | mineral separate | [5 empty] | mineralisation |  |  |  | sphalerite |  |  | Sp1 |  |  |  | arsenopyrite, quartz, galena, pyrargyrite, canfieldite, freibergite, chalcopyrite, pyrrhotite, pyrite, tetrahedrite, naumannite | polished thin sections | LA-ICPMS, MC-ICPMS, EMPA |  | CODES, University of Tasmania, Hobart, Tasmania 7001, Australia | 30 µm spot size |  | 0.112385 |  | 0.425813 |  | 0.341349 | [9 empty] | 0.026064 |  |  |  | 64.468406 |  | 0.144507 | [5 empty] | 0.031286 |  | 0.716542 |  |  |  | 0.313927 | [9 empty] | 14.161849 |  | 0.021594 |  |  |  | 0.217405 |  |  |  | 1.62809 |  |  |  | 0.009329 |  |  |  | 2.98912 | [7 empty] | 1.410087 |  | 0.277631 |  | 0.04512 | [7 empty] | 0.143179 | [5 empty] | 0.06765 | [7 empty] | 0.022562 | [9 empty] | 0.2322 |  | 0.134591 |  | 1.592113 |  | 108.47785 |  |  |  | 0.092281 |  | 0.010526 | [5 empty] | 0.368559 |  |  |  | 0.961123 |  | 0.03738 | [5 empty] | 0.031813 |  | 0.044189 | [5 empty] | 0.879409 |  |  |  |  | 2025 | Wei, W., Lv, X., Danyushevsky, L., Wu, Q., Wang, X., Ma, J., Olin, P., Wang, J. (2024). Textural and chemical variations of sphalerite in the Giant Shuangjianzishan Ag-Pb-Zn deposit, South Great Xing'an Range, China: Implications for ore-forming processes. Ore Geology Reviews, 165, 105849. |  | CHN | Inner Mongolia
| Shuangjianzishan |  | Magmatic hydrothermal | unknown | vein-type Ag-Pb-Zn | Ag, Pb, Zn |  | Ag, Pb, Zn | Wei et al., 2024 |  | 2 | 2-33 | underground mine |  |  |  |  | ore material | polished section | grab | mineral separate | [5 empty] | mineralisation |  |  |  | sphalerite |  |  | Sp1 |  |  |  | arsenopyrite, quartz, galena, pyrargyrite, canfieldite, freibergite, chalcopyrite, pyrrhotite, pyrite, tetrahedrite, naumannite | polished thin sections | LA-ICPMS, MC-ICPMS, EMPA |  | CODES, University of Tasmania, Hobart, Tasmania 7001, Australia | 30 µm spot size |  | 0.095248 |  | 0.362411 |  | 0.289336 | [9 empty] | 0.022153 |  |  |  | 54.943378 |  | 0.122906 | [5 empty] | 0.026684 |  | 0.609795 |  |  |  | 0.266849 | [9 empty] | 12.025182 |  | 0.018325 |  |  |  | 0.184541 |  |  |  | 1.688356 |  |  |  | 0.007953 |  |  |  | 2.517783 | [7 empty] | 1.198018 |  | 0.235636 |  | 0.038033 | [7 empty] | 0.122288 | [5 empty] | 0.057608 | [7 empty] | 0.019092 | [9 empty] | 0.196179 |  | 0.114925 |  | 1.34299 |  | 92.100069 |  |  |  | 0.078527 |  | 0.008838 | [5 empty] | 0.313031 |  |  |  | 0.808872 |  | 0.031664 | [5 empty] | 0.02713 |  | 0.037314 | [5 empty] | 0.750727 |  |  |  |  | 2025 | Wei, W., Lv, X., Danyushevsky, L., Wu, Q., Wang, X., Ma, J., Olin, P., Wang, J. (2024). Textural and chemical variations of sphalerite in the Giant Shuangjianzishan Ag-Pb-Zn deposit, South Great Xing'an Range, China: Implications for ore-forming processes. Ore Geology Reviews, 165, 105849. |  | CHN | Inner Mongolia
| Shuangjianzishan |  | Magmatic hydrothermal | unknown | vein-type Ag-Pb-Zn | Ag, Pb, Zn |  | Ag, Pb, Zn | Wei et al., 2024 |  | 3 | 3-33 | underground mine |  |  |  |  | ore material | polished section | grab | mineral separate | [5 empty] | mineralisation |  |  |  | sphalerite |  |  | Sp2 |  |  |  | arsenopyrite, quartz, galena, pyrargyrite, canfieldite, freibergite, chalcopyrite, pyrrhotite, pyrite, tetrahedrite, naumannite | polished thin sections | LA-ICPMS, MC-ICPMS, EMPA |  | CODES, University of Tasmania, Hobart, Tasmania 7001, Australia | 30 µm spot size |  | 0.120329 |  | 0.461813 |  | 0.365808 | [9 empty] | 0.028202 |  |  |  | 69.747098 |  | 0.155971 | [5 empty] | 0.034 |  | 0.772323 |  |  |  | 0.338774 | [9 empty] | 15.188651 |  | 0.023237 |  |  |  | 0.23375 |  |  |  | 2.056733 |  |  |  | 0.010107 |  |  |  | 2.855175 | [7 empty] | 1.523906 |  | 0.29751 |  | 0.047778 | [7 empty] | 0.155965 | [5 empty] | 0.073587 | [7 empty] | 0.02409 | [9 empty] | 0.246937 |  | 0.146176 |  | 1.687185 |  | 117.031362 |  |  |  | 0.099674 |  | 0.01106 | [5 empty] | 0.402103 |  |  |  | 1.012097 |  | 0.040231 | [5 empty] | 0.034448 |  | 0.047714 | [5 empty] | 0.956988 |  |  |  |  | 2025 | Wei, W., Lv, X., Danyushevsky, L., Wu, Q., Wang, X., Ma, J., Olin, P., Wang, J. (2024). Textural and chemical variations of sphalerite in the Giant Shuangjianzishan Ag-Pb-Zn deposit, South Great Xing'an Range, China: Implications for ore-forming processes. Ore Geology Reviews, 165, 105849. |  | CHN | Inner Mongolia
| Shuangjianzishan |  | Magmatic hydrothermal | unknown | vein-type Ag-Pb-Zn | Ag, Pb, Zn |  | Ag, Pb, Zn | Wei et al., 2024 |  | 4 | 4-35 | underground mine |  |  |  |  | ore material | polished section | grab | mineral separate | [5 empty] | mineralisation |  |  |  | sphalerite |  |  | Sp2 |  |  |  | arsenopyrite, quartz, galena, pyrargyrite, canfieldite, freibergite, chalcopyrite, pyrrhotite, pyrite, tetrahedrite, naumannite | polished thin sections | LA-ICPMS, MC-ICPMS, EMPA |  | CODES, University of Tasmania, Hobart, Tasmania 7001, Australia | 30 µm spot size |  | 0.108394 |  | 0.41736 |  | 0.331657 | [9 empty] | 0.025458 |  |  |  | 63.458536 |  | 0.141183 | [5 empty] | 0.031014 |  | 0.70144 |  |  |  | 0.308246 | [9 empty] | 13.763264 |  | 0.021145 |  |  |  | 0.212301 |  |  |  | 1.863619 |  |  |  | 0.009148 |  |  |  | 2.361106 | [7 empty] | 1.374896 |  | 0.269465 |  | 0.04306 | [7 empty] | 0.142357 | [5 empty] | 0.066618 | [7 empty] | 0.02181 | [9 empty] | 0.221711 |  | 0.133251 |  | 1.519844 |  | 105.505352 |  |  |  | 0.090196 |  | 0.009945 | [5 empty] | 0.365647 |  |  |  | 0.908785 |  | 0.036252 | [5 empty] | 0.031358 |  | 0.04329 | [5 empty] | 0.873732 |  |  |  |  | 2025 | Wei, W., Lv, X., Danyushevsky, L., Wu, Q., Wang, X., Ma, J., Olin, P., Wang, J. (2024). Textural and chemical variations of sphalerite in the Giant Shuangjianzishan Ag-Pb-Zn deposit, South Great Xing'an Range, China: Implications for ore-forming processes. Ore Geology Reviews, 165, 105849. |  | CHN | Inner Mongolia
| Shuangjianzishan |  | Magmatic hydrothermal | unknown | vein-type Ag-Pb-Zn | Ag, Pb, Zn |  | Ag, Pb, Zn | Wei et al., 2024 |  | 5 | 5-35 | underground mine |  |  |  |  | ore material | polished section | grab | mineral separate | [5 empty] | mineralisation |  |  |  | sphalerite |  |  | Sp2 |  |  |  | arsenopyrite, quartz, galena, pyrargyrite, canfieldite, freibergite, chalcopyrite, pyrrhotite, pyrite, tetrahedrite, naumannite | polished thin sections | LA-ICPMS, MC-ICPMS, EMPA |  | CODES, University of Tasmania, Hobart, Tasmania 7001, Australia | 30 µm spot size |  | 0.091287 |  | 0.349743 |  | 0.277239 | [9 empty] | 0.021309 |  |  |  | 53.29726 |  | 0.119519 | [5 empty] | 0.026081 |  | 0.588166 |  |  |  | 0.258592 | [9 empty] | 11.516636 |  | 0.017757 |  |  |  | 0.177791 |  |  |  | 1.728677 |  |  |  | 0.007738 |  |  |  | 2.066067 | [7 empty] | 1.150285 |  | 0.225374 |  | 0.035876 | [7 empty] | 0.11975 | [5 empty] | 0.055904 | [7 empty] | 0.018211 | [9 empty] | 0.186203 |  | 0.112126 |  | 1.261943 |  | 88.205652 |  |  |  | 0.076336 |  | 0.008256 | [5 empty] | 0.308061 |  |  |  | 0.753672 |  | 0.030295 | [5 empty] | 0.026355 |  | 0.03645 | [5 empty] | 0.735115 |  |  |  |  | 2025 | Wei, W., Lv, X., Danyushevsky, L., Wu, Q., Wang, X., Ma, J., Olin, P., Wang, J. (2024). Textural and chemical variations of sphalerite in the Giant Shuangjianzishan Ag-Pb-Zn deposit, South Great Xing'an Range, China: Implications for ore-forming processes. Ore Geology Reviews, 165, 105849. |  | CHN | Inner Mongolia
| Shuangjianzishan |  | Magmatic hydrothermal | unknown | vein-type Ag-Pb-Zn | Ag, Pb, Zn |  | Ag, Pb, Zn | Wei et al., 2024 |  | 6 | 6-35 | underground mine |  |  |  |  | ore material | polished section | grab | mineral separate | [5 empty] | mineralisation |  |  |  | sphalerite |  |  | Sp2 |  |  |  | arsenopyrite, quartz, galena, pyrargyrite, canfieldite, freibergite, chalcopyrite, pyrrhotite, pyrite, tetrahedrite, naumannite | polished thin sections | LA-ICPMS, MC-ICPMS, EMPA |  | CODES, University of Tasmania, Hobart, Tasmania 7001, Australia | 30 µm spot size |  | 0.091467 |  | 0.351737 |  | 0.277774 | [9 empty] | 0.021418 |  |  |  | 53.690084 |  | 0.120428 | [5 empty] | 0.026324 |  | 0.591054 |  |  |  | 0.260391 | [9 empty] | 11.544489 |  | 0.017912 |  |  |  | 0.178539 |  |  |  | 1.624629 |  |  |  | 0.007782 |  |  |  | 2.075502 | [7 empty] | 1.155174 |  | 0.225858 |  | 0.035783 | [7 empty] | 0.120855 | [5 empty] | 0.056335 | [7 empty] | 0.018221 | [9 empty] | 0.185889 |  | 0.113156 |  | 1.254706 |  | 88.47625 |  |  |  | 0.076846 |  | 0.008216 | [5 empty] | 0.312011 |  |  |  | 0.749085 |  | 0.030413 | [5 empty] | 0.026556 |  | 0.036939 | [5 empty] | 0.742001 |  |  |  |  | 2025 | Wei, W., Lv, X., Danyushevsky, L., Wu, Q., Wang, X., Ma, J., Olin, P., Wang, J. (2024). Textural and chemical variations of sphalerite in the Giant Shuangjianzishan Ag-Pb-Zn deposit, South Great Xing'an Range, China: Implications for ore-forming processes. Ore Geology Reviews, 165, 105849. |  | CHN | Inner Mongolia
| Shuangjianzishan |  | Magmatic hydrothermal | unknown | vein-type Ag-Pb-Zn | Ag, Pb, Zn |  | Ag, Pb, Zn | Wei et al., 2024 |  | 7 | 7-35 | underground mine |  |  |  |  | ore material | polished section | grab | mineral separate | [5 empty] | mineralisation |  |  |  | sphalerite |  |  | Sp1 |  |  |  | arsenopyrite, quartz, galena, pyrargyrite, canfieldite, freibergite, chalcopyrite, pyrrhotite, pyrite, tetrahedrite, naumannite | polished thin sections | LA-ICPMS, MC-ICPMS, EMPA |  | CODES, University of Tasmania, Hobart, Tasmania 7001, Australia | 30 µm spot size |  | 0.093821 |  | 0.361825 |  | 0.28475 | [9 empty] | 0.022018 |  |  |  | 55.331778 |  | 0.124263 | [5 empty] | 0.02718 |  | 0.607706 |  |  |  | 0.268338 | [9 empty] | 11.841853 |  | 0.018509 |  |  |  | 0.18347 |  |  |  | 1.716492 |  |  |  | 0.008007 |  |  |  | 2.129307 | [7 empty] | 1.186647 |  | 0.231619 |  | 0.036548 | [7 empty] | 0.12474 | [5 empty] | 0.05805 | [7 empty] | 0.01866 | [9 empty] | 0.189987 |  | 0.11683 |  | 1.27598 |  | 90.777432 |  |  |  | 0.079201 |  | 0.008376 | [5 empty] | 0.323078 |  |  |  | 0.761913 |  | 0.031232 | [5 empty] | 0.027381 |  | 0.038323 | [5 empty] | 0.766138 |  |  |  |  | 2025 | Wei, W., Lv, X., Danyushevsky, L., Wu, Q., Wang, X., Ma, J., Olin, P., Wang, J. (2024). Textural and chemical variations of sphalerite in the Giant Shuangjianzishan Ag-Pb-Zn deposit, South Great Xing'an Range, China: Implications for ore-forming processes. Ore Geology Reviews, 165, 105849. |  | CHN | Inner Mongolia
| Shuangjianzishan |  | Magmatic hydrothermal | unknown | vein-type Ag-Pb-Zn | Ag, Pb, Zn |  | Ag, Pb, Zn | Wei et al., 2024 |  | 8 | 8-35 | underground mine |  |  |  |  | ore material | polished section | grab | mineral separate | [5 empty] | mineralisation |  |  |  | sphalerite |  |  | Sp1 |  |  |  | arsenopyrite, quartz, galena, pyrargyrite, canfieldite, freibergite, chalcopyrite, pyrrhotite, pyrite, tetrahedrite, naumannite | polished thin sections | LA-ICPMS, MC-ICPMS, EMPA |  | CODES, University of Tasmania, Hobart, Tasmania 7001, Australia | 30 µm spot size |  | 0.092762 |  | 0.359028 |  | 0.281383 | [9 empty] | 0.021841 |  |  |  | 54.987911 |  | 0.123606 | [5 empty] | 0.027067 |  | 0.602341 |  |  |  | 0.266779 | [9 empty] | 11.708845 |  | 0.018468 |  |  |  | 0.181796 |  |  |  | 1.765215 |  |  |  | 0.007936 |  |  |  | 2.079384 | [7 empty] | 1.176024 |  | 0.228995 |  | 0.036004 | [7 empty] | 0.124146 | [5 empty] | 0.057705 | [7 empty] | 0.018423 | [9 empty] | 0.187084 |  | 0.11631 |  | 1.250461 |  | 89.83336 |  |  |  | 0.078657 |  | 0.008239 | [5 empty] | 0.322862 |  |  |  | 0.747428 |  | 0.030956 | [5 empty] | 0.027221 |  | 0.038411 | [5 empty] | 0.762768 |  |  |  |  | 2025 | Wei, W., Lv, X., Danyushevsky, L., Wu, Q., Wang, X., Ma, J., Olin, P., Wang, J. (2024). Textural and chemical variations of sphalerite in the Giant Shuangjianzishan Ag-Pb-Zn deposit, South Great Xing'an Range, China: Implications for ore-forming processes. Ore Geology Reviews, 165, 105849. |  | CHN | Inner Mongolia
| Shuangjianzishan |  | Magmatic hydrothermal | unknown | vein-type Ag-Pb-Zn | Ag, Pb, Zn |  | Ag, Pb, Zn | Wei et al., 2024 |  | 9 | 9-30 | underground mine |  |  |  |  | ore material | polished section | grab | mineral separate | [5 empty] | mineralisation |  |  |  | sphalerite |  |  | Sp1 |  |  |  | arsenopyrite, quartz, galena, pyrargyrite, canfieldite, freibergite, chalcopyrite, pyrrhotite, pyrite, tetrahedrite, naumannite | polished thin sections | LA-ICPMS, MC-ICPMS, EMPA |  | CODES, University of Tasmania, Hobart, Tasmania 7001, Australia | 30 µm spot size |  | 0.093917 |  | 0.364281 |  | 0.284787 | [9 empty] | 0.022148 |  |  |  | 55.903612 |  | 0.125949 | [5 empty] | 0.027595 |  | 0.610894 |  |  |  | 0.271739 | [9 empty] | 11.848033 |  | 0.018902 |  |  |  | 0.184546 |  |  |  | 2.117058 |  |  |  | 0.00805 |  |  |  | 2.078272 | [7 empty] | 1.191744 |  | 0.231699 |  | 0.036329 | [7 empty] | 0.126473 | [5 empty] | 0.058628 | [7 empty] | 0.018635 | [9 empty] | 0.188644 |  | 0.118472 |  | 1.254544 |  | 90.940465 |  |  |  | 0.080005 |  | 0.008303 | [5 empty] | 0.32972 |  |  |  | 0.750221 |  | 0.031369 | [5 empty] | 0.027696 |  | 0.039391 | [5 empty] | 0.777751 |  |  |  |  | 2025 | Wei, W., Lv, X., Danyushevsky, L., Wu, Q., Wang, X., Ma, J., Olin, P., Wang, J. (2024). Textural and chemical variations of sphalerite in the Giant Shuangjianzishan Ag-Pb-Zn deposit, South Great Xing'an Range, China: Implications for ore-forming processes. Ore Geology Reviews, 165, 105849. |  | CHN | Inner Mongolia
| Shuangjianzishan |  | Magmatic hydrothermal | unknown | vein-type Ag-Pb-Zn | Ag, Pb, Zn |  | Ag, Pb, Zn | Wei et al., 2024 |  | 10 | 10-24 | underground mine |  |  |  |  | ore material | polished section | grab | mineral separate | [5 empty] | mineralisation |  |  |  | sphalerite |  |  | Sp1 |  |  |  | arsenopyrite, quartz, galena, pyrargyrite, canfieldite, freibergite, chalcopyrite, pyrrhotite, pyrite, tetrahedrite, naumannite | polished thin sections | LA-ICPMS, MC-ICPMS, EMPA |  | CODES, University of Tasmania, Hobart, Tasmania 7001, Australia | 30 µm spot size |  | 0.090239 |  | 0.350835 |  | 0.273009 | [9 empty] | 0.021327 |  |  |  | 53.890112 |  | 0.121739 | [5 empty] | 0.026668 |  | 0.587363 |  |  |  | 0.262307 | [9 empty] | 11.366182 |  | 0.018341 |  |  |  | 0.177466 |  |  |  | 2.416796 |  |  |  | 0.007743 |  |  |  | 2.003502 | [7 empty] | 1.146617 |  | 0.222302 |  | 0.034819 | [7 empty] | 0.122109 | [5 empty] | 0.056541 | [7 empty] | 0.017861 | [9 empty] | 0.180457 |  | 0.1144 |  | 1.192991 |  | 87.305894 |  |  |  | 0.077167 |  | 0.007951 | [5 empty] | 0.319716 |  |  |  | 0.714756 |  | 0.030193 | [5 empty] | 0.026716 |  | 0.038372 | [5 empty] | 0.751154 |  |  |  |  | 2025 | Wei, W., Lv, X., Danyushevsky, L., Wu, Q., Wang, X., Ma, J., Olin, P., Wang, J. (2024). Textural and chemical variations of sphalerite in the Giant Shuangjianzishan Ag-Pb-Zn deposit, South Great Xing'an Range, China: Implications for ore-forming processes. Ore Geology Reviews, 165, 105849. |  | CHN | Inner Mongolia
| Shuangjianzishan |  | Magmatic hydrothermal | unknown | vein-type Ag-Pb-Zn | Ag, Pb, Zn |  | Ag, Pb, Zn | Wei et al., 2024 |  | 11 | 11-20 | underground mine |  |  |  |  | ore material | polished section | grab | mineral separate | [5 empty] | mineralisation |  |  |  | sphalerite |  |  | Sp2 |  |  |  | arsenopyrite, quartz, galena, pyrargyrite, canfieldite, freibergite, chalcopyrite, pyrrhotite, pyrite, tetrahedrite, naumannite | polished thin sections | LA-ICPMS, MC-ICPMS, EMPA |  | CODES, University of Tasmania, Hobart, Tasmania 7001, Australia | 30 µm spot size |  | 0.092051 |  | 0.361741 |  | 0.277532 | [9 empty] | 0.022045 |  |  |  | 55.721578 |  | 0.124975 | [5 empty] | 0.027225 |  | 0.597539 |  |  |  | 0.267664 | [9 empty] | 11.544267 |  | 0.018844 |  |  |  | 0.180553 |  |  |  | 3.211774 |  |  |  | 0.007924 |  |  |  | 2.032181 | [7 empty] | 1.185045 |  | 0.225771 |  | 0.035427 | [7 empty] | 0.124569 | [5 empty] | 0.058507 | [7 empty] | 0.018166 | [9 empty] | 0.183826 |  | 0.116793 |  | 1.203017 |  | 89.791428 |  |  |  | 0.079249 |  | 0.008082 | [5 empty] | 0.332198 |  |  |  | 0.720278 |  | 0.031182 | [5 empty] | 0.027267 |  | 0.040099 | [5 empty] | 0.76679 |  |  |  |  | 2025 | Wei, W., Lv, X., Danyushevsky, L., Wu, Q., Wang, X., Ma, J., Olin, P., Wang, J. (2024). Textural and chemical variations of sphalerite in the Giant Shuangjianzishan Ag-Pb-Zn deposit, South Great Xing'an Range, China: Implications for ore-forming processes. Ore Geology Reviews, 165, 105849. |  | CHN | Inner Mongolia
| Shuangjianzishan |  | Magmatic hydrothermal | unknown | vein-type Ag-Pb-Zn | Ag, Pb, Zn |  | Ag, Pb, Zn | Wei et al., 2024 |  | 12 | 12-20 | underground mine |  |  |  |  | ore material | polished section | grab | mineral separate | [5 empty] | mineralisation |  |  |  | sphalerite |  |  | Sp2 |  |  |  | arsenopyrite, quartz, galena, pyrargyrite, canfieldite, freibergite, chalcopyrite, pyrrhotite, pyrite, tetrahedrite, naumannite | polished thin sections | LA-ICPMS, MC-ICPMS, EMPA |  | CODES, University of Tasmania, Hobart, Tasmania 7001, Australia | 30 µm spot size |  | 0.090512 |  | 0.353609 |  | 0.272289 | [9 empty] | 0.021468 |  |  |  | 54.476692 |  | 0.123622 | [5 empty] | 0.026977 |  | 0.591373 |  |  |  | 0.265359 | [9 empty] | 11.401095 |  | 0.018815 |  |  |  | 0.178219 |  |  |  | 2.367527 |  |  |  | 0.007773 |  |  |  | 2.087687 | [7 empty] | 1.153309 |  | 0.223049 |  | 0.034786 | [7 empty] | 0.1233 | [5 empty] | 0.057038 | [7 empty] | 0.017828 | [9 empty] | 0.179436 |  | 0.116093 |  | 1.170676 |  | 87.517966 |  |  |  | 0.078008 |  | 0.007932 | [5 empty] | 0.325772 |  |  |  | 0.706878 |  | 0.030362 | [5 empty] | 0.027087 |  | 0.039557 | [5 empty] | 0.760006 |  |  |  |  | 2025 | Wei, W., Lv, X., Danyushevsky, L., Wu, Q., Wang, X., Ma, J., Olin, P., Wang, J. (2024). Textural and chemical variations of sphalerite in the Giant Shuangjianzishan Ag-Pb-Zn deposit, South Great Xing'an Range, China: Implications for ore-forming processes. Ore Geology Reviews, 165, 105849. |  | CHN | Inner Mongolia
| Shuangjianzishan |  | Magmatic hydrothermal | unknown | vein-type Ag-Pb-Zn | Ag, Pb, Zn |  | Ag, Pb, Zn | Wei et al., 2024 |  | 13 | 13-13 | underground mine |  |  |  |  | ore material | polished section | grab | mineral separate | [5 empty] | mineralisation |  |  |  | sphalerite |  |  | Sp2 |  |  |  | arsenopyrite, quartz, galena, pyrargyrite, canfieldite, freibergite, chalcopyrite, pyrrhotite, pyrite, tetrahedrite, naumannite | polished thin sections | LA-ICPMS, MC-ICPMS, EMPA |  | CODES, University of Tasmania, Hobart, Tasmania 7001, Australia | 30 µm spot size |  | 0.089871 |  | 0.351358 |  | 0.269272 | [9 empty] | 0.021311 |  |  |  | 54.205264 |  | 0.123479 | [5 empty] | 0.026855 |  | 0.58749 |  |  |  | 0.264371 | [9 empty] | 11.308696 |  | 0.018901 |  |  |  | 0.176903 |  |  |  | 2.596701 |  |  |  | 0.007715 |  |  |  | 2.177478 | [7 empty] | 1.144868 |  | 0.221298 |  | 0.034499 | [7 empty] | 0.122636 | [5 empty] | 0.056655 | [7 empty] | 0.01765 | [9 empty] | 0.177368 |  | 0.115748 |  | 1.148923 |  | 86.723455 |  |  |  | 0.07773 |  | 0.007863 | [5 empty] | 0.325153 |  |  |  | 0.696495 |  | 0.030127 | [5 empty] | 0.027008 |  | 0.039742 | [5 empty] | 0.756884 |  |  |  |  | 2025 | Wei, W., Lv, X., Danyushevsky, L., Wu, Q., Wang, X., Ma, J., Olin, P., Wang, J. (2024). Textural and chemical variations of sphalerite in the Giant Shuangjianzishan Ag-Pb-Zn deposit, South Great Xing'an Range, China: Implications for ore-forming processes. Ore Geology Reviews, 165, 105849. |  | CHN | Inner Mongolia
| Shuangjianzishan |  | Magmatic hydrothermal | unknown | vein-type Ag-Pb-Zn | Ag, Pb, Zn |  | Ag, Pb, Zn | Wei et al., 2024 |  | 14 | 14-13 | underground mine |  |  |  |  | ore material | polished section | grab | mineral separate | [5 empty] | mineralisation |  |  |  | sphalerite |  |  | Sp1 |  |  |  | arsenopyrite, quartz, galena, pyrargyrite, canfieldite, freibergite, chalcopyrite, pyrrhotite, pyrite, tetrahedrite, naumannite | polished thin sections | LA-ICPMS, MC-ICPMS, EMPA |  | CODES, University of Tasmania, Hobart, Tasmania 7001, Australia | 30 µm spot size |  | 0.090016 |  | 0.352638 |  | 0.268983 | [9 empty] | 0.021388 |  |  |  | 54.395886 |  | 0.124344 | [5 empty] | 0.027062 |  | 0.58796 |  |  |  | 0.266572 | [9 empty] | 11.294802 |  | 0.019219 |  |  |  | 0.177472 |  |  |  | 2.570467 |  |  |  | 0.007715 |  |  |  | 2.000078 | [7 empty] | 1.148388 |  | 0.22118 |  | 0.034558 | [7 empty] | 0.123441 | [5 empty] | 0.056893 | [7 empty] | 0.017644 | [9 empty] | 0.176587 |  | 0.116357 |  | 1.139135 |  | 86.770408 |  |  |  | 0.078024 |  | 0.007875 | [5 empty] | 0.328676 |  |  |  | 0.692219 |  | 0.030243 | [5 empty] | 0.027143 |  | 0.040434 | [5 empty] | 0.762417 |  |  |  |  | 2025 | Wei, W., Lv, X., Danyushevsky, L., Wu, Q., Wang, X., Ma, J., Olin, P., Wang, J. (2024). Textural and chemical variations of sphalerite in the Giant Shuangjianzishan Ag-Pb-Zn deposit, South Great Xing'an Range, China: Implications for ore-forming processes. Ore Geology Reviews, 165, 105849. |  | CHN | Inner Mongolia
| Shuangjianzishan |  | Magmatic hydrothermal | unknown | vein-type Ag-Pb-Zn | Ag, Pb, Zn |  | Ag, Pb, Zn | Wei et al., 2024 |  | 15 | 15-11 | underground mine |  |  |  |  | ore material | polished section | grab | mineral separate | [5 empty] | mineralisation |  |  |  | sphalerite |  |  | Sp1 |  |  |  | arsenopyrite, quartz, galena, pyrargyrite, canfieldite, freibergite, chalcopyrite, pyrrhotite, pyrite, tetrahedrite, naumannite | polished thin sections | LA-ICPMS, MC-ICPMS, EMPA |  | CODES, University of Tasmania, Hobart, Tasmania 7001, Australia | 30 µm spot size |  | 0.092526 |  | 0.363186 |  | 0.275391 | [9 empty] | 0.022016 |  |  |  | 56.025996 |  | 0.128473 | [5 empty] | 0.027926 |  | 0.604308 |  |  |  | 0.275432 | [9 empty] | 11.589715 |  | 0.020043 |  |  |  | 0.182501 |  |  |  | 2.427108 |  |  |  | 0.007916 |  |  |  | 2.041918 | [7 empty] | 1.182031 |  | 0.227117 |  | 0.03554 | [7 empty] | 0.12726 | [5 empty] | 0.058578 | [7 empty] | 0.01809 | [9 empty] | 0.180454 |  | 0.120067 |  | 1.15835 |  | 89.095331 |  |  |  | 0.080365 |  | 0.008098 | [5 empty] | 0.340469 |  |  |  | 0.706838 |  | 0.031135 | [5 empty] | 0.028015 |  | 0.04217 | [5 empty] | 0.786836 |  |  |  |  | 2025 | Wei, W., Lv, X., Danyushevsky, L., Wu, Q., Wang, X., Ma, J., Olin, P., Wang, J. (2024). Textural and chemical variations of sphalerite in the Giant Shuangjianzishan Ag-Pb-Zn deposit, South Great Xing'an Range, China: Implications for ore-forming processes. Ore Geology Reviews, 165, 105849. |  | CHN | Inner Mongolia
| Shuangjianzishan |  | Magmatic hydrothermal | unknown | vein-type Ag-Pb-Zn | Ag, Pb, Zn |  | Ag, Pb, Zn | Wei et al., 2024 |  | 16 | 16-11 | underground mine |  |  |  |  | ore material | polished section | grab | mineral separate | [5 empty] | mineralisation |  |  |  | sphalerite |  |  | Sp1 |  |  |  | arsenopyrite, quartz, galena, pyrargyrite, canfieldite, freibergite, chalcopyrite, pyrrhotite, pyrite, tetrahedrite, naumannite | polished thin sections | LA-ICPMS, MC-ICPMS, EMPA |  | CODES, University of Tasmania, Hobart, Tasmania 7001, Australia | 30 µm spot size |  | 0.094262 |  | 0.372784 |  | 0.261837 | [9 empty] | 0.022291 |  |  |  | 56.467064 |  | 0.134155 | [5 empty] | 0.028617 |  | 0.601055 |  |  |  | 0.291105 | [9 empty] | 11.438617 |  | 0.023696 |  |  |  | 0.183542 |  |  |  | 1.435165 |  |  |  | 0.007725 |  |  |  | 1.903878 | [7 empty] | 1.210765 |  | 0.227528 |  | 0.037641 | [7 empty] | 0.13021 | [5 empty] | 0.05872 | [7 empty] | 0.017771 | [9 empty] | 0.170652 |  | 0.123232 |  | 1.08065 |  | 88.452427 |  |  |  | 0.08116 |  | 0.008547 | [5 empty] | 0.364167 |  |  |  | 0.686228 |  | 0.031746 | [5 empty] | 0.02932 |  | 0.048002 | [5 empty] | 0.815229 |  |  |  |  | 2025 | Wei, W., Lv, X., Danyushevsky, L., Wu, Q., Wang, X., Ma, J., Olin, P., Wang, J. (2024). Textural and chemical variations of sphalerite in the Giant Shuangjianzishan Ag-Pb-Zn deposit, South Great Xing'an Range, China: Implications for ore-forming processes. Ore Geology Reviews, 165, 105849. |  | CHN | Inner Mongolia
| Shuangjianzishan |  | Magmatic hydrothermal | unknown | vein-type Ag-Pb-Zn | Ag, Pb, Zn |  | Ag, Pb, Zn | Wei et al., 2024 |  | 17 | 17-8 | underground mine |  |  |  |  | ore material | polished section | grab | mineral separate | [5 empty] | mineralisation |  |  |  | sphalerite |  |  | Sp1 |  |  |  | arsenopyrite, quartz, galena, pyrargyrite, canfieldite, freibergite, chalcopyrite, pyrrhotite, pyrite, tetrahedrite, naumannite | polished thin sections | LA-ICPMS, MC-ICPMS, EMPA |  | CODES, University of Tasmania, Hobart, Tasmania 7001, Australia | 30 µm spot size |  | 0.094493 |  | 0.373349 |  | 0.259933 | [9 empty] | 0.022267 |  |  |  | 56.359046 |  | 0.134402 | [5 empty] | 0.028593 |  | 0.599673 |  |  |  | 0.292152 | [9 empty] | 11.4148 |  | 0.02406 |  |  |  | 0.18341 |  |  |  | 2.28079 |  |  |  | 0.0077 |  |  |  | 2.067197 | [7 empty] | 1.212648 |  | 0.22755 |  | 0.037978 | [7 empty] | 0.130228 | [5 empty] | 0.058544 | [7 empty] | 0.017731 | [9 empty] | 0.169625 |  | 0.123199 |  | 1.07743 |  | 88.274879 |  |  |  | 0.081072 |  | 0.008616 | [5 empty] | 0.365336 |  |  |  | 0.685716 |  | 0.031751 | [5 empty] | 0.029419 |  | 0.048388 | [5 empty] | 0.816506 |  |  |  |  | 2025 | Wei, W., Lv, X., Danyushevsky, L., Wu, Q., Wang, X., Ma, J., Olin, P., Wang, J. (2024). Textural and chemical variations of sphalerite in the Giant Shuangjianzishan Ag-Pb-Zn deposit, South Great Xing'an Range, China: Implications for ore-forming processes. Ore Geology Reviews, 165, 105849. |  | CHN | Inner Mongolia
| Shuangjianzishan |  | Magmatic hydrothermal | unknown | vein-type Ag-Pb-Zn | Ag, Pb, Zn |  | Ag, Pb, Zn | Wei et al., 2024 |  | 18 | 18-6 | underground mine |  |  |  |  | ore material | polished section | grab | mineral separate | [5 empty] | mineralisation |  |  |  | sphalerite |  |  | Sp2 |  |  |  | arsenopyrite, quartz, galena, pyrargyrite, canfieldite, freibergite, chalcopyrite, pyrrhotite, pyrite, tetrahedrite, naumannite | polished thin sections | LA-ICPMS, MC-ICPMS, EMPA |  | CODES, University of Tasmania, Hobart, Tasmania 7001, Australia | 30 µm spot size |  | 0.090352 |  | 0.356725 |  | 0.246241 | [9 empty] | 0.021222 |  |  |  | 53.623387 |  | 0.128345 | [5 empty] | 0.027282 |  | 0.570117 |  |  |  | 0.279948 | [9 empty] | 10.853476 |  | 0.023316 |  |  |  | 0.174942 |  |  |  | 2.53579 |  |  |  | 0.007319 |  |  |  | 2.052159 | [7 empty] | 1.158884 |  | 0.216885 |  | 0.03657 | [7 empty] | 0.124388 | [5 empty] | 0.055694 | [7 empty] | 0.016882 | [9 empty] | 0.16072 |  | 0.117388 |  | 1.026181 |  | 84.034806 |  |  |  | 0.077184 |  | 0.008291 | [5 empty] | 0.349916 |  |  |  | 0.653532 |  | 0.030312 | [5 empty] | 0.028132 |  | 0.046545 | [5 empty] | 0.780802 |  |  |  |  | 2025 | Wei, W., Lv, X., Danyushevsky, L., Wu, Q., Wang, X., Ma, J., Olin, P., Wang, J. (2024). Textural and chemical variations of sphalerite in the Giant Shuangjianzishan Ag-Pb-Zn deposit, South Great Xing'an Range, China: Implications for ore-forming processes. Ore Geology Reviews, 165, 105849. |  | CHN | Inner Mongolia
| Shuangjianzishan |  | Magmatic hydrothermal | unknown | vein-type Ag-Pb-Zn | Ag, Pb, Zn |  | Ag, Pb, Zn | Wei et al., 2024 |  | 19 | 19-6 | underground mine |  |  |  |  | ore material | polished section | grab | mineral separate | [5 empty] | mineralisation |  |  |  | sphalerite |  |  | Sp2 |  |  |  | arsenopyrite, quartz, galena, pyrargyrite, canfieldite, freibergite, chalcopyrite, pyrrhotite, pyrite, tetrahedrite, naumannite | polished thin sections | LA-ICPMS, MC-ICPMS, EMPA |  | CODES, University of Tasmania, Hobart, Tasmania 7001, Australia | 30 µm spot size |  | 0.090794 |  | 0.357921 |  | 0.244947 | [9 empty] | 0.02123 |  |  |  | 53.582992 |  | 0.128744 | [5 empty] | 0.027311 |  | 0.569499 |  |  |  | 0.281522 | [9 empty] | 10.846489 |  | 0.02371 |  |  |  | 0.175222 |  |  |  | 2.235139 |  |  |  | 0.007312 |  |  |  | 1.945502 | [7 empty] | 1.162931 |  | 0.217276 |  | 0.037011 | [7 empty] | 0.124692 | [5 empty] | 0.055605 | [7 empty] | 0.016886 | [9 empty] | 0.160085 |  | 0.117469 |  | 1.027588 |  | 84.012659 |  |  |  | 0.077217 |  | 0.008383 | [5 empty] | 0.351512 |  |  |  | 0.65473 |  | 0.030373 | [5 empty] | 0.028264 |  | 0.046948 | [5 empty] | 0.783763 |  |  |  |  | 2025 | Wei, W., Lv, X., Danyushevsky, L., Wu, Q., Wang, X., Ma, J., Olin, P., Wang, J. (2024). Textural and chemical variations of sphalerite in the Giant Shuangjianzishan Ag-Pb-Zn deposit, South Great Xing'an Range, China: Implications for ore-forming processes. Ore Geology Reviews, 165, 105849. |  | CHN | Inner Mongolia
| Shuangjianzishan |  | Magmatic hydrothermal | unknown | vein-type Ag-Pb-Zn | Ag, Pb, Zn |  | Ag, Pb, Zn | Wei et al., 2024 |  | 20 | 20-4 | underground mine |  |  |  |  | ore material | polished section | grab | mineral separate | [5 empty] | mineralisation |  |  |  | sphalerite |  |  | Sp2 |  |  |  | arsenopyrite, quartz, galena, pyrargyrite, canfieldite, freibergite, chalcopyrite, pyrrhotite, pyrite, tetrahedrite, naumannite | polished thin sections | LA-ICPMS, MC-ICPMS, EMPA |  | CODES, University of Tasmania, Hobart, Tasmania 7001, Australia | 30 µm spot size |  | 0.092042 |  | 0.362459 |  | 0.245737 | [9 empty] | 0.02143 |  |  |  | 54.029132 |  | 0.130211 | [5 empty] | 0.027568 |  | 0.574109 |  |  |  | 0.285466 | [9 empty] | 10.940676 |  | 0.024306 |  |  |  | 0.177017 |  |  |  | 2.042118 |  |  |  | 0.007369 |  |  |  | 1.933285 | [7 empty] | 1.177869 |  | 0.21972 |  | 0.037795 | [7 empty] | 0.12606 | [5 empty] | 0.056016 | [7 empty] | 0.017037 | [9 empty] | 0.16085 |  | 0.118607 |  | 1.038951 |  | 84.77044 |  |  |  | 0.077903 |  | 0.008552 | [5 empty] | 0.356232 |  |  |  | 0.662339 |  | 0.030715 | [5 empty] | 0.028658 |  | 0.047756 | [5 empty] | 0.793428 |  |  |  |  | 2025 | Wei, W., Lv, X., Danyushevsky, L., Wu, Q., Wang, X., Ma, J., Olin, P., Wang, J. (2024). Textural and chemical variations of sphalerite in the Giant Shuangjianzishan Ag-Pb-Zn deposit, South Great Xing'an Range, China: Implications for ore-forming processes. Ore Geology Reviews, 165, 105849. |  | CHN | Inner Mongolia
| Shuangjianzishan |  | Magmatic hydrothermal | unknown | vein-type Ag-Pb-Zn | Ag, Pb, Zn |  | Ag, Pb, Zn | Wei et al., 2024 |  | 21 | 21-4 | underground mine |  |  |  |  | ore material | polished section | grab | mineral separate | [5 empty] | mineralisation |  |  |  | sphalerite |  |  | Sp2 |  |  |  | arsenopyrite, quartz, galena, pyrargyrite, canfieldite, freibergite, chalcopyrite, pyrrhotite, pyrite, tetrahedrite, naumannite | polished thin sections | LA-ICPMS, MC-ICPMS, EMPA |  | CODES, University of Tasmania, Hobart, Tasmania 7001, Australia | 30 µm spot size |  | 0.092874 |  | 0.365451 |  | 0.245479 | [9 empty] | 0.021539 |  |  |  | 54.209831 |  | 0.131005 | [5 empty] | 0.027721 |  | 0.575725 |  |  |  | 0.288304 | [9 empty] | 10.977277 |  | 0.024804 |  |  |  | 0.1781 |  |  |  | 2.067215 |  |  |  | 0.007392 |  |  |  | 1.825123 | [7 empty] | 1.187918 |  | 0.221056 |  | 0.03843 | [7 empty] | 0.126968 | [5 empty] | 0.056191 | [7 empty] | 0.017116 | [9 empty] | 0.160808 |  | 0.119139 |  | 1.047 |  | 85.152386 |  |  |  | 0.078185 |  | 0.008689 | [5 empty] | 0.359593 |  |  |  | 0.667012 |  | 0.030938 | [5 empty] | 0.028907 |  | 0.048364 | [5 empty] | 0.800064 |  |  |  |  | 2025 | Wei, W., Lv, X., Danyushevsky, L., Wu, Q., Wang, X., Ma, J., Olin, P., Wang, J. (2024). Textural and chemical variations of sphalerite in the Giant Shuangjianzishan Ag-Pb-Zn deposit, South Great Xing'an Range, China: Implications for ore-forming processes. Ore Geology Reviews, 165, 105849. |  | CHN | Inner Mongolia
| Shuangjianzishan |  | Magmatic hydrothermal | unknown | vein-type Ag-Pb-Zn | Ag, Pb, Zn |  | Ag, Pb, Zn | Wei et al., 2024 |  | 22 | 22-4 | underground mine |  |  |  |  | ore material | polished section | grab | mineral separate | [5 empty] | mineralisation |  |  |  | sphalerite |  |  | Sp1 |  |  |  | arsenopyrite, quartz, galena, pyrargyrite, canfieldite, freibergite, chalcopyrite, pyrrhotite, pyrite, tetrahedrite, naumannite | polished thin sections | LA-ICPMS, MC-ICPMS, EMPA |  | CODES, University of Tasmania, Hobart, Tasmania 7001, Australia | 30 µm spot size |  | 0.09493 |  | 0.372872 |  | 0.248226 | [9 empty] | 0.021896 |  |  |  | 55.051725 |  | 0.133459 | [5 empty] | 0.028193 |  | 0.584601 |  |  |  | 0.294531 | [9 empty] | 11.155761 |  | 0.025599 |  |  |  | 0.181381 |  |  |  | 2.23709 |  |  |  | 0.007513 |  |  |  | 1.764819 | [7 empty] | 1.212288 |  | 0.225262 |  | 0.03958 | [7 empty] | 0.129375 | [5 empty] | 0.057009 | [7 empty] | 0.017412 | [9 empty] | 0.162914 |  | 0.121124 |  | 1.069231 |  | 86.565815 |  |  |  | 0.079486 |  | 0.00894 | [5 empty] | 0.366864 |  |  |  | 0.680376 |  | 0.03152 | [5 empty] | 0.029521 |  | 0.049493 | [5 empty] | 0.816306 |  |  |  |  | 2025 | Wei, W., Lv, X., Danyushevsky, L., Wu, Q., Wang, X., Ma, J., Olin, P., Wang, J. (2024). Textural and chemical variations of sphalerite in the Giant Shuangjianzishan Ag-Pb-Zn deposit, South Great Xing'an Range, China: Implications for ore-forming processes. Ore Geology Reviews, 165, 105849. |  | CHN | Inner Mongolia
| Shuangjianzishan |  | Magmatic hydrothermal | unknown | vein-type Ag-Pb-Zn | Ag, Pb, Zn |  | Ag, Pb, Zn | Wei et al., 2024 |  | 23 | 23-4 | underground mine |  |  |  |  | ore material | polished section | grab | mineral separate | [5 empty] | mineralisation |  |  |  | sphalerite |  |  | Sp1 |  |  |  | arsenopyrite, quartz, galena, pyrargyrite, canfieldite, freibergite, chalcopyrite, pyrrhotite, pyrite, tetrahedrite, naumannite | polished thin sections | LA-ICPMS, MC-ICPMS, EMPA |  | CODES, University of Tasmania, Hobart, Tasmania 7001, Australia | 30 µm spot size |  | 0.09773 |  | 0.383626 |  | 0.252861 | [9 empty] | 0.022444 |  |  |  | 56.355565 |  | 0.136869 | [5 empty] | 0.028888 |  | 0.598296 |  |  |  | 0.3031 | [9 empty] | 11.426707 |  | 0.0266 |  |  |  | 0.186107 |  |  |  | 2.464545 |  |  |  | 0.007692 |  |  |  | 1.993389 | [7 empty] | 1.247582 |  | 0.231389 |  | 0.041065 | [7 empty] | 0.132831 | [5 empty] | 0.058324 | [7 empty] | 0.017845 | [9 empty] | 0.166215 |  | 0.124108 |  | 1.101011 |  | 88.734706 |  |  |  | 0.081361 |  | 0.009267 | [5 empty] | 0.377412 |  |  |  | 0.699859 |  | 0.032388 | [5 empty] | 0.030385 |  | 0.051053 | [5 empty] | 0.83914 |  |  |  |  | 2025 | Wei, W., Lv, X., Danyushevsky, L., Wu, Q., Wang, X., Ma, J., Olin, P., Wang, J. (2024). Textural and chemical variations of sphalerite in the Giant Shuangjianzishan Ag-Pb-Zn deposit, South Great Xing'an Range, China: Implications for ore-forming processes. Ore Geology Reviews, 165, 105849. |  | CHN | Inner Mongolia
| Shuangjianzishan |  | Magmatic hydrothermal | unknown | vein-type Ag-Pb-Zn | Ag, Pb, Zn |  | Ag, Pb, Zn | Wei et al., 2024 |  | 24 | 24-4 | underground mine |  |  |  |  | ore material | polished section | grab | mineral separate | [5 empty] | mineralisation |  |  |  | sphalerite |  |  | Sp1 |  |  |  | arsenopyrite, quartz, galena, pyrargyrite, canfieldite, freibergite, chalcopyrite, pyrrhotite, pyrite, tetrahedrite, naumannite | polished thin sections | LA-ICPMS, MC-ICPMS, EMPA |  | CODES, University of Tasmania, Hobart, Tasmania 7001, Australia | 30 µm spot size |  | 0.093255 |  | 0.366317 |  | 0.238796 | [9 empty] | 0.02135 |  |  |  | 53.527741 |  | 0.130037 | [5 empty] | 0.027444 |  | 0.568049 |  |  |  | 0.289134 | [9 empty] | 10.858302 |  | 0.025608 |  |  |  | 0.177041 |  |  |  | 2.20929 |  |  |  | 0.0073 |  |  |  | 2.08711 | [7 empty] | 1.191675 |  | 0.220528 |  | 0.039495 | [7 empty] | 0.126455 | [5 empty] | 0.055381 | [7 empty] | 0.016955 | [9 empty] | 0.157167 |  | 0.117968 |  | 1.051916 |  | 84.416281 |  |  |  | 0.077165 |  | 0.008905 | [5 empty] | 0.360347 |  |  |  | 0.668185 |  | 0.030894 | [5 empty] | 0.029013 |  | 0.048857 | [5 empty] | 0.799758 |  |  |  |  | 2025 | Wei, W., Lv, X., Danyushevsky, L., Wu, Q., Wang, X., Ma, J., Olin, P., Wang, J. (2024). Textural and chemical variations of sphalerite in the Giant Shuangjianzishan Ag-Pb-Zn deposit, South Great Xing'an Range, China: Implications for ore-forming processes. Ore Geology Reviews, 165, 105849. |  | CHN | Inner Mongolia
| Shuangjianzishan |  | Magmatic hydrothermal | unknown | vein-type Ag-Pb-Zn | Ag, Pb, Zn |  | Ag, Pb, Zn | Wei et al., 2024 |  | 25 | 25-4 | underground mine |  |  |  |  | ore material | polished section | grab | mineral separate | [5 empty] | mineralisation |  |  |  | sphalerite |  |  | Sp2 |  |  |  | arsenopyrite, quartz, galena, pyrargyrite, canfieldite, freibergite, chalcopyrite, pyrrhotite, pyrite, tetrahedrite, naumannite | polished thin sections | LA-ICPMS, MC-ICPMS, EMPA |  | CODES, University of Tasmania, Hobart, Tasmania 7001, Australia | 30 µm spot size |  | 0.091541 |  | 0.359098 |  | 0.231952 | [9 empty] | 0.020844 |  |  |  | 52.196812 |  | 0.127048 | [5 empty] | 0.026805 |  | 0.55378 |  |  |  | 0.283535 | [9 empty] | 10.596145 |  | 0.025333 |  |  |  | 0.173222 |  |  |  | 2.333973 |  |  |  | 0.007129 |  |  |  | 2.192199 | [7 empty] | 1.168541 |  | 0.215845 |  | 0.039073 | [7 empty] | 0.123786 | [5 empty] | 0.053974 | [7 empty] | 0.016572 | [9 empty] | 0.152922 |  | 0.115105 |  | 1.034549 |  | 82.44873 |  |  |  | 0.075286 |  | 0.008803 | [5 empty] | 0.35296 |  |  |  | 0.655223 |  | 0.03025 | [5 empty] | 0.028441 |  | 0.047954 | [5 empty] | 0.783797 |  |  |  |  | 2025 | Wei, W., Lv, X., Danyushevsky, L., Wu, Q., Wang, X., Ma, J., Olin, P., Wang, J. (2024). Textural and chemical variations of sphalerite in the Giant Shuangjianzishan Ag-Pb-Zn deposit, South Great Xing'an Range, China: Implications for ore-forming processes. Ore Geology Reviews, 165, 105849. |  | CHN | Inner Mongolia
| Shuangjianzishan |  | Magmatic hydrothermal | unknown | vein-type Ag-Pb-Zn | Ag, Pb, Zn |  | Ag, Pb, Zn | Wei et al., 2024 |  | 26 | 26-4 | underground mine |  |  |  |  | ore material | polished section | grab | mineral separate | [5 empty] | mineralisation |  |  |  | sphalerite |  |  | Sp1 |  |  |  | arsenopyrite, quartz, galena, pyrargyrite, canfieldite, freibergite, chalcopyrite, pyrrhotite, pyrite, tetrahedrite, naumannite | polished thin sections | LA-ICPMS, MC-ICPMS, EMPA |  | CODES, University of Tasmania, Hobart, Tasmania 7001, Australia | 30 µm spot size |  | 0.092385 |  | 0.362105 |  | 0.231686 | [9 empty] | 0.020931 |  |  |  | 52.34878 |  | 0.127568 | [5 empty] | 0.02692 |  | 0.555192 |  |  |  | 0.285837 | [9 empty] | 10.634036 |  | 0.025749 |  |  |  | 0.174289 |  |  |  | 2.425239 |  |  |  | 0.00716 |  |  |  | 2.163979 | [7 empty] | 1.178714 |  | 0.217277 |  | 0.039743 | [7 empty] | 0.124607 | [5 empty] | 0.054111 | [7 empty] | 0.016657 | [9 empty] | 0.152984 |  | 0.115489 |  | 1.046988 |  | 82.832915 |  |  |  | 0.075505 |  | 0.008948 | [5 empty] | 0.355561 |  |  |  | 0.660976 |  | 0.030472 | [5 empty] | 0.028669 |  | 0.048392 | [5 empty] | 0.789879 |  |  |  |  | 2025 | Wei, W., Lv, X., Danyushevsky, L., Wu, Q., Wang, X., Ma, J., Olin, P., Wang, J. (2024). Textural and chemical variations of sphalerite in the Giant Shuangjianzishan Ag-Pb-Zn deposit, South Great Xing'an Range, China: Implications for ore-forming processes. Ore Geology Reviews, 165, 105849. |  | CHN | Inner Mongolia
| Shuangjianzishan |  | Magmatic hydrothermal | unknown | vein-type Ag-Pb-Zn | Ag, Pb, Zn |  | Ag, Pb, Zn | Wei et al., 2024 |  | 27 | 27-4 | underground mine |  |  |  |  | ore material | polished section | grab | mineral separate | [5 empty] | mineralisation |  |  |  | sphalerite |  |  | Sp1 |  |  |  | arsenopyrite, quartz, galena, pyrargyrite, canfieldite, freibergite, chalcopyrite, pyrrhotite, pyrite, tetrahedrite, naumannite | polished thin sections | LA-ICPMS, MC-ICPMS, EMPA |  | CODES, University of Tasmania, Hobart, Tasmania 7001, Australia | 30 µm spot size |  | 0.092465 |  | 0.362718 |  | 0.229542 | [9 empty] | 0.020875 |  |  |  | 52.150792 |  | 0.126985 | [5 empty] | 0.026812 |  | 0.552867 |  |  |  | 0.285699 | [9 empty] | 10.600809 |  | 0.025934 |  |  |  | 0.173933 |  |  |  | 2.242727 |  |  |  | 0.007134 |  |  |  | 2.151538 | [7 empty] | 1.181118 |  | 0.217269 |  | 0.040086 | [7 empty] | 0.1244 | [5 empty] | 0.053888 | [7 empty] | 0.016606 | [9 empty] | 0.151804 |  | 0.11508 |  | 1.051583 |  | 82.669216 |  |  |  | 0.075094 |  | 0.00902 | [5 empty] | 0.35569 |  |  |  | 0.662469 |  | 0.030495 | [5 empty] | 0.0287 |  | 0.04848 | [5 empty] | 0.789433 |  |  |  |  | 2025 | Wei, W., Lv, X., Danyushevsky, L., Wu, Q., Wang, X., Ma, J., Olin, P., Wang, J. (2024). Textural and chemical variations of sphalerite in the Giant Shuangjianzishan Ag-Pb-Zn deposit, South Great Xing'an Range, China: Implications for ore-forming processes. Ore Geology Reviews, 165, 105849. |  | CHN | Inner Mongolia
| Shuangjianzishan |  | Magmatic hydrothermal | unknown | vein-type Ag-Pb-Zn | Ag, Pb, Zn |  | Ag, Pb, Zn | Wei et al., 2024 |  | 28 | 28-4 | underground mine |  |  |  |  | ore material | polished section | grab | mineral separate | [5 empty] | mineralisation |  |  |  | sphalerite |  |  | Sp2 |  |  |  | arsenopyrite, quartz, galena, pyrargyrite, canfieldite, freibergite, chalcopyrite, pyrrhotite, pyrite, tetrahedrite, naumannite | polished thin sections | LA-ICPMS, MC-ICPMS, EMPA |  | CODES, University of Tasmania, Hobart, Tasmania 7001, Australia | 30 µm spot size |  | 0.090583 |  | 0.354277 |  | 0.22243 | [9 empty] | 0.020289 |  |  |  | 50.68996 |  | 0.123708 | [5 empty] | 0.026085 |  | 0.537471 |  |  |  | 0.278947 | [9 empty] | 10.320198 |  | 0.025509 |  |  |  | 0.169736 |  |  |  | 2.193728 |  |  |  | 0.006963 |  |  |  | 2.24061 | [7 empty] | 1.153858 |  | 0.212147 |  | 0.039559 | [7 empty] | 0.121335 | [5 empty] | 0.052298 | [7 empty] | 0.016197 | [9 empty] | 0.147568 |  | 0.11188 |  | 1.033688 |  | 80.46383 |  |  |  | 0.073136 |  | 0.008896 | [5 empty] | 0.346327 |  |  |  | 0.648117 |  | 0.029737 | [5 empty] | 0.028039 |  | 0.047271 | [5 empty] | 0.771057 |  |  |  |  | 2025 | Wei, W., Lv, X., Danyushevsky, L., Wu, Q., Wang, X., Ma, J., Olin, P., Wang, J. (2024). Textural and chemical variations of sphalerite in the Giant Shuangjianzishan Ag-Pb-Zn deposit, South Great Xing'an Range, China: Implications for ore-forming processes. Ore Geology Reviews, 165, 105849. |  | CHN | Inner Mongolia
| Shuangjianzishan |  | Magmatic hydrothermal | unknown | vein-type Ag-Pb-Zn | Ag, Pb, Zn |  | Ag, Pb, Zn | Wei et al., 2024 |  | 29 | 29-4 | underground mine |  |  |  |  | ore material | polished section | grab | mineral separate | [5 empty] | mineralisation |  |  |  | sphalerite |  |  | Sp2 |  |  |  | arsenopyrite, quartz, galena, pyrargyrite, canfieldite, freibergite, chalcopyrite, pyrrhotite, pyrite, tetrahedrite, naumannite | polished thin sections | LA-ICPMS, MC-ICPMS, EMPA |  | CODES, University of Tasmania, Hobart, Tasmania 7001, Australia | 30 µm spot size |  | 0.094075 |  | 0.366793 |  | 0.228584 | [9 empty] | 0.020901 |  |  |  | 52.222729 |  | 0.127726 | [5 empty] | 0.026912 |  | 0.553734 |  |  |  | 0.288724 | [9 empty] | 10.647302 |  | 0.026582 |  |  |  | 0.175657 |  |  |  | 1.888695 |  |  |  | 0.007206 |  |  |  | 2.182202 | [7 empty] | 1.194893 |  | 0.219531 |  | 0.041383 | [7 empty] | 0.125501 | [5 empty] | 0.053807 | [7 empty] | 0.016753 | [9 empty] | 0.152099 |  | 0.115263 |  | 1.077976 |  | 83.016887 |  |  |  | 0.07551 |  | 0.009302 | [5 empty] | 0.357388 |  |  |  | 0.672102 |  | 0.030746 | [5 empty] | 0.029026 |  | 0.048838 | [5 empty] | 0.798594 |  |  |  |  | 2025 | Wei, W., Lv, X., Danyushevsky, L., Wu, Q., Wang, X., Ma, J., Olin, P., Wang, J. (2024). Textural and chemical variations of sphalerite in the Giant Shuangjianzishan Ag-Pb-Zn deposit, South Great Xing'an Range, China: Implications for ore-forming processes. Ore Geology Reviews, 165, 105849. |  | CHN | Inner Mongolia
| Shuangjianzishan |  | Magmatic hydrothermal | unknown | vein-type Ag-Pb-Zn | Ag, Pb, Zn |  | Ag, Pb, Zn | Wei et al., 2024 |  | 30 | 30-2 | underground mine |  |  |  |  | ore material | polished section | grab | mineral separate | [5 empty] | mineralisation |  |  |  | sphalerite |  |  | Sp2 |  |  |  | arsenopyrite, quartz, galena, pyrargyrite, canfieldite, freibergite, chalcopyrite, pyrrhotite, pyrite, tetrahedrite, naumannite | polished thin sections | LA-ICPMS, MC-ICPMS, EMPA |  | CODES, University of Tasmania, Hobart, Tasmania 7001, Australia | 30 µm spot size |  | 0.09458 |  | 0.369147 |  | 0.227832 | [9 empty] | 0.020944 |  |  |  | 52.248713 |  | 0.127599 | [5 empty] | 0.026971 |  | 0.553414 |  |  |  | 0.290056 | [9 empty] | 10.650663 |  | 0.026855 |  |  |  | 0.176335 |  |  |  | 2.473899 |  |  |  | 0.007219 |  |  |  | 2.230956 | [7 empty] | 1.203148 |  | 0.220322 |  | 0.041923 | [7 empty] | 0.126065 | [5 empty] | 0.053875 | [7 empty] | 0.016796 | [9 empty] | 0.151647 |  | 0.115267 |  | 1.090301 |  | 83.24113 |  |  |  | 0.075419 |  | 0.009423 | [5 empty] | 0.359245 |  |  |  | 0.676522 |  | 0.030944 | [5 empty] | 0.029149 |  | 0.049123 | [5 empty] | 0.802831 |  |  |  |  | 2025 | Wei, W., Lv, X., Danyushevsky, L., Wu, Q., Wang, X., Ma, J., Olin, P., Wang, J. (2024). Textural and chemical variations of sphalerite in the Giant Shuangjianzishan Ag-Pb-Zn deposit, South Great Xing'an Range, China: Implications for ore-forming processes. Ore Geology Reviews, 165, 105849. |  | CHN | Inner Mongolia
| Shuangjianzishan |  | Magmatic hydrothermal | unknown | vein-type Ag-Pb-Zn | Ag, Pb, Zn |  | Ag, Pb, Zn | Wei et al., 2024 |  | 31 | 31-2 | underground mine |  |  |  |  | ore material | polished section | grab | mineral separate | [5 empty] | mineralisation |  |  |  | sphalerite |  |  | Sp1 |  |  |  | arsenopyrite, quartz, galena, pyrargyrite, canfieldite, freibergite, chalcopyrite, pyrrhotite, pyrite, tetrahedrite, naumannite | polished thin sections | LA-ICPMS, MC-ICPMS, EMPA |  | CODES, University of Tasmania, Hobart, Tasmania 7001, Australia | 30 µm spot size |  | 0.091025 |  | 0.355316 |  | 0.21713 | [9 empty] | 0.020055 |  |  |  | 50.048959 |  | 0.122035 | [5 empty] | 0.025796 |  | 0.53002 |  |  |  | 0.278121 | [9 empty] | 10.214503 |  | 0.025892 |  |  |  | 0.169196 |  |  |  | 1.990912 |  |  |  | 0.00693 |  |  |  | 2.251082 | [7 empty] | 1.158356 |  | 0.211942 |  | 0.040627 | [7 empty] | 0.120871 | [5 empty] | 0.051545 | [7 empty] | 0.016108 | [9 empty] | 0.144927 |  | 0.110367 |  | 1.054858 |  | 79.849171 |  |  |  | 0.072175 |  | 0.00913 | [5 empty] | 0.344449 |  |  |  | 0.652271 |  | 0.029753 | [5 empty] | 0.028037 |  | 0.047135 | [5 empty] | 0.770752 |  |  |  |  | 2025 | Wei, W., Lv, X., Danyushevsky, L., Wu, Q., Wang, X., Ma, J., Olin, P., Wang, J. (2024). Textural and chemical variations of sphalerite in the Giant Shuangjianzishan Ag-Pb-Zn deposit, South Great Xing'an Range, China: Implications for ore-forming processes. Ore Geology Reviews, 165, 105849. |  | CHN | Inner Mongolia
| Shuangjianzishan |  | Magmatic hydrothermal | unknown | vein-type Ag-Pb-Zn | Ag, Pb, Zn |  | Ag, Pb, Zn | Wei et al., 2024 |  | 32 | 32-2 | underground mine |  |  |  |  | ore material | polished section | grab | mineral separate | [5 empty] | mineralisation |  |  |  | sphalerite |  |  | Sp1 |  |  |  | arsenopyrite, quartz, galena, pyrargyrite, canfieldite, freibergite, chalcopyrite, pyrrhotite, pyrite, tetrahedrite, naumannite | polished thin sections | LA-ICPMS, MC-ICPMS, EMPA |  | CODES, University of Tasmania, Hobart, Tasmania 7001, Australia | 30 µm spot size |  | 0.102014 |  | 0.402554 |  | 0.228279 | [9 empty] | 0.021594 |  |  |  | 54.457786 |  | 0.128278 | [5 empty] | 0.027916 |  | 0.570321 |  |  |  | 0.300643 | [9 empty] | 11.08989 |  | 0.028417 |  |  |  | 0.188293 |  |  |  | 1.330801 |  |  |  | 0.00778 |  |  |  | 2.174368 | [7 empty] | 1.317284 |  | 0.236931 |  | 0.048225 | [7 empty] | 0.132848 | [5 empty] | 0.055949 | [7 empty] | 0.017785 | [9 empty] | 0.154531 |  | 0.118142 |  | 1.270432 |  | 87.663778 |  |  |  | 0.077613 |  | 0.010964 | [5 empty] | 0.372761 |  |  |  | 0.745985 |  | 0.033881 | [5 empty] | 0.030964 |  | 0.051045 | [5 empty] | 0.856831 |  |  |  |  | 2025 | Wei, W., Lv, X., Danyushevsky, L., Wu, Q., Wang, X., Ma, J., Olin, P., Wang, J. (2024). Textural and chemical variations of sphalerite in the Giant Shuangjianzishan Ag-Pb-Zn deposit, South Great Xing'an Range, China: Implications for ore-forming processes. Ore Geology Reviews, 165, 105849. |  | CHN | Inner Mongolia
| Shuangjianzishan |  | Magmatic hydrothermal | unknown | vein-type Ag-Pb-Zn | Ag, Pb, Zn |  | Ag, Pb, Zn | Wei et al., 2024 |  | 33 | 33-2 | underground mine |  |  |  |  | ore material | polished section | grab | mineral separate | [5 empty] | mineralisation |  |  |  | sphalerite |  |  | Sp2 |  |  |  | arsenopyrite, quartz, galena, pyrargyrite, canfieldite, freibergite, chalcopyrite, pyrrhotite, pyrite, tetrahedrite, naumannite | polished thin sections | LA-ICPMS, MC-ICPMS, EMPA |  | CODES, University of Tasmania, Hobart, Tasmania 7001, Australia | 30 µm spot size |  | 0.098136 |  | 0.387677 |  | 0.218944 | [9 empty] | 0.020693 |  |  |  | 52.327439 |  | 0.122725 | [5 empty] | 0.026811 |  | 0.547149 |  |  |  | 0.287916 | [9 empty] | 10.643448 |  | 0.027146 |  |  |  | 0.181317 |  |  |  | 2.233751 |  |  |  | 0.007508 |  |  |  | 2.209885 | [7 empty] | 1.269131 |  | 0.227962 |  | 0.046583 | [7 empty] | 0.127605 | [5 empty] | 0.053747 | [7 empty] | 0.017114 | [9 empty] | 0.148359 |  | 0.113226 |  | 1.231104 |  | 84.200811 |  |  |  | 0.074558 |  | 0.010617 | [5 empty] | 0.356797 |  |  |  | 0.718869 |  | 0.032681 | [5 empty] | 0.029717 |  | 0.048859 | [5 empty] | 0.824088 |  |  |  |  | 2025 | Wei, W., Lv, X., Danyushevsky, L., Wu, Q., Wang, X., Ma, J., Olin, P., Wang, J. (2024). Textural and chemical variations of sphalerite in the Giant Shuangjianzishan Ag-Pb-Zn deposit, South Great Xing'an Range, China: Implications for ore-forming processes. Ore Geology Reviews, 165, 105849. |  | CHN | Inner Mongolia
| Shuangjianzishan |  | Magmatic hydrothermal | unknown | vein-type Ag-Pb-Zn | Ag, Pb, Zn |  | Ag, Pb, Zn | Wei et al., 2024 |  | 34 | 34-2 | underground mine |  |  |  |  | ore material | polished section | grab | mineral separate | [5 empty] | mineralisation |  |  |  | sphalerite |  |  | Sp2 |  |  |  | arsenopyrite, quartz, galena, pyrargyrite, canfieldite, freibergite, chalcopyrite, pyrrhotite, pyrite, tetrahedrite, naumannite | polished thin sections | LA-ICPMS, MC-ICPMS, EMPA |  | CODES, University of Tasmania, Hobart, Tasmania 7001, Australia | 30 µm spot size |  | 0.096301 |  | 0.381815 |  | 0.214509 | [9 empty] | 0.020288 |  |  |  | 51.417264 |  | 0.119795 | [5 empty] | 0.026316 |  | 0.536513 |  |  |  | 0.281594 | [9 empty] | 10.436891 |  | 0.026457 |  |  |  | 0.178309 |  |  |  | 1.851666 |  |  |  | 0.007394 |  |  |  | 2.107005 | [7 empty] | 1.250624 |  | 0.224099 |  | 0.045897 | [7 empty] | 0.125212 | [5 empty] | 0.052848 | [7 empty] | 0.016812 | [9 empty] | 0.145315 |  | 0.110942 |  | 1.217456 |  | 82.708011 |  |  |  | 0.073083 |  | 0.01049 | [5 empty] | 0.349558 |  |  |  | 0.707911 |  | 0.032263 | [5 empty] | 0.029141 |  | 0.047864 | [5 empty] | 0.809541 |  |  |  |  | 2025 | Wei, W., Lv, X., Danyushevsky, L., Wu, Q., Wang, X., Ma, J., Olin, P., Wang, J. (2024). Textural and chemical variations of sphalerite in the Giant Shuangjianzishan Ag-Pb-Zn deposit, South Great Xing'an Range, China: Implications for ore-forming processes. Ore Geology Reviews, 165, 105849. |  | CHN | Inner Mongolia
| Shuangjianzishan |  | Magmatic hydrothermal | unknown | vein-type Ag-Pb-Zn | Ag, Pb, Zn |  | Ag, Pb, Zn | Wei et al., 2024 |  | 35 | 35-2 | underground mine |  |  |  |  | ore material | polished section | grab | mineral separate | [5 empty] | mineralisation |  |  |  | sphalerite |  |  | Sp2 |  |  |  | arsenopyrite, quartz, galena, pyrargyrite, canfieldite, freibergite, chalcopyrite, pyrrhotite, pyrite, tetrahedrite, naumannite | polished thin sections | LA-ICPMS, MC-ICPMS, EMPA |  | CODES, University of Tasmania, Hobart, Tasmania 7001, Australia | 30 µm spot size |  | 0.097015 |  | 0.386752 |  | 0.215953 | [9 empty] | 0.020462 |  |  |  | 51.975957 |  | 0.120087 | [5 empty] | 0.026541 |  | 0.541119 |  |  |  | 0.282819 | [9 empty] | 10.52475 |  | 0.026457 |  |  |  | 0.180115 |  |  |  | 1.642134 |  |  |  | 0.007479 |  |  |  | 1.87924 | [7 empty] | 1.267553 |  | 0.226535 |  | 0.046414 | [7 empty] | 0.126192 | [5 empty] | 0.053475 | [7 empty] | 0.016963 | [9 empty] | 0.14619 |  | 0.111815 |  | 1.235942 |  | 83.562146 |  |  |  | 0.073583 |  | 0.01064 | [5 empty] | 0.352279 |  |  |  | 0.716788 |  | 0.032772 | [5 empty] | 0.029379 |  | 0.048235 | [5 empty] | 0.816769 |  |  |  |  | 2025 | Wei, W., Lv, X., Danyushevsky, L., Wu, Q., Wang, X., Ma, J., Olin, P., Wang, J. (2024). Textural and chemical variations of sphalerite in the Giant Shuangjianzishan Ag-Pb-Zn deposit, South Great Xing'an Range, China: Implications for ore-forming processes. Ore Geology Reviews, 165, 105849. |  | CHN | Inner Mongolia
| Shuangjianzishan |  | Magmatic hydrothermal | unknown | vein-type Ag-Pb-Zn | Ag, Pb, Zn |  | Ag, Pb, Zn | Wei et al., 2024 |  | 36 | 36-2 | underground mine |  |  |  |  | ore material | polished section | grab | mineral separate | [5 empty] | mineralisation |  |  |  | sphalerite |  |  | Sp2 |  |  |  | arsenopyrite, quartz, galena, pyrargyrite, canfieldite, freibergite, chalcopyrite, pyrrhotite, pyrite, tetrahedrite, naumannite | polished thin sections | LA-ICPMS, MC-ICPMS, EMPA |  | CODES, University of Tasmania, Hobart, Tasmania 7001, Australia | 30 µm spot size |  | 0.095828 |  | 0.382991 |  | 0.213169 | [9 empty] | 0.020171 |  |  |  | 51.409903 |  | 0.118092 | [5 empty] | 0.026218 |  | 0.534245 |  |  |  | 0.278135 | [9 empty] | 10.390195 |  | 0.025892 |  |  |  | 0.178301 |  |  |  | 1.924956 |  |  |  | 0.007423 |  |  |  | 1.852282 | [7 empty] | 1.255867 |  | 0.22413 |  | 0.045995 | [7 empty] | 0.124532 | [5 empty] | 0.052896 | [7 empty] | 0.016779 | [9 empty] | 0.144356 |  | 0.110271 |  | 1.229206 |  | 82.555668 |  |  |  | 0.072715 |  | 0.010578 | [5 empty] | 0.346647 |  |  |  | 0.709985 |  | 0.03253 | [5 empty] | 0.028977 |  | 0.047473 | [5 empty] | 0.807133 |  |  |  |  | 2025 | Wei, W., Lv, X., Danyushevsky, L., Wu, Q., Wang, X., Ma, J., Olin, P., Wang, J. (2024). Textural and chemical variations of sphalerite in the Giant Shuangjianzishan Ag-Pb-Zn deposit, South Great Xing'an Range, China: Implications for ore-forming processes. Ore Geology Reviews, 165, 105849. |  | CHN | Inner Mongolia
| Shuangjianzishan |  | Magmatic hydrothermal | unknown | vein-type Ag-Pb-Zn | Ag, Pb, Zn |  | Ag, Pb, Zn | Wei et al., 2024 |  | 37 | 37-2 | underground mine |  |  |  |  | ore material | polished section | grab | mineral separate | [5 empty] | mineralisation |  |  |  | sphalerite |  |  | Sp2 |  |  |  | arsenopyrite, quartz, galena, pyrargyrite, canfieldite, freibergite, chalcopyrite, pyrrhotite, pyrite, tetrahedrite, naumannite | polished thin sections | LA-ICPMS, MC-ICPMS, EMPA |  | CODES, University of Tasmania, Hobart, Tasmania 7001, Australia | 30 µm spot size |  | 0.096127 |  | 0.385317 |  | 0.213927 | [9 empty] | 0.020208 |  |  |  | 51.66934 |  | 0.117979 | [5 empty] | 0.026334 |  | 0.535816 |  |  |  | 0.277962 | [9 empty] | 10.417069 |  | 0.025727 |  |  |  | 0.179383 |  |  |  | 2.000272 |  |  |  | 0.007485 |  |  |  | 1.843025 | [7 empty] | 1.264252 |  | 0.22519 |  | 0.046282 | [7 empty] | 0.124904 | [5 empty] | 0.053193 | [7 empty] | 0.016865 | [9 empty] | 0.144814 |  | 0.110487 |  | 1.241558 |  | 82.867113 |  |  |  | 0.073009 |  | 0.01068 | [5 empty] | 0.346705 |  |  |  | 0.714162 |  | 0.032821 | [5 empty] | 0.029022 |  | 0.047491 | [5 empty] | 0.8106 |  |  |  |  | 2025 | Wei, W., Lv, X., Danyushevsky, L., Wu, Q., Wang, X., Ma, J., Olin, P., Wang, J. (2024). Textural and chemical variations of sphalerite in the Giant Shuangjianzishan Ag-Pb-Zn deposit, South Great Xing'an Range, China: Implications for ore-forming processes. Ore Geology Reviews, 165, 105849. |  | CHN | Inner Mongolia
| Shuangjianzishan |  | Magmatic hydrothermal | unknown | vein-type Ag-Pb-Zn | Ag, Pb, Zn |  | Ag, Pb, Zn | Wei et al., 2024 |  | 1 | 1-34 | underground mine |  |  |  |  | ore material | polished section | grab | mineral separate | [5 empty] | mineralisation |  |  |  | sphalerite |  |  | Sp1 |  |  |  | arsenopyrite, quartz, galena, pyrargyrite, canfieldite, freibergite, chalcopyrite, pyrrhotite, pyrite, tetrahedrite, naumannite | polished thin sections | LA-ICPMS, MC-ICPMS, EMPA |  | CODES, University of Tasmania, Hobart, Tasmania 7001, Australia | 30 µm spot size |  | 0.22662 |  | 1.012827 |  | 1.23217 | [9 empty] | 0.058153 |  |  |  | 127.706032 |  | 0.30028 | [5 empty] | 0.06898 |  | 1.139705 |  |  |  | 0.644316 | [9 empty] | 23.097376 |  | 0.060672 |  |  |  | 0.318247 |  |  |  | 2.280386 |  |  |  | 0.019945 |  |  |  | 5.457981 | [7 empty] | 3.571396 |  | 0.457226 |  | 0.125829 | [7 empty] | 0.246603 | [5 empty] | 0.164058 | [7 empty] | 0.046234 | [9 empty] | 0.271189 |  | 0.252853 |  | 3.180845 |  | 178.500367 |  |  |  | 0.204909 |  | 0.027198 | [5 empty] | 1.175162 |  |  |  | 1.705533 |  | 0.07819 | [5 empty] | 0.077227 |  | 0.138751 | [5 empty] | 2.100781 |  |  |  |  | 2025 | Wei, W., Lv, X., Danyushevsky, L., Wu, Q., Wang, X., Ma, J., Olin, P., Wang, J. (2024). Textural and chemical variations of sphalerite in the Giant Shuangjianzishan Ag-Pb-Zn deposit, South Great Xing'an Range, China: Implications for ore-forming processes. Ore Geology Reviews, 165, 105849. |  | CHN | Inner Mongolia
| Shuangjianzishan |  | Magmatic hydrothermal | unknown | vein-type Ag-Pb-Zn | Ag, Pb, Zn |  | Ag, Pb, Zn | Wei et al., 2024 |  | 2 | 2-34 | underground mine |  |  |  |  | ore material | polished section | grab | mineral separate | [5 empty] | mineralisation |  |  |  | sphalerite |  |  | Sp1 |  |  |  | arsenopyrite, quartz, galena, pyrargyrite, canfieldite, freibergite, chalcopyrite, pyrrhotite, pyrite, tetrahedrite, naumannite | polished thin sections | LA-ICPMS, MC-ICPMS, EMPA |  | CODES, University of Tasmania, Hobart, Tasmania 7001, Australia | 30 µm spot size |  | 0.225639 |  | 1.007453 |  | 0.906081 | [9 empty] | 0.05739 |  |  |  | 127.008272 |  | 0.299124 | [5 empty] | 0.068896 |  | 1.134129 |  |  |  | 0.640524 | [9 empty] | 22.937383 |  | 0.060593 |  |  |  | 0.317347 |  |  |  | 2.230357 |  |  |  | 0.020085 |  |  |  | 5.543555 | [7 empty] | 3.553799 |  | 0.455156 |  | 0.124607 | [7 empty] | 0.245229 | [5 empty] | 0.163503 | [7 empty] | 0.045719 | [9 empty] | 0.26895 |  | 0.252167 |  | 3.156141 |  | 177.825824 |  |  |  | 0.203545 |  | 0.026972 | [5 empty] | 1.16917 |  |  |  | 1.698714 |  | 0.078043 | [5 empty] | 0.077512 |  | 0.137418 | [5 empty] | 2.094698 |  |  |  |  | 2025 | Wei, W., Lv, X., Danyushevsky, L., Wu, Q., Wang, X., Ma, J., Olin, P., Wang, J. (2024). Textural and chemical variations of sphalerite in the Giant Shuangjianzishan Ag-Pb-Zn deposit, South Great Xing'an Range, China: Implications for ore-forming processes. Ore Geology Reviews, 165, 105849. |  | CHN | Inner Mongolia
| Shuangjianzishan |  | Magmatic hydrothermal | unknown | vein-type Ag-Pb-Zn | Ag, Pb, Zn |  | Ag, Pb, Zn | Wei et al., 2024 |  | 3 | 3-34 | underground mine |  |  |  |  | ore material | polished section | grab | mineral separate | [5 empty] | mineralisation |  |  |  | sphalerite |  |  | Sp1 |  |  |  | arsenopyrite, quartz, galena, pyrargyrite, canfieldite, freibergite, chalcopyrite, pyrrhotite, pyrite, tetrahedrite, naumannite | polished thin sections | LA-ICPMS, MC-ICPMS, EMPA |  | CODES, University of Tasmania, Hobart, Tasmania 7001, Australia | 30 µm spot size |  | 0.22817 |  | 1.015527 |  | 1.046988 | [9 empty] | 0.057428 |  |  |  | 127.963895 |  | 0.302702 | [5 empty] | 0.069695 |  | 1.143715 |  |  |  | 0.644263 | [9 empty] | 23.075458 |  | 0.061226 |  |  |  | 0.319996 |  |  |  | 2.572623 |  |  |  | 0.020558 |  |  |  | 5.542631 | [7 empty] | 3.584501 |  | 0.458953 |  | 0.125351 | [7 empty] | 0.246984 | [5 empty] | 0.165316 | [7 empty] | 0.045954 | [9 empty] | 0.270898 |  | 0.254717 |  | 3.184786 |  | 179.499282 |  |  |  | 0.205235 |  | 0.027184 | [5 empty] | 1.179652 |  |  |  | 1.712372 |  | 0.07905 | [5 empty] | 0.078803 |  | 0.138056 | [5 empty] | 2.113858 |  |  |  |  | 2025 | Wei, W., Lv, X., Danyushevsky, L., Wu, Q., Wang, X., Ma, J., Olin, P., Wang, J. (2024). Textural and chemical variations of sphalerite in the Giant Shuangjianzishan Ag-Pb-Zn deposit, South Great Xing'an Range, China: Implications for ore-forming processes. Ore Geology Reviews, 165, 105849. |  | CHN | Inner Mongolia
| Shuangjianzishan |  | Magmatic hydrothermal | unknown | vein-type Ag-Pb-Zn | Ag, Pb, Zn |  | Ag, Pb, Zn | Wei et al., 2024 |  | 4 | 4-36 | underground mine |  |  |  |  | ore material | polished section | grab | mineral separate | [5 empty] | mineralisation |  |  |  | sphalerite |  |  | Sp2 |  |  |  | arsenopyrite, quartz, galena, pyrargyrite, canfieldite, freibergite, chalcopyrite, pyrrhotite, pyrite, tetrahedrite, naumannite | polished thin sections | LA-ICPMS, MC-ICPMS, EMPA |  | CODES, University of Tasmania, Hobart, Tasmania 7001, Australia | 30 µm spot size |  | 0.228012 |  | 1.013864 |  | 0.927829 | [9 empty] | 0.056901 |  |  |  | 127.816414 |  | 0.302893 | [5 empty] | 0.06984 |  | 1.142103 |  |  |  | 0.641637 | [9 empty] | 22.993914 |  | 0.061294 |  |  |  | 0.319707 |  |  |  | 2.684726 |  |  |  | 0.020823 |  |  |  | 5.696816 | [7 empty] | 3.580596 |  | 0.458172 |  | 0.124561 | [7 empty] | 0.246483 | [5 empty] | 0.165547 | [7 empty] | 0.04563 | [9 empty] | 0.270003 |  | 0.255103 |  | 3.17526 |  | 179.482014 |  |  |  | 0.204581 |  | 0.027068 | [5 empty] | 1.176255 |  |  |  | 1.710582 |  | 0.0793 | [5 empty] | 0.079484 |  | 0.137167 | [5 empty] | 2.113532 |  |  |  |  | 2025 | Wei, W., Lv, X., Danyushevsky, L., Wu, Q., Wang, X., Ma, J., Olin, P., Wang, J. (2024). Textural and chemical variations of sphalerite in the Giant Shuangjianzishan Ag-Pb-Zn deposit, South Great Xing'an Range, China: Implications for ore-forming processes. Ore Geology Reviews, 165, 105849. |  | CHN | Inner Mongolia
| Shuangjianzishan |  | Magmatic hydrothermal | unknown | vein-type Ag-Pb-Zn | Ag, Pb, Zn |  | Ag, Pb, Zn | Wei et al., 2024 |  | 5 | 5-36 | underground mine |  |  |  |  | ore material | polished section | grab | mineral separate | [5 empty] | mineralisation |  |  |  | sphalerite |  |  | Sp1 |  |  |  | arsenopyrite, quartz, galena, pyrargyrite, canfieldite, freibergite, chalcopyrite, pyrrhotite, pyrite, tetrahedrite, naumannite | polished thin sections | LA-ICPMS, MC-ICPMS, EMPA |  | CODES, University of Tasmania, Hobart, Tasmania 7001, Australia | 30 µm spot size |  | 0.231101 |  | 1.026946 |  | 0.922495 | [9 empty] | 0.057211 |  |  |  | 129.588504 |  | 0.307551 | [5 empty] | 0.071122 |  | 1.159095 |  |  |  | 0.64891 | [9 empty] | 23.287228 |  | 0.062333 |  |  |  | 0.324405 |  |  |  | 2.612137 |  |  |  | 0.021417 |  |  |  | 6.318143 | [7 empty] | 3.629029 |  | 0.464692 |  | 0.125523 | [7 empty] | 0.250031 | [5 empty] | 0.168283 | [7 empty] | 0.045965 | [9 empty] | 0.27318 |  | 0.259316 |  | 3.212759 |  | 182.08192 |  |  |  | 0.206833 |  | 0.027342 | [5 empty] | 1.188736 |  |  |  | 1.733177 |  | 0.080763 | [5 empty] | 0.081401 |  | 0.138213 | [5 empty] | 2.147114 |  |  |  |  | 2025 | Wei, W., Lv, X., Danyushevsky, L., Wu, Q., Wang, X., Ma, J., Olin, P., Wang, J. (2024). Textural and chemical variations of sphalerite in the Giant Shuangjianzishan Ag-Pb-Zn deposit, South Great Xing'an Range, China: Implications for ore-forming processes. Ore Geology Reviews, 165, 105849. |  | CHN | Inner Mongolia
| Shuangjianzishan |  | Magmatic hydrothermal | unknown | vein-type Ag-Pb-Zn | Ag, Pb, Zn |  | Ag, Pb, Zn | Wei et al., 2024 |  | 6 | 6-36 | underground mine |  |  |  |  | ore material | polished section | grab | mineral separate | [5 empty] | mineralisation |  |  |  | sphalerite |  |  | Sp1 |  |  |  | arsenopyrite, quartz, galena, pyrargyrite, canfieldite, freibergite, chalcopyrite, pyrrhotite, pyrite, tetrahedrite, naumannite | polished thin sections | LA-ICPMS, MC-ICPMS, EMPA |  | CODES, University of Tasmania, Hobart, Tasmania 7001, Australia | 30 µm spot size |  | 0.225375 |  | 1.00201 |  | 0.993258 | [9 empty] | 0.05542 |  |  |  | 126.656551 |  | 0.300645 | [5 empty] | 0.069717 |  | 1.132199 |  |  |  | 0.63127 | [9 empty] | 22.703523 |  | 0.061004 |  |  |  | 0.316754 |  |  |  | 2.602537 |  |  |  | 0.021223 |  |  |  | 6.324866 | [7 empty] | 3.543123 |  | 0.45348 |  | 0.121676 | [7 empty] | 0.24421 | [5 empty] | 0.164849 | [7 empty] | 0.044554 | [9 empty] | 0.266258 |  | 0.254109 |  | 3.128914 |  | 177.951774 |  |  |  | 0.201236 |  | 0.026576 | [5 empty] | 1.155356 |  |  |  | 1.691666 |  | 0.079269 | [5 empty] | 0.0804 |  | 0.134039 | [5 empty] | 2.099582 |  |  |  |  | 2025 | Wei, W., Lv, X., Danyushevsky, L., Wu, Q., Wang, X., Ma, J., Olin, P., Wang, J. (2024). Textural and chemical variations of sphalerite in the Giant Shuangjianzishan Ag-Pb-Zn deposit, South Great Xing'an Range, China: Implications for ore-forming processes. Ore Geology Reviews, 165, 105849. |  | CHN | Inner Mongolia
| Shuangjianzishan |  | Magmatic hydrothermal | unknown | vein-type Ag-Pb-Zn | Ag, Pb, Zn |  | Ag, Pb, Zn | Wei et al., 2024 |  | 7 | 7-36 | underground mine |  |  |  |  | ore material | polished section | grab | mineral separate | [5 empty] | mineralisation |  |  |  | sphalerite |  |  | Sp2 |  |  |  | arsenopyrite, quartz, galena, pyrargyrite, canfieldite, freibergite, chalcopyrite, pyrrhotite, pyrite, tetrahedrite, naumannite | polished thin sections | LA-ICPMS, MC-ICPMS, EMPA |  | CODES, University of Tasmania, Hobart, Tasmania 7001, Australia | 30 µm spot size |  | 0.254724 |  | 1.12803 |  | 1.113545 | [9 empty] | 0.062016 |  |  |  | 142.706262 |  | 0.34067 | [5 empty] | 0.078999 |  | 1.279891 |  |  |  | 0.708794 | [9 empty] | 25.600816 |  | 0.068884 |  |  |  | 0.356517 |  |  |  | 2.840795 |  |  |  | 0.024385 |  |  |  | 6.921764 | [7 empty] | 3.992886 |  | 0.511771 |  | 0.136768 | [7 empty] | 0.27571 | [5 empty] | 0.186658 | [7 empty] | 0.050138 | [9 empty] | 0.300644 |  | 0.28693 |  | 3.540464 |  | 200.593362 |  |  |  | 0.22667 |  | 0.029976 | [5 empty] | 1.297968 |  |  |  | 1.900391 |  | 0.089976 | [5 empty] | 0.09147 |  | 0.150309 | [5 empty] | 2.370444 |  |  |  |  | 2025 | Wei, W., Lv, X., Danyushevsky, L., Wu, Q., Wang, X., Ma, J., Olin, P., Wang, J. (2024). Textural and chemical variations of sphalerite in the Giant Shuangjianzishan Ag-Pb-Zn deposit, South Great Xing'an Range, China: Implications for ore-forming processes. Ore Geology Reviews, 165, 105849. |  | CHN | Inner Mongolia
| Shuangjianzishan |  | Magmatic hydrothermal | unknown | vein-type Ag-Pb-Zn | Ag, Pb, Zn |  | Ag, Pb, Zn | Wei et al., 2024 |  | 8 | 8-36 | underground mine |  |  |  |  | ore material | polished section | grab | mineral separate | [5 empty] | mineralisation |  |  |  | sphalerite |  |  | Sp1 |  |  |  | arsenopyrite, quartz, galena, pyrargyrite, canfieldite, freibergite, chalcopyrite, pyrrhotite, pyrite, tetrahedrite, naumannite | polished thin sections | LA-ICPMS, MC-ICPMS, EMPA |  | CODES, University of Tasmania, Hobart, Tasmania 7001, Australia | 30 µm spot size |  | 0.229327 |  | 1.023089 |  | 1.155704 | [9 empty] | 0.055811 |  |  |  | 130.018224 |  | 0.307909 | [5 empty] | 0.071857 |  | 1.158836 |  |  |  | 0.639245 | [9 empty] | 23.16018 |  | 0.062598 |  |  |  | 0.32336 |  |  |  | 3.04273 |  |  |  | 0.022381 |  |  |  | 6.035925 | [7 empty] | 3.622676 |  | 0.46275 |  | 0.122245 | [7 empty] | 0.250132 | [5 empty] | 0.16988 | [7 empty] | 0.044821 | [9 empty] | 0.271547 |  | 0.262158 |  | 3.181332 |  | 182.310258 |  |  |  | 0.203848 |  | 0.026877 | [5 empty] | 1.164883 |  |  |  | 1.727254 |  | 0.082038 | [5 empty] | 0.084357 |  | 0.134906 | [5 empty] | 2.15292 |  |  |  |  | 2025 | Wei, W., Lv, X., Danyushevsky, L., Wu, Q., Wang, X., Ma, J., Olin, P., Wang, J. (2024). Textural and chemical variations of sphalerite in the Giant Shuangjianzishan Ag-Pb-Zn deposit, South Great Xing'an Range, China: Implications for ore-forming processes. Ore Geology Reviews, 165, 105849. |  | CHN | Inner Mongolia
| Shuangjianzishan |  | Magmatic hydrothermal | unknown | vein-type Ag-Pb-Zn | Ag, Pb, Zn |  | Ag, Pb, Zn | Wei et al., 2024 |  | 9 | 9-31 | underground mine |  |  |  |  | ore material | polished section | grab | mineral separate | [5 empty] | mineralisation |  |  |  | sphalerite |  |  | Sp2 |  |  |  | arsenopyrite, quartz, galena, pyrargyrite, canfieldite, freibergite, chalcopyrite, pyrrhotite, pyrite, tetrahedrite, naumannite | polished thin sections | LA-ICPMS, MC-ICPMS, EMPA |  | CODES, University of Tasmania, Hobart, Tasmania 7001, Australia | 30 µm spot size |  | 0.226079 |  | 1.013233 |  | 0.870678 | [9 empty] | 0.054907 |  |  |  | 129.312018 |  | 0.304858 | [5 empty] | 0.071474 |  | 1.148314 |  |  |  | 0.629547 | [9 empty] | 22.923972 |  | 0.062111 |  |  |  | 0.320009 |  |  |  | 2.827297 |  |  |  | 0.022511 |  |  |  | 6.198489 | [7 empty] | 3.590103 |  | 0.45763 |  | 0.119679 | [7 empty] | 0.248182 | [5 empty] | 0.169079 | [7 empty] | 0.043937 | [9 empty] | 0.268645 |  | 0.261376 |  | 3.136857 |  | 180.888358 |  |  |  | 0.200603 |  | 0.026416 | [5 empty] | 1.142194 |  |  |  | 1.711107 |  | 0.081832 | [5 empty] | 0.084876 |  | 0.132383 | [5 empty] | 2.136456 |  |  |  |  | 2025 | Wei, W., Lv, X., Danyushevsky, L., Wu, Q., Wang, X., Ma, J., Olin, P., Wang, J. (2024). Textural and chemical variations of sphalerite in the Giant Shuangjianzishan Ag-Pb-Zn deposit, South Great Xing'an Range, China: Implications for ore-forming processes. Ore Geology Reviews, 165, 105849. |  | CHN | Inner Mongolia
| Shuangjianzishan |  | Magmatic hydrothermal | unknown | vein-type Ag-Pb-Zn | Ag, Pb, Zn |  | Ag, Pb, Zn | Wei et al., 2024 |  | 10 | 10-25 | underground mine |  |  |  |  | ore material | polished section | grab | mineral separate | [5 empty] | mineralisation |  |  |  | sphalerite |  |  | Sp2 |  |  |  | arsenopyrite, quartz, galena, pyrargyrite, canfieldite, freibergite, chalcopyrite, pyrrhotite, pyrite, tetrahedrite, naumannite | polished thin sections | LA-ICPMS, MC-ICPMS, EMPA |  | CODES, University of Tasmania, Hobart, Tasmania 7001, Australia | 30 µm spot size |  | 0.224967 |  | 1.015252 |  | 0.841316 | [9 empty] | 0.054667 |  |  |  | 130.277613 |  | 0.304912 | [5 empty] | 0.072186 |  | 1.155054 |  |  |  | 0.629055 | [9 empty] | 23.04346 |  | 0.062569 |  |  |  | 0.321541 |  |  |  | 2.824134 |  |  |  | 0.02289 |  |  |  | 6.290288 | [7 empty] | 3.599365 |  | 0.459241 |  | 0.118209 | [7 empty] | 0.250159 | [5 empty] | 0.170298 | [7 empty] | 0.043474 | [9 empty] | 0.268762 |  | 0.263973 |  | 3.123122 |  | 181.608691 |  |  |  | 0.199342 |  | 0.026204 | [5 empty] | 1.12983 |  |  |  | 1.715586 |  | 0.082607 | [5 empty] | 0.086544 |  | 0.131229 | [5 empty] | 2.15331 |  |  |  |  | 2025 | Wei, W., Lv, X., Danyushevsky, L., Wu, Q., Wang, X., Ma, J., Olin, P., Wang, J. (2024). Textural and chemical variations of sphalerite in the Giant Shuangjianzishan Ag-Pb-Zn deposit, South Great Xing'an Range, China: Implications for ore-forming processes. Ore Geology Reviews, 165, 105849. |  | CHN | Inner Mongolia
| Shuangjianzishan |  | Magmatic hydrothermal | unknown | vein-type Ag-Pb-Zn | Ag, Pb, Zn |  | Ag, Pb, Zn | Wei et al., 2024 |  | 11 | 11-21 | underground mine |  |  |  |  | ore material | polished section | grab | mineral separate | [5 empty] | mineralisation |  |  |  | sphalerite |  |  | Sp2 |  |  |  | arsenopyrite, quartz, galena, pyrargyrite, canfieldite, freibergite, chalcopyrite, pyrrhotite, pyrite, tetrahedrite, naumannite | polished thin sections | LA-ICPMS, MC-ICPMS, EMPA |  | CODES, University of Tasmania, Hobart, Tasmania 7001, Australia | 30 µm spot size |  | 0.243784 |  | 1.103609 |  | 1.046254 | [9 empty] | 0.059139 |  |  |  | 142.312491 |  | 0.332247 | [5 empty] | 0.079234 |  | 1.264095 |  |  |  | 0.681989 | [9 empty] | 25.19289 |  | 0.068372 |  |  |  | 0.350156 |  |  |  | 2.9369 |  |  |  | 0.025367 |  |  |  | 6.182409 | [7 empty] | 3.916403 |  | 0.50102 |  | 0.127199 | [7 empty] | 0.274078 | [5 empty] | 0.18643 | [7 empty] | 0.046931 | [9 empty] | 0.292867 |  | 0.288926 |  | 3.395383 |  | 197.744048 |  |  |  | 0.215525 |  | 0.028346 | [5 empty] | 1.213542 |  |  |  | 1.861599 |  | 0.090679 | [5 empty] | 0.095591 |  | 0.141384 | [5 empty] | 2.356319 |  |  |  |  | 2025 | Wei, W., Lv, X., Danyushevsky, L., Wu, Q., Wang, X., Ma, J., Olin, P., Wang, J. (2024). Textural and chemical variations of sphalerite in the Giant Shuangjianzishan Ag-Pb-Zn deposit, South Great Xing'an Range, China: Implications for ore-forming processes. Ore Geology Reviews, 165, 105849. |  | CHN | Inner Mongolia
| Shuangjianzishan |  | Magmatic hydrothermal | unknown | vein-type Ag-Pb-Zn | Ag, Pb, Zn |  | Ag, Pb, Zn | Wei et al., 2024 |  | 12 | 12-21 | underground mine |  |  |  |  | ore material | polished section | grab | mineral separate | [5 empty] | mineralisation |  |  |  | sphalerite |  |  | Sp2 |  |  |  | arsenopyrite, quartz, galena, pyrargyrite, canfieldite, freibergite, chalcopyrite, pyrrhotite, pyrite, tetrahedrite, naumannite | polished thin sections | LA-ICPMS, MC-ICPMS, EMPA |  | CODES, University of Tasmania, Hobart, Tasmania 7001, Australia | 30 µm spot size |  | 0.223625 |  | 1.019856 |  | 0.898668 | [9 empty] | 0.05439 |  |  |  | 132.395089 |  | 0.306774 | [5 empty] | 0.073251 |  | 1.164481 |  |  |  | 0.622354 | [9 empty] | 23.202229 |  | 0.062945 |  |  |  | 0.321343 |  |  |  | 3.016107 |  |  |  | 0.023842 |  |  |  | 5.87972 | [7 empty] | 3.622025 |  | 0.459972 |  | 0.115773 | [7 empty] | 0.25309 | [5 empty] | 0.173455 | [7 empty] | 0.042872 | [9 empty] | 0.27084 |  | 0.269337 |  | 3.124659 |  | 183.087903 |  |  |  | 0.19741 |  | 0.025947 | [5 empty] | 1.1031 |  |  |  | 1.718988 |  | 0.084591 | [5 empty] | 0.08998 |  | 0.129148 | [5 empty] | 2.173202 |  |  |  |  | 2025 | Wei, W., Lv, X., Danyushevsky, L., Wu, Q., Wang, X., Ma, J., Olin, P., Wang, J. (2024). Textural and chemical variations of sphalerite in the Giant Shuangjianzishan Ag-Pb-Zn deposit, South Great Xing'an Range, China: Implications for ore-forming processes. Ore Geology Reviews, 165, 105849. |  | CHN | Inner Mongolia
| Shuangjianzishan |  | Magmatic hydrothermal | unknown | vein-type Ag-Pb-Zn | Ag, Pb, Zn |  | Ag, Pb, Zn | Wei et al., 2024 |  | 1 | 1-35 | underground mine |  |  |  |  | ore material | polished section | grab | mineral separate | [5 empty] | mineralisation |  |  |  | sphalerite |  |  | Sp2 |  |  |  | arsenopyrite, quartz, galena, pyrargyrite, canfieldite, freibergite, chalcopyrite, pyrrhotite, pyrite, tetrahedrite, naumannite | polished thin sections | LA-ICPMS, MC-ICPMS, EMPA |  | CODES, University of Tasmania, Hobart, Tasmania 7001, Australia | 30 µm spot size |  | 0.023922 |  | 1.411497 |  | 0.611903 |  | 0.012415 | [7 empty] | 0.013228 |  |  |  | 518.750032 |  | 0.342916 | [5 empty] | 0.016951 |  | 0.973535 |  |  |  | 0.185682 | [9 empty] | 8.66573 |  | 0.058901 |  | 0.023289 |  |  |  | 0.010567 | [5 empty] | 0.003059 |  |  |  | 10.779714 | [7 empty] | 0.06429 |  | 0.717137 |  | 0.044518 |  | 19.882653 |  | 0.00354 |  |  |  | 0.106948 | [5 empty] | 0.054535 | [17 empty] | 0.120149 |  |  |  | 1.686509 |  | 434.176673 |  |  |  | 0.02675 |  |  |  | 0.002961 |  |  |  | 0.282818 |  | 0.004775 |  | 0.655165 |  | 0.012181 |  |  |  | 0.004568 |  | 0.091565 |  | 0.021441 | [5 empty] | 1.165044 |  | 0.004344 |  |  | 2025 | Wei, W., Lv, X., Danyushevsky, L., Wu, Q., Wang, X., Ma, J., Olin, P., Wang, J. (2024). Textural and chemical variations of sphalerite in the Giant Shuangjianzishan Ag-Pb-Zn deposit, South Great Xing'an Range, China: Implications for ore-forming processes. Ore Geology Reviews, 165, 105849. |  | CHN | Inner Mongolia
| Shuangjianzishan |  | Magmatic hydrothermal | unknown | vein-type Ag-Pb-Zn | Ag, Pb, Zn |  | Ag, Pb, Zn | Wei et al., 2024 |  | 2 | 2-35 | underground mine |  |  |  |  | ore material | polished section | grab | mineral separate | [5 empty] | mineralisation |  |  |  | sphalerite |  |  | Sp2 |  |  |  | arsenopyrite, quartz, galena, pyrargyrite, canfieldite, freibergite, chalcopyrite, pyrrhotite, pyrite, tetrahedrite, naumannite | polished thin sections | LA-ICPMS, MC-ICPMS, EMPA |  | CODES, University of Tasmania, Hobart, Tasmania 7001, Australia | 30 µm spot size |  | 0.024066 |  | 1.415783 |  | 0.614587 |  | 0.012474 | [7 empty] | 0.013235 |  |  |  | 520.690828 |  | 0.34572 | [5 empty] | 0.017015 |  | 0.976495 |  |  |  | 0.186634 | [9 empty] | 8.705983 |  | 0.062341 |  | 0.023592 |  |  |  | 0.010701 | [5 empty] | 0.003089 |  |  |  | 10.808066 | [7 empty] | 0.064343 |  | 0.719459 |  | 0.044908 |  | 19.906173 |  | 0.003568 |  |  |  | 0.106759 | [5 empty] | 0.065693 | [17 empty] | 0.124742 |  |  |  | 1.69359 |  | 435.199921 |  |  |  | 0.026983 |  |  |  | 0.002997 |  |  |  | 0.285126 |  | 0.004775 |  | 0.654475 |  | 0.012171 |  |  |  | 0.00457 |  | 0.091682 |  | 0.021715 | [5 empty] | 1.172018 |  | 0.004371 |  |  | 2025 | Wei, W., Lv, X., Danyushevsky, L., Wu, Q., Wang, X., Ma, J., Olin, P., Wang, J. (2024). Textural and chemical variations of sphalerite in the Giant Shuangjianzishan Ag-Pb-Zn deposit, South Great Xing'an Range, China: Implications for ore-forming processes. Ore Geology Reviews, 165, 105849. |  | CHN | Inner Mongolia
| Shuangjianzishan |  | Magmatic hydrothermal | unknown | vein-type Ag-Pb-Zn | Ag, Pb, Zn |  | Ag, Pb, Zn | Wei et al., 2024 |  | 3 | 3-35 | underground mine |  |  |  |  | ore material | polished section | grab | mineral separate | [5 empty] | mineralisation |  |  |  | sphalerite |  |  | Sp1 |  |  |  | arsenopyrite, quartz, galena, pyrargyrite, canfieldite, freibergite, chalcopyrite, pyrrhotite, pyrite, tetrahedrite, naumannite | polished thin sections | LA-ICPMS, MC-ICPMS, EMPA |  | CODES, University of Tasmania, Hobart, Tasmania 7001, Australia | 30 µm spot size |  | 0.030138 |  | 1.789023 |  | 0.771758 |  | 0.015704 | [7 empty] | 0.016685 |  |  |  | 657.777474 |  | 0.433479 | [5 empty] | 0.021438 |  | 1.231493 |  |  |  | 0.235064 | [9 empty] | 10.987564 |  | 0.059838 |  | 0.029608 |  |  |  | 0.013471 | [5 empty] | 0.003876 |  |  |  | 13.641931 | [7 empty] | 0.081147 |  | 0.907191 |  | 0.056486 |  | 25.120465 |  | 0.004487 |  |  |  | 0.133664 | [5 empty] | 0.093142 | [17 empty] | 0.160617 |  |  |  | 2.124109 |  | 549.436824 |  |  |  | 0.033803 |  |  |  | 0.003769 |  |  |  | 0.356339 |  | 0.006011 |  | 0.822642 |  | 0.015592 |  |  |  | 0.005753 |  | 0.11547 |  | 0.027311 | [5 empty] | 1.476114 |  | 0.00549 |  |  | 2025 | Wei, W., Lv, X., Danyushevsky, L., Wu, Q., Wang, X., Ma, J., Olin, P., Wang, J. (2024). Textural and chemical variations of sphalerite in the Giant Shuangjianzishan Ag-Pb-Zn deposit, South Great Xing'an Range, China: Implications for ore-forming processes. Ore Geology Reviews, 165, 105849. |  | CHN | Inner Mongolia
| Shuangjianzishan |  | Magmatic hydrothermal | unknown | vein-type Ag-Pb-Zn | Ag, Pb, Zn |  | Ag, Pb, Zn | Wei et al., 2024 |  | 4 | 4-37 | underground mine |  |  |  |  | ore material | polished section | grab | mineral separate | [5 empty] | mineralisation |  |  |  | sphalerite |  |  | Sp2 |  |  |  | arsenopyrite, quartz, galena, pyrargyrite, canfieldite, freibergite, chalcopyrite, pyrrhotite, pyrite, tetrahedrite, naumannite | polished thin sections | LA-ICPMS, MC-ICPMS, EMPA |  | CODES, University of Tasmania, Hobart, Tasmania 7001, Australia | 30 µm spot size |  | 0.024709 |  | 1.454198 |  | 0.630679 |  | 0.01294 | [7 empty] | 0.013523 |  |  |  | 535.295869 |  | 0.356174 | [5 empty] | 0.017469 |  | 1.002084 |  |  |  | 0.19193 | [9 empty] | 8.958011 |  | 0.059934 |  | 0.024488 |  |  |  | 0.011097 | [5 empty] | 0.003191 |  |  |  | 11.089016 | [7 empty] | 0.065818 |  | 0.738428 |  | 0.04639 |  | 20.379868 |  | 0.003682 |  |  |  | 0.10842 | [5 empty] | 0.075326 | [17 empty] | 0.135707 |  |  |  | 1.735538 |  | 446.397034 |  |  |  | 0.027823 |  |  |  | 0.003104 |  |  |  | 0.293284 |  | 0.004869 |  | 0.666587 |  | 0.012449 |  |  |  | 0.004663 |  | 0.093785 |  | 0.022514 | [5 empty] | 1.206533 |  | 0.004496 |  |  | 2025 | Wei, W., Lv, X., Danyushevsky, L., Wu, Q., Wang, X., Ma, J., Olin, P., Wang, J. (2024). Textural and chemical variations of sphalerite in the Giant Shuangjianzishan Ag-Pb-Zn deposit, South Great Xing'an Range, China: Implications for ore-forming processes. Ore Geology Reviews, 165, 105849. |  | CHN | Inner Mongolia
| Shuangjianzishan |  | Magmatic hydrothermal | unknown | vein-type Ag-Pb-Zn | Ag, Pb, Zn |  | Ag, Pb, Zn | Wei et al., 2024 |  | 5 | 5-37 | underground mine |  |  |  |  | ore material | polished section | grab | mineral separate | [5 empty] | mineralisation |  |  |  | sphalerite |  |  | Sp2 |  |  |  | arsenopyrite, quartz, galena, pyrargyrite, canfieldite, freibergite, chalcopyrite, pyrrhotite, pyrite, tetrahedrite, naumannite | polished thin sections | LA-ICPMS, MC-ICPMS, EMPA |  | CODES, University of Tasmania, Hobart, Tasmania 7001, Australia | 30 µm spot size |  | 0.023629 |  | 1.416572 |  | 0.60695 |  | 0.012342 | [7 empty] | 0.013202 |  |  |  | 520.911334 |  | 0.340729 | [5 empty] | 0.016918 |  | 0.972741 |  |  |  | 0.185562 | [9 empty] | 8.696664 |  | 0.059392 |  | 0.023526 |  |  |  | 0.010649 | [5 empty] | 0.003055 |  |  |  | 10.78384 | [7 empty] | 0.064002 |  | 0.716481 |  | 0.044616 |  | 19.834008 |  | 0.003542 |  |  |  | 0.104276 | [5 empty] | 0.076198 | [17 empty] | 0.133886 |  |  |  | 1.66642 |  | 434.386736 |  |  |  | 0.026737 |  |  |  | 0.002974 |  |  |  | 0.280691 |  | 0.004743 |  | 0.645244 |  | 0.012203 |  |  |  | 0.004541 |  | 0.090945 |  | 0.021566 | [5 empty] | 1.165563 |  | 0.004322 |  |  | 2025 | Wei, W., Lv, X., Danyushevsky, L., Wu, Q., Wang, X., Ma, J., Olin, P., Wang, J. (2024). Textural and chemical variations of sphalerite in the Giant Shuangjianzishan Ag-Pb-Zn deposit, South Great Xing'an Range, China: Implications for ore-forming processes. Ore Geology Reviews, 165, 105849. |  | CHN | Inner Mongolia
| Shuangjianzishan |  | Magmatic hydrothermal | unknown | vein-type Ag-Pb-Zn | Ag, Pb, Zn |  | Ag, Pb, Zn | Wei et al., 2024 |  | 6 | 6-37 | underground mine |  |  |  |  | ore material | polished section | grab | mineral separate | [5 empty] | mineralisation |  |  |  | sphalerite |  |  | Sp2 |  |  |  | arsenopyrite, quartz, galena, pyrargyrite, canfieldite, freibergite, chalcopyrite, pyrrhotite, pyrite, tetrahedrite, naumannite | polished thin sections | LA-ICPMS, MC-ICPMS, EMPA |  | CODES, University of Tasmania, Hobart, Tasmania 7001, Australia | 30 µm spot size |  | 0.022928 |  | 1.371847 |  | 0.588576 |  | 0.011875 | [7 empty] | 0.012781 |  |  |  | 504.847324 |  | 0.331225 | [5 empty] | 0.016391 |  | 0.941991 |  |  |  | 0.180001 | [9 empty] | 8.43683 |  | 0.060469 |  | 0.02285 |  |  |  | 0.010338 | [5 empty] | 0.002976 |  |  |  | 10.43865 | [7 empty] | 0.061831 |  | 0.693916 |  | 0.043434 |  | 19.170324 |  | 0.003446 |  |  |  | 0.100418 | [5 empty] | 0.06822 | [17 empty] | 0.133519 |  |  |  | 1.613933 |  | 420.381065 |  |  |  | 0.025865 |  |  |  | 0.002885 |  |  |  | 0.271092 |  | 0.004585 |  | 0.621945 |  | 0.011779 |  |  |  | 0.004392 |  | 0.087895 |  | 0.020939 | [5 empty] | 1.131246 |  | 0.004197 |  |  | 2025 | Wei, W., Lv, X., Danyushevsky, L., Wu, Q., Wang, X., Ma, J., Olin, P., Wang, J. (2024). Textural and chemical variations of sphalerite in the Giant Shuangjianzishan Ag-Pb-Zn deposit, South Great Xing'an Range, China: Implications for ore-forming processes. Ore Geology Reviews, 165, 105849. |  | CHN | Inner Mongolia
| Shuangjianzishan |  | Magmatic hydrothermal | unknown | vein-type Ag-Pb-Zn | Ag, Pb, Zn |  | Ag, Pb, Zn | Wei et al., 2024 |  | 7 | 7-37 | underground mine |  |  |  |  | ore material | polished section | grab | mineral separate | [5 empty] | mineralisation |  |  |  | sphalerite |  |  | Sp2 |  |  |  | arsenopyrite, quartz, galena, pyrargyrite, canfieldite, freibergite, chalcopyrite, pyrrhotite, pyrite, tetrahedrite, naumannite | polished thin sections | LA-ICPMS, MC-ICPMS, EMPA |  | CODES, University of Tasmania, Hobart, Tasmania 7001, Australia | 30 µm spot size |  | 0.022746 |  | 1.376121 |  | 0.586296 |  | 0.011846 | [7 empty] | 0.012831 |  |  |  | 506.237035 |  | 0.328813 | [5 empty] | 0.016384 |  | 0.942863 |  |  |  | 0.179797 | [9 empty] | 8.450904 |  | 0.065137 |  | 0.022702 |  |  |  | 0.010262 | [5 empty] | 0.002958 |  |  |  | 10.458665 | [7 empty] | 0.061901 |  | 0.694377 |  | 0.043296 |  | 19.206155 |  | 0.003435 |  |  |  | 0.099732 | [5 empty] | 0.066977 | [17 empty] | 0.136102 |  |  |  | 1.604022 |  | 421.323308 |  |  |  | 0.025672 |  |  |  | 0.002861 |  |  |  | 0.268122 |  | 0.004594 |  | 0.620351 |  | 0.011854 |  |  |  | 0.0044 |  | 0.087856 |  | 0.020762 | [5 empty] | 1.129425 |  | 0.004178 |  |  | 2025 | Wei, W., Lv, X., Danyushevsky, L., Wu, Q., Wang, X., Ma, J., Olin, P., Wang, J. (2024). Textural and chemical variations of sphalerite in the Giant Shuangjianzishan Ag-Pb-Zn deposit, South Great Xing'an Range, China: Implications for ore-forming processes. Ore Geology Reviews, 165, 105849. |  | CHN | Inner Mongolia
| Shuangjianzishan |  | Magmatic hydrothermal | unknown | vein-type Ag-Pb-Zn | Ag, Pb, Zn |  | Ag, Pb, Zn | Wei et al., 2024 |  | 8 | 8-37 | underground mine |  |  |  |  | ore material | polished section | grab | mineral separate | [5 empty] | mineralisation |  |  |  | sphalerite |  |  | Sp1 |  |  |  | arsenopyrite, quartz, galena, pyrargyrite, canfieldite, freibergite, chalcopyrite, pyrrhotite, pyrite, tetrahedrite, naumannite | polished thin sections | LA-ICPMS, MC-ICPMS, EMPA |  | CODES, University of Tasmania, Hobart, Tasmania 7001, Australia | 30 µm spot size |  | 0.023006 |  | 1.391389 |  | 0.59317 |  | 0.012009 | [7 empty] | 0.012959 |  |  |  | 512.154911 |  | 0.333012 | [5 empty] | 0.016565 |  | 0.95314 |  |  |  | 0.181945 | [9 empty] | 8.556193 |  | 0.063466 |  | 0.023097 |  |  |  | 0.010436 | [5 empty] | 0.003002 |  |  |  | 10.570163 | [7 empty] | 0.062456 |  | 0.701986 |  | 0.043927 |  | 19.387719 |  | 0.003483 |  |  |  | 0.100306 | [5 empty] | 0.071335 | [17 empty] | 0.141678 |  |  |  | 1.620162 |  | 425.750155 |  |  |  | 0.026039 |  |  |  | 0.002907 |  |  |  | 0.271412 |  | 0.004632 |  | 0.624548 |  | 0.011962 |  |  |  | 0.004438 |  | 0.088661 |  | 0.021113 | [5 empty] | 1.143139 |  | 0.00423 |  |  | 2025 | Wei, W., Lv, X., Danyushevsky, L., Wu, Q., Wang, X., Ma, J., Olin, P., Wang, J. (2024). Textural and chemical variations of sphalerite in the Giant Shuangjianzishan Ag-Pb-Zn deposit, South Great Xing'an Range, China: Implications for ore-forming processes. Ore Geology Reviews, 165, 105849. |  | CHN | Inner Mongolia
| Shuangjianzishan |  | Magmatic hydrothermal | unknown | vein-type Ag-Pb-Zn | Ag, Pb, Zn |  | Ag, Pb, Zn | Wei et al., 2024 |  | 1 | 1-36 | underground mine |  |  |  |  | ore material | polished section | grab | mineral separate | [5 empty] | mineralisation |  |  |  | sphalerite |  |  | Sp1 |  |  |  | arsenopyrite, quartz, galena, pyrargyrite, canfieldite, freibergite, chalcopyrite, pyrrhotite, pyrite, tetrahedrite, naumannite | polished thin sections | LA-ICPMS, MC-ICPMS, EMPA |  | CODES, University of Tasmania, Hobart, Tasmania 7001, Australia | 30 µm spot size |  | 0.03096 |  | 1.562834 |  | 0.694229 |  | 0.014276 | [7 empty] | 0.013978 |  |  |  | 586.496783 |  | 0.199096 | [5 empty] | 0.017086 |  | 1.020262 |  |  |  | 0.198213 | [9 empty] | 9.812729 |  | 0.080767 |  | 0.0192 |  |  |  | 0.009601 | [5 empty] | 0.003053 |  |  |  | 10.558174 | [7 empty] | 0.07017 |  | 0.710357 |  | 0.039708 |  | 19.113429 |  | 0.003314 |  |  |  | 0.10856 | [5 empty] | 0.056846 | [17 empty] | 0.075675 |  |  |  | 2.46778 |  | 440.74751 |  |  |  | 0.035339 |  |  |  | 0.002978 |  |  |  | 0.280212 |  | 0.005252 |  | 0.93001 |  | 0.013622 |  |  |  | 0.004904 |  | 0.104621 |  | 0.020826 | [5 empty] | 0.865704 |  | 0.004788 |  |  | 2025 | Wei, W., Lv, X., Danyushevsky, L., Wu, Q., Wang, X., Ma, J., Olin, P., Wang, J. (2024). Textural and chemical variations of sphalerite in the Giant Shuangjianzishan Ag-Pb-Zn deposit, South Great Xing'an Range, China: Implications for ore-forming processes. Ore Geology Reviews, 165, 105849. |  | CHN | Inner Mongolia
| Shuangjianzishan |  | Magmatic hydrothermal | unknown | vein-type Ag-Pb-Zn | Ag, Pb, Zn |  | Ag, Pb, Zn | Wei et al., 2024 |  | 2 | 2-36 | underground mine |  |  |  |  | ore material | polished section | grab | mineral separate | [5 empty] | mineralisation |  |  |  | sphalerite |  |  | Sp1 |  |  |  | arsenopyrite, quartz, galena, pyrargyrite, canfieldite, freibergite, chalcopyrite, pyrrhotite, pyrite, tetrahedrite, naumannite | polished thin sections | LA-ICPMS, MC-ICPMS, EMPA |  | CODES, University of Tasmania, Hobart, Tasmania 7001, Australia | 30 µm spot size |  | 0.031283 |  | 1.57826 |  | 0.703008 |  | 0.014449 | [7 empty] | 0.014121 |  |  |  | 592.599277 |  | 0.202325 | [5 empty] | 0.017278 |  | 1.032538 |  |  |  | 0.200136 | [9 empty] | 9.91358 |  | 0.053742 |  | 0.01948 |  |  |  | 0.009733 | [5 empty] | 0.003091 |  |  |  | 10.676152 | [7 empty] | 0.070847 |  | 0.718936 |  | 0.040199 |  | 19.329768 |  | 0.003353 |  |  |  | 0.109909 | [5 empty] | 0.061404 | [17 empty] | 0.077679 |  |  |  | 2.478575 |  | 445.45286 |  |  |  | 0.035854 |  |  |  | 0.003017 |  |  |  | 0.282078 |  | 0.005297 |  | 0.937899 |  | 0.013748 |  |  |  | 0.004948 |  | 0.105743 |  | 0.021107 | [5 empty] | 0.880713 |  | 0.004839 |  |  | 2025 | Wei, W., Lv, X., Danyushevsky, L., Wu, Q., Wang, X., Ma, J., Olin, P., Wang, J. (2024). Textural and chemical variations of sphalerite in the Giant Shuangjianzishan Ag-Pb-Zn deposit, South Great Xing'an Range, China: Implications for ore-forming processes. Ore Geology Reviews, 165, 105849. |  | CHN | Inner Mongolia
| Shuangjianzishan |  | Magmatic hydrothermal | unknown | vein-type Ag-Pb-Zn | Ag, Pb, Zn |  | Ag, Pb, Zn | Wei et al., 2024 |  | 3 | 3-36 | underground mine |  |  |  |  | ore material | polished section | grab | mineral separate | [5 empty] | mineralisation |  |  |  | sphalerite |  |  | Sp1 |  |  |  | arsenopyrite, quartz, galena, pyrargyrite, canfieldite, freibergite, chalcopyrite, pyrrhotite, pyrite, tetrahedrite, naumannite | polished thin sections | LA-ICPMS, MC-ICPMS, EMPA |  | CODES, University of Tasmania, Hobart, Tasmania 7001, Australia | 30 µm spot size |  | 0.034852 |  | 1.725979 |  | 0.789443 |  | 0.015941 | [7 empty] | 0.015496 |  |  |  | 647.347294 |  | 0.226437 | [5 empty] | 0.019422 |  | 1.127914 |  |  |  | 0.224434 | [9 empty] | 11.149043 |  | 0.057133 |  | 0.02162 |  |  |  | 0.010785 | [5 empty] | 0.00344 |  |  |  | 11.676423 | [7 empty] | 0.077496 |  | 0.784906 |  | 0.044999 |  | 21.18759 |  | 0.00375 |  |  |  | 0.12354 | [5 empty] | 0.067405 | [17 empty] | 0.087418 |  |  |  | 2.756277 |  | 487.351324 |  |  |  | 0.039943 |  |  |  | 0.003339 |  |  |  | 0.310956 |  | 0.005795 |  | 1.022166 |  | 0.015164 |  |  |  | 0.005411 |  | 0.115437 |  | 0.023339 | [5 empty] | 0.993819 |  | 0.00541 |  |  | 2025 | Wei, W., Lv, X., Danyushevsky, L., Wu, Q., Wang, X., Ma, J., Olin, P., Wang, J. (2024). Textural and chemical variations of sphalerite in the Giant Shuangjianzishan Ag-Pb-Zn deposit, South Great Xing'an Range, China: Implications for ore-forming processes. Ore Geology Reviews, 165, 105849. |  | CHN | Inner Mongolia
| Shuangjianzishan |  | Magmatic hydrothermal | unknown | vein-type Ag-Pb-Zn | Ag, Pb, Zn |  | Ag, Pb, Zn | Wei et al., 2024 |  | 4 | 4-38 | underground mine |  |  |  |  | ore material | polished section | grab | mineral separate | [5 empty] | mineralisation |  |  |  | sphalerite |  |  | Sp1 |  |  |  | arsenopyrite, quartz, galena, pyrargyrite, canfieldite, freibergite, chalcopyrite, pyrrhotite, pyrite, tetrahedrite, naumannite | polished thin sections | LA-ICPMS, MC-ICPMS, EMPA |  | CODES, University of Tasmania, Hobart, Tasmania 7001, Australia | 30 µm spot size |  | 0.031659 |  | 1.591567 |  | 0.71278 |  | 0.014633 | [7 empty] | 0.01429 |  |  |  | 597.939264 |  | 0.207152 | [5 empty] | 0.017438 |  | 1.044873 |  |  |  | 0.201172 | [9 empty] | 9.991028 |  | 0.05569 |  | 0.019786 |  |  |  | 0.009867 | [5 empty] | 0.003137 |  |  |  | 10.790826 | [7 empty] | 0.071429 |  | 0.727361 |  | 0.040669 |  | 19.556646 |  | 0.00339 |  |  |  | 0.111174 | [5 empty] | 0.068443 | [17 empty] | 0.080767 |  |  |  | 2.469556 |  | 449.908289 |  |  |  | 0.036534 |  |  |  | 0.003054 |  |  |  | 0.282134 |  | 0.005338 |  | 0.9426 |  | 0.01389 |  |  |  | 0.004989 |  | 0.106732 |  | 0.021374 | [5 empty] | 0.898533 |  | 0.004882 |  |  | 2025 | Wei, W., Lv, X., Danyushevsky, L., Wu, Q., Wang, X., Ma, J., Olin, P., Wang, J. (2024). Textural and chemical variations of sphalerite in the Giant Shuangjianzishan Ag-Pb-Zn deposit, South Great Xing'an Range, China: Implications for ore-forming processes. Ore Geology Reviews, 165, 105849. |  | CHN | Inner Mongolia
| Shuangjianzishan |  | Magmatic hydrothermal | unknown | vein-type Ag-Pb-Zn | Ag, Pb, Zn |  | Ag, Pb, Zn | Wei et al., 2024 |  | 5 | 5-38 | underground mine |  |  |  |  | ore material | polished section | grab | mineral separate | [5 empty] | mineralisation |  |  |  | sphalerite |  |  | Sp1 |  |  |  | arsenopyrite, quartz, galena, pyrargyrite, canfieldite, freibergite, chalcopyrite, pyrrhotite, pyrite, tetrahedrite, naumannite | polished thin sections | LA-ICPMS, MC-ICPMS, EMPA |  | CODES, University of Tasmania, Hobart, Tasmania 7001, Australia | 30 µm spot size |  | 0.030583 |  | 1.54511 |  | 0.694259 |  | 0.014188 | [7 empty] | 0.013901 |  |  |  | 580.737133 |  | 0.201341 | [5 empty] | 0.016945 |  | 1.01651 |  |  |  | 0.19512 | [9 empty] | 9.700665 |  | 0.055458 |  | 0.019226 |  |  |  | 0.009579 | [5 empty] | 0.003035 |  |  |  | 10.489182 | [7 empty] | 0.069337 |  | 0.707525 |  | 0.039578 |  | 19.016474 |  | 0.003297 |  |  |  | 0.108173 | [5 empty] | 0.074406 | [17 empty] | 0.079342 |  |  |  | 2.384469 |  | 437.143565 |  |  |  | 0.035421 |  |  |  | 0.002963 |  |  |  | 0.272066 |  | 0.005183 |  | 0.913723 |  | 0.013488 |  |  |  | 0.004845 |  | 0.103688 |  | 0.020741 | [5 empty] | 0.878061 |  | 0.004743 |  |  | 2025 | Wei, W., Lv, X., Danyushevsky, L., Wu, Q., Wang, X., Ma, J., Olin, P., Wang, J. (2024). Textural and chemical variations of sphalerite in the Giant Shuangjianzishan Ag-Pb-Zn deposit, South Great Xing'an Range, China: Implications for ore-forming processes. Ore Geology Reviews, 165, 105849. |  | CHN | Inner Mongolia
| Shuangjianzishan |  | Magmatic hydrothermal | unknown | vein-type Ag-Pb-Zn | Ag, Pb, Zn |  | Ag, Pb, Zn | Wei et al., 2024 |  | 6 | 6-38 | underground mine |  |  |  |  | ore material | polished section | grab | mineral separate | [5 empty] | mineralisation |  |  |  | sphalerite |  |  | Sp1 |  |  |  | arsenopyrite, quartz, galena, pyrargyrite, canfieldite, freibergite, chalcopyrite, pyrrhotite, pyrite, tetrahedrite, naumannite | polished thin sections | LA-ICPMS, MC-ICPMS, EMPA |  | CODES, University of Tasmania, Hobart, Tasmania 7001, Australia | 30 µm spot size |  | 0.030637 |  | 1.551682 |  | 0.698379 |  | 0.014293 | [7 empty] | 0.013991 |  |  |  | 583.335092 |  | 0.202945 | [5 empty] | 0.017019 |  | 1.022614 |  |  |  | 0.195523 | [9 empty] | 9.737059 |  | 0.066472 |  | 0.019308 |  |  |  | 0.00961 | [5 empty] | 0.003045 |  |  |  | 10.545891 | [7 empty] | 0.069631 |  | 0.711596 |  | 0.039752 |  | 19.13165 |  | 0.003311 |  |  |  | 0.108782 | [5 empty] | 0.076994 | [17 empty] | 0.080575 |  |  |  | 2.376684 |  | 439.365341 |  |  |  | 0.035591 |  |  |  | 0.002971 |  |  |  | 0.271203 |  | 0.005205 |  | 0.915973 |  | 0.013567 |  |  |  | 0.004866 |  | 0.104165 |  | 0.020796 | [5 empty] | 0.886447 |  | 0.004758 |  |  | 2025 | Wei, W., Lv, X., Danyushevsky, L., Wu, Q., Wang, X., Ma, J., Olin, P., Wang, J. (2024). Textural and chemical variations of sphalerite in the Giant Shuangjianzishan Ag-Pb-Zn deposit, South Great Xing'an Range, China: Implications for ore-forming processes. Ore Geology Reviews, 165, 105849. |  | CHN | Inner Mongolia
| Shuangjianzishan |  | Magmatic hydrothermal | unknown | vein-type Ag-Pb-Zn | Ag, Pb, Zn |  | Ag, Pb, Zn | Wei et al., 2024 |  | 7 | 7-38 | underground mine |  |  |  |  | ore material | polished section | grab | mineral separate | [5 empty] | mineralisation |  |  |  | sphalerite |  |  | Sp1 |  |  |  | arsenopyrite, quartz, galena, pyrargyrite, canfieldite, freibergite, chalcopyrite, pyrrhotite, pyrite, tetrahedrite, naumannite | polished thin sections | LA-ICPMS, MC-ICPMS, EMPA |  | CODES, University of Tasmania, Hobart, Tasmania 7001, Australia | 30 µm spot size |  | 0.031161 |  | 1.575275 |  | 0.71214 |  | 0.014491 | [7 empty] | 0.014222 |  |  |  | 592.540189 |  | 0.207717 | [5 empty] | 0.017303 |  | 1.040682 |  |  |  | 0.198459 | [9 empty] | 9.890824 |  | 0.058908 |  | 0.01972 |  |  |  | 0.009807 | [5 empty] | 0.003103 |  |  |  | 10.720949 | [7 empty] | 0.070685 |  | 0.724059 |  | 0.04051 |  | 19.452841 |  | 0.003372 |  |  |  | 0.110766 | [5 empty] | 0.064727 | [17 empty] | 0.08309 |  |  |  | 2.402998 |  | 446.443261 |  |  |  | 0.036334 |  |  |  | 0.00303 |  |  |  | 0.274985 |  | 0.005281 |  | 0.928758 |  | 0.013768 |  |  |  | 0.004939 |  | 0.105844 |  | 0.021216 | [5 empty] | 0.906363 |  | 0.00484 |  |  | 2025 | Wei, W., Lv, X., Danyushevsky, L., Wu, Q., Wang, X., Ma, J., Olin, P., Wang, J. (2024). Textural and chemical variations of sphalerite in the Giant Shuangjianzishan Ag-Pb-Zn deposit, South Great Xing'an Range, China: Implications for ore-forming processes. Ore Geology Reviews, 165, 105849. |  | CHN | Inner Mongolia
| Shuangjianzishan |  | Magmatic hydrothermal | unknown | vein-type Ag-Pb-Zn | Ag, Pb, Zn |  | Ag, Pb, Zn | Wei et al., 2024 |  | 8 | 8-38 | underground mine |  |  |  |  | ore material | polished section | grab | mineral separate | [5 empty] | mineralisation |  |  |  | sphalerite |  |  | Sp1 |  |  |  | arsenopyrite, quartz, galena, pyrargyrite, canfieldite, freibergite, chalcopyrite, pyrrhotite, pyrite, tetrahedrite, naumannite | polished thin sections | LA-ICPMS, MC-ICPMS, EMPA |  | CODES, University of Tasmania, Hobart, Tasmania 7001, Australia | 30 µm spot size |  | 0.032691 |  | 1.639384 |  | 0.7545 |  | 0.015075 | [7 empty] | 0.014845 |  |  |  | 615.881065 |  | 0.218849 | [5 empty] | 0.018418 |  | 1.112091 |  |  |  | 0.210306 | [9 empty] | 10.535196 |  | 0.057464 |  | 0.020587 |  |  |  | 0.010222 | [5 empty] | 0.003251 |  |  |  | 11.156447 | [7 empty] | 0.073592 |  | 0.773143 |  | 0.042698 |  | 20.291191 |  | 0.003556 |  |  |  | 0.117898 | [5 empty] | 0.071692 | [17 empty] | 0.087711 |  |  |  | 2.522717 |  | 464.791203 |  |  |  | 0.038074 |  |  |  | 0.003154 |  |  |  | 0.285605 |  | 0.005496 |  | 0.963371 |  | 0.014464 |  |  |  | 0.005137 |  | 0.113038 |  | 0.022069 | [5 empty] | 0.965361 |  | 0.005104 |  |  | 2025 | Wei, W., Lv, X., Danyushevsky, L., Wu, Q., Wang, X., Ma, J., Olin, P., Wang, J. (2024). Textural and chemical variations of sphalerite in the Giant Shuangjianzishan Ag-Pb-Zn deposit, South Great Xing'an Range, China: Implications for ore-forming processes. Ore Geology Reviews, 165, 105849. |  | CHN | Inner Mongolia
| Shuangjianzishan |  | Magmatic hydrothermal | unknown | vein-type Ag-Pb-Zn | Ag, Pb, Zn |  | Ag, Pb, Zn | Wei et al., 2024 |  | 9 | 9-32 | underground mine |  |  |  |  | ore material | polished section | grab | mineral separate | [5 empty] | mineralisation |  |  |  | sphalerite |  |  | Sp2 |  |  |  | arsenopyrite, quartz, galena, pyrargyrite, canfieldite, freibergite, chalcopyrite, pyrrhotite, pyrite, tetrahedrite, naumannite | polished thin sections | LA-ICPMS, MC-ICPMS, EMPA |  | CODES, University of Tasmania, Hobart, Tasmania 7001, Australia | 30 µm spot size |  | 0.030454 |  | 1.547513 |  | 0.702055 |  | 0.014175 | [7 empty] | 0.014037 |  |  |  | 582.348609 |  | 0.205621 | [5 empty] | 0.017004 |  | 1.026084 |  |  |  | 0.19409 | [9 empty] | 9.707607 |  | 0.057719 |  | 0.019367 |  |  |  | 0.009612 | [5 empty] | 0.00304 |  |  |  | 10.556797 | [7 empty] | 0.069449 |  | 0.713427 |  | 0.0398 |  | 19.181159 |  | 0.003311 |  |  |  | 0.109148 | [5 empty] | 0.074451 | [17 empty] | 0.08326 |  |  |  | 2.325536 |  | 439.336005 |  |  |  | 0.035707 |  |  |  | 0.002965 |  |  |  | 0.266279 |  | 0.005189 |  | 0.909257 |  | 0.013573 |  |  |  | 0.004854 |  | 0.104052 |  | 0.020767 | [5 empty] | 0.899366 |  | 0.004743 |  |  | 2025 | Wei, W., Lv, X., Danyushevsky, L., Wu, Q., Wang, X., Ma, J., Olin, P., Wang, J. (2024). Textural and chemical variations of sphalerite in the Giant Shuangjianzishan Ag-Pb-Zn deposit, South Great Xing'an Range, China: Implications for ore-forming processes. Ore Geology Reviews, 165, 105849. |  | CHN | Inner Mongolia
| Shuangjianzishan |  | Magmatic hydrothermal | unknown | vein-type Ag-Pb-Zn | Ag, Pb, Zn |  | Ag, Pb, Zn | Wei et al., 2024 |  | 10 | 10-26 | underground mine |  |  |  |  | ore material | polished section | grab | mineral separate | [5 empty] | mineralisation |  |  |  | sphalerite |  |  | Sp2 |  |  |  | arsenopyrite, quartz, galena, pyrargyrite, canfieldite, freibergite, chalcopyrite, pyrrhotite, pyrite, tetrahedrite, naumannite | polished thin sections | LA-ICPMS, MC-ICPMS, EMPA |  | CODES, University of Tasmania, Hobart, Tasmania 7001, Australia | 30 µm spot size |  | 0.03117 |  | 1.580922 |  | 0.719814 |  | 0.014622 | [7 empty] | 0.014349 |  |  |  | 595.378942 |  | 0.211847 | [5 empty] | 0.017411 |  | 1.051293 |  |  |  | 0.198464 | [9 empty] | 9.929566 |  | 0.060855 |  | 0.019922 |  |  |  | 0.00988 | [5 empty] | 0.003118 |  |  |  | 10.8014 | [7 empty] | 0.070946 |  | 0.730839 |  | 0.040798 |  | 19.624589 |  | 0.003392 |  |  |  | 0.111964 | [5 empty] | 0.072959 | [17 empty] | 0.086329 |  |  |  | 2.364837 |  | 449.258931 |  |  |  | 0.036688 |  |  |  | 0.003046 |  |  |  | 0.27206 |  | 0.005295 |  | 0.928086 |  | 0.013847 |  |  |  | 0.004955 |  | 0.10643 |  | 0.021348 | [5 empty] | 0.923905 |  | 0.004853 |  |  | 2025 | Wei, W., Lv, X., Danyushevsky, L., Wu, Q., Wang, X., Ma, J., Olin, P., Wang, J. (2024). Textural and chemical variations of sphalerite in the Giant Shuangjianzishan Ag-Pb-Zn deposit, South Great Xing'an Range, China: Implications for ore-forming processes. Ore Geology Reviews, 165, 105849. |  | CHN | Inner Mongolia
| Shuangjianzishan |  | Magmatic hydrothermal | unknown | vein-type Ag-Pb-Zn | Ag, Pb, Zn |  | Ag, Pb, Zn | Wei et al., 2024 |  | 11 | 11-22 | underground mine |  |  |  |  | ore material | polished section | grab | mineral separate | [5 empty] | mineralisation |  |  |  | sphalerite |  |  | Sp2 |  |  |  | arsenopyrite, quartz, galena, pyrargyrite, canfieldite, freibergite, chalcopyrite, pyrrhotite, pyrite, tetrahedrite, naumannite | polished thin sections | LA-ICPMS, MC-ICPMS, EMPA |  | CODES, University of Tasmania, Hobart, Tasmania 7001, Australia | 30 µm spot size |  | 0.030607 |  | 1.562152 |  | 0.7116 |  | 0.014379 | [7 empty] | 0.014237 |  |  |  | 588.139578 |  | 0.209353 | [5 empty] | 0.017175 |  | 1.039771 |  |  |  | 0.195124 | [9 empty] | 9.793113 |  | 0.060479 |  | 0.019562 |  |  |  | 0.00969 | [5 empty] | 0.003064 |  |  |  | 10.682362 | [7 empty] | 0.070124 |  | 0.72241 |  | 0.040204 |  | 19.434749 |  | 0.003342 |  |  |  | 0.110575 | [5 empty] | 0.082412 | [17 empty] | 0.085621 |  |  |  | 2.314727 |  | 444.284458 |  |  |  | 0.036073 |  |  |  | 0.002984 |  |  |  | 0.265425 |  | 0.005239 |  | 0.914931 |  | 0.013748 |  |  |  | 0.004902 |  | 0.105121 |  | 0.02091 | [5 empty] | 0.91691 |  | 0.004778 |  |  | 2025 | Wei, W., Lv, X., Danyushevsky, L., Wu, Q., Wang, X., Ma, J., Olin, P., Wang, J. (2024). Textural and chemical variations of sphalerite in the Giant Shuangjianzishan Ag-Pb-Zn deposit, South Great Xing'an Range, China: Implications for ore-forming processes. Ore Geology Reviews, 165, 105849. |  | CHN | Inner Mongolia
| Shuangjianzishan |  | Magmatic hydrothermal | unknown | vein-type Ag-Pb-Zn | Ag, Pb, Zn |  | Ag, Pb, Zn | Wei et al., 2024 |  | 12 | 12-22 | underground mine |  |  |  |  | ore material | polished section | grab | mineral separate | [5 empty] | mineralisation |  |  |  | sphalerite |  |  | Sp2 |  |  |  | arsenopyrite, quartz, galena, pyrargyrite, canfieldite, freibergite, chalcopyrite, pyrrhotite, pyrite, tetrahedrite, naumannite | polished thin sections | LA-ICPMS, MC-ICPMS, EMPA |  | CODES, University of Tasmania, Hobart, Tasmania 7001, Australia | 30 µm spot size |  | 0.035421 |  | 1.779627 |  | 0.812009 |  | 0.016559 | [7 empty] | 0.0162 |  |  |  | 670.141691 |  | 0.24364 | [5 empty] | 0.01957 |  | 1.186455 |  |  |  | 0.221882 | [9 empty] | 11.153132 |  | 0.059484 |  | 0.022685 |  |  |  | 0.011227 | [5 empty] | 0.003549 |  |  |  | 12.182038 | [7 empty] | 0.079898 |  | 0.824039 |  | 0.04663 |  | 22.176222 |  | 0.003875 |  |  |  | 0.126162 | [5 empty] | 0.075533 | [17 empty] | 0.1 |  |  |  | 2.668088 |  | 506.528333 |  |  |  | 0.041832 |  |  |  | 0.003456 |  |  |  | 0.306132 |  | 0.00595 |  | 1.0409 |  | 0.015686 |  |  |  | 0.005568 |  | 0.119794 |  | 0.024215 | [5 empty] | 1.048764 |  | 0.005536 |  |  | 2025 | Wei, W., Lv, X., Danyushevsky, L., Wu, Q., Wang, X., Ma, J., Olin, P., Wang, J. (2024). Textural and chemical variations of sphalerite in the Giant Shuangjianzishan Ag-Pb-Zn deposit, South Great Xing'an Range, China: Implications for ore-forming processes. Ore Geology Reviews, 165, 105849. |  | CHN | Inner Mongolia
| Shuangjianzishan |  | Magmatic hydrothermal | unknown | vein-type Ag-Pb-Zn | Ag, Pb, Zn |  | Ag, Pb, Zn | Wei et al., 2024 |  | 13 | 13-14 | underground mine |  |  |  |  | ore material | polished section | grab | mineral separate | [5 empty] | mineralisation |  |  |  | sphalerite |  |  | Sp2 |  |  |  | arsenopyrite, quartz, galena, pyrargyrite, canfieldite, freibergite, chalcopyrite, pyrrhotite, pyrite, tetrahedrite, naumannite | polished thin sections | LA-ICPMS, MC-ICPMS, EMPA |  | CODES, University of Tasmania, Hobart, Tasmania 7001, Australia | 30 µm spot size |  | 0.030591 |  | 1.556946 |  | 0.715661 |  | 0.014342 | [7 empty] | 0.014241 |  |  |  | 586.81678 |  | 0.212182 | [5 empty] | 0.017168 |  | 1.041732 |  |  |  | 0.194302 | [9 empty] | 9.772131 |  | 0.058113 |  | 0.019707 |  |  |  | 0.009745 | [5 empty] | 0.003073 |  |  |  | 10.678227 | [7 empty] | 0.069906 |  | 0.723324 |  | 0.040351 |  | 19.43899 |  | 0.003351 |  |  |  | 0.110945 | [5 empty] | 0.073101 | [17 empty] | 0.087605 |  |  |  | 2.28674 |  | 443.700962 |  |  |  | 0.036283 |  |  |  | 0.002998 |  |  |  | 0.263908 |  | 0.005219 |  | 0.909732 |  | 0.013705 |  |  |  | 0.004886 |  | 0.10496 |  | 0.021017 | [5 empty] | 0.926247 |  | 0.00478 |  |  | 2025 | Wei, W., Lv, X., Danyushevsky, L., Wu, Q., Wang, X., Ma, J., Olin, P., Wang, J. (2024). Textural and chemical variations of sphalerite in the Giant Shuangjianzishan Ag-Pb-Zn deposit, South Great Xing'an Range, China: Implications for ore-forming processes. Ore Geology Reviews, 165, 105849. |  | CHN | Inner Mongolia
| Shuangjianzishan |  | Magmatic hydrothermal | unknown | vein-type Ag-Pb-Zn | Ag, Pb, Zn |  | Ag, Pb, Zn | Wei et al., 2024 |  | 14 | 14-14 | underground mine |  |  |  |  | ore material | polished section | grab | mineral separate | [5 empty] | mineralisation |  |  |  | sphalerite |  |  | Sp2 |  |  |  | arsenopyrite, quartz, galena, pyrargyrite, canfieldite, freibergite, chalcopyrite, pyrrhotite, pyrite, tetrahedrite, naumannite | polished thin sections | LA-ICPMS, MC-ICPMS, EMPA |  | CODES, University of Tasmania, Hobart, Tasmania 7001, Australia | 30 µm spot size |  | 0.030214 |  | 1.539335 |  | 0.709704 |  | 0.014216 | [7 empty] | 0.014113 |  |  |  | 580.3764 |  | 0.21104 | [5 empty] | 0.016987 |  | 1.032281 |  |  |  | 0.191809 | [9 empty] | 9.661943 |  | 0.05867 |  | 0.019523 |  |  |  | 0.009645 | [5 empty] | 0.00304 |  |  |  | 10.57186 | [7 empty] | 0.069131 |  | 0.71647 |  | 0.039951 |  | 19.256455 |  | 0.003317 |  |  |  | 0.109972 | [5 empty] | 0.078674 | [17 empty] | 0.087439 |  |  |  | 2.246962 |  | 439.12196 |  |  |  | 0.035928 |  |  |  | 0.002965 |  |  |  | 0.25981 |  | 0.00516 |  | 0.898173 |  | 0.013568 |  |  |  | 0.004832 |  | 0.103835 |  | 0.02079 | [5 empty] | 0.920773 |  | 0.004725 |  |  | 2025 | Wei, W., Lv, X., Danyushevsky, L., Wu, Q., Wang, X., Ma, J., Olin, P., Wang, J. (2024). Textural and chemical variations of sphalerite in the Giant Shuangjianzishan Ag-Pb-Zn deposit, South Great Xing'an Range, China: Implications for ore-forming processes. Ore Geology Reviews, 165, 105849. |  | CHN | Inner Mongolia
| Shuangjianzishan |  | Magmatic hydrothermal | unknown | vein-type Ag-Pb-Zn | Ag, Pb, Zn |  | Ag, Pb, Zn | Wei et al., 2024 |  | 15 | 15-12 | underground mine |  |  |  |  | ore material | polished section | grab | mineral separate | [5 empty] | mineralisation |  |  |  | sphalerite |  |  | Sp2 |  |  |  | arsenopyrite, quartz, galena, pyrargyrite, canfieldite, freibergite, chalcopyrite, pyrrhotite, pyrite, tetrahedrite, naumannite | polished thin sections | LA-ICPMS, MC-ICPMS, EMPA |  | CODES, University of Tasmania, Hobart, Tasmania 7001, Australia | 30 µm spot size |  | 0.033479 |  | 1.708053 |  | 0.789819 |  | 0.015724 | [7 empty] | 0.0157 |  |  |  | 644.195385 |  | 0.235566 | [5 empty] | 0.018862 |  | 1.148077 |  |  |  | 0.212466 | [9 empty] | 10.720713 |  | 0.058726 |  | 0.021697 |  |  |  | 0.010709 | [5 empty] | 0.003374 |  |  |  | 11.747171 | [7 empty] | 0.076728 |  | 0.796485 |  | 0.044384 |  | 21.410968 |  | 0.003683 |  |  |  | 0.122347 | [5 empty] | 0.08145 | [17 empty] | 0.097896 |  |  |  | 2.476894 |  | 487.764628 |  |  |  | 0.039909 |  |  |  | 0.003289 |  |  |  | 0.28694 |  | 0.005727 |  | 0.995152 |  | 0.015078 |  |  |  | 0.005364 |  | 0.115284 |  | 0.023069 | [5 empty] | 1.027241 |  | 0.005242 |  |  | 2025 | Wei, W., Lv, X., Danyushevsky, L., Wu, Q., Wang, X., Ma, J., Olin, P., Wang, J. (2024). Textural and chemical variations of sphalerite in the Giant Shuangjianzishan Ag-Pb-Zn deposit, South Great Xing'an Range, China: Implications for ore-forming processes. Ore Geology Reviews, 165, 105849. |  | CHN | Inner Mongolia
| Shuangjianzishan |  | Magmatic hydrothermal | unknown | vein-type Ag-Pb-Zn | Ag, Pb, Zn |  | Ag, Pb, Zn | Wei et al., 2024 |  | 16 | 16-12 | underground mine |  |  |  |  | ore material | polished section | grab | mineral separate | [5 empty] | mineralisation |  |  |  | sphalerite |  |  | Sp2 |  |  |  | arsenopyrite, quartz, galena, pyrargyrite, canfieldite, freibergite, chalcopyrite, pyrrhotite, pyrite, tetrahedrite, naumannite | polished thin sections | LA-ICPMS, MC-ICPMS, EMPA |  | CODES, University of Tasmania, Hobart, Tasmania 7001, Australia | 30 µm spot size |  | 0.033012 |  | 1.694278 |  | 0.782075 |  | 0.015526 | [7 empty] | 0.015595 |  |  |  | 639.173768 |  | 0.233888 | [5 empty] | 0.018721 |  | 1.141249 |  |  |  | 0.209477 | [9 empty] | 10.633458 |  | 0.050646 |  | 0.02145 |  |  |  | 0.010577 | [5 empty] | 0.003331 |  |  |  | 11.667834 | [7 empty] | 0.076131 |  | 0.791405 |  | 0.043873 |  | 21.279952 |  | 0.00364 |  |  |  | 0.121129 | [5 empty] | 0.077662 | [17 empty] | 0.097416 |  |  |  | 2.43083 |  | 484.313634 |  |  |  | 0.039436 |  |  |  | 0.003247 |  |  |  | 0.282074 |  | 0.005676 |  | 0.985762 |  | 0.014841 |  |  |  | 0.005317 |  | 0.114414 |  | 0.022773 | [5 empty] | 1.019478 |  | 0.005174 |  |  | 2025 | Wei, W., Lv, X., Danyushevsky, L., Wu, Q., Wang, X., Ma, J., Olin, P., Wang, J. (2024). Textural and chemical variations of sphalerite in the Giant Shuangjianzishan Ag-Pb-Zn deposit, South Great Xing'an Range, China: Implications for ore-forming processes. Ore Geology Reviews, 165, 105849. |  | CHN | Inner Mongolia
| Shuangjianzishan |  | Magmatic hydrothermal | unknown | vein-type Ag-Pb-Zn | Ag, Pb, Zn |  | Ag, Pb, Zn | Wei et al., 2024 |  | Spot ID | Spot ID-2 | underground mine |  |  |  |  | ore material | polished section | grab | mineral separate | [5 empty] | mineralisation |  |  |  | sphalerite |  |  | Generation |  |  |  | arsenopyrite, quartz, galena, pyrargyrite, canfieldite, freibergite, chalcopyrite, pyrrhotite, pyrite, tetrahedrite, naumannite | polished thin sections | LA-ICPMS, MC-ICPMS, EMPA |  | CODES, University of Tasmania, Hobart, Tasmania 7001, Australia | 30 µm spot size | [148 empty] | 2025 | Wei, W., Lv, X., Danyushevsky, L., Wu, Q., Wang, X., Ma, J., Olin, P., Wang, J. (2024). Textural and chemical variations of sphalerite in the Giant Shuangjianzishan Ag-Pb-Zn deposit, South Great Xing'an Range, China: Implications for ore-forming processes. Ore Geology Reviews, 165, 105849. |  | CHN | Inner Mongolia
| Shuangjianzishan |  | Magmatic hydrothermal | unknown | vein-type Ag-Pb-Zn | Ag, Pb, Zn |  | Ag, Pb, Zn | Wei et al., 2024 |  | 1 | 1-37 | underground mine |  |  |  |  | ore material | polished section | grab | mineral separate | [5 empty] | mineralisation |  |  |  | sphalerite |  |  | Sp1 |  |  |  | arsenopyrite, quartz, galena, pyrargyrite, canfieldite, freibergite, chalcopyrite, pyrrhotite, pyrite, tetrahedrite, naumannite | polished thin sections | LA-ICPMS, MC-ICPMS, EMPA |  | CODES, University of Tasmania, Hobart, Tasmania 7001, Australia | 30 µm spot size |  | 0.802312 |  | 0.333245 |  | 0.185108 |  | 0.013077 | [7 empty] | 0.005273 |  |  |  | 153.193866 |  | 59.840827 | [5 empty] | 0.025422 |  | 0.537118 |  |  |  | 4.975989 | [9 empty] | 23.23813 |  | 2.280179 |  | 0.016257 |  |  |  | 0.008006 | [5 empty] | 0.024192 |  |  |  | 3.348372 | [7 empty] | 0.067545 |  | 0.394661 |  | 0.020465 |  | 5.743169 |  | 0.005216 |  |  |  | 0.048093 | [5 empty] | 4.510476 | [17 empty] | 3.40729 |  |  |  | 0.758882 |  | 78.640899 |  |  |  | 0.334364 |  |  |  | 0.004607 |  |  |  | 0.272944 |  | 0.007343 |  | 1.051673 |  | 0.847403 |  |  |  | 0.003445 |  | 0.041441 |  | 0.010058 | [5 empty] | 22011.17 |  | 0.013773 |  |  | 2025 | Wei, W., Lv, X., Danyushevsky, L., Wu, Q., Wang, X., Ma, J., Olin, P., Wang, J. (2024). Textural and chemical variations of sphalerite in the Giant Shuangjianzishan Ag-Pb-Zn deposit, South Great Xing'an Range, China: Implications for ore-forming processes. Ore Geology Reviews, 165, 105849. |  | CHN | Inner Mongolia
| Shuangjianzishan |  | Magmatic hydrothermal | unknown | vein-type Ag-Pb-Zn | Ag, Pb, Zn |  | Ag, Pb, Zn | Wei et al., 2024 |  | 2 | 2-37 | underground mine |  |  |  |  | ore material | polished section | grab | mineral separate | [5 empty] | mineralisation |  |  |  | sphalerite |  |  | Sp2 |  |  |  | arsenopyrite, quartz, galena, pyrargyrite, canfieldite, freibergite, chalcopyrite, pyrrhotite, pyrite, tetrahedrite, naumannite | polished thin sections | LA-ICPMS, MC-ICPMS, EMPA |  | CODES, University of Tasmania, Hobart, Tasmania 7001, Australia | 30 µm spot size |  | 0.368418 |  | 0.633682 |  | 0.351809 |  | 0.00691 | [7 empty] | 0.00866 |  |  |  | 208.326684 |  | 31.332952 | [5 empty] | 0.017927 |  | 7.39784 |  |  |  | 4.483085 | [9 empty] | 29.116064 |  | 2.920317 |  | 0.017342 |  |  |  | 0.008535 | [5 empty] | 0.023886 |  |  |  | 3.347802 | [7 empty] | 0.243638 |  | 0.627767 |  | 0.020921 |  | 6.382824 |  | 0.005883 |  |  |  | 0.053056 | [5 empty] | 11.470382 | [17 empty] | 2.336227 |  |  |  | 1.00613 |  | 65.059915 |  |  |  | 0.249207 |  |  |  | 0.003206 |  |  |  | 0.15865 |  | 0.006334 |  | 1.062289 |  | 0.782289 |  |  |  | 0.002345 |  | 0.032664 |  | 0.019071 | [5 empty] | 10081.98 |  | 0.005274 |  |  | 2025 | Wei, W., Lv, X., Danyushevsky, L., Wu, Q., Wang, X., Ma, J., Olin, P., Wang, J. (2024). Textural and chemical variations of sphalerite in the Giant Shuangjianzishan Ag-Pb-Zn deposit, South Great Xing'an Range, China: Implications for ore-forming processes. Ore Geology Reviews, 165, 105849. |  | CHN | Inner Mongolia
| Shuangjianzishan |  | Magmatic hydrothermal | unknown | vein-type Ag-Pb-Zn | Ag, Pb, Zn |  | Ag, Pb, Zn | Wei et al., 2024 |  | 3 | 3-37 | underground mine |  |  |  |  | ore material | polished section | grab | mineral separate | [5 empty] | mineralisation |  |  |  | sphalerite |  |  | Sp2 |  |  |  | arsenopyrite, quartz, galena, pyrargyrite, canfieldite, freibergite, chalcopyrite, pyrrhotite, pyrite, tetrahedrite, naumannite | polished thin sections | LA-ICPMS, MC-ICPMS, EMPA |  | CODES, University of Tasmania, Hobart, Tasmania 7001, Australia | 30 µm spot size |  | 0.227565 |  | 5.114263 |  | 0.284583 |  | 0.000918 | [7 empty] | 0.003319 |  |  |  | 133.457996 |  | 26.73166 | [5 empty] | 0.014853 |  | 0.175638 |  |  |  | 4.097667 | [9 empty] | 28.071713 |  | 1.979818 |  | 0.003157 |  |  |  | 0.025283 | [5 empty] | 0.10777 |  |  |  | 3.871252 | [7 empty] | 0.977552 |  | 0.692041 |  | 0.023583 |  | 5.454841 |  | 0.008997 |  |  |  | 0.035609 | [5 empty] | 13.793612 | [17 empty] | 3.803673 |  |  |  | 0.718657 |  | 128.902887 |  |  |  | 0.675468 |  |  |  | 0.001612 |  |  |  | 0.199394 |  | 0.009916 |  | 1.161549 |  | 0.844362 |  |  |  | 0.005869 |  | 0.022477 |  | 0.018703 | [5 empty] | 12716.321 |  | 0.004976 |  |  | 2025 | Wei, W., Lv, X., Danyushevsky, L., Wu, Q., Wang, X., Ma, J., Olin, P., Wang, J. (2024). Textural and chemical variations of sphalerite in the Giant Shuangjianzishan Ag-Pb-Zn deposit, South Great Xing'an Range, China: Implications for ore-forming processes. Ore Geology Reviews, 165, 105849. |  | CHN | Inner Mongolia
| Shuangjianzishan |  | Magmatic hydrothermal | unknown | vein-type Ag-Pb-Zn | Ag, Pb, Zn |  | Ag, Pb, Zn | Wei et al., 2024 |  | 4 | 4-39 | underground mine |  |  |  |  | ore material | polished section | grab | mineral separate | [5 empty] | mineralisation |  |  |  | sphalerite |  |  | Sp2 |  |  |  | arsenopyrite, quartz, galena, pyrargyrite, canfieldite, freibergite, chalcopyrite, pyrrhotite, pyrite, tetrahedrite, naumannite | polished thin sections | LA-ICPMS, MC-ICPMS, EMPA |  | CODES, University of Tasmania, Hobart, Tasmania 7001, Australia | 30 µm spot size |  | 0.02257 |  | 1.735917 |  | 0.099221 |  | 0.006423 | [7 empty] | 0.00349 |  |  |  | 384.80306 |  | 41.95884 | [5 empty] | 0.045082 |  | 0.192377 |  |  |  | 0.197944 | [9 empty] | 43.41621 |  | 2.667513 |  | 0.003536 |  |  |  | 0.007907 | [5 empty] | 0.0383 |  |  |  | 3.534557 | [7 empty] | 0.582118 |  | 0.483095 |  | 0.032346 |  | 7.407071 |  | 0.003098 |  |  |  | 0.068073 | [5 empty] | 0.036431 | [17 empty] | 0.015992 |  |  |  | 0.861194 |  | 179.852203 |  |  |  | 0.01826 |  |  |  | 0.00158 |  |  |  | 0.249418 |  | 0.007428 |  | 1.040297 |  | 0.004834 |  |  |  | 0.003904 |  | 0.028109 |  | 0.00992 | [5 empty] | 8891.74117 |  | 0.009129 |  |  | 2025 | Wei, W., Lv, X., Danyushevsky, L., Wu, Q., Wang, X., Ma, J., Olin, P., Wang, J. (2024). Textural and chemical variations of sphalerite in the Giant Shuangjianzishan Ag-Pb-Zn deposit, South Great Xing'an Range, China: Implications for ore-forming processes. Ore Geology Reviews, 165, 105849. |  | CHN | Inner Mongolia
| Shuangjianzishan |  | Magmatic hydrothermal | unknown | vein-type Ag-Pb-Zn | Ag, Pb, Zn |  | Ag, Pb, Zn | Wei et al., 2024 |  | 5 | 5-39 | underground mine |  |  |  |  | ore material | polished section | grab | mineral separate | [5 empty] | mineralisation |  |  |  | sphalerite |  |  | Sp1 |  |  |  | arsenopyrite, quartz, galena, pyrargyrite, canfieldite, freibergite, chalcopyrite, pyrrhotite, pyrite, tetrahedrite, naumannite | polished thin sections | LA-ICPMS, MC-ICPMS, EMPA |  | CODES, University of Tasmania, Hobart, Tasmania 7001, Australia | 30 µm spot size |  | 0.156726 |  | 1.867894 |  | 0.419556 |  | 0.005039 | [7 empty] | 0.006575 |  |  |  | 165.871133 |  | 168.348771 | [5 empty] | 0.02104 |  | 0.795447 |  |  |  | 2.503666 | [9 empty] | 29.250814 |  | 1.57417 |  | 0.027003 |  |  |  | 0.008843 | [5 empty] | 0.2647 |  |  |  | 2.978959 | [7 empty] | 0.282787 |  | 0.368395 |  | 0.050581 |  | 6.151866 |  | 0.003037 |  |  |  | 0.043346 | [5 empty] | 2.069832 | [17 empty] | 0.643681 |  |  |  | 0.857283 |  | 126.998576 |  |  |  | 0.673158 |  |  |  | 0.003973 |  |  |  | 0.167941 |  | 0.004552 |  | 0.928105 |  | 0.077515 |  |  |  | 0.002904 |  | 0.037299 |  | 0.014142 | [5 empty] | 7861.16924 |  | 0.000432 |  |  | 2025 | Wei, W., Lv, X., Danyushevsky, L., Wu, Q., Wang, X., Ma, J., Olin, P., Wang, J. (2024). Textural and chemical variations of sphalerite in the Giant Shuangjianzishan Ag-Pb-Zn deposit, South Great Xing'an Range, China: Implications for ore-forming processes. Ore Geology Reviews, 165, 105849. |  | CHN | Inner Mongolia
| Shuangjianzishan |  | Magmatic hydrothermal | unknown | vein-type Ag-Pb-Zn | Ag, Pb, Zn |  | Ag, Pb, Zn | Wei et al., 2024 |  | 6 | 6-39 | underground mine |  |  |  |  | ore material | polished section | grab | mineral separate | [5 empty] | mineralisation |  |  |  | sphalerite |  |  | Sp2 |  |  |  | arsenopyrite, quartz, galena, pyrargyrite, canfieldite, freibergite, chalcopyrite, pyrrhotite, pyrite, tetrahedrite, naumannite | polished thin sections | LA-ICPMS, MC-ICPMS, EMPA |  | CODES, University of Tasmania, Hobart, Tasmania 7001, Australia | 30 µm spot size |  | 0.066541 |  | 0.403429 |  | 0.316685 |  | 0.000932 | [7 empty] | 0.004666 |  |  |  | 160.841805 |  | 169.171148 | [5 empty] | 0.036937 |  | 0.389894 |  |  |  | 0.442391 | [9 empty] | 28.109013 |  | 6.614441 |  | 0.010977 |  |  |  | 0.021983 | [5 empty] | 0.013248 |  |  |  | 2.376938 | [7 empty] | 0.078357 |  | 0.271927 |  | 0.496184 |  | 6.687217 |  | 0.004662 |  |  |  | 0.040288 | [5 empty] | 0.539463 | [17 empty] | 0.258347 |  |  |  | 0.882294 |  | 154.1477 |  |  |  | 0.114075 |  |  |  | 0.001545 |  |  |  | 0.236452 |  | 0.002943 |  | 1.253863 |  | 0.018473 |  |  |  | 0.00632 |  | 0.032019 |  | 0.013094 | [5 empty] | 9398.448535 |  | 0.000391 |  |  | 2025 | Wei, W., Lv, X., Danyushevsky, L., Wu, Q., Wang, X., Ma, J., Olin, P., Wang, J. (2024). Textural and chemical variations of sphalerite in the Giant Shuangjianzishan Ag-Pb-Zn deposit, South Great Xing'an Range, China: Implications for ore-forming processes. Ore Geology Reviews, 165, 105849. |  | CHN | Inner Mongolia
| Shuangjianzishan |  | Magmatic hydrothermal | unknown | vein-type Ag-Pb-Zn | Ag, Pb, Zn |  | Ag, Pb, Zn | Wei et al., 2024 |  | 7 | 7-39 | underground mine |  |  |  |  | ore material | polished section | grab | mineral separate | [5 empty] | mineralisation |  |  |  | sphalerite |  |  | Sp1 |  |  |  | arsenopyrite, quartz, galena, pyrargyrite, canfieldite, freibergite, chalcopyrite, pyrrhotite, pyrite, tetrahedrite, naumannite | polished thin sections | LA-ICPMS, MC-ICPMS, EMPA |  | CODES, University of Tasmania, Hobart, Tasmania 7001, Australia | 30 µm spot size |  | 0.403347 |  | 0.513396 |  | 0.192873 |  | 0.021458 | [7 empty] | 0.008816 |  |  |  | 165.587397 |  | 12.136758 | [5 empty] | 0.016177 |  | 0.232658 |  |  |  | 6.655014 | [9 empty] | 35.267612 |  | 6.925505 |  | 0.015854 |  |  |  | 0.009781 | [5 empty] | 0.0093 |  |  |  | 3.678231 | [7 empty] | 0.29596 |  | 0.568809 |  | 0.044754 |  | 7.330179 |  | 0.003047 |  |  |  | 0.032712 | [5 empty] | 34.994904 | [17 empty] | 0.436049 |  |  |  | 1.224968 |  | 176.459183 |  |  |  | 0.073453 |  |  |  | 0.005481 |  |  |  | 0.189357 |  | 0.002626 |  | 1.461787 |  | 4.883933 |  |  |  | 0.002772 |  | 0.034932 |  | 0.017149 | [5 empty] | 13128.07 |  | 0.018553 |  |  | 2025 | Wei, W., Lv, X., Danyushevsky, L., Wu, Q., Wang, X., Ma, J., Olin, P., Wang, J. (2024). Textural and chemical variations of sphalerite in the Giant Shuangjianzishan Ag-Pb-Zn deposit, South Great Xing'an Range, China: Implications for ore-forming processes. Ore Geology Reviews, 165, 105849. |  | CHN | Inner Mongolia
| Shuangjianzishan |  | Magmatic hydrothermal | unknown | vein-type Ag-Pb-Zn | Ag, Pb, Zn |  | Ag, Pb, Zn | Wei et al., 2024 |  | 8 | 8-39 | underground mine |  |  |  |  | ore material | polished section | grab | mineral separate | [5 empty] | mineralisation |  |  |  | sphalerite |  |  | Sp2 |  |  |  | arsenopyrite, quartz, galena, pyrargyrite, canfieldite, freibergite, chalcopyrite, pyrrhotite, pyrite, tetrahedrite, naumannite | polished thin sections | LA-ICPMS, MC-ICPMS, EMPA |  | CODES, University of Tasmania, Hobart, Tasmania 7001, Australia | 30 µm spot size |  | 0.084389 |  | 0.418439 |  | 67.246027 |  | 0.001815 | [7 empty] | 0.012806 |  |  |  | 231.414262 |  | 106.424357 | [5 empty] | 0.019517 |  | 0.316165 |  |  |  | 0.288998 | [9 empty] | 48.379553 |  | 6.34897 |  | 0.01142 |  |  |  | 0.014798 | [5 empty] | 0.309001 |  |  |  | 5.051141 | [7 empty] | 0.425775 |  | 1.506543 |  | 0.04178 |  | 15.987859 |  | 0.004351 |  |  |  | 0.037134 | [5 empty] | 524.364096 | [17 empty] | 118.303986 |  |  |  | 0.544887 |  | 191.225673 |  |  |  | 1.879205 |  |  |  | 0.002404 |  |  |  | 0.238249 |  | 0.004653 |  | 1.160627 |  | 6.893005 |  |  |  | 0.016308 |  | 0.013361 |  | 0.023769 | [5 empty] | 20061.66 |  | 0.01251 |  |  | 2025 | Wei, W., Lv, X., Danyushevsky, L., Wu, Q., Wang, X., Ma, J., Olin, P., Wang, J. (2024). Textural and chemical variations of sphalerite in the Giant Shuangjianzishan Ag-Pb-Zn deposit, South Great Xing'an Range, China: Implications for ore-forming processes. Ore Geology Reviews, 165, 105849. |  | CHN | Inner Mongolia
| Shuangjianzishan |  | Magmatic hydrothermal | unknown | vein-type Ag-Pb-Zn | Ag, Pb, Zn |  | Ag, Pb, Zn | Wei et al., 2024 |  | 9 | 9-33 | underground mine |  |  |  |  | ore material | polished section | grab | mineral separate | [5 empty] | mineralisation |  |  |  | sphalerite |  |  | Sp1 |  |  |  | arsenopyrite, quartz, galena, pyrargyrite, canfieldite, freibergite, chalcopyrite, pyrrhotite, pyrite, tetrahedrite, naumannite | polished thin sections | LA-ICPMS, MC-ICPMS, EMPA |  | CODES, University of Tasmania, Hobart, Tasmania 7001, Australia | 30 µm spot size |  | 0.072119 |  | 0.793193 |  | 47.344184 |  | 0.00899 | [7 empty] | 0.004736 |  |  |  | 93.543018 |  | 43.135671 | [5 empty] | 0.029448 |  | 0.202779 |  |  |  | 0.398502 | [9 empty] | 49.931307 |  | 1.973243 |  | 0.01122 |  |  |  | 0.018644 | [5 empty] | 0.123073 |  |  |  | 4.060404 | [7 empty] | 0.245054 |  | 1.025875 |  | 0.038095 |  | 10.02377 |  | 0.004245 |  |  |  | 0.282881 | [5 empty] | 306.835085 | [17 empty] | 34.0746 |  |  |  | 0.687053 |  | 907.972927 |  |  |  | 1.560713 |  |  |  | 0.00155 |  |  |  | 0.157549 |  | 0.003584 |  | 1.072181 |  | 6.825307 |  |  |  | 0.006794 |  | 0.034479 |  | 0.005793 | [5 empty] | 12660.74 |  | 0.014861 |  |  | 2025 | Wei, W., Lv, X., Danyushevsky, L., Wu, Q., Wang, X., Ma, J., Olin, P., Wang, J. (2024). Textural and chemical variations of sphalerite in the Giant Shuangjianzishan Ag-Pb-Zn deposit, South Great Xing'an Range, China: Implications for ore-forming processes. Ore Geology Reviews, 165, 105849. |  | CHN | Inner Mongolia
| Shuangjianzishan |  | Magmatic hydrothermal | unknown | vein-type Ag-Pb-Zn | Ag, Pb, Zn |  | Ag, Pb, Zn | Wei et al., 2024 |  | 1 | 1-38 | underground mine |  |  |  |  | ore material | polished section | grab | mineral separate | [5 empty] | mineralisation |  |  |  | sphalerite |  |  | Sp2 |  |  |  | arsenopyrite, quartz, galena, pyrargyrite, canfieldite, freibergite, chalcopyrite, pyrrhotite, pyrite, tetrahedrite, naumannite | polished thin sections | LA-ICPMS, MC-ICPMS, EMPA |  | CODES, University of Tasmania, Hobart, Tasmania 7001, Australia | 30 µm spot size |  | 0.254791 |  | 0.526088 |  | 0.421073 |  | 0.08572 | [7 empty] | 0.01094 |  |  |  | 193.645608 |  | 21.738338 | [5 empty] | 0.022452 |  | 0.414811 |  |  |  | 0.456832 | [9 empty] | 63.90504 |  | 0.265545 |  | 0.016297 |  |  |  | 0.006071 | [5 empty] | 0.001908 |  |  |  | 3.332588 | [7 empty] | 0.170865 |  | 0.685748 |  | 0.025394 |  | 5.856271 |  | 0.003072 |  |  |  | 0.627271 | [5 empty] | 16.422569 | [17 empty] | 0.81663 |  |  |  | 0.771672 |  | 140.856859 |  |  |  | 0.022367 |  |  |  | 0.005526 |  |  |  | 0.228316 |  | 0.003766 |  | 1.236538 |  | 1.204064 |  |  |  | 0.002361 |  | 0.033391 |  | 0.007304 | [5 empty] | 10517.44 |  | 0.004682 |  |  | 2025 | Wei, W., Lv, X., Danyushevsky, L., Wu, Q., Wang, X., Ma, J., Olin, P., Wang, J. (2024). Textural and chemical variations of sphalerite in the Giant Shuangjianzishan Ag-Pb-Zn deposit, South Great Xing'an Range, China: Implications for ore-forming processes. Ore Geology Reviews, 165, 105849. |  | CHN | Inner Mongolia
| Shuangjianzishan |  | Magmatic hydrothermal | unknown | vein-type Ag-Pb-Zn | Ag, Pb, Zn |  | Ag, Pb, Zn | Wei et al., 2024 |  | 2 | 2-38 | underground mine |  |  |  |  | ore material | polished section | grab | mineral separate | [5 empty] | mineralisation |  |  |  | sphalerite |  |  | Sp2 |  |  |  | arsenopyrite, quartz, galena, pyrargyrite, canfieldite, freibergite, chalcopyrite, pyrrhotite, pyrite, tetrahedrite, naumannite | polished thin sections | LA-ICPMS, MC-ICPMS, EMPA |  | CODES, University of Tasmania, Hobart, Tasmania 7001, Australia | 30 µm spot size |  | 0.868681 |  | 0.253033 |  | 0.764101 |  | 0.002265 | [7 empty] | 0.0002 |  |  |  | 237.714215 |  | 36.53126 | [5 empty] | 0.530617 |  | 5.407747 |  |  |  | 0.40639 | [9 empty] | 54.179125 |  | 0.872495 |  | 0.019236 |  |  |  | 0.009326 | [5 empty] | 0.002378 |  |  |  | 2.919796 | [7 empty] | 0.311582 |  | 0.775877 |  | 0.039651 |  | 6.215379 |  | 0.00685 |  |  |  | 0.035673 | [5 empty] | 5.82975 | [17 empty] | 1.456018 |  |  |  | 0.626165 |  | 153.93189 |  |  |  | 0.035193 |  |  |  | 0.002763 |  |  |  | 0.290322 |  | 0.012049 |  | 1.488572 |  | 0.396967 |  |  |  | 0.007239 |  | 0.053732 |  | 0.013304 | [5 empty] | 16796.19 |  | 0.00572 |  |  | 2025 | Wei, W., Lv, X., Danyushevsky, L., Wu, Q., Wang, X., Ma, J., Olin, P., Wang, J. (2024). Textural and chemical variations of sphalerite in the Giant Shuangjianzishan Ag-Pb-Zn deposit, South Great Xing'an Range, China: Implications for ore-forming processes. Ore Geology Reviews, 165, 105849. |  | CHN | Inner Mongolia
| Shuangjianzishan |  | Magmatic hydrothermal | unknown | vein-type Ag-Pb-Zn | Ag, Pb, Zn |  | Ag, Pb, Zn | Wei et al., 2024 |  | 3 | 3-38 | underground mine |  |  |  |  | ore material | polished section | grab | mineral separate | [5 empty] | mineralisation |  |  |  | sphalerite |  |  | Sp2 |  |  |  | arsenopyrite, quartz, galena, pyrargyrite, canfieldite, freibergite, chalcopyrite, pyrrhotite, pyrite, tetrahedrite, naumannite | polished thin sections | LA-ICPMS, MC-ICPMS, EMPA |  | CODES, University of Tasmania, Hobart, Tasmania 7001, Australia | 30 µm spot size |  | 0.97358 |  | 0.892688 |  | 0.267655 |  | 0.006411 | [7 empty] | 0.005364 |  |  |  | 40.866326 |  | 55.776362 | [5 empty] | 0.019954 |  | 0.339961 |  |  |  | 0.775653 | [9 empty] | 21.14679 |  | 0.479457 |  | 0.103434 |  |  |  | 0.01084 | [5 empty] | 0.004629 |  |  |  | 4.075015 | [7 empty] | 0.104353 |  | 0.407317 |  | 0.010176 |  | 5.39942 |  | 0.005496 |  |  |  | 0.021178 | [5 empty] | 3.892247 | [17 empty] | 1.580342 |  |  |  | 0.482875 |  | 161.560074 |  |  |  | 0.049454 |  |  |  | 0.003322 |  |  |  | 0.194864 |  | 0.002571 |  | 1.072859 |  | 0.445461 |  |  |  | 0.004661 |  | 0.057366 |  | 0.008184 | [5 empty] | 11212.5 |  | 0.001809 |  |  | 2025 | Wei, W., Lv, X., Danyushevsky, L., Wu, Q., Wang, X., Ma, J., Olin, P., Wang, J. (2024). Textural and chemical variations of sphalerite in the Giant Shuangjianzishan Ag-Pb-Zn deposit, South Great Xing'an Range, China: Implications for ore-forming processes. Ore Geology Reviews, 165, 105849. |  | CHN | Inner Mongolia
| Shuangjianzishan |  | Magmatic hydrothermal | unknown | vein-type Ag-Pb-Zn | Ag, Pb, Zn |  | Ag, Pb, Zn | Wei et al., 2024 |  | 4 | 4-40 | underground mine |  |  |  |  | ore material | polished section | grab | mineral separate | [5 empty] | mineralisation |  |  |  | sphalerite |  |  | Sp1 |  |  |  | arsenopyrite, quartz, galena, pyrargyrite, canfieldite, freibergite, chalcopyrite, pyrrhotite, pyrite, tetrahedrite, naumannite | polished thin sections | LA-ICPMS, MC-ICPMS, EMPA |  | CODES, University of Tasmania, Hobart, Tasmania 7001, Australia | 30 µm spot size |  | 0.993004 |  | 0.890427 |  | 0.709204 |  | 0.007591 | [7 empty] | 0.007903 |  |  |  | 195.192039 |  | 36.332887 | [5 empty] | 0.025877 |  | 0.279833 |  |  |  | 1.153797 | [9 empty] | 75.336083 |  | 0.241903 |  | 0.02539 |  |  |  | 0.016392 | [5 empty] | 0.020928 |  |  |  | 4.781038 | [7 empty] | 0.410639 |  | 2.37683 |  | 0.029362 |  | 9.788662 |  | 0.004765 |  |  |  | 0.06829 | [5 empty] | 17.040933 | [17 empty] | 4.456168 |  |  |  | 1.095772 |  | 256.047139 |  |  |  | 0.275793 |  |  |  | 0.011012 |  |  |  | 0.016239 |  | 0.008144 |  | 1.664935 |  | 1.524484 |  |  |  | 0.008884 |  | 0.104545 |  | 0.030069 | [5 empty] | 10318.32 |  | 0.007247 |  |  | 2025 | Wei, W., Lv, X., Danyushevsky, L., Wu, Q., Wang, X., Ma, J., Olin, P., Wang, J. (2024). Textural and chemical variations of sphalerite in the Giant Shuangjianzishan Ag-Pb-Zn deposit, South Great Xing'an Range, China: Implications for ore-forming processes. Ore Geology Reviews, 165, 105849. |  | CHN | Inner Mongolia
| Shuangjianzishan |  | Magmatic hydrothermal | unknown | vein-type Ag-Pb-Zn | Ag, Pb, Zn |  | Ag, Pb, Zn | Wei et al., 2024 |  | 5 | 5-40 | underground mine |  |  |  |  | ore material | polished section | grab | mineral separate | [5 empty] | mineralisation |  |  |  | sphalerite |  |  | Sp1 |  |  |  | arsenopyrite, quartz, galena, pyrargyrite, canfieldite, freibergite, chalcopyrite, pyrrhotite, pyrite, tetrahedrite, naumannite | polished thin sections | LA-ICPMS, MC-ICPMS, EMPA |  | CODES, University of Tasmania, Hobart, Tasmania 7001, Australia | 30 µm spot size |  | 1.246186 |  | 0.603986 |  | 0.696199 |  | 0.014861 | [7 empty] | 0.00439 |  |  |  | 179.808549 |  | 114.399884 | [5 empty] | 0.033685 |  | 0.292009 |  |  |  | 2.152879 | [9 empty] | 32.99338 |  | 0.037592 |  | 0.013022 |  |  |  | 0.011192 | [5 empty] | 0.003396 |  |  |  | 5.047104 | [7 empty] | 0.163655 |  | 3.536088 |  | 0.050251 |  | 8.821141 |  | 0.005598 |  |  |  | 0.081809 | [5 empty] | 8.642807 | [17 empty] | 10.676198 |  |  |  | 1.588053 |  | 324.880861 |  |  |  | 0.050223 |  |  |  | 0.002833 |  |  |  | 0.251411 |  | 0.006387 |  | 1.376501 |  | 0.817173 |  |  |  | 0.003996 |  | 0.033719 |  | 0.011075 | [5 empty] | 32305.67 |  | 0.003914 |  |  | 2025 | Wei, W., Lv, X., Danyushevsky, L., Wu, Q., Wang, X., Ma, J., Olin, P., Wang, J. (2024). Textural and chemical variations of sphalerite in the Giant Shuangjianzishan Ag-Pb-Zn deposit, South Great Xing'an Range, China: Implications for ore-forming processes. Ore Geology Reviews, 165, 105849. |  | CHN | Inner Mongolia
| Shuangjianzishan |  | Magmatic hydrothermal | unknown | vein-type Ag-Pb-Zn | Ag, Pb, Zn |  | Ag, Pb, Zn | Wei et al., 2024 |  | 6 | 6-40 | underground mine |  |  |  |  | ore material | polished section | grab | mineral separate | [5 empty] | mineralisation |  |  |  | sphalerite |  |  | Sp1 |  |  |  | arsenopyrite, quartz, galena, pyrargyrite, canfieldite, freibergite, chalcopyrite, pyrrhotite, pyrite, tetrahedrite, naumannite | polished thin sections | LA-ICPMS, MC-ICPMS, EMPA |  | CODES, University of Tasmania, Hobart, Tasmania 7001, Australia | 30 µm spot size |  | 0.612664 |  | 0.478142 |  | 0.482438 |  | 0.010174 | [7 empty] | 0.009039 |  |  |  | 31539.79 |  | 9.070559 | [5 empty] | 0.030245 |  | 0.522203 |  |  |  | 1.147373 | [9 empty] | 68.518536 |  | 0.145757 |  | 0.021127 |  |  |  | 0.010401 | [5 empty] | 0.003378 |  |  |  | 4.047965 | [7 empty] | 0.3914 |  | 1.234916 |  | 0.013263 |  | 5.833531 |  | 0.027147 |  |  |  | 0.083426 | [5 empty] | 21.853917 | [17 empty] | 1.215516 |  |  |  | 0.465527 |  | 148.578075 |  |  |  | 0.03341 |  |  |  | 0.004213 |  |  |  | 0.156628 |  | 0.004519 |  | 1.415134 |  | 2.560042 |  |  |  | 0.007428 |  | 0.013706 |  | 0.01427 | [5 empty] | 10379.55 |  | 0.013685 |  |  | 2025 | Wei, W., Lv, X., Danyushevsky, L., Wu, Q., Wang, X., Ma, J., Olin, P., Wang, J. (2024). Textural and chemical variations of sphalerite in the Giant Shuangjianzishan Ag-Pb-Zn deposit, South Great Xing'an Range, China: Implications for ore-forming processes. Ore Geology Reviews, 165, 105849. |  | CHN | Inner Mongolia
| Shuangjianzishan |  | Magmatic hydrothermal | unknown | vein-type Ag-Pb-Zn | Ag, Pb, Zn |  | Ag, Pb, Zn | Wei et al., 2024 |  | 7 | 7-40 | underground mine |  |  |  |  | ore material | polished section | grab | mineral separate | [5 empty] | mineralisation |  |  |  | sphalerite |  |  | Sp2 |  |  |  | arsenopyrite, quartz, galena, pyrargyrite, canfieldite, freibergite, chalcopyrite, pyrrhotite, pyrite, tetrahedrite, naumannite | polished thin sections | LA-ICPMS, MC-ICPMS, EMPA |  | CODES, University of Tasmania, Hobart, Tasmania 7001, Australia | 30 µm spot size |  | 0.217074 |  | 0.43294 |  | 0.185516 |  | 0.011182 | [7 empty] | 0.006929 |  |  |  | 196.774969 |  | 38.281815 | [5 empty] | 0.007082 |  | 0.217166 |  |  |  | 0.384625 | [9 empty] | 26.413877 |  | 0.194281 |  | 0.023847 |  |  |  | 0.042435 | [5 empty] | 0.0048 |  |  |  | 1.382304 | [7 empty] | 0.171802 |  | 0.437975 |  | 0.02485 |  | 6.636784 |  | 0.003223 |  |  |  | 0.036742 | [5 empty] | 0.433589 | [17 empty] | 3.142798 |  |  |  | 0.618797 |  | 142.65689 |  |  |  | 0.054457 |  |  |  | 0.002454 |  |  |  | 0.220323 |  | 0.007394 |  | 0.825799 |  | 0.022898 |  |  |  | 0.000643 |  | 0.024509 |  | 0.008346 | [5 empty] | 10608.17 |  | 0.00489 |  |  | 2025 | Wei, W., Lv, X., Danyushevsky, L., Wu, Q., Wang, X., Ma, J., Olin, P., Wang, J. (2024). Textural and chemical variations of sphalerite in the Giant Shuangjianzishan Ag-Pb-Zn deposit, South Great Xing'an Range, China: Implications for ore-forming processes. Ore Geology Reviews, 165, 105849. |  | CHN | Inner Mongolia
| Shuangjianzishan |  | Magmatic hydrothermal | unknown | vein-type Ag-Pb-Zn | Ag, Pb, Zn |  | Ag, Pb, Zn | Wei et al., 2024 |  | 8 | 8-40 | underground mine |  |  |  |  | ore material | polished section | grab | mineral separate | [5 empty] | mineralisation |  |  |  | sphalerite |  |  | Sp1 |  |  |  | arsenopyrite, quartz, galena, pyrargyrite, canfieldite, freibergite, chalcopyrite, pyrrhotite, pyrite, tetrahedrite, naumannite | polished thin sections | LA-ICPMS, MC-ICPMS, EMPA |  | CODES, University of Tasmania, Hobart, Tasmania 7001, Australia | 30 µm spot size |  | 0.54693 |  | 0.407951 |  | 0.792309 |  | 0.000504 | [7 empty] | 0.009428 |  |  |  | 833.162818 |  | 22.6238 | [5 empty] | 0.014702 |  | 0.165805 |  |  |  | 1.425762 | [9 empty] | 56.568633 |  | 2.766651 |  | 0.019085 |  |  |  | 0.01886 | [5 empty] | 0.005923 |  |  |  | 4.264208 | [7 empty] | 0.264326 |  | 0.808666 |  | 0.0232 |  | 6.673162 |  | 0.000729 |  |  |  | 0.011847 | [5 empty] | 280.047724 | [17 empty] | 1.488724 |  |  |  | 0.855109 |  | 207.148523 |  |  |  | 0.071874 |  |  |  | 0.004006 |  |  |  | 0.902151 |  | 0.007975 |  | 1.077047 |  | 1.399307 |  |  |  | 0.003827 |  | 0.059809 |  | 0.010809 | [5 empty] | 12480.95 |  | 0.008938 |  |  | 2025 | Wei, W., Lv, X., Danyushevsky, L., Wu, Q., Wang, X., Ma, J., Olin, P., Wang, J. (2024). Textural and chemical variations of sphalerite in the Giant Shuangjianzishan Ag-Pb-Zn deposit, South Great Xing'an Range, China: Implications for ore-forming processes. Ore Geology Reviews, 165, 105849. |  | CHN | Inner Mongolia
| Shuangjianzishan |  | Magmatic hydrothermal | unknown | vein-type Ag-Pb-Zn | Ag, Pb, Zn |  | Ag, Pb, Zn | Wei et al., 2024 |  | 1 | 1-39 | underground mine |  |  |  |  | ore material | polished section | grab | mineral separate | [5 empty] | mineralisation |  |  |  | sphalerite |  |  | Sp2 |  |  |  | arsenopyrite, quartz, galena, pyrargyrite, canfieldite, freibergite, chalcopyrite, pyrrhotite, pyrite, tetrahedrite, naumannite | polished thin sections | LA-ICPMS, MC-ICPMS, EMPA |  | CODES, University of Tasmania, Hobart, Tasmania 7001, Australia | 30 µm spot size |  | 0.098535 |  | 0.310729 |  | 0.410428 | [9 empty] | 0.028182 |  |  |  | 46.624738 |  | 39.407728 | [5 empty] | 0.03058 |  | 0.354642 |  |  |  | 0.205358 | [9 empty] | 40.832731 |  | 0.231601 |  |  |  | 0.163902 |  |  |  | 95.582757 |  |  |  | 0.015628 |  |  |  | 4.210074 | [7 empty] | 0.281065 |  | 0.376855 |  | 0.03798 | [7 empty] | 0.078267 | [5 empty] | 0.186936 | [7 empty] | 0.024745 | [9 empty] | 0.209201 |  | 0.105735 |  | 0.065566 |  | 71.534569 |  |  |  | 0.079686 |  | 0.036393 | [5 empty] | 0.429986 |  |  |  | 1.693243 |  | 0.054994 | [5 empty] | 0.058453 |  | 0.072034 | [5 empty] | 93098.46 |  |  |  |  | 2025 | Wei, W., Lv, X., Danyushevsky, L., Wu, Q., Wang, X., Ma, J., Olin, P., Wang, J. (2024). Textural and chemical variations of sphalerite in the Giant Shuangjianzishan Ag-Pb-Zn deposit, South Great Xing'an Range, China: Implications for ore-forming processes. Ore Geology Reviews, 165, 105849. |  | CHN | Inner Mongolia
| Shuangjianzishan |  | Magmatic hydrothermal | unknown | vein-type Ag-Pb-Zn | Ag, Pb, Zn |  | Ag, Pb, Zn | Wei et al., 2024 |  | 2 | 2-39 | underground mine |  |  |  |  | ore material | polished section | grab | mineral separate | [5 empty] | mineralisation |  |  |  | sphalerite |  |  | Sp2 |  |  |  | arsenopyrite, quartz, galena, pyrargyrite, canfieldite, freibergite, chalcopyrite, pyrrhotite, pyrite, tetrahedrite, naumannite | polished thin sections | LA-ICPMS, MC-ICPMS, EMPA |  | CODES, University of Tasmania, Hobart, Tasmania 7001, Australia | 30 µm spot size |  | 0.180684 |  | 0.398016 |  | 0.534081 | [9 empty] | 0.037846 |  |  |  | 65.487582 |  | 38.318882 | [5 empty] | 0.029532 |  | 0.626913 |  |  |  | 0.266884 | [9 empty] | 38.643497 |  | 1.188571 |  |  |  | 0.197853 |  |  |  | 88.424121 |  |  |  | 0.009164 |  |  |  | 2.099515 | [7 empty] | 0.605634 |  | 0.307566 |  | 0.101676 | [7 empty] | 0.388802 | [5 empty] | 0.153972 | [7 empty] | 0.029534 | [9 empty] | 0.076318 |  | 0.113614 |  | 7.37449 |  | 70.895161 |  |  |  | 0.051503 |  | 0.007573 | [5 empty] | 0.815255 |  |  |  | 1.846959 |  | 0.040802 | [5 empty] | 0.040374 |  | 0.067976 | [5 empty] | 93203.39 |  |  |  |  | 2025 | Wei, W., Lv, X., Danyushevsky, L., Wu, Q., Wang, X., Ma, J., Olin, P., Wang, J. (2024). Textural and chemical variations of sphalerite in the Giant Shuangjianzishan Ag-Pb-Zn deposit, South Great Xing'an Range, China: Implications for ore-forming processes. Ore Geology Reviews, 165, 105849. |  | CHN | Inner Mongolia
| Shuangjianzishan |  | Magmatic hydrothermal | unknown | vein-type Ag-Pb-Zn | Ag, Pb, Zn |  | Ag, Pb, Zn | Wei et al., 2024 |  | 3 | 3-39 | underground mine |  |  |  |  | ore material | polished section | grab | mineral separate | [5 empty] | mineralisation |  |  |  | sphalerite |  |  | Sp2 |  |  |  | arsenopyrite, quartz, galena, pyrargyrite, canfieldite, freibergite, chalcopyrite, pyrrhotite, pyrite, tetrahedrite, naumannite | polished thin sections | LA-ICPMS, MC-ICPMS, EMPA |  | CODES, University of Tasmania, Hobart, Tasmania 7001, Australia | 30 µm spot size |  | 0.603474 |  | 0.609987 |  | 1.824826 | [9 empty] | 0.018493 |  |  |  | 243.248868 |  | 13.747415 | [5 empty] | 0.030445 |  | 1.097256 |  |  |  | 0.534562 | [9 empty] | 96.311276 |  | 0.362083 |  |  |  | 34.094243 |  |  |  | 72.877523 |  |  |  | 0.01119 |  |  |  | 1.961331 | [7 empty] | 111.097121 |  | 1.985813 |  | 0.139625 | [7 empty] | 0.224736 | [5 empty] | 122.229697 | [7 empty] | 0.089841 | [9 empty] | 1.629589 |  | 0.197865 |  | 0.175724 |  | 68.360817 |  |  |  | 0.113473 |  | 0.137676 | [5 empty] | 0.335596 |  |  |  | 2.173065 |  | 5.193139 | [5 empty] | 0.040532 |  | 0.033161 | [5 empty] | 88676.73 |  |  |  |  | 2025 | Wei, W., Lv, X., Danyushevsky, L., Wu, Q., Wang, X., Ma, J., Olin, P., Wang, J. (2024). Textural and chemical variations of sphalerite in the Giant Shuangjianzishan Ag-Pb-Zn deposit, South Great Xing'an Range, China: Implications for ore-forming processes. Ore Geology Reviews, 165, 105849. |  | CHN | Inner Mongolia
| Shuangjianzishan |  | Magmatic hydrothermal | unknown | vein-type Ag-Pb-Zn | Ag, Pb, Zn |  | Ag, Pb, Zn | Wei et al., 2024 |  | 4 | 4-41 | underground mine |  |  |  |  | ore material | polished section | grab | mineral separate | [5 empty] | mineralisation |  |  |  | sphalerite |  |  | Sp1 |  |  |  | arsenopyrite, quartz, galena, pyrargyrite, canfieldite, freibergite, chalcopyrite, pyrrhotite, pyrite, tetrahedrite, naumannite | polished thin sections | LA-ICPMS, MC-ICPMS, EMPA |  | CODES, University of Tasmania, Hobart, Tasmania 7001, Australia | 30 µm spot size |  | 0.585873 |  | 0.289114 |  | 1.090701 | [9 empty] | 0.03018 |  |  |  | 41.75299 |  | 30.645996 | [5 empty] | 0.023945 |  | 0.749288 |  |  |  | 0.539687 | [9 empty] | 80.867773 |  | 1.566682 |  |  |  | 12.815514 |  |  |  | 104.885831 |  |  |  | 0.007012 |  |  |  | 2.299879 | [7 empty] | 1.389703 |  | 0.507258 |  | 0.041179 | [7 empty] | 0.113756 | [5 empty] | 31.184798 | [7 empty] | 0.053711 | [9 empty] | 13.323573 |  | 0.075776 |  | 2.970265 |  | 67.215465 |  |  |  | 0.173421 |  | 0.140905 | [5 empty] | 0.380183 |  |  |  | 1.959523 |  | 3.437466 | [5 empty] | 0.041588 |  | 0.094774 | [5 empty] | 90556.29 |  |  |  |  | 2025 | Wei, W., Lv, X., Danyushevsky, L., Wu, Q., Wang, X., Ma, J., Olin, P., Wang, J. (2024). Textural and chemical variations of sphalerite in the Giant Shuangjianzishan Ag-Pb-Zn deposit, South Great Xing'an Range, China: Implications for ore-forming processes. Ore Geology Reviews, 165, 105849. |  | CHN | Inner Mongolia
| Shuangjianzishan |  | Magmatic hydrothermal | unknown | vein-type Ag-Pb-Zn | Ag, Pb, Zn |  | Ag, Pb, Zn | Wei et al., 2024 |  | 5 | 5-41 | underground mine |  |  |  |  | ore material | polished section | grab | mineral separate | [5 empty] | mineralisation |  |  |  | sphalerite |  |  | Sp1 |  |  |  | arsenopyrite, quartz, galena, pyrargyrite, canfieldite, freibergite, chalcopyrite, pyrrhotite, pyrite, tetrahedrite, naumannite | polished thin sections | LA-ICPMS, MC-ICPMS, EMPA |  | CODES, University of Tasmania, Hobart, Tasmania 7001, Australia | 30 µm spot size |  | 0.600874 |  | 0.454886 |  | 0.997061 | [9 empty] | 0.019543 |  |  |  | 48.972763 |  | 28.521256 | [5 empty] | 0.035861 |  | 0.46504 |  |  |  | 0.457439 | [9 empty] | 64.010568 |  | 1.102828 |  |  |  | 10.931855 |  |  |  | 106.903036 |  |  |  | 0.015598 |  |  |  | 2.350573 | [7 empty] | 1.408531 |  | 0.508099 |  | 0.048547 | [7 empty] | 0.075979 | [5 empty] | 33.886166 | [7 empty] | 0.053999 | [9 empty] | 18.618651 |  | 0.039114 |  | 0.482467 |  | 156.130895 |  |  |  | 0.171853 |  | 0.074185 | [5 empty] | 0.450325 |  |  |  | 1.738986 |  | 3.318432 | [5 empty] | 0.04627 |  | 0.037969 | [5 empty] | 91171.53 |  |  |  |  | 2025 | Wei, W., Lv, X., Danyushevsky, L., Wu, Q., Wang, X., Ma, J., Olin, P., Wang, J. (2024). Textural and chemical variations of sphalerite in the Giant Shuangjianzishan Ag-Pb-Zn deposit, South Great Xing'an Range, China: Implications for ore-forming processes. Ore Geology Reviews, 165, 105849. |  | CHN | Inner Mongolia
| Shuangjianzishan |  | Magmatic hydrothermal | unknown | vein-type Ag-Pb-Zn | Ag, Pb, Zn |  | Ag, Pb, Zn | Wei et al., 2024 |  | 6 | 6-41 | underground mine |  |  |  |  | ore material | polished section | grab | mineral separate | [5 empty] | mineralisation |  |  |  | sphalerite |  |  | Sp1 |  |  |  | arsenopyrite, quartz, galena, pyrargyrite, canfieldite, freibergite, chalcopyrite, pyrrhotite, pyrite, tetrahedrite, naumannite | polished thin sections | LA-ICPMS, MC-ICPMS, EMPA |  | CODES, University of Tasmania, Hobart, Tasmania 7001, Australia | 30 µm spot size |  | 0.569017 |  | 4.956611 |  | 1.456308 | [9 empty] | 0.029316 |  |  |  | 62.362904 |  | 28.07 | [5 empty] | 0.033545 |  | 0.395766 |  |  |  | 0.440555 | [9 empty] | 80.569876 |  | 1.442268 |  |  |  | 18.118184 |  |  |  | 106.465038 |  |  |  | 0.011952 |  |  |  | 3.070374 | [7 empty] | 1.946131 |  | 0.60296 |  | 0.061726 | [7 empty] | 0.176117 | [5 empty] | 50.899067 | [7 empty] | 0.066211 | [9 empty] | 14.044517 |  | 0.122573 |  | 1.41293 |  | 76.049463 |  |  |  | 0.123547 |  | 0.135915 | [5 empty] | 0.68105 |  |  |  | 1.880529 |  | 4.249048 | [5 empty] | 0.040201 |  | 0.058047 | [5 empty] | 90281.59 |  |  |  |  | 2025 | Wei, W., Lv, X., Danyushevsky, L., Wu, Q., Wang, X., Ma, J., Olin, P., Wang, J. (2024). Textural and chemical variations of sphalerite in the Giant Shuangjianzishan Ag-Pb-Zn deposit, South Great Xing'an Range, China: Implications for ore-forming processes. Ore Geology Reviews, 165, 105849. |  | CHN | Inner Mongolia
| Shuangjianzishan |  | Magmatic hydrothermal | unknown | vein-type Ag-Pb-Zn | Ag, Pb, Zn |  | Ag, Pb, Zn | Wei et al., 2024 |  | 7 | 7-41 | underground mine |  |  |  |  | ore material | polished section | grab | mineral separate | [5 empty] | mineralisation |  |  |  | sphalerite |  |  | Sp1 |  |  |  | arsenopyrite, quartz, galena, pyrargyrite, canfieldite, freibergite, chalcopyrite, pyrrhotite, pyrite, tetrahedrite, naumannite | polished thin sections | LA-ICPMS, MC-ICPMS, EMPA |  | CODES, University of Tasmania, Hobart, Tasmania 7001, Australia | 30 µm spot size |  | 0.691772 |  | 26.241681 |  | 1.499127 | [9 empty] | 0.025056 |  |  |  | 52.725698 |  | 22.119919 | [5 empty] | 0.027101 |  | 0.304064 |  |  |  | 0.578602 | [9 empty] | 82.515639 |  | 1.024972 |  |  |  | 29.277955 |  |  |  | 117.066429 |  |  |  | 0.008241 |  |  |  | 33.527373 | [7 empty] | 1.377654 |  | 0.744069 |  | 0.056303 | [7 empty] | 0.083406 | [5 empty] | 45.851629 | [7 empty] | 0.078003 | [9 empty] | 30.671622 |  | 0.09616 |  | 0.973882 |  | 109.274452 |  |  |  | 0.133224 |  | 0.095113 | [5 empty] | 0.735658 |  |  |  | 1.838359 |  | 5.279245 | [5 empty] | 0.029975 |  | 0.067203 | [5 empty] | 90186.21 |  |  |  |  | 2025 | Wei, W., Lv, X., Danyushevsky, L., Wu, Q., Wang, X., Ma, J., Olin, P., Wang, J. (2024). Textural and chemical variations of sphalerite in the Giant Shuangjianzishan Ag-Pb-Zn deposit, South Great Xing'an Range, China: Implications for ore-forming processes. Ore Geology Reviews, 165, 105849. |  | CHN | Inner Mongolia
| Shuangjianzishan |  | Magmatic hydrothermal | unknown | vein-type Ag-Pb-Zn | Ag, Pb, Zn |  | Ag, Pb, Zn | Wei et al., 2024 |  | 8 | 8-41 | underground mine |  |  |  |  | ore material | polished section | grab | mineral separate | [5 empty] | mineralisation |  |  |  | sphalerite |  |  | Sp1 |  |  |  | arsenopyrite, quartz, galena, pyrargyrite, canfieldite, freibergite, chalcopyrite, pyrrhotite, pyrite, tetrahedrite, naumannite | polished thin sections | LA-ICPMS, MC-ICPMS, EMPA |  | CODES, University of Tasmania, Hobart, Tasmania 7001, Australia | 30 µm spot size |  | 0.860615 |  | 0.17331 |  | 0.690633 | [9 empty] | 0.10964 |  |  |  | 40.206472 |  | 36.544085 | [5 empty] | 0.025496 |  | 0.320157 |  |  |  | 0.50954 | [9 empty] | 46.156662 |  | 3.609924 |  |  |  | 24.973994 |  |  |  | 106.610478 |  |  |  | 0.010081 |  |  |  | 1.986445 | [7 empty] | 8.031422 |  | 0.472039 |  | 0.108202 | [7 empty] | 0.200422 | [5 empty] | 19.973938 | [7 empty] | 0.046111 | [9 empty] | 9.421963 |  | 0.149805 |  | 3.339293 |  | 81.148464 |  |  |  | 0.154128 |  | 0.078679 | [5 empty] | 0.602059 |  |  |  | 1.759266 |  | 2.653087 | [5 empty] | 0.022651 |  | 0.048482 | [5 empty] | 96291.74 |  |  |  |  | 2025 | Wei, W., Lv, X., Danyushevsky, L., Wu, Q., Wang, X., Ma, J., Olin, P., Wang, J. (2024). Textural and chemical variations of sphalerite in the Giant Shuangjianzishan Ag-Pb-Zn deposit, South Great Xing'an Range, China: Implications for ore-forming processes. Ore Geology Reviews, 165, 105849. |  | CHN | Inner Mongolia
| Shuangjianzishan |  | Magmatic hydrothermal | unknown | vein-type Ag-Pb-Zn | Ag, Pb, Zn |  | Ag, Pb, Zn | Wei et al., 2024 |  | 9 | 9-34 | underground mine |  |  |  |  | ore material | polished section | grab | mineral separate | [5 empty] | mineralisation |  |  |  | sphalerite |  |  | Sp2 |  |  |  | arsenopyrite, quartz, galena, pyrargyrite, canfieldite, freibergite, chalcopyrite, pyrrhotite, pyrite, tetrahedrite, naumannite | polished thin sections | LA-ICPMS, MC-ICPMS, EMPA |  | CODES, University of Tasmania, Hobart, Tasmania 7001, Australia | 30 µm spot size |  | 0.556794 |  | 0.301209 |  | 0.399908 | [9 empty] | 0.019476 |  |  |  | 64.728917 |  | 20.332156 | [5 empty] | 0.018667 |  | 0.357607 |  |  |  | 0.449281 | [9 empty] | 58.998638 |  | 0.370715 |  |  |  | 24.251198 |  |  |  | 76.539483 |  |  |  | 0.013742 |  |  |  | 1.897029 | [7 empty] | 1.308532 |  | 0.451092 |  | 0.056968 | [7 empty] | 0.196246 | [5 empty] | 52.998169 | [7 empty] | 0.073392 | [9 empty] | 0.690063 |  | 0.071319 |  | 0.332853 |  | 72.130036 |  |  |  | 0.097724 |  | 0.034264 | [5 empty] | 0.387853 |  |  |  | 1.758191 |  | 4.342122 | [5 empty] | 0.029141 |  | 0.045425 | [5 empty] | 92506.59 |  |  |  |  | 2025 | Wei, W., Lv, X., Danyushevsky, L., Wu, Q., Wang, X., Ma, J., Olin, P., Wang, J. (2024). Textural and chemical variations of sphalerite in the Giant Shuangjianzishan Ag-Pb-Zn deposit, South Great Xing'an Range, China: Implications for ore-forming processes. Ore Geology Reviews, 165, 105849. |  | CHN | Inner Mongolia
| Shuangjianzishan |  | Magmatic hydrothermal | unknown | vein-type Ag-Pb-Zn | Ag, Pb, Zn |  | Ag, Pb, Zn | Wei et al., 2024 |  | 10 | 10-27 | underground mine |  |  |  |  | ore material | polished section | grab | mineral separate | [5 empty] | mineralisation |  |  |  | sphalerite |  |  | Sp1 |  |  |  | arsenopyrite, quartz, galena, pyrargyrite, canfieldite, freibergite, chalcopyrite, pyrrhotite, pyrite, tetrahedrite, naumannite | polished thin sections | LA-ICPMS, MC-ICPMS, EMPA |  | CODES, University of Tasmania, Hobart, Tasmania 7001, Australia | 30 µm spot size |  | 0.217607 |  | 0.408468 |  | 0.346416 | [9 empty] | 0.016921 |  |  |  | 49.042161 |  | 38.408477 | [5 empty] | 0.028177 |  | 0.326903 |  |  |  | 0.275223 | [9 empty] | 38.656112 |  | 1.000929 |  |  |  | 0.266402 |  |  |  | 66.927882 |  |  |  | 0.006393 |  |  |  | 1.548448 | [7 empty] | 1.227476 |  | 0.284468 |  | 0.03889 | [7 empty] | 0.127063 | [5 empty] | 0.757642 | [7 empty] | 0.02777 | [9 empty] | 0.124554 |  | 0.096364 |  | 0.831676 |  | 77.591152 |  |  |  | 0.023156 |  | 0.015869 | [5 empty] | 0.644823 |  |  |  | 1.698816 |  | 0.068395 | [5 empty] | 0.043534 |  | 0.06302 | [5 empty] | 93013.46226 |  |  |  |  | 2025 | Wei, W., Lv, X., Danyushevsky, L., Wu, Q., Wang, X., Ma, J., Olin, P., Wang, J. (2024). Textural and chemical variations of sphalerite in the Giant Shuangjianzishan Ag-Pb-Zn deposit, South Great Xing'an Range, China: Implications for ore-forming processes. Ore Geology Reviews, 165, 105849. |  | CHN | Inner Mongolia
| Shuangjianzishan |  | Magmatic hydrothermal | unknown | vein-type Ag-Pb-Zn | Ag, Pb, Zn |  | Ag, Pb, Zn | Wei et al., 2024 |  | 11 | 11-23 | underground mine |  |  |  |  | ore material | polished section | grab | mineral separate | [5 empty] | mineralisation |  |  |  | sphalerite |  |  | Sp1 |  |  |  | arsenopyrite, quartz, galena, pyrargyrite, canfieldite, freibergite, chalcopyrite, pyrrhotite, pyrite, tetrahedrite, naumannite | polished thin sections | LA-ICPMS, MC-ICPMS, EMPA |  | CODES, University of Tasmania, Hobart, Tasmania 7001, Australia | 30 µm spot size |  | 0.660769 |  | 0.384407 |  | 0.517731 | [9 empty] | 0.026546 |  |  |  | 5.066344 |  | 32.875204 | [5 empty] | 0.036075 |  | 0.506936 |  |  |  | 0.545933 | [9 empty] | 45.96209 |  | 0.130657 |  |  |  | 20.978656 |  |  |  | 64.805209 |  |  |  | 0.008489 |  |  |  | 2.338568 | [7 empty] | 1.570352 |  | 0.474024 |  | 0.029555 | [7 empty] | 0.110249 | [5 empty] | 38.264579 | [7 empty] | 0.069033 | [9 empty] | 0.519686 |  | 0.053867 |  | 0.766402 |  | 88.833865 |  |  |  | 0.101655 |  | 0.046812 | [5 empty] | 0.770972 |  |  |  | 1.849363 |  | 2.823163 | [5 empty] | 0.041825 |  | 0.064922 | [5 empty] | 93376.45 |  |  |  |  | 2025 | Wei, W., Lv, X., Danyushevsky, L., Wu, Q., Wang, X., Ma, J., Olin, P., Wang, J. (2024). Textural and chemical variations of sphalerite in the Giant Shuangjianzishan Ag-Pb-Zn deposit, South Great Xing'an Range, China: Implications for ore-forming processes. Ore Geology Reviews, 165, 105849. |  | CHN | Inner Mongolia
| Shuangjianzishan |  | Magmatic hydrothermal | unknown | vein-type Ag-Pb-Zn | Ag, Pb, Zn |  | Ag, Pb, Zn | Wei et al., 2024 |  | 12 | 12-23 | underground mine |  |  |  |  | ore material | polished section | grab | mineral separate | [5 empty] | mineralisation |  |  |  | sphalerite |  |  | Sp2 |  |  |  | arsenopyrite, quartz, galena, pyrargyrite, canfieldite, freibergite, chalcopyrite, pyrrhotite, pyrite, tetrahedrite, naumannite | polished thin sections | LA-ICPMS, MC-ICPMS, EMPA |  | CODES, University of Tasmania, Hobart, Tasmania 7001, Australia | 30 µm spot size |  | 0.533647 |  | 0.461311 |  | 1.098927 | [9 empty] | 0.112563 |  |  |  | 33.595092 |  | 30.523273 | [5 empty] | 0.025536 |  | 0.459653 |  |  |  | 0.461067 | [9 empty] | 77.900132 |  | 1.741909 |  |  |  | 15.24236 |  |  |  | 89.211944 |  |  |  | 0.016609 |  |  |  | 2.156165 | [7 empty] | 1.403022 |  | 0.62978 |  | 0.072979 | [7 empty] | 0.311443 | [5 empty] | 30.300463 | [7 empty] | 0.049379 | [9 empty] | 6.747516 |  | 0.027794 |  | 2.295684 |  | 87.784249 |  |  |  | 0.179169 |  | 0.091452 | [5 empty] | 0.248487 |  |  |  | 1.703413 |  | 2.928401 | [5 empty] | 0.049266 |  | 0.040327 | [5 empty] | 92368.83 |  |  |  |  | 2025 | Wei, W., Lv, X., Danyushevsky, L., Wu, Q., Wang, X., Ma, J., Olin, P., Wang, J. (2024). Textural and chemical variations of sphalerite in the Giant Shuangjianzishan Ag-Pb-Zn deposit, South Great Xing'an Range, China: Implications for ore-forming processes. Ore Geology Reviews, 165, 105849. |  | CHN | Inner Mongolia
| Shuangjianzishan |  | Magmatic hydrothermal | unknown | vein-type Ag-Pb-Zn | Ag, Pb, Zn |  | Ag, Pb, Zn | Wei et al., 2024 |  | 1 | 1-40 | underground mine |  |  |  |  | ore material | polished section | grab | mineral separate | [5 empty] | mineralisation |  |  |  | sphalerite |  |  | Sp2 |  |  |  | arsenopyrite, quartz, galena, pyrargyrite, canfieldite, freibergite, chalcopyrite, pyrrhotite, pyrite, tetrahedrite, naumannite | polished thin sections | LA-ICPMS, MC-ICPMS, EMPA |  | CODES, University of Tasmania, Hobart, Tasmania 7001, Australia | 30 µm spot size |  | 0.348327 |  | 0.572503 |  | 0.347659 |  | 0.006388 | [7 empty] | 0.007797 |  |  |  | 178.402981 |  | 79.504338 | [5 empty] | 0.014446 |  | 0.301937 |  |  |  | 0.198722 | [9 empty] | 17.025 |  | 2.098393 |  | 0.015412 |  |  |  | 0.012382 | [5 empty] | 0.005172 |  |  |  | 3.22391 | [7 empty] | 0.105894 |  | 0.457187 |  | 0.027038 |  | 5.769525 |  | 0.003107 |  |  |  | 0.024847 | [5 empty] | 6.327976 | [17 empty] | 3.298385 |  |  |  | 0.887649 |  | 146.445076 |  |  |  | 0.034339 |  |  |  | 0.005206 |  |  |  | 0.193205 |  | 0.007477 |  | 1.249772 |  | 0.582179 |  |  |  | 0.002749 |  | 0.083435 |  | 0.010132 | [5 empty] | 16404.83 |  | 0.012408 |  |  | 2025 | Wei, W., Lv, X., Danyushevsky, L., Wu, Q., Wang, X., Ma, J., Olin, P., Wang, J. (2024). Textural and chemical variations of sphalerite in the Giant Shuangjianzishan Ag-Pb-Zn deposit, South Great Xing'an Range, China: Implications for ore-forming processes. Ore Geology Reviews, 165, 105849. |  | CHN | Inner Mongolia
| Shuangjianzishan |  | Magmatic hydrothermal | unknown | vein-type Ag-Pb-Zn | Ag, Pb, Zn |  | Ag, Pb, Zn | Wei et al., 2024 |  | 2 | 2-40 | underground mine |  |  |  |  | ore material | polished section | grab | mineral separate | [5 empty] | mineralisation |  |  |  | sphalerite |  |  | Sp1 |  |  |  | arsenopyrite, quartz, galena, pyrargyrite, canfieldite, freibergite, chalcopyrite, pyrrhotite, pyrite, tetrahedrite, naumannite | polished thin sections | LA-ICPMS, MC-ICPMS, EMPA |  | CODES, University of Tasmania, Hobart, Tasmania 7001, Australia | 30 µm spot size |  | 0.20554 |  | 0.587198 |  | 0.230742 |  | 0.010908 | [7 empty] | 0.00408 |  |  |  | 118.063406 |  | 98.631556 | [5 empty] | 0.009678 |  | 0.266452 |  |  |  | 0.192058 | [9 empty] | 29.210727 |  | 4.642555 |  | 0.02256 |  |  |  | 0.007705 | [5 empty] | 0.003165 |  |  |  | 3.452931 | [7 empty] | 0.153701 |  | 0.473122 |  | 0.015148 |  | 10.651753 |  | 0.014908 |  |  |  | 0.069029 | [5 empty] | 8.42778 | [17 empty] | 8.227894 |  |  |  | 0.315982 |  | 135.583484 |  |  |  | 0.028301 |  |  |  | 0.000822 |  |  |  | 0.572298 |  | 0.002727 |  | 1.348217 |  | 0.718251 |  |  |  | 0.002677 |  | 0.356037 |  | 0.010091 | [5 empty] | 18306.4 |  | 0.014661 |  |  | 2025 | Wei, W., Lv, X., Danyushevsky, L., Wu, Q., Wang, X., Ma, J., Olin, P., Wang, J. (2024). Textural and chemical variations of sphalerite in the Giant Shuangjianzishan Ag-Pb-Zn deposit, South Great Xing'an Range, China: Implications for ore-forming processes. Ore Geology Reviews, 165, 105849. |  | CHN | Inner Mongolia
| Shuangjianzishan |  | Magmatic hydrothermal | unknown | vein-type Ag-Pb-Zn | Ag, Pb, Zn |  | Ag, Pb, Zn | Wei et al., 2024 |  | 3 | 3-40 | underground mine |  |  |  |  | ore material | polished section | grab | mineral separate | [5 empty] | mineralisation |  |  |  | sphalerite |  |  | Sp2 |  |  |  | arsenopyrite, quartz, galena, pyrargyrite, canfieldite, freibergite, chalcopyrite, pyrrhotite, pyrite, tetrahedrite, naumannite | polished thin sections | LA-ICPMS, MC-ICPMS, EMPA |  | CODES, University of Tasmania, Hobart, Tasmania 7001, Australia | 30 µm spot size |  | 0.149244 |  | 0.239082 |  | 0.258629 |  | 0.010812 | [7 empty] | 0.003795 |  |  |  | 258.336027 |  | 137.761018 | [5 empty] | 0.00599 |  | 0.361347 |  |  |  | 0.21893 | [9 empty] | 19.878878 |  | 3.995801 |  | 0.010356 |  |  |  | 0.002948 | [5 empty] | 0.001342 |  |  |  | 2.843913 | [7 empty] | 0.501019 |  | 0.432679 |  | 0.013134 |  | 7.903492 |  | 0.016456 |  |  |  | 0.075524 | [5 empty] | 8.859819 | [17 empty] | 5.23293 |  |  |  | 0.430699 |  | 163.867979 |  |  |  | 0.019862 |  |  |  | 0.03631 |  |  |  | 0.169042 |  | 0.026237 |  | 1.085378 |  | 0.385322 |  |  |  | 0.007317 |  | 0.055087 |  | 0.009027 | [5 empty] | 23729.47 |  | 0.005089 |  |  | 2025 | Wei, W., Lv, X., Danyushevsky, L., Wu, Q., Wang, X., Ma, J., Olin, P., Wang, J. (2024). Textural and chemical variations of sphalerite in the Giant Shuangjianzishan Ag-Pb-Zn deposit, South Great Xing'an Range, China: Implications for ore-forming processes. Ore Geology Reviews, 165, 105849. |  | CHN | Inner Mongolia
| Shuangjianzishan |  | Magmatic hydrothermal | unknown | vein-type Ag-Pb-Zn | Ag, Pb, Zn |  | Ag, Pb, Zn | Wei et al., 2024 |  | 4 | 4-42 | underground mine |  |  |  |  | ore material | polished section | grab | mineral separate | [5 empty] | mineralisation |  |  |  | sphalerite |  |  | Sp1 |  |  |  | arsenopyrite, quartz, galena, pyrargyrite, canfieldite, freibergite, chalcopyrite, pyrrhotite, pyrite, tetrahedrite, naumannite | polished thin sections | LA-ICPMS, MC-ICPMS, EMPA |  | CODES, University of Tasmania, Hobart, Tasmania 7001, Australia | 30 µm spot size |  | 0.677338 |  | 0.410685 |  | 0.453984 |  | 0.023716 | [7 empty] | 0.004783 |  |  |  | 47.660644 |  | 170.949298 | [5 empty] | 0.001545 |  | 0.061048 |  |  |  | 0.319235 | [9 empty] | 18.950913 |  | 3.546489 |  | 0.031787 |  |  |  | 0.002449 | [5 empty] | 0.001692 |  |  |  | 4.3013 | [7 empty] | 0.135364 |  | 0.599878 |  | 0.016766 |  | 7.816234 |  | 0.004458 |  |  |  | 0.044653 | [5 empty] | 5.648338 | [17 empty] | 7.804645 |  |  |  | 2.942803 |  | 164.290498 |  |  |  | 0.046901 |  |  |  | 0.008036 |  |  |  | 0.205976 |  | 0.007298 |  | 1.280091 |  | 0.616657 |  |  |  | 0.00175 |  | 0.030955 |  | 0.011465 | [5 empty] | 31526.95 |  | 0.00502 |  |  | 2025 | Wei, W., Lv, X., Danyushevsky, L., Wu, Q., Wang, X., Ma, J., Olin, P., Wang, J. (2024). Textural and chemical variations of sphalerite in the Giant Shuangjianzishan Ag-Pb-Zn deposit, South Great Xing'an Range, China: Implications for ore-forming processes. Ore Geology Reviews, 165, 105849. |  | CHN | Inner Mongolia
| Shuangjianzishan |  | Magmatic hydrothermal | unknown | vein-type Ag-Pb-Zn | Ag, Pb, Zn |  | Ag, Pb, Zn | Wei et al., 2024 |  | 5 | 5-42 | underground mine |  |  |  |  | ore material | polished section | grab | mineral separate | [5 empty] | mineralisation |  |  |  | sphalerite |  |  | Sp2 |  |  |  | arsenopyrite, quartz, galena, pyrargyrite, canfieldite, freibergite, chalcopyrite, pyrrhotite, pyrite, tetrahedrite, naumannite | polished thin sections | LA-ICPMS, MC-ICPMS, EMPA |  | CODES, University of Tasmania, Hobart, Tasmania 7001, Australia | 30 µm spot size |  | 0.359461 |  | 0.541403 |  | 0.21508 |  | 0.005752 | [7 empty] | 0.007411 |  |  |  | 240.494338 |  | 79.440617 | [5 empty] | 0.012283 |  | 0.229054 |  |  |  | 0.350817 | [9 empty] | 18.12196 |  | 2.167179 |  | 0.017375 |  |  |  | 0.014221 | [5 empty] | 0.002483 |  |  |  | 3.344891 | [7 empty] | 0.148123 |  | 0.458032 |  | 0.018688 |  | 6.56121 |  | 0.002785 |  |  |  | 0.074756 | [5 empty] | 6.886872 | [17 empty] | 1.634991 |  |  |  | 0.817273 |  | 126.058523 |  |  |  | 0.039881 |  |  |  | 0.004225 |  |  |  | 0.238791 |  | 0.002011 |  | 1.107714 |  | 0.715188 |  |  |  | 0.005681 |  | 0.017655 |  | 0.009729 | [5 empty] | 11837.42 |  | 0.020103 |  |  | 2025 | Wei, W., Lv, X., Danyushevsky, L., Wu, Q., Wang, X., Ma, J., Olin, P., Wang, J. (2024). Textural and chemical variations of sphalerite in the Giant Shuangjianzishan Ag-Pb-Zn deposit, South Great Xing'an Range, China: Implications for ore-forming processes. Ore Geology Reviews, 165, 105849. |  | CHN | Inner Mongolia
| Shuangjianzishan |  | Magmatic hydrothermal | unknown | vein-type Ag-Pb-Zn | Ag, Pb, Zn |  | Ag, Pb, Zn | Wei et al., 2024 |  | 6 | 6-42 | underground mine |  |  |  |  | ore material | polished section | grab | mineral separate | [5 empty] | mineralisation |  |  |  | sphalerite |  |  | Sp1 |  |  |  | arsenopyrite, quartz, galena, pyrargyrite, canfieldite, freibergite, chalcopyrite, pyrrhotite, pyrite, tetrahedrite, naumannite | polished thin sections | LA-ICPMS, MC-ICPMS, EMPA |  | CODES, University of Tasmania, Hobart, Tasmania 7001, Australia | 30 µm spot size |  | 0.321385 |  | 0.725058 |  | 0.213346 |  | 0.007965 | [7 empty] | 0.005224 |  |  |  | 2967.562174 |  | 6.894483 | [5 empty] | 0.029147 |  | 0.222584 |  |  |  | 0.544524 | [9 empty] | 58.133529 |  | 6.974619 |  | 0.012539 |  |  |  | 0.008027 | [5 empty] | 0.001813 |  |  |  | 10.603655 | [7 empty] | 0.149713 |  | 0.787726 |  | 0.034318 |  | 8.158192 |  | 0.001667 |  |  |  | 0.059464 | [5 empty] | 39.477348 | [17 empty] | 0.750701 |  |  |  | 0.771482 |  | 123.711338 |  |  |  | 0.034176 |  |  |  | 0.003346 |  |  |  | 0.175156 |  | 0.01619 |  | 1.470931 |  | 5.688163 |  |  |  | 0.00362 |  | 0.046716 |  | 0.013623 | [5 empty] | 12004.74373 |  | 0.015517 |  |  | 2025 | Wei, W., Lv, X., Danyushevsky, L., Wu, Q., Wang, X., Ma, J., Olin, P., Wang, J. (2024). Textural and chemical variations of sphalerite in the Giant Shuangjianzishan Ag-Pb-Zn deposit, South Great Xing'an Range, China: Implications for ore-forming processes. Ore Geology Reviews, 165, 105849. |  | CHN | Inner Mongolia
| Shuangjianzishan |  | Magmatic hydrothermal | unknown | vein-type Ag-Pb-Zn | Ag, Pb, Zn |  | Ag, Pb, Zn | Wei et al., 2024 |  | 7 | 7-42 | underground mine |  |  |  |  | ore material | polished section | grab | mineral separate | [5 empty] | mineralisation |  |  |  | sphalerite |  |  | Sp2 |  |  |  | arsenopyrite, quartz, galena, pyrargyrite, canfieldite, freibergite, chalcopyrite, pyrrhotite, pyrite, tetrahedrite, naumannite | polished thin sections | LA-ICPMS, MC-ICPMS, EMPA |  | CODES, University of Tasmania, Hobart, Tasmania 7001, Australia | 30 µm spot size |  | 1.699892 |  | 5.292589 |  | 15.35797 |  | 0.008998 | [7 empty] | 0.008601 |  |  |  | 191.740905 |  | 57.261047 | [5 empty] | 0.02546 |  | 0.257437 |  |  |  | 5.646993 | [9 empty] | 71.369788 |  | 2.789319 |  | 0.015194 |  |  |  | 0.008357 | [5 empty] | 0.004907 |  |  |  | 4.581624 | [7 empty] | 1.120768 |  | 1.037446 |  | 0.015173 |  | 6.959978 |  | 0.006919 |  |  |  | 0.044917 | [5 empty] | 36.78879 | [17 empty] | 34.095931 |  |  |  | 0.866343 |  | 116.223281 |  |  |  | 0.104476 |  |  |  | 0.004929 |  |  |  | 0.205729 |  | 0.002349 |  | 1.005929 |  | 4.442412 |  |  |  | 0.012955 |  | 0.0562 |  | 0.01851 | [5 empty] | 9372.274666 |  | 0.012468 |  |  | 2025 | Wei, W., Lv, X., Danyushevsky, L., Wu, Q., Wang, X., Ma, J., Olin, P., Wang, J. (2024). Textural and chemical variations of sphalerite in the Giant Shuangjianzishan Ag-Pb-Zn deposit, South Great Xing'an Range, China: Implications for ore-forming processes. Ore Geology Reviews, 165, 105849. |  | CHN | Inner Mongolia
| Shuangjianzishan |  | Magmatic hydrothermal | unknown | vein-type Ag-Pb-Zn | Ag, Pb, Zn |  | Ag, Pb, Zn | Wei et al., 2024 |  | 8 | 8-42 | underground mine |  |  |  |  | ore material | polished section | grab | mineral separate | [5 empty] | mineralisation |  |  |  | sphalerite |  |  | Sp1 |  |  |  | arsenopyrite, quartz, galena, pyrargyrite, canfieldite, freibergite, chalcopyrite, pyrrhotite, pyrite, tetrahedrite, naumannite | polished thin sections | LA-ICPMS, MC-ICPMS, EMPA |  | CODES, University of Tasmania, Hobart, Tasmania 7001, Australia | 30 µm spot size |  | 2.165487 |  | 2.348952 |  | 7.056318 |  | 0.020017 | [7 empty] | 0.009251 |  |  |  | 142.101847 |  | 54.789457 | [5 empty] | 0.077731 |  | 0.519003 |  |  |  | 7.112108 | [9 empty] | 78.901958 |  | 2.751327 |  | 0.016125 |  |  |  | 0.008123 | [5 empty] | 0.003153 |  |  |  | 4.874724 | [7 empty] | 1.1798 |  | 0.803479 |  | 0.033208 |  | 15.704237 |  | 0.0032 |  |  |  | 0.2234 | [5 empty] | 44.877931 | [17 empty] | 49.890589 |  |  |  | 0.887999 |  | 137.640051 |  |  |  | 0.166738 |  |  |  | 0.006277 |  |  |  | 0.207768 |  | 0.006868 |  | 1.349756 |  | 4.468292 |  |  |  | 0.00939 |  | 0.042929 |  | 0.010767 | [5 empty] | 9401.964796 |  | 0.0173 |  |  | 2025 | Wei, W., Lv, X., Danyushevsky, L., Wu, Q., Wang, X., Ma, J., Olin, P., Wang, J. (2024). Textural and chemical variations of sphalerite in the Giant Shuangjianzishan Ag-Pb-Zn deposit, South Great Xing'an Range, China: Implications for ore-forming processes. Ore Geology Reviews, 165, 105849. |  | CHN | Inner Mongolia
| Shuangjianzishan |  | Magmatic hydrothermal | unknown | vein-type Ag-Pb-Zn | Ag, Pb, Zn |  | Ag, Pb, Zn | Wei et al., 2024 |  | 1 | 1-41 | underground mine |  |  |  |  | ore material | polished section | grab | mineral separate | [5 empty] | mineralisation |  |  |  | sphalerite |  |  | Sp2 |  |  |  | arsenopyrite, quartz, galena, pyrargyrite, canfieldite, freibergite, chalcopyrite, pyrrhotite, pyrite, tetrahedrite, naumannite | polished thin sections | LA-ICPMS, MC-ICPMS, EMPA |  | CODES, University of Tasmania, Hobart, Tasmania 7001, Australia | 30 µm spot size |  | 0.169218 |  | 0.49316 |  | 0.10534 | [9 empty] | 0.028356 |  |  |  | 77.568172 |  | 25.473743 | [5 empty] | 0.027768 |  | 3.837868 |  |  |  | 0.389082 | [9 empty] | 44.662843 |  | 1.375646 |  |  |  | 0.140008 |  |  |  | 199.659594 |  |  |  | 0.0217 |  |  |  | 1.566968 | [7 empty] | 1.184086 |  | 0.214522 |  | 0.051796 | [7 empty] | 0.137301 | [5 empty] | 0.512794 | [7 empty] | 0.010719 | [9 empty] | 0.193776 |  | 0.297406 |  | 1.366062 |  | 81.927745 |  |  |  | 0.23198 |  | 0.003173 | [5 empty] | 0.812553 |  |  |  | 1.887908 |  | 0.042786 | [5 empty] | 0.037769 |  | 0.066609 | [5 empty] | 92955.2 |  |  |  |  | 2025 | Wei, W., Lv, X., Danyushevsky, L., Wu, Q., Wang, X., Ma, J., Olin, P., Wang, J. (2024). Textural and chemical variations of sphalerite in the Giant Shuangjianzishan Ag-Pb-Zn deposit, South Great Xing'an Range, China: Implications for ore-forming processes. Ore Geology Reviews, 165, 105849. |  | CHN | Inner Mongolia
| Shuangjianzishan |  | Magmatic hydrothermal | unknown | vein-type Ag-Pb-Zn | Ag, Pb, Zn |  | Ag, Pb, Zn | Wei et al., 2024 |  | 2 | 2-41 | underground mine |  |  |  |  | ore material | polished section | grab | mineral separate | [5 empty] | mineralisation |  |  |  | sphalerite |  |  | Sp1 |  |  |  | arsenopyrite, quartz, galena, pyrargyrite, canfieldite, freibergite, chalcopyrite, pyrrhotite, pyrite, tetrahedrite, naumannite | polished thin sections | LA-ICPMS, MC-ICPMS, EMPA |  | CODES, University of Tasmania, Hobart, Tasmania 7001, Australia | 30 µm spot size |  | 0.10003 |  | 0.278155 |  | 0.142374 | [9 empty] | 0.004371 |  |  |  | 40.68086 |  | 21.61789 | [5 empty] | 0.025115 |  | 0.455189 |  |  |  | 0.280973 | [9 empty] | 41.177547 |  | 0.528446 |  |  |  | 0.132993 |  |  |  | 187.756867 |  |  |  | 0.011639 |  |  |  | 2.059169 | [7 empty] | 0.487881 |  | 0.209975 |  | 0.08282 | [7 empty] | 0.152178 | [5 empty] | 0.058499 | [7 empty] | 0.020272 | [9 empty] | 0.109492 |  | 0.079257 |  | 0.874436 |  | 71.471112 |  |  |  | 0.135035 |  | 0.006846 | [5 empty] | 0.714428 |  |  |  | 1.749717 |  | 0.026915 | [5 empty] | 0.027786 |  | 0.076816 | [5 empty] | 93008.74 |  |  |  |  | 2025 | Wei, W., Lv, X., Danyushevsky, L., Wu, Q., Wang, X., Ma, J., Olin, P., Wang, J. (2024). Textural and chemical variations of sphalerite in the Giant Shuangjianzishan Ag-Pb-Zn deposit, South Great Xing'an Range, China: Implications for ore-forming processes. Ore Geology Reviews, 165, 105849. |  | CHN | Inner Mongolia
| Shuangjianzishan |  | Magmatic hydrothermal | unknown | vein-type Ag-Pb-Zn | Ag, Pb, Zn |  | Ag, Pb, Zn | Wei et al., 2024 |  | 3 | 3-41 | underground mine |  |  |  |  | ore material | polished section | grab | mineral separate | [5 empty] | mineralisation |  |  |  | sphalerite |  |  | Sp1 |  |  |  | arsenopyrite, quartz, galena, pyrargyrite, canfieldite, freibergite, chalcopyrite, pyrrhotite, pyrite, tetrahedrite, naumannite | polished thin sections | LA-ICPMS, MC-ICPMS, EMPA |  | CODES, University of Tasmania, Hobart, Tasmania 7001, Australia | 30 µm spot size |  | 0.532315 |  | 17.798309 |  | 42.869394 | [9 empty] | 2.480455 |  |  |  | 125.068606 |  | 22.22361 | [5 empty] | 0.993821 |  | 0.311095 |  |  |  | 0.426697 | [9 empty] | 54.568247 |  | 5.707882 |  |  |  | 25.468362 |  |  |  | 175.241014 |  |  |  | 0.0423 |  |  |  | 10.56222 | [7 empty] | 3.310504 |  | 0.561064 |  | 0.328324 | [7 empty] | 2.28043 | [5 empty] | 31.610583 | [7 empty] | 0.069233 | [9 empty] | 10.517988 |  | 0.080291 |  | 1.042397 |  | 85.666623 |  |  |  | 2.270102 |  | 0.051 | [5 empty] | 0.235532 |  |  |  | 1.791638 |  | 1.85303 | [5 empty] | 0.101532 |  | 0.037027 | [5 empty] | 97124.86 |  |  |  |  | 2025 | Wei, W., Lv, X., Danyushevsky, L., Wu, Q., Wang, X., Ma, J., Olin, P., Wang, J. (2024). Textural and chemical variations of sphalerite in the Giant Shuangjianzishan Ag-Pb-Zn deposit, South Great Xing'an Range, China: Implications for ore-forming processes. Ore Geology Reviews, 165, 105849. |  | CHN | Inner Mongolia
| Shuangjianzishan |  | Magmatic hydrothermal | unknown | vein-type Ag-Pb-Zn | Ag, Pb, Zn |  | Ag, Pb, Zn | Wei et al., 2024 |  | 4 | 4-43 | underground mine |  |  |  |  | ore material | polished section | grab | mineral separate | [5 empty] | mineralisation |  |  |  | sphalerite |  |  | Sp1 |  |  |  | arsenopyrite, quartz, galena, pyrargyrite, canfieldite, freibergite, chalcopyrite, pyrrhotite, pyrite, tetrahedrite, naumannite | polished thin sections | LA-ICPMS, MC-ICPMS, EMPA |  | CODES, University of Tasmania, Hobart, Tasmania 7001, Australia | 30 µm spot size |  | 0.37639 |  | 30.215002 |  | 1.995958 | [9 empty] | 0.049977 |  |  |  | 53.531872 |  | 14.78406 | [5 empty] | 0.083345 |  | 0.425765 |  |  |  | 0.464368 | [9 empty] | 46.096602 |  | 2.706966 |  |  |  | 13.729252 |  |  |  | 155.892898 |  |  |  | 0.049458 |  |  |  | 11.137985 | [7 empty] | 4.695311 |  | 0.319317 |  | 0.470424 | [7 empty] | 0.228106 | [5 empty] | 17.596011 | [7 empty] | 0.069163 | [9 empty] | 9.686985 |  | 0.050335 |  | 1.884373 |  | 87.593174 |  |  |  | 0.790348 |  | 0.0919 | [5 empty] | 0.94117 |  |  |  | 1.924826 |  | 1.504079 | [5 empty] | 0.149256 |  | 0.042278 | [5 empty] | 93138.75 |  |  |  |  | 2025 | Wei, W., Lv, X., Danyushevsky, L., Wu, Q., Wang, X., Ma, J., Olin, P., Wang, J. (2024). Textural and chemical variations of sphalerite in the Giant Shuangjianzishan Ag-Pb-Zn deposit, South Great Xing'an Range, China: Implications for ore-forming processes. Ore Geology Reviews, 165, 105849. |  | CHN | Inner Mongolia
| Shuangjianzishan |  | Magmatic hydrothermal | unknown | vein-type Ag-Pb-Zn | Ag, Pb, Zn |  | Ag, Pb, Zn | Wei et al., 2024 |  | 5 | 5-43 | underground mine |  |  |  |  | ore material | polished section | grab | mineral separate | [5 empty] | mineralisation |  |  |  | sphalerite |  |  | Sp1 |  |  |  | arsenopyrite, quartz, galena, pyrargyrite, canfieldite, freibergite, chalcopyrite, pyrrhotite, pyrite, tetrahedrite, naumannite | polished thin sections | LA-ICPMS, MC-ICPMS, EMPA |  | CODES, University of Tasmania, Hobart, Tasmania 7001, Australia | 30 µm spot size |  | 1.03303 |  | 0.081622 |  | 6.252347 | [9 empty] | 0.11667 |  |  |  | 53.759387 |  | 32.542924 | [5 empty] | 0.024792 |  | 0.705776 |  |  |  | 0.561532 | [9 empty] | 58.181155 |  | 6.40603 |  |  |  | 17.187523 |  |  |  | 240.36726 |  |  |  | 0.022873 |  |  |  | 8.054053 | [7 empty] | 2.335059 |  | 0.442051 |  | 0.093824 | [7 empty] | 0.207708 | [5 empty] | 36.762982 | [7 empty] | 0.060468 | [9 empty] | 11.385191 |  | 0.067067 |  | 1.360852 |  | 82.243621 |  |  |  | 0.990516 |  | 0.468495 | [5 empty] | 2.069653 |  |  |  | 1.878057 |  | 2.01926 | [5 empty] | 0.048213 |  | 0.039554 | [5 empty] | 94237.36 |  |  |  |  | 2025 | Wei, W., Lv, X., Danyushevsky, L., Wu, Q., Wang, X., Ma, J., Olin, P., Wang, J. (2024). Textural and chemical variations of sphalerite in the Giant Shuangjianzishan Ag-Pb-Zn deposit, South Great Xing'an Range, China: Implications for ore-forming processes. Ore Geology Reviews, 165, 105849. |  | CHN | Inner Mongolia
| Shuangjianzishan |  | Magmatic hydrothermal | unknown | vein-type Ag-Pb-Zn | Ag, Pb, Zn |  | Ag, Pb, Zn | Wei et al., 2024 |  | 6 | 6-43 | underground mine |  |  |  |  | ore material | polished section | grab | mineral separate | [5 empty] | mineralisation |  |  |  | sphalerite |  |  | Sp1 |  |  |  | arsenopyrite, quartz, galena, pyrargyrite, canfieldite, freibergite, chalcopyrite, pyrrhotite, pyrite, tetrahedrite, naumannite | polished thin sections | LA-ICPMS, MC-ICPMS, EMPA |  | CODES, University of Tasmania, Hobart, Tasmania 7001, Australia | 30 µm spot size |  | 0.376819 |  | 0.759829 |  | 1.755182 | [9 empty] | 0.074949 |  |  |  | 57.81835 |  | 15.265512 | [5 empty] | 0.069867 |  | 0.567724 |  |  |  | 0.398286 | [9 empty] | 39.108251 |  | 2.301621 |  |  |  | 10.095028 |  |  |  | 214.392947 |  |  |  | 0.040251 |  |  |  | 1.990219 | [7 empty] | 1.624702 |  | 0.372673 |  | 0.013216 | [7 empty] | 0.114599 | [5 empty] | 14.903876 | [7 empty] | 0.051203 | [9 empty] | 8.985792 |  | 0.023828 |  | 1.405262 |  | 71.371543 |  |  |  | 0.878846 |  | 0.059579 | [5 empty] | 0.788364 |  |  |  | 1.768555 |  | 1.525961 | [5 empty] | 0.055069 |  | 0.068178 | [5 empty] | 93675.3 |  |  |  |  | 2025 | Wei, W., Lv, X., Danyushevsky, L., Wu, Q., Wang, X., Ma, J., Olin, P., Wang, J. (2024). Textural and chemical variations of sphalerite in the Giant Shuangjianzishan Ag-Pb-Zn deposit, South Great Xing'an Range, China: Implications for ore-forming processes. Ore Geology Reviews, 165, 105849. |  | CHN | Inner Mongolia
| Shuangjianzishan |  | Magmatic hydrothermal | unknown | vein-type Ag-Pb-Zn | Ag, Pb, Zn |  | Ag, Pb, Zn | Wei et al., 2024 |  | 7 | 7-43 | underground mine |  |  |  |  | ore material | polished section | grab | mineral separate | [5 empty] | mineralisation |  |  |  | sphalerite |  |  | Sp1 |  |  |  | arsenopyrite, quartz, galena, pyrargyrite, canfieldite, freibergite, chalcopyrite, pyrrhotite, pyrite, tetrahedrite, naumannite | polished thin sections | LA-ICPMS, MC-ICPMS, EMPA |  | CODES, University of Tasmania, Hobart, Tasmania 7001, Australia | 30 µm spot size |  | 0.666794 |  | 0.238157 |  | 29.862607 | [9 empty] | 0.002183 |  |  |  | 134.592371 |  | 19.837949 | [5 empty] | 1.561871 |  | 0.471834 |  |  |  | 0.631384 | [9 empty] | 82.541979 |  | 8.018469 |  |  |  | 40.688831 |  |  |  | 144.729653 |  |  |  | 0.042018 |  |  |  | 2.747291 | [7 empty] | 1.862787 |  | 1.645233 |  | 0.392197 | [7 empty] | 3.597202 | [5 empty] | 320.038116 | [7 empty] | 0.057246 | [9 empty] | 15.857269 |  | 0.200741 |  | 1.192156 |  | 131.91701 |  |  |  | 1.338232 |  | 0.094347 | [5 empty] | 0.21588 |  |  |  | 2.717381 |  | 3.125845 | [5 empty] | 0.094028 |  | 0.048915 | [5 empty] | 95345.33 |  |  |  |  | 2025 | Wei, W., Lv, X., Danyushevsky, L., Wu, Q., Wang, X., Ma, J., Olin, P., Wang, J. (2024). Textural and chemical variations of sphalerite in the Giant Shuangjianzishan Ag-Pb-Zn deposit, South Great Xing'an Range, China: Implications for ore-forming processes. Ore Geology Reviews, 165, 105849. |  | CHN | Inner Mongolia
| Shuangjianzishan |  | Magmatic hydrothermal | unknown | vein-type Ag-Pb-Zn | Ag, Pb, Zn |  | Ag, Pb, Zn | Wei et al., 2024 |  | 8 | 8-43 | underground mine |  |  |  |  | ore material | polished section | grab | mineral separate | [5 empty] | mineralisation |  |  |  | sphalerite |  |  | Sp2 |  |  |  | arsenopyrite, quartz, galena, pyrargyrite, canfieldite, freibergite, chalcopyrite, pyrrhotite, pyrite, tetrahedrite, naumannite | polished thin sections | LA-ICPMS, MC-ICPMS, EMPA |  | CODES, University of Tasmania, Hobart, Tasmania 7001, Australia | 30 µm spot size |  | 0.164992 |  | 0.313626 |  | 0.169623 | [9 empty] | 0.018915 |  |  |  | 52.397115 |  | 23.448656 | [5 empty] | 0.032521 |  | 0.456437 |  |  |  | 0.316959 | [9 empty] | 46.254224 |  | 2.280179 |  |  |  | 0.170136 |  |  |  | 171.560145 |  |  |  | 0.033268 |  |  |  | 1.808771 | [7 empty] | 1.541026 |  | 0.262641 |  | 0.039635 | [7 empty] | 1.135032 | [5 empty] | 0.349604 | [7 empty] | 0.190562 | [9 empty] | 0.173782 |  | 0.117347 |  | 0.983357 |  | 71.12688 |  |  |  | 0.361002 |  | 0.01843 | [5 empty] | 0.694599 |  |  |  | 1.936528 |  | 0.040096 | [5 empty] | 0.031935 |  | 0.008119 | [5 empty] | 92627.92 |  |  |  |  | 2025 | Wei, W., Lv, X., Danyushevsky, L., Wu, Q., Wang, X., Ma, J., Olin, P., Wang, J. (2024). Textural and chemical variations of sphalerite in the Giant Shuangjianzishan Ag-Pb-Zn deposit, South Great Xing'an Range, China: Implications for ore-forming processes. Ore Geology Reviews, 165, 105849. |  | CHN | Inner Mongolia
| Shuangjianzishan |  | Magmatic hydrothermal | unknown | vein-type Ag-Pb-Zn | Ag, Pb, Zn |  | Ag, Pb, Zn | Wei et al., 2024 |  | 9 | 9-35 | underground mine |  |  |  |  | ore material | polished section | grab | mineral separate | [5 empty] | mineralisation |  |  |  | sphalerite |  |  | Sp1 |  |  |  | arsenopyrite, quartz, galena, pyrargyrite, canfieldite, freibergite, chalcopyrite, pyrrhotite, pyrite, tetrahedrite, naumannite | polished thin sections | LA-ICPMS, MC-ICPMS, EMPA |  | CODES, University of Tasmania, Hobart, Tasmania 7001, Australia | 30 µm spot size |  | 0.383284 |  | 2.34162 |  | 285.732268 | [9 empty] | 0.018495 |  |  |  | 60.735751 |  | 21.949969 | [5 empty] | 3.995171 |  | 1.134417 |  |  |  | 0.470135 | [9 empty] | 202.585943 |  | 2.920317 |  |  |  | 31.785129 |  |  |  | 89.842881 |  |  |  | 0.046121 |  |  |  | 3.638501 | [7 empty] | 2.574216 |  | 2.629505 |  | 0.68912 | [7 empty] | 8.522932 | [5 empty] | 4683.495023 | [7 empty] | 0.049815 | [9 empty] | 32.706305 |  | 1.637188 |  | 4.847392 |  | 109.781631 |  |  |  | 1.428191 |  | 0.048565 | [5 empty] | 0.340948 |  |  |  | 2.540046 |  | 4.864606 | [5 empty] | 0.152123 |  | 0.030981 | [5 empty] | 75511.21 |  |  |  |  | 2025 | Wei, W., Lv, X., Danyushevsky, L., Wu, Q., Wang, X., Ma, J., Olin, P., Wang, J. (2024). Textural and chemical variations of sphalerite in the Giant Shuangjianzishan Ag-Pb-Zn deposit, South Great Xing'an Range, China: Implications for ore-forming processes. Ore Geology Reviews, 165, 105849. |  | CHN | Inner Mongolia
| Shuangjianzishan |  | Magmatic hydrothermal | unknown | vein-type Ag-Pb-Zn | Ag, Pb, Zn |  | Ag, Pb, Zn | Wei et al., 2024 |  | 10 | 10-28 | underground mine |  |  |  |  | ore material | polished section | grab | mineral separate | [5 empty] | mineralisation |  |  |  | sphalerite |  |  | Sp2 |  |  |  | arsenopyrite, quartz, galena, pyrargyrite, canfieldite, freibergite, chalcopyrite, pyrrhotite, pyrite, tetrahedrite, naumannite | polished thin sections | LA-ICPMS, MC-ICPMS, EMPA |  | CODES, University of Tasmania, Hobart, Tasmania 7001, Australia | 30 µm spot size |  | 0.100838 |  | 0.361783 |  | 0.100163 | [9 empty] | 0.024274 |  |  |  | 46.228977 |  | 23.303915 | [5 empty] | 0.029009 |  | 0.268635 |  |  |  | 0.394267 | [9 empty] | 45.690348 |  | 1.979818 |  |  |  | 0.158447 |  |  |  | 165.928716 |  |  |  | 0.014861 |  |  |  | 1.05903 | [7 empty] | 1.399084 |  | 0.23942 |  | 0.076889 | [7 empty] | 0.248612 | [5 empty] | 0.079497 | [7 empty] | 0.016481 | [9 empty] | 0.1222 |  | 0.017348 |  | 1.725845 |  | 64.734139 |  |  |  | 0.210758 |  | 0.000443 | [5 empty] | 0.276639 |  |  |  | 1.786904 |  | 0.018495 | [5 empty] | 0.049557 |  | 0.077111 | [5 empty] | 92512.86 |  |  |  |  | 2025 | Wei, W., Lv, X., Danyushevsky, L., Wu, Q., Wang, X., Ma, J., Olin, P., Wang, J. (2024). Textural and chemical variations of sphalerite in the Giant Shuangjianzishan Ag-Pb-Zn deposit, South Great Xing'an Range, China: Implications for ore-forming processes. Ore Geology Reviews, 165, 105849. |  | CHN | Inner Mongolia
| Shuangjianzishan |  | Magmatic hydrothermal | unknown | vein-type Ag-Pb-Zn | Ag, Pb, Zn |  | Ag, Pb, Zn | Wei et al., 2024 |  | 11 | 11-24 | underground mine |  |  |  |  | ore material | polished section | grab | mineral separate | [5 empty] | mineralisation |  |  |  | sphalerite |  |  | Sp1 |  |  |  | arsenopyrite, quartz, galena, pyrargyrite, canfieldite, freibergite, chalcopyrite, pyrrhotite, pyrite, tetrahedrite, naumannite | polished thin sections | LA-ICPMS, MC-ICPMS, EMPA |  | CODES, University of Tasmania, Hobart, Tasmania 7001, Australia | 30 µm spot size |  | 0.094426 |  | 0.586914 |  | 0.164969 | [9 empty] | 0.058202 |  |  |  | 13.445661 |  | 25.508123 | [5 empty] | 0.033705 |  | 0.439407 |  |  |  | 0.524287 | [9 empty] | 44.579563 |  | 2.667513 |  |  |  | 0.2064 |  |  |  | 177.963154 |  |  |  | 0.032114 |  |  |  | 2.469129 | [7 empty] | 0.861843 |  | 0.230059 |  | 0.073137 | [7 empty] | 0.089952 | [5 empty] | 0.166107 | [7 empty] | 0.043155 | [9 empty] | 0.108047 |  | 0.00344 |  | 13.198837 |  | 70.340666 |  |  |  | 0.272453 |  | 0.018946 | [5 empty] | 0.43295 |  |  |  | 1.632299 |  | 0.03784 | [5 empty] | 0.03599 |  | 0.053033 | [5 empty] | 93025.03 |  |  |  |  | 2025 | Wei, W., Lv, X., Danyushevsky, L., Wu, Q., Wang, X., Ma, J., Olin, P., Wang, J. (2024). Textural and chemical variations of sphalerite in the Giant Shuangjianzishan Ag-Pb-Zn deposit, South Great Xing'an Range, China: Implications for ore-forming processes. Ore Geology Reviews, 165, 105849. |  | CHN | Inner Mongolia
| Shuangjianzishan |  | Magmatic hydrothermal | unknown | vein-type Ag-Pb-Zn | Ag, Pb, Zn |  | Ag, Pb, Zn | Wei et al., 2024 |  | 12 | 12-24 | underground mine |  |  |  |  | ore material | polished section | grab | mineral separate | [5 empty] | mineralisation |  |  |  | sphalerite |  |  | Sp2 |  |  |  | arsenopyrite, quartz, galena, pyrargyrite, canfieldite, freibergite, chalcopyrite, pyrrhotite, pyrite, tetrahedrite, naumannite | polished thin sections | LA-ICPMS, MC-ICPMS, EMPA |  | CODES, University of Tasmania, Hobart, Tasmania 7001, Australia | 30 µm spot size |  | 0.310167 |  | 0.316705 |  | 0.189366 | [9 empty] | 0.021265 |  |  |  | 24.21331 |  | 25.162303 | [5 empty] | 0.030613 |  | 0.362875 |  |  |  | 0.380564 | [9 empty] | 47.231755 |  | 1.57417 |  |  |  | 0.152123 |  |  |  | 189.068891 |  |  |  | 0.015333 |  |  |  | 1.531409 | [7 empty] | 0.956421 |  | 0.230552 |  | 0.084029 | [7 empty] | 0.045974 | [5 empty] | 0.508919 | [7 empty] | 0.006078 | [9 empty] | 0.196427 |  | 0.10751 |  | 0.721493 |  | 67.432988 |  |  |  | 0.215653 |  | 0.009435 | [5 empty] | 0.293231 |  |  |  | 1.875524 |  | 0.033053 | [5 empty] | 0.044798 |  | 0.057357 | [5 empty] | 92526.16 |  |  |  |  | 2025 | Wei, W., Lv, X., Danyushevsky, L., Wu, Q., Wang, X., Ma, J., Olin, P., Wang, J. (2024). Textural and chemical variations of sphalerite in the Giant Shuangjianzishan Ag-Pb-Zn deposit, South Great Xing'an Range, China: Implications for ore-forming processes. Ore Geology Reviews, 165, 105849. |  | CHN | Inner Mongolia
| Shuangjianzishan |  | Magmatic hydrothermal | unknown | vein-type Ag-Pb-Zn | Ag, Pb, Zn |  | Ag, Pb, Zn | Wei et al., 2024 |  | 13 | 13-15 | underground mine |  |  |  |  | ore material | polished section | grab | mineral separate | [5 empty] | mineralisation |  |  |  | sphalerite |  |  | Sp2 |  |  |  | arsenopyrite, quartz, galena, pyrargyrite, canfieldite, freibergite, chalcopyrite, pyrrhotite, pyrite, tetrahedrite, naumannite | polished thin sections | LA-ICPMS, MC-ICPMS, EMPA |  | CODES, University of Tasmania, Hobart, Tasmania 7001, Australia | 30 µm spot size |  | 0.413594 |  | 0.91554 |  | 0.813908 | [9 empty] | 0.012424 |  |  |  | 35.355083 |  | 31.273658 | [5 empty] | 0.035744 |  | 0.250111 |  |  |  | 0.374342 | [9 empty] | 19.003563 |  | 6.614441 |  |  |  | 5.581418 |  |  |  | 129.241289 |  |  |  | 0.040496 |  |  |  | 2.559694 | [7 empty] | 1.0988 |  | 0.783018 |  | 0.770017 | [7 empty] | 0.052646 | [5 empty] | 9.16037 | [7 empty] | 0.033925 | [9 empty] | 1.533804 |  | 0.068273 |  | 1.069527 |  | 84.134135 |  |  |  | 1.696305 |  | 0.033771 | [5 empty] | 2.364113 |  |  |  | 2.18036 |  | 0.241772 | [5 empty] | 0.085514 |  | 0.125757 | [5 empty] | 98398.26 |  |  |  |  | 2025 | Wei, W., Lv, X., Danyushevsky, L., Wu, Q., Wang, X., Ma, J., Olin, P., Wang, J. (2024). Textural and chemical variations of sphalerite in the Giant Shuangjianzishan Ag-Pb-Zn deposit, South Great Xing'an Range, China: Implications for ore-forming processes. Ore Geology Reviews, 165, 105849. |  | CHN | Inner Mongolia
| Shuangjianzishan |  | Magmatic hydrothermal | unknown | vein-type Ag-Pb-Zn | Ag, Pb, Zn |  | Ag, Pb, Zn | Wei et al., 2024 |  | 14 | 14-15 | underground mine |  |  |  |  | ore material | polished section | grab | mineral separate | [5 empty] | mineralisation |  |  |  | sphalerite |  |  | Sp2 |  |  |  | arsenopyrite, quartz, galena, pyrargyrite, canfieldite, freibergite, chalcopyrite, pyrrhotite, pyrite, tetrahedrite, naumannite | polished thin sections | LA-ICPMS, MC-ICPMS, EMPA |  | CODES, University of Tasmania, Hobart, Tasmania 7001, Australia | 30 µm spot size |  | 0.347223 |  | 0.193603 |  | 0.121039 | [9 empty] | 0.111175 |  |  |  | 142.198678 |  | 89.116713 | [5 empty] | 0.019817 |  | 0.487769 |  |  |  | 0.240853 | [9 empty] | 20.253269 |  | 6.925505 |  |  |  | 10.946184 |  |  |  | 114.407945 |  |  |  | 0.006099 |  |  |  | 1.896819 | [7 empty] | 1.098393 |  | 0.199554 |  | 0.051466 | [7 empty] | 0.12817 | [5 empty] | 1.322585 | [7 empty] | 0.025208 | [9 empty] | 0.584631 |  | 0.617956 |  | 0.406554 |  | 68.166863 |  |  |  | 0.27269 |  | 0.012769 | [5 empty] | 0.046553 |  |  |  | 1.827224 |  | 0.301965 | [5 empty] | 0.032189 |  | 0.054413 | [5 empty] | 93963.11 |  |  |  |  | 2025 | Wei, W., Lv, X., Danyushevsky, L., Wu, Q., Wang, X., Ma, J., Olin, P., Wang, J. (2024). Textural and chemical variations of sphalerite in the Giant Shuangjianzishan Ag-Pb-Zn deposit, South Great Xing'an Range, China: Implications for ore-forming processes. Ore Geology Reviews, 165, 105849. |  | CHN | Inner Mongolia
| Shuangjianzishan |  | Magmatic hydrothermal | unknown | vein-type Ag-Pb-Zn | Ag, Pb, Zn |  | Ag, Pb, Zn | Wei et al., 2024 |  | 15 | 15-13 | underground mine |  |  |  |  | ore material | polished section | grab | mineral separate | [5 empty] | mineralisation |  |  |  | sphalerite |  |  | Sp1 |  |  |  | arsenopyrite, quartz, galena, pyrargyrite, canfieldite, freibergite, chalcopyrite, pyrrhotite, pyrite, tetrahedrite, naumannite | polished thin sections | LA-ICPMS, MC-ICPMS, EMPA |  | CODES, University of Tasmania, Hobart, Tasmania 7001, Australia | 30 µm spot size |  | 0.687561 |  | 0.711411 |  | 3.408667 | [9 empty] | 0.022366 |  |  |  | 50.390121 |  | 30.698775 | [5 empty] | 0.111457 |  | 0.03377 |  |  |  | 0.337378 | [9 empty] | 42.136472 |  | 6.34897 |  |  |  | 8.976895 |  |  |  | 156.235668 |  |  |  | 0.031973 |  |  |  | 2.125105 | [7 empty] | 1.578806 |  | 0.466059 |  | 0.218052 | [7 empty] | 0.252585 | [5 empty] | 260.670775 | [7 empty] | 0.036942 | [9 empty] | 7.785464 |  | 0.106234 |  | 1.234521 |  | 69.400457 |  |  |  | 1.135101 |  | 0.112605 | [5 empty] | 0.283647 |  |  |  | 1.679902 |  | 0.872429 | [5 empty] | 0.077668 |  | 0.123688 | [5 empty] | 93393.59 |  |  |  |  | 2025 | Wei, W., Lv, X., Danyushevsky, L., Wu, Q., Wang, X., Ma, J., Olin, P., Wang, J. (2024). Textural and chemical variations of sphalerite in the Giant Shuangjianzishan Ag-Pb-Zn deposit, South Great Xing'an Range, China: Implications for ore-forming processes. Ore Geology Reviews, 165, 105849. |  | CHN | Inner Mongolia
| Shuangjianzishan |  | Magmatic hydrothermal | unknown | vein-type Ag-Pb-Zn | Ag, Pb, Zn |  | Ag, Pb, Zn | Wei et al., 2024 |  | 16 | 16-13 | underground mine |  |  |  |  | ore material | polished section | grab | mineral separate | [5 empty] | mineralisation |  |  |  | sphalerite |  |  | Sp1 |  |  |  | arsenopyrite, quartz, galena, pyrargyrite, canfieldite, freibergite, chalcopyrite, pyrrhotite, pyrite, tetrahedrite, naumannite | polished thin sections | LA-ICPMS, MC-ICPMS, EMPA |  | CODES, University of Tasmania, Hobart, Tasmania 7001, Australia | 30 µm spot size |  | 0.084506 |  | 0.348737 |  | 0.215021 | [9 empty] | 0.015137 |  |  |  | 24.692721 |  | 21.384603 | [5 empty] | 0.040904 |  | 0.268244 |  |  |  | 0.294977 | [9 empty] | 46.104443 |  | 1.973243 |  |  |  | 0.134288 |  |  |  | 147.88671 |  |  |  | 0.013313 |  |  |  | 1.829348 | [7 empty] | 1.02346 |  | 0.210729 |  | 0.035505 | [7 empty] | 0.148661 | [5 empty] | 0.18135 | [7 empty] | 0.011007 | [9 empty] | 0.194421 |  | 0.286399 |  | 7.169298 |  | 69.42214 |  |  |  | 0.123215 |  | 0.007348 | [5 empty] | 0.448936 |  |  |  | 2.232579 |  | 0.043674 | [5 empty] | 0.042167 |  | 0.034297 | [5 empty] | 93036.88 |  |  |  |  | 2025 | Wei, W., Lv, X., Danyushevsky, L., Wu, Q., Wang, X., Ma, J., Olin, P., Wang, J. (2024). Textural and chemical variations of sphalerite in the Giant Shuangjianzishan Ag-Pb-Zn deposit, South Great Xing'an Range, China: Implications for ore-forming processes. Ore Geology Reviews, 165, 105849. |  | CHN | Inner Mongolia
| Shuangjianzishan |  | Magmatic hydrothermal | unknown | vein-type Ag-Pb-Zn | Ag, Pb, Zn |  | Ag, Pb, Zn | Wei et al., 2024 |  | 17 | 17-9 | underground mine |  |  |  |  | ore material | polished section | grab | mineral separate | [5 empty] | mineralisation |  |  |  | sphalerite |  |  | Sp1 |  |  |  | arsenopyrite, quartz, galena, pyrargyrite, canfieldite, freibergite, chalcopyrite, pyrrhotite, pyrite, tetrahedrite, naumannite | polished thin sections | LA-ICPMS, MC-ICPMS, EMPA |  | CODES, University of Tasmania, Hobart, Tasmania 7001, Australia | 30 µm spot size |  | 0.343939 |  | 0.534104 |  | 26.377988 | [9 empty] | 0.038823 |  |  |  | 81.45399 |  | 17.535037 | [5 empty] | 1.105628 |  | 0.981576 |  |  |  | 0.471729 | [9 empty] | 118.467935 |  | 4.603727 |  |  |  | 35.062948 |  |  |  | 173.229013 |  |  |  | 0.039854 |  |  |  | 2.773399 | [7 empty] | 2.308623 |  | 0.900173 |  | 0.69143 | [7 empty] | 2.501652 | [5 empty] | 254.445367 | [7 empty] | 0.062468 | [9 empty] | 15.025921 |  | 0.253447 |  | 1.761158 |  | 94.112712 |  |  |  | 1.431802 |  | 0.06822 | [5 empty] | 0.497885 |  |  |  | 2.239034 |  | 4.360146 | [5 empty] | 0.102875 |  | 0.089634 | [5 empty] | 91810.43 |  |  |  |  | 2025 | Wei, W., Lv, X., Danyushevsky, L., Wu, Q., Wang, X., Ma, J., Olin, P., Wang, J. (2024). Textural and chemical variations of sphalerite in the Giant Shuangjianzishan Ag-Pb-Zn deposit, South Great Xing'an Range, China: Implications for ore-forming processes. Ore Geology Reviews, 165, 105849. |  | CHN | Inner Mongolia
| Shuangjianzishan |  | Magmatic hydrothermal | unknown | vein-type Ag-Pb-Zn | Ag, Pb, Zn |  | Ag, Pb, Zn | Wei et al., 2024 |  | 1 | 1-42 | underground mine |  |  |  |  | ore material | polished section | grab | mineral separate | [5 empty] | mineralisation |  |  |  | sphalerite |  |  | Sp2 |  |  |  | arsenopyrite, quartz, galena, pyrargyrite, canfieldite, freibergite, chalcopyrite, pyrrhotite, pyrite, tetrahedrite, naumannite | polished thin sections | LA-ICPMS, MC-ICPMS, EMPA |  | CODES, University of Tasmania, Hobart, Tasmania 7001, Australia | 30 µm spot size |  | 0.078641 |  | 0.26304 |  | 2.299547 | [9 empty] | 0.018221 |  |  |  | 36.045429 |  | 114.26623 | [5 empty] | 0.062469 |  | 0.304967 |  |  |  | 0.222954 | [9 empty] | 27.922827 |  | 5.476389 |  |  |  | 1.471384 |  |  |  | 187.443645 |  |  |  | 0.020505 |  |  |  | 1.241277 | [7 empty] | 0.235677 |  | 0.563201 |  | 0.018754 | [7 empty] | 0.03269 | [5 empty] | 19.078177 | [7 empty] | 0.037219 | [9 empty] | 39.586851 |  | 0.067291 |  | 0.827014 |  | 71.617504 |  |  |  | 0.202872 |  | 0.02323 | [5 empty] | 0.150685 |  |  |  | 2.486513 |  | 0.741118 | [5 empty] | 0.030897 |  | 0.038938 | [5 empty] | 93811.91 |  |  |  |  | 2025 | Wei, W., Lv, X., Danyushevsky, L., Wu, Q., Wang, X., Ma, J., Olin, P., Wang, J. (2024). Textural and chemical variations of sphalerite in the Giant Shuangjianzishan Ag-Pb-Zn deposit, South Great Xing'an Range, China: Implications for ore-forming processes. Ore Geology Reviews, 165, 105849. |  | CHN | Inner Mongolia
| Shuangjianzishan |  | Magmatic hydrothermal | unknown | vein-type Ag-Pb-Zn | Ag, Pb, Zn |  | Ag, Pb, Zn | Wei et al., 2024 |  | 2 | 2-42 | underground mine |  |  |  |  | ore material | polished section | grab | mineral separate | [5 empty] | mineralisation |  |  |  | sphalerite |  |  | Sp1 |  |  |  | arsenopyrite, quartz, galena, pyrargyrite, canfieldite, freibergite, chalcopyrite, pyrrhotite, pyrite, tetrahedrite, naumannite | polished thin sections | LA-ICPMS, MC-ICPMS, EMPA |  | CODES, University of Tasmania, Hobart, Tasmania 7001, Australia | 30 µm spot size |  | 0.060913 |  | 0.650612 |  | 3.240296 | [9 empty] | 0.013424 |  |  |  | 72.424013 |  | 103.603227 | [5 empty] | 0.059299 |  | 0.92417 |  |  |  | 0.259733 | [9 empty] | 40.43418 |  | 4.226948 |  |  |  | 2.408927 |  |  |  | 212.116663 |  |  |  | 0.027959 |  |  |  | 1.766657 | [7 empty] | 1.305682 |  | 0.588842 |  | 0.087151 | [7 empty] | 0.233878 | [5 empty] | 15.630354 | [7 empty] | 0.033918 | [9 empty] | 31.031944 |  | 0.106552 |  | 1.208537 |  | 78.571039 |  |  |  | 0.844337 |  | 0.02285 | [5 empty] | 0.380272 |  |  |  | 2.090159 |  | 0.918106 | [5 empty] | 0.05383 |  | 0.041333 | [5 empty] | 94445.01 |  |  |  |  | 2025 | Wei, W., Lv, X., Danyushevsky, L., Wu, Q., Wang, X., Ma, J., Olin, P., Wang, J. (2024). Textural and chemical variations of sphalerite in the Giant Shuangjianzishan Ag-Pb-Zn deposit, South Great Xing'an Range, China: Implications for ore-forming processes. Ore Geology Reviews, 165, 105849. |  | CHN | Inner Mongolia
| Shuangjianzishan |  | Magmatic hydrothermal | unknown | vein-type Ag-Pb-Zn | Ag, Pb, Zn |  | Ag, Pb, Zn | Wei et al., 2024 |  | 3 | 3-42 | underground mine |  |  |  |  | ore material | polished section | grab | mineral separate | [5 empty] | mineralisation |  |  |  | sphalerite |  |  | Sp2 |  |  |  | arsenopyrite, quartz, galena, pyrargyrite, canfieldite, freibergite, chalcopyrite, pyrrhotite, pyrite, tetrahedrite, naumannite | polished thin sections | LA-ICPMS, MC-ICPMS, EMPA |  | CODES, University of Tasmania, Hobart, Tasmania 7001, Australia | 30 µm spot size |  | 0.082609 |  | 0.315045 |  | 2.969704 | [9 empty] | 0.032299 |  |  |  | 40.333985 |  | 51.239262 | [5 empty] | 0.029364 |  | 0.429571 |  |  |  | 0.21988 | [9 empty] | 30.896784 |  | 2.444487 |  |  |  | 1.88743 |  |  |  | 310.751597 |  |  |  | 0.033702 |  |  |  | 1.924276 | [7 empty] | 1.853622 |  | 0.411395 |  | 0.067842 | [7 empty] | 0.098768 | [5 empty] | 31.050404 | [7 empty] | 0.022278 | [9 empty] | 30.413967 |  | 0.098131 |  | 1.782177 |  | 81.073137 |  |  |  | 1.802627 |  | 0.06496 | [5 empty] | 0.121841 |  |  |  | 2.145557 |  | 1.003136 | [5 empty] | 0.037554 |  | 0.045777 | [5 empty] | 93347.28 |  |  |  |  | 2025 | Wei, W., Lv, X., Danyushevsky, L., Wu, Q., Wang, X., Ma, J., Olin, P., Wang, J. (2024). Textural and chemical variations of sphalerite in the Giant Shuangjianzishan Ag-Pb-Zn deposit, South Great Xing'an Range, China: Implications for ore-forming processes. Ore Geology Reviews, 165, 105849. |  | CHN | Inner Mongolia
| Shuangjianzishan |  | Magmatic hydrothermal | unknown | vein-type Ag-Pb-Zn | Ag, Pb, Zn |  | Ag, Pb, Zn | Wei et al., 2024 |  | 4 | 4-44 | underground mine |  |  |  |  | ore material | polished section | grab | mineral separate | [5 empty] | mineralisation |  |  |  | sphalerite |  |  | Sp1 |  |  |  | arsenopyrite, quartz, galena, pyrargyrite, canfieldite, freibergite, chalcopyrite, pyrrhotite, pyrite, tetrahedrite, naumannite | polished thin sections | LA-ICPMS, MC-ICPMS, EMPA |  | CODES, University of Tasmania, Hobart, Tasmania 7001, Australia | 30 µm spot size |  | 0.084888 |  | 0.266192 |  | 1.048816 | [9 empty] | 0.02813 |  |  |  | 47.192862 |  | 44.484015 | [5 empty] | 0.02187 |  | 0.504055 |  |  |  | 0.235009 | [9 empty] | 38.633022 |  | 2.259829 |  |  |  | 0.829125 |  |  |  | 325.73662 |  |  |  | 0.019863 |  |  |  | 2.285388 | [7 empty] | 1.105345 |  | 0.473551 |  | 0.047073 | [7 empty] | 0.018873 | [5 empty] | 6.293607 | [7 empty] | 0.024913 | [9 empty] | 5.363883 |  | 0.095109 |  | 2.330078 |  | 70.45146 |  |  |  | 0.484303 |  | 0.029309 | [5 empty] | 0.096659 |  |  |  | 1.838906 |  | 0.301168 | [5 empty] | 0.039956 |  | 0.05458 | [5 empty] | 93042.02 |  |  |  |  | 2025 | Wei, W., Lv, X., Danyushevsky, L., Wu, Q., Wang, X., Ma, J., Olin, P., Wang, J. (2024). Textural and chemical variations of sphalerite in the Giant Shuangjianzishan Ag-Pb-Zn deposit, South Great Xing'an Range, China: Implications for ore-forming processes. Ore Geology Reviews, 165, 105849. |  | CHN | Inner Mongolia
| Shuangjianzishan |  | Magmatic hydrothermal | unknown | vein-type Ag-Pb-Zn | Ag, Pb, Zn |  | Ag, Pb, Zn | Wei et al., 2024 |  | 5 | 5-44 | underground mine |  |  |  |  | ore material | polished section | grab | mineral separate | [5 empty] | mineralisation |  |  |  | sphalerite |  |  | Sp2 |  |  |  | arsenopyrite, quartz, galena, pyrargyrite, canfieldite, freibergite, chalcopyrite, pyrrhotite, pyrite, tetrahedrite, naumannite | polished thin sections | LA-ICPMS, MC-ICPMS, EMPA |  | CODES, University of Tasmania, Hobart, Tasmania 7001, Australia | 30 µm spot size |  | 0.074951 |  | 0.328523 |  | 3.247606 | [9 empty] | 0.112884 |  |  |  | 53.016421 |  | 144.21116 | [5 empty] | 0.0054 |  | 0.260656 |  |  |  | 0.222129 | [9 empty] | 31.573429 |  | 6.132642 |  |  |  | 2.8234 |  |  |  | 228.661387 |  |  |  | 0.02355 |  |  |  | 1.433796 | [7 empty] | 1.298002 |  | 0.361506 |  | 0.040221 | [7 empty] | 0.064779 | [5 empty] | 21.026068 | [7 empty] | 0.031367 | [9 empty] | 45.368794 |  | 0.04599 |  | 1.129728 |  | 67.290448 |  |  |  | 0.559515 |  | 0.102745 | [5 empty] | 0.235434 |  |  |  | 2.164656 |  | 1.170563 | [5 empty] | 0.043344 |  | 0.055917 | [5 empty] | 93131.74 |  |  |  |  | 2025 | Wei, W., Lv, X., Danyushevsky, L., Wu, Q., Wang, X., Ma, J., Olin, P., Wang, J. (2024). Textural and chemical variations of sphalerite in the Giant Shuangjianzishan Ag-Pb-Zn deposit, South Great Xing'an Range, China: Implications for ore-forming processes. Ore Geology Reviews, 165, 105849. |  | CHN | Inner Mongolia
| Shuangjianzishan |  | Magmatic hydrothermal | unknown | vein-type Ag-Pb-Zn | Ag, Pb, Zn |  | Ag, Pb, Zn | Wei et al., 2024 |  | 6 | 6-44 | underground mine |  |  |  |  | ore material | polished section | grab | mineral separate | [5 empty] | mineralisation |  |  |  | sphalerite |  |  | Sp2 |  |  |  | arsenopyrite, quartz, galena, pyrargyrite, canfieldite, freibergite, chalcopyrite, pyrrhotite, pyrite, tetrahedrite, naumannite | polished thin sections | LA-ICPMS, MC-ICPMS, EMPA |  | CODES, University of Tasmania, Hobart, Tasmania 7001, Australia | 30 µm spot size |  | 0.067276 |  | 0.255627 |  | 1.437629 | [9 empty] | 0.015002 |  |  |  | 73.590985 |  | 106.479719 | [5 empty] | 0.035875 |  | 0.472719 |  |  |  | 0.234414 | [9 empty] | 39.344763 |  | 2.098393 |  |  |  | 1.116241 |  |  |  | 193.265613 |  |  |  | 0.017599 |  |  |  | 1.592092 | [7 empty] | 14.823337 |  | 0.555124 |  | 0.065495 | [7 empty] | 0.112043 | [5 empty] | 12.860355 | [7 empty] | 0.067312 | [9 empty] | 23.708193 |  | 0.083392 |  | 1.481009 |  | 66.896442 |  |  |  | 0.277958 |  | 0.038283 | [5 empty] | 0.607295 |  |  |  | 2.346311 |  | 0.495975 | [5 empty] | 0.041036 |  | 0.051698 | [5 empty] | 93306.45 |  |  |  |  | 2025 | Wei, W., Lv, X., Danyushevsky, L., Wu, Q., Wang, X., Ma, J., Olin, P., Wang, J. (2024). Textural and chemical variations of sphalerite in the Giant Shuangjianzishan Ag-Pb-Zn deposit, South Great Xing'an Range, China: Implications for ore-forming processes. Ore Geology Reviews, 165, 105849. |  | CHN | Inner Mongolia
| Shuangjianzishan |  | Magmatic hydrothermal | unknown | vein-type Ag-Pb-Zn | Ag, Pb, Zn |  | Ag, Pb, Zn | Wei et al., 2024 |  | 7 | 7-44 | underground mine |  |  |  |  | ore material | polished section | grab | mineral separate | [5 empty] | mineralisation |  |  |  | sphalerite |  |  | Sp2 |  |  |  | arsenopyrite, quartz, galena, pyrargyrite, canfieldite, freibergite, chalcopyrite, pyrrhotite, pyrite, tetrahedrite, naumannite | polished thin sections | LA-ICPMS, MC-ICPMS, EMPA |  | CODES, University of Tasmania, Hobart, Tasmania 7001, Australia | 30 µm spot size |  | 0.09574 |  | 0.241603 |  | 5.14316 | [9 empty] | 0.026392 |  |  |  | 6.590611 |  | 98.376027 | [5 empty] | 0.020755 |  | 0.70992 |  |  |  | 0.282799 | [9 empty] | 36.198497 |  | 4.642555 |  |  |  | 4.722372 |  |  |  | 359.382919 |  |  |  | 0.032488 |  |  |  | 1.847606 | [7 empty] | 1.10989 |  | 0.405551 |  | 0.10505 | [7 empty] | 0.10467 | [5 empty] | 29.151023 | [7 empty] | 0.051728 | [9 empty] | 47.652678 |  | 0.017028 |  | 1.410697 |  | 81.177041 |  |  |  | 0.946007 |  | 0.069576 | [5 empty] | 0.490439 |  |  |  | 2.377632 |  | 2.165146 | [5 empty] | 0.049182 |  | 0.047663 | [5 empty] | 93125.59 |  |  |  |  | 2025 | Wei, W., Lv, X., Danyushevsky, L., Wu, Q., Wang, X., Ma, J., Olin, P., Wang, J. (2024). Textural and chemical variations of sphalerite in the Giant Shuangjianzishan Ag-Pb-Zn deposit, South Great Xing'an Range, China: Implications for ore-forming processes. Ore Geology Reviews, 165, 105849. |  | CHN | Inner Mongolia
| Shuangjianzishan |  | Magmatic hydrothermal | unknown | vein-type Ag-Pb-Zn | Ag, Pb, Zn |  | Ag, Pb, Zn | Wei et al., 2024 |  | 8 | 8-44 | underground mine |  |  |  |  | ore material | polished section | grab | mineral separate | [5 empty] | mineralisation |  |  |  | sphalerite |  |  | Sp2 |  |  |  | arsenopyrite, quartz, galena, pyrargyrite, canfieldite, freibergite, chalcopyrite, pyrrhotite, pyrite, tetrahedrite, naumannite | polished thin sections | LA-ICPMS, MC-ICPMS, EMPA |  | CODES, University of Tasmania, Hobart, Tasmania 7001, Australia | 30 µm spot size |  | 0.07009 |  | 0.152925 |  | 2.62333 | [9 empty] | 0.032651 |  |  |  | 42.264434 |  | 111.14259 | [5 empty] | 0.019662 |  | 0.384499 |  |  |  | 0.263329 | [9 empty] | 31.567467 |  | 3.995801 |  |  |  | 3.130391 |  |  |  | 344.572073 |  |  |  | 0.034477 |  |  |  | 2.003734 | [7 empty] | 1.269726 |  | 0.335486 |  | 0.062008 | [7 empty] | 0.084417 | [5 empty] | 26.154855 | [7 empty] | 0.036095 | [9 empty] | 48.50252 |  | 0.093865 |  | 1.230974 |  | 78.769639 |  |  |  | 0.848862 |  | 0.03018 | [5 empty] | 0.285003 |  |  |  | 2.295846 |  | 1.536327 | [5 empty] | 0.030643 |  | 0.01805 | [5 empty] | 93520.49 |  |  |  |  | 2025 | Wei, W., Lv, X., Danyushevsky, L., Wu, Q., Wang, X., Ma, J., Olin, P., Wang, J. (2024). Textural and chemical variations of sphalerite in the Giant Shuangjianzishan Ag-Pb-Zn deposit, South Great Xing'an Range, China: Implications for ore-forming processes. Ore Geology Reviews, 165, 105849. |  | CHN | Inner Mongolia
| Shuangjianzishan |  | Magmatic hydrothermal | unknown | vein-type Ag-Pb-Zn | Ag, Pb, Zn |  | Ag, Pb, Zn | Wei et al., 2024 |  | 9 | 9-36 | underground mine |  |  |  |  | ore material | polished section | grab | mineral separate | [5 empty] | mineralisation |  |  |  | sphalerite |  |  | Sp2 |  |  |  | arsenopyrite, quartz, galena, pyrargyrite, canfieldite, freibergite, chalcopyrite, pyrrhotite, pyrite, tetrahedrite, naumannite | polished thin sections | LA-ICPMS, MC-ICPMS, EMPA |  | CODES, University of Tasmania, Hobart, Tasmania 7001, Australia | 30 µm spot size |  | 0.094735 |  | 0.150439 |  | 3.800876 | [9 empty] | 0.016574 |  |  |  | 58.837588 |  | 83.44806 | [5 empty] | 0.011728 |  | 0.466071 |  |  |  | 0.239796 | [9 empty] | 32.836001 |  | 3.546489 |  |  |  | 2.576998 |  |  |  | 285.062154 |  |  |  | 0.026546 |  |  |  | 2.319216 | [7 empty] | 12.644413 |  | 0.459295 |  | 0.024597 | [7 empty] | 0.116712 | [5 empty] | 25.158011 | [7 empty] | 0.028983 | [9 empty] | 38.182295 |  | 0.10006 |  | 0.441222 |  | 78.751571 |  |  |  | 1.406668 |  | 0.034404 | [5 empty] | 0.284051 |  |  |  | 2.593589 |  | 1.102687 | [5 empty] | 0.034857 |  | 1.772893 | [5 empty] | 93482.47 |  |  |  |  | 2025 | Wei, W., Lv, X., Danyushevsky, L., Wu, Q., Wang, X., Ma, J., Olin, P., Wang, J. (2024). Textural and chemical variations of sphalerite in the Giant Shuangjianzishan Ag-Pb-Zn deposit, South Great Xing'an Range, China: Implications for ore-forming processes. Ore Geology Reviews, 165, 105849. |  | CHN | Inner Mongolia
| Shuangjianzishan |  | Magmatic hydrothermal | unknown | vein-type Ag-Pb-Zn | Ag, Pb, Zn |  | Ag, Pb, Zn | Wei et al., 2024 |  | 10 | 10-29 | underground mine |  |  |  |  | ore material | polished section | grab | mineral separate | [5 empty] | mineralisation |  |  |  | sphalerite |  |  | Sp2 |  |  |  | arsenopyrite, quartz, galena, pyrargyrite, canfieldite, freibergite, chalcopyrite, pyrrhotite, pyrite, tetrahedrite, naumannite | polished thin sections | LA-ICPMS, MC-ICPMS, EMPA |  | CODES, University of Tasmania, Hobart, Tasmania 7001, Australia | 30 µm spot size |  | 0.067249 |  | 0.344071 |  | 2.782766 | [9 empty] | 0.017477 |  |  |  | 24.018718 |  | 104.986133 | [5 empty] | 0.020423 |  | 0.242084 |  |  |  | 0.215481 | [9 empty] | 30.102806 |  | 2.167179 |  |  |  | 3.171707 |  |  |  | 288.368641 |  |  |  | 0.02474 |  |  |  | 1.595092 | [7 empty] | 0.974127 |  | 0.357449 |  | 0.05215 | [7 empty] | 0.067109 | [5 empty] | 23.144591 | [7 empty] | 0.045277 | [9 empty] | 51.110572 |  | 0.081178 |  | 1.338405 |  | 64.89588 |  |  |  | 0.298605 |  | 0.041371 | [5 empty] | 0.326361 |  |  |  | 2.236784 |  | 1.163259 | [5 empty] | 0.043601 |  | 0.047001 | [5 empty] | 93010.4 |  |  |  |  | 2025 | Wei, W., Lv, X., Danyushevsky, L., Wu, Q., Wang, X., Ma, J., Olin, P., Wang, J. (2024). Textural and chemical variations of sphalerite in the Giant Shuangjianzishan Ag-Pb-Zn deposit, South Great Xing'an Range, China: Implications for ore-forming processes. Ore Geology Reviews, 165, 105849. |  | CHN | Inner Mongolia
| Shuangjianzishan |  | Magmatic hydrothermal | unknown | vein-type Ag-Pb-Zn | Ag, Pb, Zn |  | Ag, Pb, Zn | Wei et al., 2024 |  | 11 | 11-25 | underground mine |  |  |  |  | ore material | polished section | grab | mineral separate | [5 empty] | mineralisation |  |  |  | sphalerite |  |  | Sp1 |  |  |  | arsenopyrite, quartz, galena, pyrargyrite, canfieldite, freibergite, chalcopyrite, pyrrhotite, pyrite, tetrahedrite, naumannite | polished thin sections | LA-ICPMS, MC-ICPMS, EMPA |  | CODES, University of Tasmania, Hobart, Tasmania 7001, Australia | 30 µm spot size |  | 0.124094 |  | 0.235641 |  | 3.281272 | [9 empty] | 0.01059 |  |  |  | 380.010876 |  | 72.505784 | [5 empty] | 0.057065 |  | 1.532218 |  |  |  | 0.31914 | [9 empty] | 29.800049 |  | 6.974619 |  |  |  | 1.910746 |  |  |  | 278.295858 |  |  |  | 0.028796 |  |  |  | 1.444046 | [7 empty] | 1.394442 |  | 0.684299 |  | 0.114687 | [7 empty] | 0.023649 | [5 empty] | 19.94528 | [7 empty] | 0.042592 | [9 empty] | 27.719093 |  | 0.058778 |  | 2.145709 |  | 79.583744 |  |  |  | 0.730723 |  | 0.022812 | [5 empty] | 0.243252 |  |  |  | 2.177676 |  | 1.11015 | [5 empty] | 0.032598 |  | 0.057994 | [5 empty] | 95818.2 |  |  |  |  | 2025 | Wei, W., Lv, X., Danyushevsky, L., Wu, Q., Wang, X., Ma, J., Olin, P., Wang, J. (2024). Textural and chemical variations of sphalerite in the Giant Shuangjianzishan Ag-Pb-Zn deposit, South Great Xing'an Range, China: Implications for ore-forming processes. Ore Geology Reviews, 165, 105849. |  | CHN | Inner Mongolia
| Shuangjianzishan |  | Magmatic hydrothermal | unknown | vein-type Ag-Pb-Zn | Ag, Pb, Zn |  | Ag, Pb, Zn | Wei et al., 2024 |  | 12 | 12-25 | underground mine |  |  |  |  | ore material | polished section | grab | mineral separate | [5 empty] | mineralisation |  |  |  | sphalerite |  |  | Sp1 |  |  |  | arsenopyrite, quartz, galena, pyrargyrite, canfieldite, freibergite, chalcopyrite, pyrrhotite, pyrite, tetrahedrite, naumannite | polished thin sections | LA-ICPMS, MC-ICPMS, EMPA |  | CODES, University of Tasmania, Hobart, Tasmania 7001, Australia | 30 µm spot size |  | 0.142755 |  | 12.272421 |  | 27.498665 | [9 empty] | 0.023265 |  |  |  | 17.811078 |  | 39.347569 | [5 empty] | 0.210342 |  | 0.616638 |  |  |  | 0.430202 | [9 empty] | 70.292537 |  | 2.789319 |  |  |  | 21.008815 |  |  |  | 361.610025 |  |  |  | 0.026273 |  |  |  | 12.930927 | [7 empty] | 1.932422 |  | 1.127942 |  | 0.092025 | [7 empty] | 0.93816 | [5 empty] | 383.275901 | [7 empty] | 0.080553 | [9 empty] | 61.974472 |  | 0.106407 |  | 1.425602 |  | 96.082336 |  |  |  | 0.804294 |  | 0.070809 | [5 empty] | 0.206968 |  |  |  | 2.431931 |  | 5.706605 | [5 empty] | 0.060779 |  | 0.063547 | [5 empty] | 91869.38 |  |  |  |  | 2025 | Wei, W., Lv, X., Danyushevsky, L., Wu, Q., Wang, X., Ma, J., Olin, P., Wang, J. (2024). Textural and chemical variations of sphalerite in the Giant Shuangjianzishan Ag-Pb-Zn deposit, South Great Xing'an Range, China: Implications for ore-forming processes. Ore Geology Reviews, 165, 105849. |  | CHN | Inner Mongolia
| Shuangjianzishan |  | Magmatic hydrothermal | unknown | vein-type Ag-Pb-Zn | Ag, Pb, Zn |  | Ag, Pb, Zn | Wei et al., 2024 |  | 13 | 13-16 | underground mine |  |  |  |  | ore material | polished section | grab | mineral separate | [5 empty] | mineralisation |  |  |  | sphalerite |  |  | Sp1 |  |  |  | arsenopyrite, quartz, galena, pyrargyrite, canfieldite, freibergite, chalcopyrite, pyrrhotite, pyrite, tetrahedrite, naumannite | polished thin sections | LA-ICPMS, MC-ICPMS, EMPA |  | CODES, University of Tasmania, Hobart, Tasmania 7001, Australia | 30 µm spot size |  | 0.142359 |  | 11.888775 |  | 12.09165 | [9 empty] | 0.036731 |  |  |  | 88.581456 |  | 43.811391 | [5 empty] | 0.12779 |  | 0.691672 |  |  |  | 0.351172 | [9 empty] | 59.438144 |  | 2.751327 |  |  |  | 11.738617 |  |  |  | 475.078748 |  |  |  | 0.043429 |  |  |  | 9.89237 | [7 empty] | 26.926726 |  | 0.692266 |  | 0.152279 | [7 empty] | 0.348894 | [5 empty] | 52.103915 | [7 empty] | 0.121698 | [9 empty] | 51.595276 |  | 0.132458 |  | 1.452915 |  | 91.530682 |  |  |  | 0.731548 |  | 0.077598 | [5 empty] | 0.692923 |  |  |  | 2.243555 |  | 4.066505 | [5 empty] | 0.081755 |  | 0.051861 | [5 empty] | 91506.04 |  |  |  |  | 2025 | Wei, W., Lv, X., Danyushevsky, L., Wu, Q., Wang, X., Ma, J., Olin, P., Wang, J. (2024). Textural and chemical variations of sphalerite in the Giant Shuangjianzishan Ag-Pb-Zn deposit, South Great Xing'an Range, China: Implications for ore-forming processes. Ore Geology Reviews, 165, 105849. |  | CHN | Inner Mongolia
| Shuangjianzishan |  | Magmatic hydrothermal | unknown | vein-type Ag-Pb-Zn | Ag, Pb, Zn |  | Ag, Pb, Zn | Wei et al., 2024 |  | 14 | 14-16 | underground mine |  |  |  |  | ore material | polished section | grab | mineral separate | [5 empty] | mineralisation |  |  |  | sphalerite |  |  | Sp1 |  |  |  | arsenopyrite, quartz, galena, pyrargyrite, canfieldite, freibergite, chalcopyrite, pyrrhotite, pyrite, tetrahedrite, naumannite | polished thin sections | LA-ICPMS, MC-ICPMS, EMPA |  | CODES, University of Tasmania, Hobart, Tasmania 7001, Australia | 30 µm spot size |  | 0.114102 |  | 0.451529 |  | 5.743938 | [9 empty] | 0.015745 |  |  |  | 73.027967 |  | 81.540825 | [5 empty] | 0.037644 |  | 0.147394 |  |  |  | 0.332915 | [9 empty] | 44.464646 |  | 5.573239 |  |  |  | 7.988463 |  |  |  | 350.481846 |  |  |  | 0.029178 |  |  |  | 3.372437 | [7 empty] | 1.452013 |  | 0.465563 |  | 0.104414 | [7 empty] | 0.387358 | [5 empty] | 65.292199 | [7 empty] | 0.061037 | [9 empty] | 48.707369 |  | 2.114007 |  | 1.492911 |  | 95.619925 |  |  |  | 1.217626 |  | 0.048832 | [5 empty] | 1.836192 |  |  |  | 2.591835 |  | 2.482191 | [5 empty] | 0.037785 |  | 0.001787 | [5 empty] | 97494.73 |  |  |  |  | 2025 | Wei, W., Lv, X., Danyushevsky, L., Wu, Q., Wang, X., Ma, J., Olin, P., Wang, J. (2024). Textural and chemical variations of sphalerite in the Giant Shuangjianzishan Ag-Pb-Zn deposit, South Great Xing'an Range, China: Implications for ore-forming processes. Ore Geology Reviews, 165, 105849. |  | CHN | Inner Mongolia
| Shuangjianzishan |  | Magmatic hydrothermal | unknown | vein-type Ag-Pb-Zn | Ag, Pb, Zn |  | Ag, Pb, Zn | Wei et al., 2024 |  | 15 | 15-14 | underground mine |  |  |  |  | ore material | polished section | grab | mineral separate | [5 empty] | mineralisation |  |  |  | sphalerite |  |  | Sp1 |  |  |  | arsenopyrite, quartz, galena, pyrargyrite, canfieldite, freibergite, chalcopyrite, pyrrhotite, pyrite, tetrahedrite, naumannite | polished thin sections | LA-ICPMS, MC-ICPMS, EMPA |  | CODES, University of Tasmania, Hobart, Tasmania 7001, Australia | 30 µm spot size |  | 0.198311 |  | 523.103803 |  | 6.94021 | [9 empty] | 0.034992 |  |  |  | 3691.158352 |  | 32.275019 | [5 empty] | 0.281085 |  | 0.989639 |  |  |  | 0.50467 | [9 empty] | 63.150683 |  | 1.511994 |  |  |  | 12.899047 |  |  |  | 619.563504 |  |  |  | 0.050732 |  |  |  | 296.998191 | [7 empty] | 1980.368294 |  | 10.229558 |  | 0.216685 | [7 empty] | 0.942202 | [5 empty] | 84.888878 | [7 empty] | 0.423941 | [9 empty] | 23.844617 |  | 0.185273 |  | 0.945595 |  | 981.441359 |  |  |  | 1.480595 |  | 1.112852 | [5 empty] | 0.409296 |  |  |  | 3.579089 |  | 2.794588 | [5 empty] | 0.718094 |  | 0.035839 | [5 empty] | 73463.21 |  |  |  |  | 2025 | Wei, W., Lv, X., Danyushevsky, L., Wu, Q., Wang, X., Ma, J., Olin, P., Wang, J. (2024). Textural and chemical variations of sphalerite in the Giant Shuangjianzishan Ag-Pb-Zn deposit, South Great Xing'an Range, China: Implications for ore-forming processes. Ore Geology Reviews, 165, 105849. |  | CHN | Inner Mongolia
| Shuangjianzishan |  | Magmatic hydrothermal | unknown | vein-type Ag-Pb-Zn | Ag, Pb, Zn |  | Ag, Pb, Zn | Wei et al., 2024 |  | 16 | 16-14 | underground mine |  |  |  |  | ore material | polished section | grab | mineral separate | [5 empty] | mineralisation |  |  |  | sphalerite |  |  | Sp1 |  |  |  | arsenopyrite, quartz, galena, pyrargyrite, canfieldite, freibergite, chalcopyrite, pyrrhotite, pyrite, tetrahedrite, naumannite | polished thin sections | LA-ICPMS, MC-ICPMS, EMPA |  | CODES, University of Tasmania, Hobart, Tasmania 7001, Australia | 30 µm spot size |  | 0.186281 |  | 45.421076 |  | 6.010423 | [9 empty] | 0.012619 |  |  |  | 2346.440861 |  | 38.821215 | [5 empty] | 0.098572 |  | 0.637121 |  |  |  | 0.586264 | [9 empty] | 51.511949 |  | 1.418664 |  |  |  | 13.601998 |  |  |  | 526.822029 |  |  |  | 0.048322 |  |  |  | 25.092189 | [7 empty] | 1314.522015 |  | 7.437981 |  | 0.132823 | [7 empty] | 0.241719 | [5 empty] | 29.237932 | [7 empty] | 0.113895 | [9 empty] | 26.894966 |  | 0.200584 |  | 0.938852 |  | 109.409319 |  |  |  | 0.753917 |  | 0.695464 | [5 empty] | 0.041115 |  |  |  | 2.881804 |  | 2.862835 | [5 empty] | 0.133153 |  | 0.015466 | [5 empty] | 85979.86 |  |  |  |  | 2025 | Wei, W., Lv, X., Danyushevsky, L., Wu, Q., Wang, X., Ma, J., Olin, P., Wang, J. (2024). Textural and chemical variations of sphalerite in the Giant Shuangjianzishan Ag-Pb-Zn deposit, South Great Xing'an Range, China: Implications for ore-forming processes. Ore Geology Reviews, 165, 105849. |  | CHN | Inner Mongolia
| Shuangjianzishan |  | Magmatic hydrothermal | unknown | vein-type Ag-Pb-Zn | Ag, Pb, Zn |  | Ag, Pb, Zn | Wei et al., 2024 |  | 17 | 17-10 | underground mine |  |  |  |  | ore material | polished section | grab | mineral separate | [5 empty] | mineralisation |  |  |  | sphalerite |  |  | Sp1 |  |  |  | arsenopyrite, quartz, galena, pyrargyrite, canfieldite, freibergite, chalcopyrite, pyrrhotite, pyrite, tetrahedrite, naumannite | polished thin sections | LA-ICPMS, MC-ICPMS, EMPA |  | CODES, University of Tasmania, Hobart, Tasmania 7001, Australia | 30 µm spot size |  | 0.221957 |  | 3.833156 |  | 4.568185 | [9 empty] | 0.019711 |  |  |  | 643.576364 |  | 42.828859 | [5 empty] | 0.024701 |  | 0.251362 |  |  |  | 0.500768 | [9 empty] | 54.8679 |  | 2.307738 |  |  |  | 8.43286 |  |  |  | 226.76829 |  |  |  | 0.039679 |  |  |  | 3.347597 | [7 empty] | 287.780307 |  | 1.90189 |  | 0.039813 | [7 empty] | 0.127529 | [5 empty] | 31.328829 | [7 empty] | 0.057775 | [9 empty] | 25.530345 |  | 0.366084 |  | 1.422822 |  | 94.046653 |  |  |  | 0.905367 |  | 0.2372 | [5 empty] | 5.806437 |  |  |  | 2.709446 |  | 3.049273 | [5 empty] | 0.083172 |  | 0.024781 | [5 empty] | 91498 |  |  |  |  | 2025 | Wei, W., Lv, X., Danyushevsky, L., Wu, Q., Wang, X., Ma, J., Olin, P., Wang, J. (2024). Textural and chemical variations of sphalerite in the Giant Shuangjianzishan Ag-Pb-Zn deposit, South Great Xing'an Range, China: Implications for ore-forming processes. Ore Geology Reviews, 165, 105849. |  | CHN | Inner Mongolia
| Shuangjianzishan |  | Magmatic hydrothermal | unknown | vein-type Ag-Pb-Zn | Ag, Pb, Zn |  | Ag, Pb, Zn | Wei et al., 2024 |  | 18 | 18-7 | underground mine |  |  |  |  | ore material | polished section | grab | mineral separate | [5 empty] | mineralisation |  |  |  | sphalerite |  |  | Sp1 |  |  |  | arsenopyrite, quartz, galena, pyrargyrite, canfieldite, freibergite, chalcopyrite, pyrrhotite, pyrite, tetrahedrite, naumannite | polished thin sections | LA-ICPMS, MC-ICPMS, EMPA |  | CODES, University of Tasmania, Hobart, Tasmania 7001, Australia | 30 µm spot size |  | 0.170378 |  | 197.879216 |  | 5.531949 | [9 empty] | 0.036611 |  |  |  | 5123.65101 |  | 34.588637 | [5 empty] | 0.155513 |  | 0.729081 |  |  |  | 0.529724 | [9 empty] | 55.126358 |  | 2.005989 |  |  |  | 14.282965 |  |  |  | 482.15078 |  |  |  | 0.050568 |  |  |  | 114.286038 | [7 empty] | 2852.297431 |  | 14.653735 |  | 0.146333 | [7 empty] | 0.408371 | [5 empty] | 29.584687 | [7 empty] | 0.350915 | [9 empty] | 21.875758 |  | 0.130475 |  | 0.403495 |  | 328.973428 |  |  |  | 1.55233 |  | 1.466481 | [5 empty] | 0.417449 |  |  |  | 4.230667 |  | 2.25889 | [5 empty] | 0.624136 |  | 0.061548 | [5 empty] | 78744.96 |  |  |  |  | 2025 | Wei, W., Lv, X., Danyushevsky, L., Wu, Q., Wang, X., Ma, J., Olin, P., Wang, J. (2024). Textural and chemical variations of sphalerite in the Giant Shuangjianzishan Ag-Pb-Zn deposit, South Great Xing'an Range, China: Implications for ore-forming processes. Ore Geology Reviews, 165, 105849. |  | CHN | Inner Mongolia
| Shuangjianzishan |  | Magmatic hydrothermal | unknown | vein-type Ag-Pb-Zn | Ag, Pb, Zn |  | Ag, Pb, Zn | Wei et al., 2024 |  | 19 | 19-7 | underground mine |  |  |  |  | ore material | polished section | grab | mineral separate | [5 empty] | mineralisation |  |  |  | sphalerite |  |  | Sp1 |  |  |  | arsenopyrite, quartz, galena, pyrargyrite, canfieldite, freibergite, chalcopyrite, pyrrhotite, pyrite, tetrahedrite, naumannite | polished thin sections | LA-ICPMS, MC-ICPMS, EMPA |  | CODES, University of Tasmania, Hobart, Tasmania 7001, Australia | 30 µm spot size |  | 0.174714 |  | 135.571786 |  | 5.804751 | [9 empty] | 0.049436 |  |  |  | 7622.760696 |  | 37.653146 | [5 empty] | 0.180727 |  | 1.904105 |  |  |  | 0.536808 | [9 empty] | 59.045076 |  | 1.40212 |  |  |  | 16.522278 |  |  |  | 540.233555 |  |  |  | 0.054082 |  |  |  | 81.297533 | [7 empty] | 4087.511963 |  | 23.744078 |  | 0.121621 | [7 empty] | 0.382429 | [5 empty] | 20.196982 | [7 empty] | 0.177528 | [9 empty] | 18.897407 |  | 0.268066 |  | 1.408854 |  | 228.868401 |  |  |  | 1.243342 |  | 2.277624 | [5 empty] | 0.655959 |  |  |  | 2.911991 |  | 1.5814 | [5 empty] | 0.43461 |  | 0.099147 | [5 empty] | 64300.81 |  |  |  |  | 2025 | Wei, W., Lv, X., Danyushevsky, L., Wu, Q., Wang, X., Ma, J., Olin, P., Wang, J. (2024). Textural and chemical variations of sphalerite in the Giant Shuangjianzishan Ag-Pb-Zn deposit, South Great Xing'an Range, China: Implications for ore-forming processes. Ore Geology Reviews, 165, 105849. |  | CHN | Inner Mongolia
| Shuangjianzishan |  | Magmatic hydrothermal | unknown | vein-type Ag-Pb-Zn | Ag, Pb, Zn |  | Ag, Pb, Zn | Wei et al., 2024 |  | 1 | 1-43 | underground mine |  |  |  |  | ore material | polished section | grab | mineral separate | [5 empty] | mineralisation |  |  |  | sphalerite |  |  | Sp2 |  |  |  | arsenopyrite, quartz, galena, pyrargyrite, canfieldite, freibergite, chalcopyrite, pyrrhotite, pyrite, tetrahedrite, naumannite | polished thin sections | LA-ICPMS, MC-ICPMS, EMPA |  | CODES, University of Tasmania, Hobart, Tasmania 7001, Australia | 30 µm spot size |  | 0.068108 |  | 0.44436 |  | 51.063732 |  | 0.001467 | [7 empty] | 0.009168 |  |  |  | 152.112779 |  | 45.155179 | [5 empty] | 0.012908 |  | 0.155012 |  |  |  | 0.479807 | [9 empty] | 52.310154 |  | 4.603727 |  | 0.016206 |  |  |  | 0.003393 | [5 empty] | 0.173874 |  |  |  | 3.70504 | [7 empty] | 0.528978 |  | 1.045029 |  | 0.015857 |  | 11.264725 |  | 0.005738 |  |  |  | 0.009314 | [5 empty] | 1105.20794 | [17 empty] | 72.743945 |  |  |  | 0.399554 |  | 172.556274 |  |  |  | 1.393633 |  |  |  | 0.002032 |  |  |  | 0.227061 |  | 0.009221 |  | 1.169775 |  | 7.269816 |  |  |  | 0.001191 |  | 0.022149 |  | 0.019249 | [5 empty] | 8970.112319 |  | 0.011129 |  |  | 2025 | Wei, W., Lv, X., Danyushevsky, L., Wu, Q., Wang, X., Ma, J., Olin, P., Wang, J. (2024). Textural and chemical variations of sphalerite in the Giant Shuangjianzishan Ag-Pb-Zn deposit, South Great Xing'an Range, China: Implications for ore-forming processes. Ore Geology Reviews, 165, 105849. |  | CHN | Inner Mongolia
| Shuangjianzishan |  | Magmatic hydrothermal | unknown | vein-type Ag-Pb-Zn | Ag, Pb, Zn |  | Ag, Pb, Zn | Wei et al., 2024 |  | 2 | 2-43 | underground mine |  |  |  |  | ore material | polished section | grab | mineral separate | [5 empty] | mineralisation |  |  |  | sphalerite |  |  | Sp2 |  |  |  | arsenopyrite, quartz, galena, pyrargyrite, canfieldite, freibergite, chalcopyrite, pyrrhotite, pyrite, tetrahedrite, naumannite | polished thin sections | LA-ICPMS, MC-ICPMS, EMPA |  | CODES, University of Tasmania, Hobart, Tasmania 7001, Australia | 30 µm spot size |  | 0.124681 |  | 1.13331 |  | 116.423439 |  | 0.012802 | [7 empty] | 0.007253 |  |  |  | 410.289206 |  | 119.809959 | [5 empty] | 0.04822 |  | 0.377105 |  |  |  | 0.760517 | [9 empty] | 110.675367 |  | 2.432713 |  | 0.041462 |  |  |  | 0.039711 | [5 empty] | 0.188854 |  |  |  | 5.200163 | [7 empty] | 0.889291 |  | 2.15338 |  | 0.040493 |  | 15.705621 |  | 0.005097 |  |  |  | 0.191721 | [5 empty] | 260.86832 | [17 empty] | 108.343014 |  |  |  | 0.892723 |  | 147.569 |  |  |  | 1.151617 |  |  |  | 0.005591 |  |  |  | 0.404922 |  | 0.00928 |  | 1.896435 |  | 8.910425 |  |  |  | 0.005733 |  | 0.005852 |  | 0.028743 | [5 empty] | 35547.16 |  | 0.030464 |  |  | 2025 | Wei, W., Lv, X., Danyushevsky, L., Wu, Q., Wang, X., Ma, J., Olin, P., Wang, J. (2024). Textural and chemical variations of sphalerite in the Giant Shuangjianzishan Ag-Pb-Zn deposit, South Great Xing'an Range, China: Implications for ore-forming processes. Ore Geology Reviews, 165, 105849. |  | CHN | Inner Mongolia
| Shuangjianzishan |  | Magmatic hydrothermal | unknown | vein-type Ag-Pb-Zn | Ag, Pb, Zn |  | Ag, Pb, Zn | Wei et al., 2024 |  | 3 | 3-43 | underground mine |  |  |  |  | ore material | polished section | grab | mineral separate | [5 empty] | mineralisation |  |  |  | sphalerite |  |  | Sp1 |  |  |  | arsenopyrite, quartz, galena, pyrargyrite, canfieldite, freibergite, chalcopyrite, pyrrhotite, pyrite, tetrahedrite, naumannite | polished thin sections | LA-ICPMS, MC-ICPMS, EMPA |  | CODES, University of Tasmania, Hobart, Tasmania 7001, Australia | 30 µm spot size |  | 0.143625 |  | 0.972771 |  | 144.827489 |  | 0.017616 | [7 empty] | 0.006303 |  |  |  | 179.105266 |  | 120.227481 | [5 empty] | 0.060665 |  | 0.826517 |  |  |  | 0.473598 | [9 empty] | 82.191278 |  | 0.374731 |  | 0.068086 |  |  |  | 0.009172 | [5 empty] | 0.209512 |  |  |  | 6.197539 | [7 empty] | 1.114118 |  | 3.005754 |  | 0.066858 |  | 34.720718 |  | 0.003754 |  |  |  | 0.256914 | [5 empty] | 1195.447602 | [17 empty] | 85.459705 |  |  |  | 0.504813 |  | 141.312287 |  |  |  | 2.535787 |  |  |  | 0.002746 |  |  |  | 0.209246 |  | 0.004006 |  | 1.504204 |  | 8.839058 |  |  |  | 0.000753 |  | 0.056344 |  | 0.08635 | [5 empty] | 37913.48 |  | 0.007758 |  |  | 2025 | Wei, W., Lv, X., Danyushevsky, L., Wu, Q., Wang, X., Ma, J., Olin, P., Wang, J. (2024). Textural and chemical variations of sphalerite in the Giant Shuangjianzishan Ag-Pb-Zn deposit, South Great Xing'an Range, China: Implications for ore-forming processes. Ore Geology Reviews, 165, 105849. |  | CHN | Inner Mongolia
| Shuangjianzishan |  | Magmatic hydrothermal | unknown | vein-type Ag-Pb-Zn | Ag, Pb, Zn |  | Ag, Pb, Zn | Wei et al., 2024 |  | 4 | 4-45 | underground mine |  |  |  |  | ore material | polished section | grab | mineral separate | [5 empty] | mineralisation |  |  |  | sphalerite |  |  | Sp2 |  |  |  | arsenopyrite, quartz, galena, pyrargyrite, canfieldite, freibergite, chalcopyrite, pyrrhotite, pyrite, tetrahedrite, naumannite | polished thin sections | LA-ICPMS, MC-ICPMS, EMPA |  | CODES, University of Tasmania, Hobart, Tasmania 7001, Australia | 30 µm spot size |  | 0.170652 |  | 0.794655 |  | 69.881744 |  | 0.0238 | [7 empty] | 0.017152 |  |  |  | 135.908067 |  | 40.928012 | [5 empty] | 0.039386 |  | 0.356728 |  |  |  | 0.668948 | [9 empty] | 113.270155 |  | 2.229938 |  | 0.02718 |  |  |  | 0.030999 | [5 empty] | 0.161339 |  |  |  | 7.564028 | [7 empty] | 0.437273 |  | 4.670175 |  | 0.032528 |  | 11.395437 |  | 0.009643 |  |  |  | 0.052798 | [5 empty] | 741.50299 | [17 empty] | 41.509278 |  |  |  | 0.991031 |  | 308.709994 |  |  |  | 1.461534 |  |  |  | 0.003987 |  |  |  | 0.12321 |  | 0.005916 |  | 2.682765 |  | 11.757575 |  |  |  | 0.005553 |  | 0.037313 |  | 0.016365 | [5 empty] | 6817.79026 |  | 0.03518 |  |  | 2025 | Wei, W., Lv, X., Danyushevsky, L., Wu, Q., Wang, X., Ma, J., Olin, P., Wang, J. (2024). Textural and chemical variations of sphalerite in the Giant Shuangjianzishan Ag-Pb-Zn deposit, South Great Xing'an Range, China: Implications for ore-forming processes. Ore Geology Reviews, 165, 105849. |  | CHN | Inner Mongolia
| Shuangjianzishan |  | Magmatic hydrothermal | unknown | vein-type Ag-Pb-Zn | Ag, Pb, Zn |  | Ag, Pb, Zn | Wei et al., 2024 |  | 5 | 5-45 | underground mine |  |  |  |  | ore material | polished section | grab | mineral separate | [5 empty] | mineralisation |  |  |  | sphalerite |  |  | Sp1 |  |  |  | arsenopyrite, quartz, galena, pyrargyrite, canfieldite, freibergite, chalcopyrite, pyrrhotite, pyrite, tetrahedrite, naumannite | polished thin sections | LA-ICPMS, MC-ICPMS, EMPA |  | CODES, University of Tasmania, Hobart, Tasmania 7001, Australia | 30 µm spot size |  | 0.083426 |  | 3.987194 |  | 40.48589 |  | 0.003668 | [7 empty] | 0.004221 |  |  |  | 134.933347 |  | 89.759482 | [5 empty] | 0.016385 |  | 0.484244 |  |  |  | 0.245089 | [9 empty] | 48.957756 |  | 2.29811 |  | 0.035916 |  |  |  | 0.020462 | [5 empty] | 0.160255 |  |  |  | 5.980958 | [7 empty] | 0.676192 |  | 1.129274 |  | 0.018211 |  | 9.801919 |  | 0.007728 |  |  |  | 0.120795 | [5 empty] | 574.725575 | [17 empty] | 111.720837 |  |  |  | 0.779549 |  | 187.205728 |  |  |  | 2.015691 |  |  |  | 0.002402 |  |  |  | 0.212129 |  | 0.005194 |  | 1.395347 |  | 5.415193 |  |  |  | 0.009025 |  | 0.05142 |  | 0.009986 | [5 empty] | 19254.92 |  | 0.000623 |  |  | 2025 | Wei, W., Lv, X., Danyushevsky, L., Wu, Q., Wang, X., Ma, J., Olin, P., Wang, J. (2024). Textural and chemical variations of sphalerite in the Giant Shuangjianzishan Ag-Pb-Zn deposit, South Great Xing'an Range, China: Implications for ore-forming processes. Ore Geology Reviews, 165, 105849. |  | CHN | Inner Mongolia
| Shuangjianzishan |  | Magmatic hydrothermal | unknown | vein-type Ag-Pb-Zn | Ag, Pb, Zn |  | Ag, Pb, Zn | Wei et al., 2024 |  | 6 | 6-45 | underground mine |  |  |  |  | ore material | polished section | grab | mineral separate | [5 empty] | mineralisation |  |  |  | sphalerite |  |  | Sp1 |  |  |  | arsenopyrite, quartz, galena, pyrargyrite, canfieldite, freibergite, chalcopyrite, pyrrhotite, pyrite, tetrahedrite, naumannite | polished thin sections | LA-ICPMS, MC-ICPMS, EMPA |  | CODES, University of Tasmania, Hobart, Tasmania 7001, Australia | 30 µm spot size |  | 0.095074 |  | 0.633078 |  | 44.471967 |  | 0.008607 | [7 empty] | 0.010453 |  |  |  | 171.543214 |  | 40.889078 | [5 empty] | 0.020666 |  | 0.457283 |  |  |  | 0.279562 | [9 empty] | 68.418204 |  | 0.314745 |  | 0.136781 |  |  |  | 0.008905 | [5 empty] | 0.190512 |  |  |  | 3.641598 | [7 empty] | 0.426485 |  | 2.184169 |  | 0.046771 |  | 9.157354 |  | 0.008422 |  |  |  | 0.111588 | [5 empty] | 785.367029 | [17 empty] | 98.769626 |  |  |  | 0.706231 |  | 163.033686 |  |  |  | 1.739072 |  |  |  | 0.00267 |  |  |  | 0.167098 |  | 0.004499 |  | 0.862834 |  | 9.24649 |  |  |  | 0.003831 |  | 0.042251 |  | 0.041093 | [5 empty] | 13239.49 |  | 0.015152 |  |  | 2025 | Wei, W., Lv, X., Danyushevsky, L., Wu, Q., Wang, X., Ma, J., Olin, P., Wang, J. (2024). Textural and chemical variations of sphalerite in the Giant Shuangjianzishan Ag-Pb-Zn deposit, South Great Xing'an Range, China: Implications for ore-forming processes. Ore Geology Reviews, 165, 105849. |  | CHN | Inner Mongolia
| Shuangjianzishan |  | Magmatic hydrothermal | unknown | vein-type Ag-Pb-Zn | Ag, Pb, Zn |  | Ag, Pb, Zn | Wei et al., 2024 |  | 7 | 7-45 | underground mine |  |  |  |  | ore material | polished section | grab | mineral separate | [5 empty] | mineralisation |  |  |  | sphalerite |  |  | Sp2 |  |  |  | arsenopyrite, quartz, galena, pyrargyrite, canfieldite, freibergite, chalcopyrite, pyrrhotite, pyrite, tetrahedrite, naumannite | polished thin sections | LA-ICPMS, MC-ICPMS, EMPA |  | CODES, University of Tasmania, Hobart, Tasmania 7001, Australia | 30 µm spot size |  | 0.099014 |  | 0.484168 |  | 34.850932 |  | 0.009186 | [7 empty] | 0.007573 |  |  |  | 278.125252 |  | 39.543762 | [5 empty] | 0.012618 |  | 0.233494 |  |  |  | 0.319455 | [9 empty] | 53.873437 |  | 0.094913 |  | 0.034158 |  |  |  | 0.008304 | [5 empty] | 0.138764 |  |  |  | 3.372459 | [7 empty] | 0.261813 |  | 1.126336 |  | 0.019704 |  | 7.663322 |  | 0.003245 |  |  |  | 0.032261 | [5 empty] | 625.40575 | [17 empty] | 64.112713 |  |  |  | 0.400806 |  | 154.44452 |  |  |  | 1.562003 |  |  |  | 0.002232 |  |  |  | 0.28037 |  | 0.004995 |  | 1.57292 |  | 7.227409 |  |  |  | 0.007815 |  | 0.047756 |  | 0.010694 | [5 empty] | 9098.065896 |  | 0.009197 |  |  | 2025 | Wei, W., Lv, X., Danyushevsky, L., Wu, Q., Wang, X., Ma, J., Olin, P., Wang, J. (2024). Textural and chemical variations of sphalerite in the Giant Shuangjianzishan Ag-Pb-Zn deposit, South Great Xing'an Range, China: Implications for ore-forming processes. Ore Geology Reviews, 165, 105849. |  | CHN | Inner Mongolia
| Shuangjianzishan |  | Magmatic hydrothermal | unknown | vein-type Ag-Pb-Zn | Ag, Pb, Zn |  | Ag, Pb, Zn | Wei et al., 2024 |  | 8 | 8-45 | underground mine |  |  |  |  | ore material | polished section | grab | mineral separate | [5 empty] | mineralisation |  |  |  | sphalerite |  |  | Sp1 |  |  |  | arsenopyrite, quartz, galena, pyrargyrite, canfieldite, freibergite, chalcopyrite, pyrrhotite, pyrite, tetrahedrite, naumannite | polished thin sections | LA-ICPMS, MC-ICPMS, EMPA |  | CODES, University of Tasmania, Hobart, Tasmania 7001, Australia | 30 µm spot size |  | 0.114311 |  | 0.144251 |  | 27.802961 |  | 0.021802 | [7 empty] | 0.005896 |  |  |  | 185.987241 |  | 39.142398 | [5 empty] | 0.019162 |  | 0.112298 |  |  |  | 0.322295 | [9 empty] | 59.495283 |  | 9.156379 |  | 0.050058 |  |  |  | 0.017514 | [5 empty] | 0.25382 |  |  |  | 3.583788 | [7 empty] | 0.739162 |  | 3.293535 |  | 0.019033 |  | 8.02969 |  | 0.004429 |  |  |  | 0.038246 | [5 empty] | 337.703947 | [17 empty] | 57.521784 |  |  |  | 0.592303 |  | 173.225975 |  |  |  | 1.982879 |  |  |  | 0.004407 |  |  |  | 0.215988 |  | 0.004002 |  | 1.512702 |  | 6.989115 |  |  |  | 0.002171 |  | 0.025201 |  | 0.012522 | [5 empty] | 11141.3 |  | 0.008598 |  |  | 2025 | Wei, W., Lv, X., Danyushevsky, L., Wu, Q., Wang, X., Ma, J., Olin, P., Wang, J. (2024). Textural and chemical variations of sphalerite in the Giant Shuangjianzishan Ag-Pb-Zn deposit, South Great Xing'an Range, China: Implications for ore-forming processes. Ore Geology Reviews, 165, 105849. |  | CHN | Inner Mongolia
| Shuangjianzishan |  | Magmatic hydrothermal | unknown | vein-type Ag-Pb-Zn | Ag, Pb, Zn |  | Ag, Pb, Zn | Wei et al., 2024 |  | 9 | 9-37 | underground mine |  |  |  |  | ore material | polished section | grab | mineral separate | [5 empty] | mineralisation |  |  |  | sphalerite |  |  | Sp1 |  |  |  | arsenopyrite, quartz, galena, pyrargyrite, canfieldite, freibergite, chalcopyrite, pyrrhotite, pyrite, tetrahedrite, naumannite | polished thin sections | LA-ICPMS, MC-ICPMS, EMPA |  | CODES, University of Tasmania, Hobart, Tasmania 7001, Australia | 30 µm spot size |  | 0.071174 |  | 0.205275 |  | 32.589739 |  | 0.005234 | [7 empty] | 0.002996 |  |  |  | 76.923004 |  | 84.68538 | [5 empty] | 0.042861 |  | 0.14573 |  |  |  | 0.294998 | [9 empty] | 50.026033 |  | 0.085766 |  | 0.040646 |  |  |  | 0.006639 | [5 empty] | 0.14225 |  |  |  | 5.947704 | [7 empty] | 0.325175 |  | 0.844823 |  | 0.076781 |  | 9.147704 |  | 0.003053 |  |  |  | 0.253333 | [5 empty] | 296.536193 | [17 empty] | 90.821385 |  |  |  | 0.412589 |  | 151.897879 |  |  |  | 1.252177 |  |  |  | 0.001536 |  |  |  | 0.191877 |  | 0.002567 |  | 1.026889 |  | 6.224959 |  |  |  | 0.002567 |  | 0.039108 |  | 0.022551 | [5 empty] | 17775.3 |  | 0.243593 |  |  | 2025 | Wei, W., Lv, X., Danyushevsky, L., Wu, Q., Wang, X., Ma, J., Olin, P., Wang, J. (2024). Textural and chemical variations of sphalerite in the Giant Shuangjianzishan Ag-Pb-Zn deposit, South Great Xing'an Range, China: Implications for ore-forming processes. Ore Geology Reviews, 165, 105849. |  | CHN | Inner Mongolia
| Shuangjianzishan |  | Magmatic hydrothermal | unknown | vein-type Ag-Pb-Zn | Ag, Pb, Zn |  | Ag, Pb, Zn | Wei et al., 2024 |  | 10 | 10-30 | underground mine |  |  |  |  | ore material | polished section | grab | mineral separate | [5 empty] | mineralisation |  |  |  | sphalerite |  |  | Sp2 |  |  |  | arsenopyrite, quartz, galena, pyrargyrite, canfieldite, freibergite, chalcopyrite, pyrrhotite, pyrite, tetrahedrite, naumannite | polished thin sections | LA-ICPMS, MC-ICPMS, EMPA |  | CODES, University of Tasmania, Hobart, Tasmania 7001, Australia | 30 µm spot size |  | 0.069409 |  | 0.113 |  | 20.474873 |  | 0.011418 | [7 empty] | 0.003387 |  |  |  | 119.407481 |  | 74.715935 | [5 empty] | 0.011056 |  | 0.263331 |  |  |  | 0.223354 | [9 empty] | 44.964566 |  | 2.806848 |  | 0.012686 |  |  |  | 0.016025 | [5 empty] | 0.129884 |  |  |  | 3.634809 | [7 empty] | 0.489193 |  | 0.738287 |  | 0.052104 |  | 10.617442 |  | 0.001543 |  |  |  | 0.047935 | [5 empty] | 536.753852 | [17 empty] | 73.212218 |  |  |  | 0.906561 |  | 130.407967 |  |  |  | 1.095414 |  |  |  | 0.00546 |  |  |  | 0.20869 |  | 0.008392 |  | 1.1888 |  | 4.4552 |  |  |  | 0.003437 |  | 0.038414 |  | 0.014497 | [5 empty] | 18408.82 |  | 0.000717 |  |  | 2025 | Wei, W., Lv, X., Danyushevsky, L., Wu, Q., Wang, X., Ma, J., Olin, P., Wang, J. (2024). Textural and chemical variations of sphalerite in the Giant Shuangjianzishan Ag-Pb-Zn deposit, South Great Xing'an Range, China: Implications for ore-forming processes. Ore Geology Reviews, 165, 105849. |  | CHN | Inner Mongolia
| Shuangjianzishan |  | Magmatic hydrothermal | unknown | vein-type Ag-Pb-Zn | Ag, Pb, Zn |  | Ag, Pb, Zn | Wei et al., 2024 |  | 11 | 11-26 | underground mine |  |  |  |  | ore material | polished section | grab | mineral separate | [5 empty] | mineralisation |  |  |  | sphalerite |  |  | Sp2 |  |  |  | arsenopyrite, quartz, galena, pyrargyrite, canfieldite, freibergite, chalcopyrite, pyrrhotite, pyrite, tetrahedrite, naumannite | polished thin sections | LA-ICPMS, MC-ICPMS, EMPA |  | CODES, University of Tasmania, Hobart, Tasmania 7001, Australia | 30 µm spot size |  | 0.757545 |  | 0.607883 |  | 0.220182 |  | 0.014054 | [7 empty] | 0.001544 |  |  |  | 603.023311 |  | 54.705372 | [5 empty] | 0.019429 |  | 0.241276 |  |  |  | 0.321629 | [9 empty] | 19.030464 |  | 0.249568 |  | 0.036152 |  |  |  | 0.020336 | [5 empty] | 0.016644 |  |  |  | 2.66879 | [7 empty] | 305.061577 |  | 2.287201 |  | 0.056541 |  | 7.529163 |  | 0.003272 |  |  |  | 0.098272 | [5 empty] | 2310.865395 | [17 empty] | 1.849348 |  |  |  | 1.128371 |  | 176.813094 |  |  |  | 1.139577 |  |  |  | 0.006467 |  |  |  | 0.236849 |  | 0.003816 |  | 1.410675 |  | 0.239917 |  |  |  | 0.003585 |  | 0.394701 |  | 0.001201 | [5 empty] | 68880.54 |  | 0.005051 |  |  | 2025 | Wei, W., Lv, X., Danyushevsky, L., Wu, Q., Wang, X., Ma, J., Olin, P., Wang, J. (2024). Textural and chemical variations of sphalerite in the Giant Shuangjianzishan Ag-Pb-Zn deposit, South Great Xing'an Range, China: Implications for ore-forming processes. Ore Geology Reviews, 165, 105849. |  | CHN | Inner Mongolia
| Shuangjianzishan |  | Magmatic hydrothermal | unknown | vein-type Ag-Pb-Zn | Ag, Pb, Zn |  | Ag, Pb, Zn | Wei et al., 2024 |  | 12 | 12-26 | underground mine |  |  |  |  | ore material | polished section | grab | mineral separate | [5 empty] | mineralisation |  |  |  | sphalerite |  |  | Sp2 |  |  |  | arsenopyrite, quartz, galena, pyrargyrite, canfieldite, freibergite, chalcopyrite, pyrrhotite, pyrite, tetrahedrite, naumannite | polished thin sections | LA-ICPMS, MC-ICPMS, EMPA |  | CODES, University of Tasmania, Hobart, Tasmania 7001, Australia | 30 µm spot size |  | 0.156284 |  | 0.260792 |  | 0.333452 |  | 0.006231 | [7 empty] | 0.015291 |  |  |  | 270.774764 |  | 15.819407 | [5 empty] | 0.005361 |  | 0.258819 |  |  |  | 0.198753 | [9 empty] | 39.846312 |  | 0.329696 |  | 0.001372 |  |  |  | 0.005604 | [5 empty] | 0.020244 |  |  |  | 12.265911 | [7 empty] | 0.05363 |  | 0.381824 |  | 0.02725 |  | 5.945882 |  | 0.006581 |  |  |  | 0.108082 | [5 empty] | 0.395015 | [17 empty] | 0.171203 |  |  |  | 0.776711 |  | 201.401953 |  |  |  | 0.075141 |  |  |  | 0.00417 |  |  |  | 0.101338 |  | 0.005937 |  | 0.960596 |  | 0.012409 |  |  |  | 0.005008 |  | 0.026685 |  | 0.014811 | [5 empty] | 9803.561427 |  | 0.005021 |  |  | 2025 | Wei, W., Lv, X., Danyushevsky, L., Wu, Q., Wang, X., Ma, J., Olin, P., Wang, J. (2024). Textural and chemical variations of sphalerite in the Giant Shuangjianzishan Ag-Pb-Zn deposit, South Great Xing'an Range, China: Implications for ore-forming processes. Ore Geology Reviews, 165, 105849. |  | CHN | Inner Mongolia
| Shuangjianzishan |  | Magmatic hydrothermal | unknown | vein-type Ag-Pb-Zn | Ag, Pb, Zn |  | Ag, Pb, Zn | Wei et al., 2024 |  | 1 | 1-44 | underground mine |  |  |  |  | ore material | polished section | grab | mineral separate | [5 empty] | mineralisation |  |  |  | sphalerite |  |  | Sp1 |  |  |  | arsenopyrite, quartz, galena, pyrargyrite, canfieldite, freibergite, chalcopyrite, pyrrhotite, pyrite, tetrahedrite, naumannite | polished thin sections | LA-ICPMS, MC-ICPMS, EMPA |  | CODES, University of Tasmania, Hobart, Tasmania 7001, Australia | 30 µm spot size |  | 0.144282 |  | 0.294017 |  | 0.155192 | [9 empty] | 0.00817 |  |  |  | 54.330143 |  | 79.359813 | [5 empty] | 0.029584 |  | 0.50139 |  |  |  | 0.426662 | [9 empty] | 27.231561 |  | 1.547367 |  |  |  | 10.54223 |  |  |  | 142.53384 |  |  |  | 0.157715 |  |  |  | 2.171998 | [7 empty] | 1.268157 |  | 0.290817 |  | 0.081053 | [7 empty] | 0.07959 | [5 empty] | 15.055824 | [7 empty] | 0.049405 | [9 empty] | 0.153376 |  | 0.193527 |  | 0.756467 |  | 71.127224 |  |  |  | 0.11652 |  | 0.018585 | [5 empty] | 0.382598 |  |  |  | 1.837163 |  | 0.684959 | [5 empty] | 0.027759 |  | 0.033637 | [5 empty] | 93490.85 |  |  |  |  | 2025 | Wei, W., Lv, X., Danyushevsky, L., Wu, Q., Wang, X., Ma, J., Olin, P., Wang, J. (2024). Textural and chemical variations of sphalerite in the Giant Shuangjianzishan Ag-Pb-Zn deposit, South Great Xing'an Range, China: Implications for ore-forming processes. Ore Geology Reviews, 165, 105849. |  | CHN | Inner Mongolia
| Shuangjianzishan |  | Magmatic hydrothermal | unknown | vein-type Ag-Pb-Zn | Ag, Pb, Zn |  | Ag, Pb, Zn | Wei et al., 2024 |  | 2 | 2-44 | underground mine |  |  |  |  | ore material | polished section | grab | mineral separate | [5 empty] | mineralisation |  |  |  | sphalerite |  |  | Sp2 |  |  |  | arsenopyrite, quartz, galena, pyrargyrite, canfieldite, freibergite, chalcopyrite, pyrrhotite, pyrite, tetrahedrite, naumannite | polished thin sections | LA-ICPMS, MC-ICPMS, EMPA |  | CODES, University of Tasmania, Hobart, Tasmania 7001, Australia | 30 µm spot size |  | 0.089394 |  | 0.222478 |  | 1.401329 | [9 empty] | 0.027262 |  |  |  | 35.076218 |  | 56.687681 | [5 empty] | 0.039561 |  | 0.237539 |  |  |  | 0.306944 | [9 empty] | 45.444203 |  | 0.265545 |  |  |  | 0.177101 |  |  |  | 169.214167 |  |  |  | 0.01764 |  |  |  | 1.766284 | [7 empty] | 0.884824 |  | 0.337824 |  | 0.032141 | [7 empty] | 0.130354 | [5 empty] | 0.090834 | [7 empty] | 0.021165 | [9 empty] | 0.135374 |  | 0.070935 |  | 1.667371 |  | 73.391046 |  |  |  | 0.015074 |  | 0.006598 | [5 empty] | 0.402124 |  |  |  | 1.591321 |  | 0.020641 | [5 empty] | 0.036754 |  | 0.058104 | [5 empty] | 92644.56 |  |  |  |  | 2025 | Wei, W., Lv, X., Danyushevsky, L., Wu, Q., Wang, X., Ma, J., Olin, P., Wang, J. (2024). Textural and chemical variations of sphalerite in the Giant Shuangjianzishan Ag-Pb-Zn deposit, South Great Xing'an Range, China: Implications for ore-forming processes. Ore Geology Reviews, 165, 105849. |  | CHN | Inner Mongolia
| Shuangjianzishan |  | Magmatic hydrothermal | unknown | vein-type Ag-Pb-Zn | Ag, Pb, Zn |  | Ag, Pb, Zn | Wei et al., 2024 |  | 3 | 3-44 | underground mine |  |  |  |  | ore material | polished section | grab | mineral separate | [5 empty] | mineralisation |  |  |  | sphalerite |  |  | Sp2 |  |  |  | arsenopyrite, quartz, galena, pyrargyrite, canfieldite, freibergite, chalcopyrite, pyrrhotite, pyrite, tetrahedrite, naumannite | polished thin sections | LA-ICPMS, MC-ICPMS, EMPA |  | CODES, University of Tasmania, Hobart, Tasmania 7001, Australia | 30 µm spot size |  | 0.125294 |  | 0.601373 |  | 0.169474 | [9 empty] | 0.00348 |  |  |  | 55.586006 |  | 50.219273 | [5 empty] | 0.07685 |  | 0.42212 |  |  |  | 1.07559 | [9 empty] | 37.536671 |  | 0.872495 |  |  |  | 21.336618 |  |  |  | 126.44941 |  |  |  | 0.019731 |  |  |  | 1.600261 | [7 empty] | 0.981826 |  | 0.392838 |  | 0.049651 | [7 empty] | 0.070806 | [5 empty] | 51.231268 | [7 empty] | 0.078135 | [9 empty] | 0.148629 |  | 0.089006 |  | 1.504691 |  | 60.088935 |  |  |  | 0.082576 |  | 0.022448 | [5 empty] | 0.702145 |  |  |  | 1.723159 |  | 3.677894 | [5 empty] | 0.031365 |  | 0.030228 | [5 empty] | 92908.87 |  |  |  |  | 2025 | Wei, W., Lv, X., Danyushevsky, L., Wu, Q., Wang, X., Ma, J., Olin, P., Wang, J. (2024). Textural and chemical variations of sphalerite in the Giant Shuangjianzishan Ag-Pb-Zn deposit, South Great Xing'an Range, China: Implications for ore-forming processes. Ore Geology Reviews, 165, 105849. |  | CHN | Inner Mongolia
| Shuangjianzishan |  | Magmatic hydrothermal | unknown | vein-type Ag-Pb-Zn | Ag, Pb, Zn |  | Ag, Pb, Zn | Wei et al., 2024 |  | 4 | 4-46 | underground mine |  |  |  |  | ore material | polished section | grab | mineral separate | [5 empty] | mineralisation |  |  |  | sphalerite |  |  | Sp1 |  |  |  | arsenopyrite, quartz, galena, pyrargyrite, canfieldite, freibergite, chalcopyrite, pyrrhotite, pyrite, tetrahedrite, naumannite | polished thin sections | LA-ICPMS, MC-ICPMS, EMPA |  | CODES, University of Tasmania, Hobart, Tasmania 7001, Australia | 30 µm spot size |  | 0.116277 |  | 0.241675 |  | 0.207218 | [9 empty] | 0.030934 |  |  |  | 0.756391 |  | 107.579961 | [5 empty] | 0.019698 |  | 0.410217 |  |  |  | 0.644403 | [9 empty] | 20.657631 |  | 0.479457 |  |  |  | 8.370232 |  |  |  | 103.926675 |  |  |  | 0.012005 |  |  |  | 1.639065 | [7 empty] | 0.711746 |  | 0.226797 |  | 0.079292 | [7 empty] | 0.068776 | [5 empty] | 5.85396 | [7 empty] | 0.032421 | [9 empty] | 0.146415 |  | 0.088919 |  | 6.549351 |  | 68.293856 |  |  |  | 0.090114 |  | 0.035633 | [5 empty] | 22.078369 |  |  |  | 1.76594 |  | 0.277336 | [5 empty] | 0.025533 |  | 0.012503 | [5 empty] | 94324.63 |  |  |  |  | 2025 | Wei, W., Lv, X., Danyushevsky, L., Wu, Q., Wang, X., Ma, J., Olin, P., Wang, J. (2024). Textural and chemical variations of sphalerite in the Giant Shuangjianzishan Ag-Pb-Zn deposit, South Great Xing'an Range, China: Implications for ore-forming processes. Ore Geology Reviews, 165, 105849. |  | CHN | Inner Mongolia
| Shuangjianzishan |  | Magmatic hydrothermal | unknown | vein-type Ag-Pb-Zn | Ag, Pb, Zn |  | Ag, Pb, Zn | Wei et al., 2024 |  | 5 | 5-46 | underground mine |  |  |  |  | ore material | polished section | grab | mineral separate | [5 empty] | mineralisation |  |  |  | sphalerite |  |  | Sp1 |  |  |  | arsenopyrite, quartz, galena, pyrargyrite, canfieldite, freibergite, chalcopyrite, pyrrhotite, pyrite, tetrahedrite, naumannite | polished thin sections | LA-ICPMS, MC-ICPMS, EMPA |  | CODES, University of Tasmania, Hobart, Tasmania 7001, Australia | 30 µm spot size |  | 0.120989 |  | 0.320724 |  | 0.153575 | [9 empty] | 0.018743 |  |  |  | 70.273322 |  | 80.67012 | [5 empty] | 0.02085 |  | 0.182198 |  |  |  | 0.296634 | [9 empty] | 23.002718 |  | 0.241903 |  |  |  | 8.889373 |  |  |  | 121.787764 |  |  |  | 0.005729 |  |  |  | 1.916202 | [7 empty] | 0.524843 |  | 0.213679 |  | 0.083195 | [7 empty] | 0.101276 | [5 empty] | 9.927622 | [7 empty] | 0.045615 | [9 empty] | 0.194287 |  | 0.149338 |  | 0.904055 |  | 70.540203 |  |  |  | 0.089982 |  | 0.022345 | [5 empty] | 0.410242 |  |  |  | 1.7737 |  | 0.510729 | [5 empty] | 0.03982 |  | 0.026689 | [5 empty] | 94202.52 |  |  |  |  | 2025 | Wei, W., Lv, X., Danyushevsky, L., Wu, Q., Wang, X., Ma, J., Olin, P., Wang, J. (2024). Textural and chemical variations of sphalerite in the Giant Shuangjianzishan Ag-Pb-Zn deposit, South Great Xing'an Range, China: Implications for ore-forming processes. Ore Geology Reviews, 165, 105849. |  | CHN | Inner Mongolia
| Shuangjianzishan |  | Magmatic hydrothermal | unknown | vein-type Ag-Pb-Zn | Ag, Pb, Zn |  | Ag, Pb, Zn | Wei et al., 2024 |  | 6 | 6-46 | underground mine |  |  |  |  | ore material | polished section | grab | mineral separate | [5 empty] | mineralisation |  |  |  | sphalerite |  |  | Sp2 |  |  |  | arsenopyrite, quartz, galena, pyrargyrite, canfieldite, freibergite, chalcopyrite, pyrrhotite, pyrite, tetrahedrite, naumannite | polished thin sections | LA-ICPMS, MC-ICPMS, EMPA |  | CODES, University of Tasmania, Hobart, Tasmania 7001, Australia | 30 µm spot size |  | 0.108548 |  | 0.192308 |  | 0.173923 | [9 empty] | 0.322046 |  |  |  | 31.79957 |  | 52.361844 | [5 empty] | 0.226186 |  | 0.609137 |  |  |  | 0.87091 | [9 empty] | 36.912847 |  | 0.037592 |  |  |  | 14.474249 |  |  |  | 303.449286 |  |  |  | 0.00955 |  |  |  | 1.749909 | [7 empty] | 0.856641 |  | 0.295014 |  | 0.037898 | [7 empty] | 0.093159 | [5 empty] | 21.704918 | [7 empty] | 0.049055 | [9 empty] | 0.109959 |  | 0.03232 |  | 0.733084 |  | 67.980765 |  |  |  | 0.058108 |  | 0.13965 | [5 empty] | 0.463195 |  |  |  | 1.781868 |  | 1.17738 | [5 empty] | 0.032996 |  | 0.044854 | [5 empty] | 93211.59 |  |  |  |  | 2025 | Wei, W., Lv, X., Danyushevsky, L., Wu, Q., Wang, X., Ma, J., Olin, P., Wang, J. (2024). Textural and chemical variations of sphalerite in the Giant Shuangjianzishan Ag-Pb-Zn deposit, South Great Xing'an Range, China: Implications for ore-forming processes. Ore Geology Reviews, 165, 105849. |  | CHN | Inner Mongolia
| Shuangjianzishan |  | Magmatic hydrothermal | unknown | vein-type Ag-Pb-Zn | Ag, Pb, Zn |  | Ag, Pb, Zn | Wei et al., 2024 |  | 7 | 7-46 | underground mine |  |  |  |  | ore material | polished section | grab | mineral separate | [5 empty] | mineralisation |  |  |  | sphalerite |  |  | Sp2 |  |  |  | arsenopyrite, quartz, galena, pyrargyrite, canfieldite, freibergite, chalcopyrite, pyrrhotite, pyrite, tetrahedrite, naumannite | polished thin sections | LA-ICPMS, MC-ICPMS, EMPA |  | CODES, University of Tasmania, Hobart, Tasmania 7001, Australia | 30 µm spot size |  | 0.073594 |  | 0.318947 |  | 0.163549 | [9 empty] | 0.014465 |  |  |  | 42.994375 |  | 36.872487 | [5 empty] | 0.025257 |  | 0.230006 |  |  |  | 0.566139 | [9 empty] | 15.989962 |  | 0.145757 |  |  |  | 2.542409 |  |  |  | 73.060335 |  |  |  | 0.015607 |  |  |  | 1.44984 | [7 empty] | 1.638258 |  | 0.159572 |  | 0.013915 | [7 empty] | 0.071426 | [5 empty] | 12.404659 | [7 empty] | 0.025127 | [9 empty] | 0.138209 |  | 0.064568 |  | 0.632275 |  | 84.711486 |  |  |  | 0.10012 |  | 0.005425 | [5 empty] | 0.191885 |  |  |  | 1.884001 |  | 0.170825 | [5 empty] | 0.036996 |  | 0.09484 | [5 empty] | 94603.94 |  |  |  |  | 2025 | Wei, W., Lv, X., Danyushevsky, L., Wu, Q., Wang, X., Ma, J., Olin, P., Wang, J. (2024). Textural and chemical variations of sphalerite in the Giant Shuangjianzishan Ag-Pb-Zn deposit, South Great Xing'an Range, China: Implications for ore-forming processes. Ore Geology Reviews, 165, 105849. |  | CHN | Inner Mongolia
| Shuangjianzishan |  | Magmatic hydrothermal | unknown | vein-type Ag-Pb-Zn | Ag, Pb, Zn |  | Ag, Pb, Zn | Wei et al., 2024 |  | 8 | 8-46 | underground mine |  |  |  |  | ore material | polished section | grab | mineral separate | [5 empty] | mineralisation |  |  |  | sphalerite |  |  | Sp2 |  |  |  | arsenopyrite, quartz, galena, pyrargyrite, canfieldite, freibergite, chalcopyrite, pyrrhotite, pyrite, tetrahedrite, naumannite | polished thin sections | LA-ICPMS, MC-ICPMS, EMPA |  | CODES, University of Tasmania, Hobart, Tasmania 7001, Australia | 30 µm spot size |  | 0.067797 |  | 0.407414 |  | 0.156606 | [9 empty] | 0.032544 |  |  |  | 37.451041 |  | 57.792855 | [5 empty] | 0.052254 |  | 0.488443 |  |  |  | 0.839294 | [9 empty] | 42.886712 |  | 0.194281 |  |  |  | 5.151447 |  |  |  | 127.493373 |  |  |  | 0.017421 |  |  |  | 1.894912 | [7 empty] | 1.269352 |  | 0.330874 |  | 0.048253 | [7 empty] | 0.067111 | [5 empty] | 35.06376 | [7 empty] | 0.022764 | [9 empty] | 0.1203 |  | 0.092031 |  | 1.125372 |  | 69.084566 |  |  |  | 0.118357 |  | 0.03334 | [5 empty] | 1.023363 |  |  |  | 1.710205 |  | 0.181095 | [5 empty] | 0.03811 |  | 0.0431 | [5 empty] | 93393.54 |  |  |  |  | 2025 | Wei, W., Lv, X., Danyushevsky, L., Wu, Q., Wang, X., Ma, J., Olin, P., Wang, J. (2024). Textural and chemical variations of sphalerite in the Giant Shuangjianzishan Ag-Pb-Zn deposit, South Great Xing'an Range, China: Implications for ore-forming processes. Ore Geology Reviews, 165, 105849. |  | CHN | Inner Mongolia
| Shuangjianzishan |  | Magmatic hydrothermal | unknown | vein-type Ag-Pb-Zn | Ag, Pb, Zn |  | Ag, Pb, Zn | Wei et al., 2024 |  | 9 | 9-38 | underground mine |  |  |  |  | ore material | polished section | grab | mineral separate | [5 empty] | mineralisation |  |  |  | sphalerite |  |  | Sp1 |  |  |  | arsenopyrite, quartz, galena, pyrargyrite, canfieldite, freibergite, chalcopyrite, pyrrhotite, pyrite, tetrahedrite, naumannite | polished thin sections | LA-ICPMS, MC-ICPMS, EMPA |  | CODES, University of Tasmania, Hobart, Tasmania 7001, Australia | 30 µm spot size |  | 0.130217 |  | 0.734529 |  | 0.172774 | [9 empty] | 0.049575 |  |  |  | 4176.777298 |  | 109.519917 | [5 empty] | 0.046922 |  | 0.38605 |  |  |  | 2.931898 | [9 empty] | 38.310071 |  | 2.766651 |  |  |  | 21.046754 |  |  |  | 199.621285 |  |  |  | 0.019845 |  |  |  | 2.273693 | [7 empty] | 2132.711298 |  | 16.619078 |  | 0.09443 | [7 empty] | 0.13711 | [5 empty] | 12.995239 | [7 empty] | 0.048853 | [9 empty] | 0.226243 |  | 0.108679 |  | 1.979602 |  | 97.41248 |  |  |  | 0.198905 |  | 1.9863 | [5 empty] | 0.731887 |  |  |  | 1.823355 |  | 0.526001 | [5 empty] | 0.152356 |  | 0.072561 | [5 empty] | 77993.08 |  |  |  |  | 2025 | Wei, W., Lv, X., Danyushevsky, L., Wu, Q., Wang, X., Ma, J., Olin, P., Wang, J. (2024). Textural and chemical variations of sphalerite in the Giant Shuangjianzishan Ag-Pb-Zn deposit, South Great Xing'an Range, China: Implications for ore-forming processes. Ore Geology Reviews, 165, 105849. |  | CHN | Inner Mongolia
| Shuangjianzishan |  | Magmatic hydrothermal | unknown | vein-type Ag-Pb-Zn | Ag, Pb, Zn |  | Ag, Pb, Zn | Wei et al., 2024 |  | 10 | 10-31 | underground mine |  |  |  |  | ore material | polished section | grab | mineral separate | [5 empty] | mineralisation |  |  |  | sphalerite |  |  | Sp2 |  |  |  | arsenopyrite, quartz, galena, pyrargyrite, canfieldite, freibergite, chalcopyrite, pyrrhotite, pyrite, tetrahedrite, naumannite | polished thin sections | LA-ICPMS, MC-ICPMS, EMPA |  | CODES, University of Tasmania, Hobart, Tasmania 7001, Australia | 30 µm spot size |  | 0.099593 |  | 0.328264 |  | 0.210788 | [9 empty] | 0.016695 |  |  |  | 35.428745 |  | 51.485603 | [5 empty] | 0.031366 |  | 0.444289 |  |  |  | 0.442613 | [9 empty] | 42.422296 |  | 1.66368 |  |  |  | 2.205119 |  |  |  | 138.997988 |  |  |  | 0.015646 |  |  |  | 2.365163 | [7 empty] | 1.157794 |  | 0.330794 |  | 0.07732 | [7 empty] | 0.091939 | [5 empty] | 0.829746 | [7 empty] | 0.024515 | [9 empty] | 0.217964 |  | 0.083927 |  | 1.093654 |  | 74.201576 |  |  |  | 0.362972 |  | 0.037796 | [5 empty] | 0.660072 |  |  |  | 1.88769 |  | 0.135268 | [5 empty] | 0.042668 |  | 0.062235 | [5 empty] | 92813.98 |  |  |  |  | 2025 | Wei, W., Lv, X., Danyushevsky, L., Wu, Q., Wang, X., Ma, J., Olin, P., Wang, J. (2024). Textural and chemical variations of sphalerite in the Giant Shuangjianzishan Ag-Pb-Zn deposit, South Great Xing'an Range, China: Implications for ore-forming processes. Ore Geology Reviews, 165, 105849. |  | CHN | Inner Mongolia
| Shuangjianzishan |  | Magmatic hydrothermal | unknown | vein-type Ag-Pb-Zn | Ag, Pb, Zn |  | Ag, Pb, Zn | Wei et al., 2024 |  | 4 | 4-47 | underground mine |  |  |  |  | ore material | polished section | grab | mineral separate | [5 empty] | mineralisation |  |  |  | sphalerite |  |  | Sp1 |  |  |  | arsenopyrite, quartz, galena, pyrargyrite, canfieldite, freibergite, chalcopyrite, pyrrhotite, pyrite, tetrahedrite, naumannite | polished thin sections | LA-ICPMS, MC-ICPMS, EMPA |  | CODES, University of Tasmania, Hobart, Tasmania 7001, Australia | 30 µm spot size |  | 0.231078 |  | 0.441327 |  | 0.276425 |  | 0.01016 | [7 empty] | 0.006904 |  |  |  | 139.142135 |  | 24.714396 | [5 empty] | 0.014066 |  | 0.557645 |  |  |  | 0.23874 | [9 empty] | 13.354646 |  | 2.239247 |  | 0.017806 |  |  |  | 0.00867 | [5 empty] | 0.012799 |  |  |  | 2.95683 | [7 empty] | 0.147243 |  | 0.435648 |  | 0.029342 |  | 6.535885 |  | 0.003389 |  |  |  | 0.045365 | [5 empty] | 0.920369 | [17 empty] | 0.307065 |  |  |  | 0.873869 |  | 152.172469 |  |  |  | 0.868432 |  |  |  | 0.002587 |  |  |  | 0.156194 |  | 0.005777 |  | 1.19244 |  | 0.057328 |  |  |  | 0.004761 |  | 0.352461 |  | 0.011288 | [5 empty] | 22011.62615 |  | 0.005117 |  |  | 2025 | Wei, W., Lv, X., Danyushevsky, L., Wu, Q., Wang, X., Ma, J., Olin, P., Wang, J. (2024). Textural and chemical variations of sphalerite in the Giant Shuangjianzishan Ag-Pb-Zn deposit, South Great Xing'an Range, China: Implications for ore-forming processes. Ore Geology Reviews, 165, 105849. |  | CHN | Inner Mongolia
| Shuangjianzishan |  | Magmatic hydrothermal | unknown | vein-type Ag-Pb-Zn | Ag, Pb, Zn |  | Ag, Pb, Zn | Wei et al., 2024 |  | 5 | 5-47 | underground mine |  |  |  |  | ore material | polished section | grab | mineral separate | [5 empty] | mineralisation |  |  |  | sphalerite |  |  | Sp2 |  |  |  | arsenopyrite, quartz, galena, pyrargyrite, canfieldite, freibergite, chalcopyrite, pyrrhotite, pyrite, tetrahedrite, naumannite | polished thin sections | LA-ICPMS, MC-ICPMS, EMPA |  | CODES, University of Tasmania, Hobart, Tasmania 7001, Australia | 30 µm spot size |  | 0.846563 |  | 0.128645 |  | 0.096186 |  | 0.005614 | [7 empty] | 0.003868 |  |  |  | 599.106293 |  | 1043.637785 | [5 empty] | 0.021024 |  | 0.209125 |  |  |  | 0.925999 | [9 empty] | 2.955393 |  | 0.260218 |  | 0.012299 |  |  |  | 0.002611 | [5 empty] | 0.002943 |  |  |  | 7.03978 | [7 empty] | 0.247044 |  | 2.075822 |  | 0.014872 |  | 27.399659 |  | 0.001667 |  |  |  | 0.008571 | [5 empty] | 7.692127 | [17 empty] | 0.888329 |  |  |  | 0.555802 |  | 91.953177 |  |  |  | 30.641645 |  |  |  | 0.000975 |  |  |  | 0.119497 |  | 0.003727 |  | 3.862702 |  | 0.039322 |  |  |  | 0.005384 |  | 0.239871 |  | 0.002813 | [5 empty] | 3720114.8 |  | 0.000948 |  |  | 2025 | Wei, W., Lv, X., Danyushevsky, L., Wu, Q., Wang, X., Ma, J., Olin, P., Wang, J. (2024). Textural and chemical variations of sphalerite in the Giant Shuangjianzishan Ag-Pb-Zn deposit, South Great Xing'an Range, China: Implications for ore-forming processes. Ore Geology Reviews, 165, 105849. |  | CHN | Inner Mongolia
| Shuangjianzishan |  | Magmatic hydrothermal | unknown | vein-type Ag-Pb-Zn | Ag, Pb, Zn |  | Ag, Pb, Zn | Wei et al., 2024 |  | 6 | 6-47 | underground mine |  |  |  |  | ore material | polished section | grab | mineral separate | [5 empty] | mineralisation |  |  |  | sphalerite |  |  | Sp2 |  |  |  | arsenopyrite, quartz, galena, pyrargyrite, canfieldite, freibergite, chalcopyrite, pyrrhotite, pyrite, tetrahedrite, naumannite | polished thin sections | LA-ICPMS, MC-ICPMS, EMPA |  | CODES, University of Tasmania, Hobart, Tasmania 7001, Australia | 30 µm spot size |  | 2.586093 |  | 0.521812 |  | 0.864974 |  | 0.013646 | [7 empty] | 0.00468 |  |  |  | 106.147527 |  | 106.617003 | [5 empty] | 0.035069 |  | 0.057465 |  |  |  | 2.379829 | [9 empty] | 38.782723 |  | 0.219277 |  | 0.016812 |  |  |  | 0.010516 | [5 empty] | 0.012264 |  |  |  | 3.500081 | [7 empty] | 0.176557 |  | 0.473748 |  | 0.018624 |  | 6.879132 |  | 0.013529 |  |  |  | 0.021747 | [5 empty] | 2.024836 | [17 empty] | 4.869339 |  |  |  | 0.653759 |  | 112.620908 |  |  |  | 0.353873 |  |  |  | 0.002439 |  |  |  | 0.221635 |  | 0.006559 |  | 1.198897 |  | 0.241125 |  |  |  | 0.006223 |  | 0.010032 |  | 0.013602 | [5 empty] | 27424.36 |  | 0.040952 |  |  | 2025 | Wei, W., Lv, X., Danyushevsky, L., Wu, Q., Wang, X., Ma, J., Olin, P., Wang, J. (2024). Textural and chemical variations of sphalerite in the Giant Shuangjianzishan Ag-Pb-Zn deposit, South Great Xing'an Range, China: Implications for ore-forming processes. Ore Geology Reviews, 165, 105849. |  | CHN | Inner Mongolia
| Shuangjianzishan |  | Magmatic hydrothermal | unknown | vein-type Ag-Pb-Zn | Ag, Pb, Zn |  | Ag, Pb, Zn | Wei et al., 2024 |  | 9 | 9-39 | underground mine |  |  |  |  | ore material | polished section | grab | mineral separate | [5 empty] | mineralisation |  |  |  | sphalerite |  |  | Sp1 |  |  |  | arsenopyrite, quartz, galena, pyrargyrite, canfieldite, freibergite, chalcopyrite, pyrrhotite, pyrite, tetrahedrite, naumannite | polished thin sections | LA-ICPMS, MC-ICPMS, EMPA |  | CODES, University of Tasmania, Hobart, Tasmania 7001, Australia | 30 µm spot size |  | 0.764731 |  | 0.575361 |  | 2.735206 |  | 0.011726 | [7 empty] | 0.008749 |  |  |  | 282.033175 |  | 14.436917 | [5 empty] | 0.010626 |  | 0.264652 |  |  |  | 0.626549 | [9 empty] | 72.575778 |  | 1.115684 |  | 0.000927 |  |  |  | 0.00806 | [5 empty] | 0.002464 |  |  |  | 4.235561 | [7 empty] | 0.119962 |  | 0.450449 |  | 0.076778 |  | 207.526761 |  | 0.004222 |  |  |  | 0.054903 | [5 empty] | 9.157516 | [17 empty] | 8.280067 |  |  |  | 0.828173 |  | 137.35213 |  |  |  | 0.162835 |  |  |  | 0.001805 |  |  |  | 0.22516 |  | 0.002836 |  | 1.116491 |  | 3.376021 |  |  |  | 0.002478 |  | 0.030539 |  | 0.02875 | [5 empty] | 8970.401128 |  | 0.009538 |  |  | 2025 | Wei, W., Lv, X., Danyushevsky, L., Wu, Q., Wang, X., Ma, J., Olin, P., Wang, J. (2024). Textural and chemical variations of sphalerite in the Giant Shuangjianzishan Ag-Pb-Zn deposit, South Great Xing'an Range, China: Implications for ore-forming processes. Ore Geology Reviews, 165, 105849. |  | CHN | Inner Mongolia
| Shuangjianzishan |  | Magmatic hydrothermal | unknown | vein-type Ag-Pb-Zn | Ag, Pb, Zn |  | Ag, Pb, Zn | Wei et al., 2024 |  | 7 | 7-47 | underground mine |  |  |  |  | ore material | polished section | grab | mineral separate | [5 empty] | mineralisation |  |  |  | sphalerite |  |  | Sp2 |  |  |  | arsenopyrite, quartz, galena, pyrargyrite, canfieldite, freibergite, chalcopyrite, pyrrhotite, pyrite, tetrahedrite, naumannite | polished thin sections | LA-ICPMS, MC-ICPMS, EMPA |  | CODES, University of Tasmania, Hobart, Tasmania 7001, Australia | 30 µm spot size |  | 0.239504 |  | 0.385092 |  | 0.238815 |  | 0.007948 | [7 empty] | 0.003325 |  |  |  | 122.839569 |  | 20.828843 | [5 empty] | 0.01387 |  | 0.323464 |  |  |  | 0.374958 | [9 empty] | 13.665567 |  | 1.583 |  | 0.000797 |  |  |  | 0.004538 | [5 empty] | 0.00554 |  |  |  | 1.805634 | [7 empty] | 0.18354 |  | 0.793274 |  | 0.067188 |  | 7.818023 |  | 0.003144 |  |  |  | 0.084764 | [5 empty] | 0.056614 | [17 empty] | 0.035467 |  |  |  | 0.635119 |  | 160.157548 |  |  |  | 0.139679 |  |  |  | 0.001942 |  |  |  | 0.14089 |  | 0.004738 |  | 1.169157 |  | 0.008481 |  |  |  | 0.004024 |  | 0.021071 |  | 0.019832 | [5 empty] | 12578.42 |  | 0.002493 |  |  | 2025 | Wei, W., Lv, X., Danyushevsky, L., Wu, Q., Wang, X., Ma, J., Olin, P., Wang, J. (2024). Textural and chemical variations of sphalerite in the Giant Shuangjianzishan Ag-Pb-Zn deposit, South Great Xing'an Range, China: Implications for ore-forming processes. Ore Geology Reviews, 165, 105849. |  | CHN | Inner Mongolia
| Shuangjianzishan |  | Magmatic hydrothermal | unknown | vein-type Ag-Pb-Zn | Ag, Pb, Zn |  | Ag, Pb, Zn | Wei et al., 2024 |  | 8 | 8-47 | underground mine |  |  |  |  | ore material | polished section | grab | mineral separate | [5 empty] | mineralisation |  |  |  | sphalerite |  |  | Sp2 |  |  |  | arsenopyrite, quartz, galena, pyrargyrite, canfieldite, freibergite, chalcopyrite, pyrrhotite, pyrite, tetrahedrite, naumannite | polished thin sections | LA-ICPMS, MC-ICPMS, EMPA |  | CODES, University of Tasmania, Hobart, Tasmania 7001, Australia | 30 µm spot size |  | 1.603712 |  | 0.142335 |  | 0.252929 |  | 0.012178 | [7 empty] | 0.003395 |  |  |  | 44.309796 |  | 262.426326 | [5 empty] | 0.010749 |  | 4.556735 |  |  |  | 0.502257 | [9 empty] | 2.137053 |  | 1.547367 |  | 0.017398 |  |  |  | 0.02677 | [5 empty] | 0.004558 |  |  |  | 54.335031 | [7 empty] | 0.198491 |  | 0.298013 |  | 0.158215 |  | 53.038888 |  | 0.003886 |  |  |  | 0.026018 | [5 empty] | 5.053654 | [17 empty] | 0.401876 |  |  |  | 0.559249 |  | 384.172726 |  |  |  | 128.025592 |  |  |  | 0.00249 |  |  |  | 0.085573 |  | 0.006824 |  | 17.077764 |  | 0.002017 |  |  |  | 0.001262 |  | 0.005524 |  | 0.155947 | [5 empty] | 969445.9 |  | 0.005272 |  |  | 2025 | Wei, W., Lv, X., Danyushevsky, L., Wu, Q., Wang, X., Ma, J., Olin, P., Wang, J. (2024). Textural and chemical variations of sphalerite in the Giant Shuangjianzishan Ag-Pb-Zn deposit, South Great Xing'an Range, China: Implications for ore-forming processes. Ore Geology Reviews, 165, 105849. |  | CHN | Inner Mongolia
| Shuangjianzishan |  | Magmatic hydrothermal | unknown | vein-type Ag-Pb-Zn | Ag, Pb, Zn |  | Ag, Pb, Zn | Wei et al., 2024 |  | 1 | 1-45 | underground mine |  |  |  |  | ore material | polished section | grab | mineral separate | [5 empty] | mineralisation |  |  |  | sphalerite |  |  | Sp1 |  |  |  | arsenopyrite, quartz, galena, pyrargyrite, canfieldite, freibergite, chalcopyrite, pyrrhotite, pyrite, tetrahedrite, naumannite | polished thin sections | LA-ICPMS, MC-ICPMS, EMPA |  | CODES, University of Tasmania, Hobart, Tasmania 7001, Australia | 30 µm spot size |  | 0.112402 |  | 0.177132 |  | 0.180406 | [9 empty] | 0.00314 |  |  |  | 32.999412 |  | 14.473568 | [5 empty] | 0.037252 |  | 0.342504 |  |  |  | 2.916384 | [9 empty] | 41.844525 |  | 0.188164 |  |  |  | 13.840252 |  |  |  | 29.82614 |  |  |  | 0.002475 |  |  |  | 2.00674 | [7 empty] | 4.753681 |  | 0.426047 |  | 0.020136 | [7 empty] | 0.043447 | [5 empty] | 238.015633 | [7 empty] | 0.043161 | [9 empty] | 1.143374 |  | 0.033789 |  | 0.870757 |  | 42.263143 |  |  |  | 0.040198 |  | 0.179128 | [5 empty] | 0.091512 |  |  |  | 1.196357 |  | 1.433968 | [5 empty] | 0.020341 |  | 0.02718 | [5 empty] | 79288.58 |  |  |  |  | 2025 | Wei, W., Lv, X., Danyushevsky, L., Wu, Q., Wang, X., Ma, J., Olin, P., Wang, J. (2024). Textural and chemical variations of sphalerite in the Giant Shuangjianzishan Ag-Pb-Zn deposit, South Great Xing'an Range, China: Implications for ore-forming processes. Ore Geology Reviews, 165, 105849. |  | CHN | Inner Mongolia
| Shuangjianzishan |  | Magmatic hydrothermal | unknown | vein-type Ag-Pb-Zn | Ag, Pb, Zn |  | Ag, Pb, Zn | Wei et al., 2024 |  | 2 | 2-45 | underground mine |  |  |  |  | ore material | polished section | grab | mineral separate | [5 empty] | mineralisation |  |  |  | sphalerite |  |  | Sp1 |  |  |  | arsenopyrite, quartz, galena, pyrargyrite, canfieldite, freibergite, chalcopyrite, pyrrhotite, pyrite, tetrahedrite, naumannite | polished thin sections | LA-ICPMS, MC-ICPMS, EMPA |  | CODES, University of Tasmania, Hobart, Tasmania 7001, Australia | 30 µm spot size |  | 0.135526 |  | 0.147759 |  | 0.15872 | [9 empty] | 0.006567 |  |  |  | 16.352641 |  | 14.45973 | [5 empty] | 0.041739 |  | 0.327854 |  |  |  | 5.637011 | [9 empty] | 48.573994 |  | 0.103028 |  |  |  | 15.788038 |  |  |  | 62.277316 |  |  |  | 0.005085 |  |  |  | 0.823858 | [7 empty] | 0.467337 |  | 0.401217 |  | 0.019329 | [7 empty] | 0.058367 | [5 empty] | 70.974121 | [7 empty] | 0.058047 | [9 empty] | 0.858096 |  | 0.033613 |  | 0.640232 |  | 35.682871 |  |  |  | 0.037272 |  | 0.016876 | [5 empty] | 0.127407 |  |  |  | 1.220925 |  | 2.978147 | [5 empty] | 0.022533 |  | 0.024057 | [5 empty] | 77954.99 |  |  |  |  | 2025 | Wei, W., Lv, X., Danyushevsky, L., Wu, Q., Wang, X., Ma, J., Olin, P., Wang, J. (2024). Textural and chemical variations of sphalerite in the Giant Shuangjianzishan Ag-Pb-Zn deposit, South Great Xing'an Range, China: Implications for ore-forming processes. Ore Geology Reviews, 165, 105849. |  | CHN | Inner Mongolia
| Shuangjianzishan |  | Magmatic hydrothermal | unknown | vein-type Ag-Pb-Zn | Ag, Pb, Zn |  | Ag, Pb, Zn | Wei et al., 2024 |  | 3 | 3-45 | underground mine |  |  |  |  | ore material | polished section | grab | mineral separate | [5 empty] | mineralisation |  |  |  | sphalerite |  |  | Sp1 |  |  |  | arsenopyrite, quartz, galena, pyrargyrite, canfieldite, freibergite, chalcopyrite, pyrrhotite, pyrite, tetrahedrite, naumannite | polished thin sections | LA-ICPMS, MC-ICPMS, EMPA |  | CODES, University of Tasmania, Hobart, Tasmania 7001, Australia | 30 µm spot size |  | 0.153068 |  | 0.117521 |  | 0.20643 | [9 empty] | 0.000862 |  |  |  | 28.25376 |  | 20.793766 | [5 empty] | 0.042847 |  | 0.224509 |  |  |  | 5.840543 | [9 empty] | 76.752734 |  | 0.352075 |  |  |  | 14.323554 |  |  |  | 190.759344 |  |  |  | 0.005219 |  |  |  | 1.35023 | [7 empty] | 0.678818 |  | 0.455813 |  | 0.013783 | [7 empty] | 0.110283 | [5 empty] | 65.981592 | [7 empty] | 0.050231 | [9 empty] | 0.693458 |  | 0.04459 |  | 0.708231 |  | 35.499124 |  |  |  | 0.06585 |  | 0.058628 | [5 empty] | 0.055767 |  |  |  | 1.101933 |  | 2.525444 | [5 empty] | 0.02079 |  | 0.016887 | [5 empty] | 75433.07 |  |  |  |  | 2025 | Wei, W., Lv, X., Danyushevsky, L., Wu, Q., Wang, X., Ma, J., Olin, P., Wang, J. (2024). Textural and chemical variations of sphalerite in the Giant Shuangjianzishan Ag-Pb-Zn deposit, South Great Xing'an Range, China: Implications for ore-forming processes. Ore Geology Reviews, 165, 105849. |  | CHN | Inner Mongolia
| Shuangjianzishan |  | Magmatic hydrothermal | unknown | vein-type Ag-Pb-Zn | Ag, Pb, Zn |  | Ag, Pb, Zn | Wei et al., 2024 |  | 4 | 4-48 | underground mine |  |  |  |  | ore material | polished section | grab | mineral separate | [5 empty] | mineralisation |  |  |  | sphalerite |  |  | Sp1 |  |  |  | arsenopyrite, quartz, galena, pyrargyrite, canfieldite, freibergite, chalcopyrite, pyrrhotite, pyrite, tetrahedrite, naumannite | polished thin sections | LA-ICPMS, MC-ICPMS, EMPA |  | CODES, University of Tasmania, Hobart, Tasmania 7001, Australia | 30 µm spot size |  | 0.13023 |  | 0.230163 |  | 0.191702 | [9 empty] | 0.008624 |  |  |  | 18.277019 |  | 24.849861 | [5 empty] | 0.05771 |  | 0.342534 |  |  |  | 4.516598 | [9 empty] | 71.191528 |  | 0.848527 |  |  |  | 28.507404 |  |  |  | 153.086161 |  |  |  | 0.020935 |  |  |  | 1.411033 | [7 empty] | 0.665534 |  | 0.963756 |  | 0.023109 | [7 empty] | 0.068689 | [5 empty] | 94.499706 | [7 empty] | 0.075576 | [9 empty] | 1.55459 |  | 0.040861 |  | 0.359936 |  | 43.14837 |  |  |  | 0.267111 |  | 0.180414 | [5 empty] | 0.273558 |  |  |  | 1.370142 |  | 3.290467 | [5 empty] | 0.017523 |  | 0.022583 | [5 empty] | 77729.47705 |  |  |  |  | 2025 | Wei, W., Lv, X., Danyushevsky, L., Wu, Q., Wang, X., Ma, J., Olin, P., Wang, J. (2024). Textural and chemical variations of sphalerite in the Giant Shuangjianzishan Ag-Pb-Zn deposit, South Great Xing'an Range, China: Implications for ore-forming processes. Ore Geology Reviews, 165, 105849. |  | CHN | Inner Mongolia
| Shuangjianzishan |  | Magmatic hydrothermal | unknown | vein-type Ag-Pb-Zn | Ag, Pb, Zn |  | Ag, Pb, Zn | Wei et al., 2024 |  | 5 | 5-48 | underground mine |  |  |  |  | ore material | polished section | grab | mineral separate | [5 empty] | mineralisation |  |  |  | sphalerite |  |  | Sp1 |  |  |  | arsenopyrite, quartz, galena, pyrargyrite, canfieldite, freibergite, chalcopyrite, pyrrhotite, pyrite, tetrahedrite, naumannite | polished thin sections | LA-ICPMS, MC-ICPMS, EMPA |  | CODES, University of Tasmania, Hobart, Tasmania 7001, Australia | 30 µm spot size |  | 0.088317 |  | 0.169681 |  | 0.115093 | [9 empty] | 0.025869 |  |  |  | 22.577355 |  | 29.968012 | [5 empty] | 0.048105 |  | 0.44819 |  |  |  | 4.700309 | [9 empty] | 45.822232 |  | 0.119002 |  |  |  | 9.60456 |  |  |  | 174.572374 |  |  |  | 0.001645 |  |  |  | 0.917805 | [7 empty] | 0.486159 |  | 0.33181 |  | 0.012956 | [7 empty] | 0.068535 | [5 empty] | 49.965893 | [7 empty] | 0.048075 | [9 empty] | 0.514539 |  | 0.181478 |  | 0.468751 |  | 35.277034 |  |  |  | 0.039611 |  | 0.035626 | [5 empty] | 0.226423 |  |  |  | 1.134889 |  | 1.415716 | [5 empty] | 0.019812 |  | 0.019879 | [5 empty] | 78276.24 |  |  |  |  | 2025 | Wei, W., Lv, X., Danyushevsky, L., Wu, Q., Wang, X., Ma, J., Olin, P., Wang, J. (2024). Textural and chemical variations of sphalerite in the Giant Shuangjianzishan Ag-Pb-Zn deposit, South Great Xing'an Range, China: Implications for ore-forming processes. Ore Geology Reviews, 165, 105849. |  | CHN | Inner Mongolia
| Shuangjianzishan |  | Magmatic hydrothermal | unknown | vein-type Ag-Pb-Zn | Ag, Pb, Zn |  | Ag, Pb, Zn | Wei et al., 2024 |  | 6 | 6-48 | underground mine |  |  |  |  | ore material | polished section | grab | mineral separate | [5 empty] | mineralisation |  |  |  | sphalerite |  |  | Sp1 |  |  |  | arsenopyrite, quartz, galena, pyrargyrite, canfieldite, freibergite, chalcopyrite, pyrrhotite, pyrite, tetrahedrite, naumannite | polished thin sections | LA-ICPMS, MC-ICPMS, EMPA |  | CODES, University of Tasmania, Hobart, Tasmania 7001, Australia | 30 µm spot size |  | 0.10544 |  | 0.162577 |  | 0.150051 | [9 empty] | 0.041313 |  |  |  | 29.999993 |  | 33.336234 | [5 empty] | 0.057871 |  | 2.256269 |  |  |  | 2.775326 | [9 empty] | 67.511521 |  | 0.590732 |  |  |  | 8.68191 |  |  |  | 275.408073 |  |  |  | 0.125425 |  |  |  | 0.842781 | [7 empty] | 0.627717 |  | 0.515662 |  | 0.056971 | [7 empty] | 0.058511 | [5 empty] | 35.707221 | [7 empty] | 0.038187 | [9 empty] | 0.382076 |  | 0.039118 |  | 0.499612 |  | 39.60999 |  |  |  | 0.084081 |  | 0.03813 | [5 empty] | 0.365944 |  |  |  | 1.313848 |  | 0.958837 | [5 empty] | 0.026952 |  | 0.034241 | [5 empty] | 77038.04 |  |  |  |  | 2025 | Wei, W., Lv, X., Danyushevsky, L., Wu, Q., Wang, X., Ma, J., Olin, P., Wang, J. (2024). Textural and chemical variations of sphalerite in the Giant Shuangjianzishan Ag-Pb-Zn deposit, South Great Xing'an Range, China: Implications for ore-forming processes. Ore Geology Reviews, 165, 105849. |  | CHN | Inner Mongolia
| Shuangjianzishan |  | Magmatic hydrothermal | unknown | vein-type Ag-Pb-Zn | Ag, Pb, Zn |  | Ag, Pb, Zn | Wei et al., 2024 |  | 7 | 7-48 | underground mine |  |  |  |  | ore material | polished section | grab | mineral separate | [5 empty] | mineralisation |  |  |  | sphalerite |  |  | Sp1 |  |  |  | arsenopyrite, quartz, galena, pyrargyrite, canfieldite, freibergite, chalcopyrite, pyrrhotite, pyrite, tetrahedrite, naumannite | polished thin sections | LA-ICPMS, MC-ICPMS, EMPA |  | CODES, University of Tasmania, Hobart, Tasmania 7001, Australia | 30 µm spot size |  | 0.051335 |  | 0.128194 |  | 0.14841 | [9 empty] | 0.004894 |  |  |  | 22.265669 |  | 28.531701 | [5 empty] | 0.059517 |  | 0.128786 |  |  |  | 0.861896 | [9 empty] | 47.764714 |  | 0.450566 |  |  |  | 8.13848 |  |  |  | 169.00983 |  |  |  | 0.005471 |  |  |  | 2.013636 | [7 empty] | 0.834225 |  | 0.242622 |  | 0.029106 | [7 empty] | 2.467833 | [5 empty] | 33.723682 | [7 empty] | 0.045048 | [9 empty] | 0.73556 |  | 0.048943 |  | 0.737432 |  | 35.335553 |  |  |  | 0.065331 |  | 0.120896 | [5 empty] | 0.119937 |  |  |  | 1.151117 |  | 1.227467 | [5 empty] | 0.021526 |  | 0.043139 | [5 empty] | 78191.85 |  |  |  |  | 2025 | Wei, W., Lv, X., Danyushevsky, L., Wu, Q., Wang, X., Ma, J., Olin, P., Wang, J. (2024). Textural and chemical variations of sphalerite in the Giant Shuangjianzishan Ag-Pb-Zn deposit, South Great Xing'an Range, China: Implications for ore-forming processes. Ore Geology Reviews, 165, 105849. |  | CHN | Inner Mongolia
| Shuangjianzishan |  | Magmatic hydrothermal | unknown | vein-type Ag-Pb-Zn | Ag, Pb, Zn |  | Ag, Pb, Zn | Wei et al., 2024 |  | 8 | 8-48 | underground mine |  |  |  |  | ore material | polished section | grab | mineral separate | [5 empty] | mineralisation |  |  |  | sphalerite |  |  | Sp1 |  |  |  | arsenopyrite, quartz, galena, pyrargyrite, canfieldite, freibergite, chalcopyrite, pyrrhotite, pyrite, tetrahedrite, naumannite | polished thin sections | LA-ICPMS, MC-ICPMS, EMPA |  | CODES, University of Tasmania, Hobart, Tasmania 7001, Australia | 30 µm spot size |  | 0.047635 |  | 0.011435 |  | 0.170823 | [9 empty] | 0.005785 |  |  |  | 12.584424 |  | 29.252189 | [5 empty] | 0.05046 |  | 0.123642 |  |  |  | 2.026947 | [9 empty] | 59.185537 |  | 0.143735 |  |  |  | 13.931913 |  |  |  | 223.478017 |  |  |  | 0.002575 |  |  |  | 0.934463 | [7 empty] | 0.775194 |  | 0.650585 |  | 0.023198 | [7 empty] | 0.073572 | [5 empty] | 39.21535 | [7 empty] | 0.042309 | [9 empty] | 0.51627 |  | 0.056163 |  | 0.623906 |  | 40.974164 |  |  |  | 0.05394 |  | 0.013816 | [5 empty] | 0.569996 |  |  |  | 1.274087 |  | 1.428652 | [5 empty] | 0.025466 |  | 0.003535 | [5 empty] | 77436.08 |  |  |  |  | 2025 | Wei, W., Lv, X., Danyushevsky, L., Wu, Q., Wang, X., Ma, J., Olin, P., Wang, J. (2024). Textural and chemical variations of sphalerite in the Giant Shuangjianzishan Ag-Pb-Zn deposit, South Great Xing'an Range, China: Implications for ore-forming processes. Ore Geology Reviews, 165, 105849. |  | CHN | Inner Mongolia
| Shuangjianzishan |  | Magmatic hydrothermal | unknown | vein-type Ag-Pb-Zn | Ag, Pb, Zn |  | Ag, Pb, Zn | Wei et al., 2024 |  | 9 | 9-40 | underground mine |  |  |  |  | ore material | polished section | grab | mineral separate | [5 empty] | mineralisation |  |  |  | sphalerite |  |  | Sp1 |  |  |  | arsenopyrite, quartz, galena, pyrargyrite, canfieldite, freibergite, chalcopyrite, pyrrhotite, pyrite, tetrahedrite, naumannite | polished thin sections | LA-ICPMS, MC-ICPMS, EMPA |  | CODES, University of Tasmania, Hobart, Tasmania 7001, Australia | 30 µm spot size |  | 0.133287 |  | 0.240861 |  | 0.203618 | [9 empty] | 0.042174 |  |  |  | 24.754188 |  | 25.90101 | [5 empty] | 0.065172 |  | 1.677187 |  |  |  | 4.912138 | [9 empty] | 72.317462 |  | 0.229839 |  |  |  | 26.718027 |  |  |  | 187.611077 |  |  |  | 0.017321 |  |  |  | 1.10822 | [7 empty] | 0.784241 |  | 0.540025 |  | 0.021239 | [7 empty] | 0.010476 | [5 empty] | 59.461949 | [7 empty] | 0.060728 | [9 empty] | 0.436608 |  | 0.005598 |  | 1.585026 |  | 49.085965 |  |  |  | 0.057009 |  | 0.059722 | [5 empty] | 0.287037 |  |  |  | 1.556629 |  | 2.158056 | [5 empty] | 0.027822 |  | 0.018508 | [5 empty] | 77744.11 |  |  |  |  | 2025 | Wei, W., Lv, X., Danyushevsky, L., Wu, Q., Wang, X., Ma, J., Olin, P., Wang, J. (2024). Textural and chemical variations of sphalerite in the Giant Shuangjianzishan Ag-Pb-Zn deposit, South Great Xing'an Range, China: Implications for ore-forming processes. Ore Geology Reviews, 165, 105849. |  | CHN | Inner Mongolia
| Shuangjianzishan |  | Magmatic hydrothermal | unknown | vein-type Ag-Pb-Zn | Ag, Pb, Zn |  | Ag, Pb, Zn | Wei et al., 2024 |  | 10 | 10-32 | underground mine |  |  |  |  | ore material | polished section | grab | mineral separate | [5 empty] | mineralisation |  |  |  | sphalerite |  |  | Sp1 |  |  |  | arsenopyrite, quartz, galena, pyrargyrite, canfieldite, freibergite, chalcopyrite, pyrrhotite, pyrite, tetrahedrite, naumannite | polished thin sections | LA-ICPMS, MC-ICPMS, EMPA |  | CODES, University of Tasmania, Hobart, Tasmania 7001, Australia | 30 µm spot size |  | 0.188657 |  | 0.225534 |  | 0.24194 | [9 empty] | 0.015967 |  |  |  | 19.585959 |  | 14.190142 | [5 empty] | 0.075747 |  | 0.31692 |  |  |  | 5.131286 | [9 empty] | 76.94012 |  | 0.229316 |  |  |  | 37.436324 |  |  |  | 213.690155 |  |  |  | 0.007904 |  |  |  | 1.140919 | [7 empty] | 1.012039 |  | 0.647874 |  | 0.075487 | [7 empty] | 0.051965 | [5 empty] | 155.463326 | [7 empty] | 0.075876 | [9 empty] | 1.207818 |  | 0.058286 |  | 0.33958 |  | 45.377293 |  |  |  | 0.067585 |  | 0.063434 | [5 empty] | 0.184203 |  |  |  | 1.804997 |  | 4.132612 | [5 empty] | 0.031049 |  | 0.034411 | [5 empty] | 76665.97 |  |  |  |  | 2025 | Wei, W., Lv, X., Danyushevsky, L., Wu, Q., Wang, X., Ma, J., Olin, P., Wang, J. (2024). Textural and chemical variations of sphalerite in the Giant Shuangjianzishan Ag-Pb-Zn deposit, South Great Xing'an Range, China: Implications for ore-forming processes. Ore Geology Reviews, 165, 105849. |  | CHN | Inner Mongolia
| Shuangjianzishan |  | Magmatic hydrothermal | unknown | vein-type Ag-Pb-Zn | Ag, Pb, Zn |  | Ag, Pb, Zn | Wei et al., 2024 |  | 11 | 11-27 | underground mine |  |  |  |  | ore material | polished section | grab | mineral separate | [5 empty] | mineralisation |  |  |  | sphalerite |  |  | Sp1 |  |  |  | arsenopyrite, quartz, galena, pyrargyrite, canfieldite, freibergite, chalcopyrite, pyrrhotite, pyrite, tetrahedrite, naumannite | polished thin sections | LA-ICPMS, MC-ICPMS, EMPA |  | CODES, University of Tasmania, Hobart, Tasmania 7001, Australia | 30 µm spot size |  | 0.108491 |  | 0.144254 |  | 0.196439 | [9 empty] | 0.008255 |  |  |  | 19.339201 |  | 15.299514 | [5 empty] | 0.062488 |  | 0.364523 |  |  |  | 4.786024 | [9 empty] | 56.995444 |  | 0.168778 |  |  |  | 17.817259 |  |  |  | 197.655842 |  |  |  | 0.007145 |  |  |  | 0.931369 | [7 empty] | 0.657138 |  | 0.545725 |  | 0.134334 | [7 empty] | 0.076863 | [5 empty] | 85.045111 | [7 empty] | 0.068115 | [9 empty] | 1.00184 |  | 0.056696 |  | 0.314396 |  | 36.879345 |  |  |  | 0.078377 |  | 0.028929 | [5 empty] | 0.138064 |  |  |  | 1.189267 |  | 2.988421 | [5 empty] | 0.018379 |  | 0.208069 | [5 empty] | 77350.28 |  |  |  |  | 2025 | Wei, W., Lv, X., Danyushevsky, L., Wu, Q., Wang, X., Ma, J., Olin, P., Wang, J. (2024). Textural and chemical variations of sphalerite in the Giant Shuangjianzishan Ag-Pb-Zn deposit, South Great Xing'an Range, China: Implications for ore-forming processes. Ore Geology Reviews, 165, 105849. |  | CHN | Inner Mongolia
| Shuangjianzishan |  | Magmatic hydrothermal | unknown | vein-type Ag-Pb-Zn | Ag, Pb, Zn |  | Ag, Pb, Zn | Wei et al., 2024 |  | 12 | 12-27 | underground mine |  |  |  |  | ore material | polished section | grab | mineral separate | [5 empty] | mineralisation |  |  |  | sphalerite |  |  | Sp1 |  |  |  | arsenopyrite, quartz, galena, pyrargyrite, canfieldite, freibergite, chalcopyrite, pyrrhotite, pyrite, tetrahedrite, naumannite | polished thin sections | LA-ICPMS, MC-ICPMS, EMPA |  | CODES, University of Tasmania, Hobart, Tasmania 7001, Australia | 30 µm spot size |  | 0.092541 |  | 0.183196 |  | 0.17281 | [9 empty] | 0.014788 |  |  |  | 4.459255 |  | 17.942956 | [5 empty] | 0.064533 |  | 0.966436 |  |  |  | 3.990144 | [9 empty] | 74.075084 |  | 0.240169 |  |  |  | 21.011745 |  |  |  | 350.250719 |  |  |  | 0.006399 |  |  |  | 1.729654 | [7 empty] | 1.072472 |  | 0.533676 |  | 0.050357 | [7 empty] | 0.080816 | [5 empty] | 75.394769 | [7 empty] | 0.043741 | [9 empty] | 0.489911 |  | 0.036577 |  | 0.808039 |  | 38.377849 |  |  |  | 0.090645 |  | 0.225762 | [5 empty] | 0.224774 |  |  |  | 1.214622 |  | 1.960166 | [5 empty] | 0.023606 |  | 0.035118 | [5 empty] | 76012.84 |  |  |  |  | 2025 | Wei, W., Lv, X., Danyushevsky, L., Wu, Q., Wang, X., Ma, J., Olin, P., Wang, J. (2024). Textural and chemical variations of sphalerite in the Giant Shuangjianzishan Ag-Pb-Zn deposit, South Great Xing'an Range, China: Implications for ore-forming processes. Ore Geology Reviews, 165, 105849. |  | CHN | Inner Mongolia
| Shuangjianzishan |  | Magmatic hydrothermal | unknown | vein-type Ag-Pb-Zn | Ag, Pb, Zn |  | Ag, Pb, Zn | Wei et al., 2024 |  | 13 | 13-17 | underground mine |  |  |  |  | ore material | polished section | grab | mineral separate | [5 empty] | mineralisation |  |  |  | sphalerite |  |  | Sp1 |  |  |  | arsenopyrite, quartz, galena, pyrargyrite, canfieldite, freibergite, chalcopyrite, pyrrhotite, pyrite, tetrahedrite, naumannite | polished thin sections | LA-ICPMS, MC-ICPMS, EMPA |  | CODES, University of Tasmania, Hobart, Tasmania 7001, Australia | 30 µm spot size |  | 0.131378 |  | 0.14498 |  | 0.188372 | [9 empty] | 0.014133 |  |  |  | 18.885886 |  | 16.679395 | [5 empty] | 0.07102 |  | 0.247788 |  |  |  | 4.686475 | [9 empty] | 63.724139 |  | 0.256665 |  |  |  | 17.903328 |  |  |  | 254.847368 |  |  |  | 0.007034 |  |  |  | 4.351679 | [7 empty] | 1.055871 |  | 0.560512 |  | 0.021652 | [7 empty] | 0.052 | [5 empty] | 119.289557 | [7 empty] | 0.0594 | [9 empty] | 0.736846 |  | 0.032727 |  | 0.565356 |  | 34.051756 |  |  |  | 0.076193 |  | 0.203841 | [5 empty] | 0.279398 |  |  |  | 1.137719 |  | 2.103394 | [5 empty] | 0.021102 |  | 0.022324 | [5 empty] | 76917.89 |  |  |  |  | 2025 | Wei, W., Lv, X., Danyushevsky, L., Wu, Q., Wang, X., Ma, J., Olin, P., Wang, J. (2024). Textural and chemical variations of sphalerite in the Giant Shuangjianzishan Ag-Pb-Zn deposit, South Great Xing'an Range, China: Implications for ore-forming processes. Ore Geology Reviews, 165, 105849. |  | CHN | Inner Mongolia
| Shuangjianzishan |  | Magmatic hydrothermal | unknown | vein-type Ag-Pb-Zn | Ag, Pb, Zn |  | Ag, Pb, Zn | Wei et al., 2024 |  | 14 | 14-17 | underground mine |  |  |  |  | ore material | polished section | grab | mineral separate | [5 empty] | mineralisation |  |  |  | sphalerite |  |  | Sp1 |  |  |  | arsenopyrite, quartz, galena, pyrargyrite, canfieldite, freibergite, chalcopyrite, pyrrhotite, pyrite, tetrahedrite, naumannite | polished thin sections | LA-ICPMS, MC-ICPMS, EMPA |  | CODES, University of Tasmania, Hobart, Tasmania 7001, Australia | 30 µm spot size |  | 0.095264 |  | 0.169574 |  | 0.1294 | [9 empty] | 0.018682 |  |  |  | 28.792434 |  | 28.113949 | [5 empty] | 0.056602 |  | 0.260093 |  |  |  | 4.443705 | [9 empty] | 73.466208 |  | 0.238253 |  |  |  | 14.755581 |  |  |  | 395.982176 |  |  |  | 0.010021 |  |  |  | 0.979305 | [7 empty] | 0.551763 |  | 0.51188 |  | 0.024939 | [7 empty] | 0.185353 | [5 empty] | 48.754204 | [7 empty] | 0.046664 | [9 empty] | 0.300716 |  | 0.042443 |  | 0.566308 |  | 35.883368 |  |  |  | 0.062008 |  | 0.023853 | [5 empty] | 0.284605 |  |  |  | 1.37827 |  | 1.554506 | [5 empty] | 0.019366 |  | 0.048335 | [5 empty] | 75929.83 |  |  |  |  | 2025 | Wei, W., Lv, X., Danyushevsky, L., Wu, Q., Wang, X., Ma, J., Olin, P., Wang, J. (2024). Textural and chemical variations of sphalerite in the Giant Shuangjianzishan Ag-Pb-Zn deposit, South Great Xing'an Range, China: Implications for ore-forming processes. Ore Geology Reviews, 165, 105849. |  | CHN | Inner Mongolia
| Shuangjianzishan |  | Magmatic hydrothermal | unknown | vein-type Ag-Pb-Zn | Ag, Pb, Zn |  | Ag, Pb, Zn | Wei et al., 2024 |  | 15 | 15-15 | underground mine |  |  |  |  | ore material | polished section | grab | mineral separate | [5 empty] | mineralisation |  |  |  | sphalerite |  |  | Sp2 |  |  |  | arsenopyrite, quartz, galena, pyrargyrite, canfieldite, freibergite, chalcopyrite, pyrrhotite, pyrite, tetrahedrite, naumannite | polished thin sections | LA-ICPMS, MC-ICPMS, EMPA |  | CODES, University of Tasmania, Hobart, Tasmania 7001, Australia | 30 µm spot size |  | 0.138995 |  | 0.311833 |  | 0.445816 | [9 empty] | 0.006051 |  |  |  | 39.479606 |  | 77.523287 | [5 empty] | 0.051862 |  | 0.806534 |  |  |  | 15.560342 | [9 empty] | 44.997465 |  | 17.09529 |  |  |  | 21.235005 |  |  |  | 162.372674 |  |  |  | 0.060838 |  |  |  | 1.790172 | [7 empty] | 0.691576 |  | 0.407288 |  | 0.02146 | [7 empty] | 0.050549 | [5 empty] | 56.537454 | [7 empty] | 0.053011 | [9 empty] | 22.080939 |  | 1.257286 |  | 0.724539 |  | 78.525175 |  |  |  | 4.963935 |  | 0.109189 | [5 empty] | 0.619414 |  |  |  | 2.081924 |  | 1.143329 | [5 empty] | 0.025825 |  | 0.032955 | [5 empty] | 83985.63 |  |  |  |  | 2025 | Wei, W., Lv, X., Danyushevsky, L., Wu, Q., Wang, X., Ma, J., Olin, P., Wang, J. (2024). Textural and chemical variations of sphalerite in the Giant Shuangjianzishan Ag-Pb-Zn deposit, South Great Xing'an Range, China: Implications for ore-forming processes. Ore Geology Reviews, 165, 105849. |  | CHN | Inner Mongolia
| Shuangjianzishan |  | Magmatic hydrothermal | unknown | vein-type Ag-Pb-Zn | Ag, Pb, Zn |  | Ag, Pb, Zn | Wei et al., 2024 |  | 16 | 16-15 | underground mine |  |  |  |  | ore material | polished section | grab | mineral separate | [5 empty] | mineralisation |  |  |  | sphalerite |  |  | Sp2 |  |  |  | arsenopyrite, quartz, galena, pyrargyrite, canfieldite, freibergite, chalcopyrite, pyrrhotite, pyrite, tetrahedrite, naumannite | polished thin sections | LA-ICPMS, MC-ICPMS, EMPA |  | CODES, University of Tasmania, Hobart, Tasmania 7001, Australia | 30 µm spot size |  | 0.10455 |  | 0.173832 |  | 0.281423 | [9 empty] | 0.014578 |  |  |  | 17.087829 |  | 75.736128 | [5 empty] | 0.028891 |  | 0.24898 |  |  |  | 17.265448 | [9 empty] | 26.11496 |  | 8.02044 |  |  |  | 3.114856 |  |  |  | 40.516896 |  |  |  | 0.10604 |  |  |  | 1.133378 | [7 empty] | 0.605015 |  | 0.186945 |  | 0.098745 | [7 empty] | 0.060027 | [5 empty] | 9.440102 | [7 empty] | 0.014083 | [9 empty] | 18.890511 |  | 0.070149 |  | 0.564582 |  | 35.746838 |  |  |  | 1.628689 |  | 0.01988 | [5 empty] | 0.200374 |  |  |  | 1.386247 |  | 0.113999 | [5 empty] | 0.020078 |  | 0.034483 | [5 empty] | 79498.29 |  |  |  |  | 2025 | Wei, W., Lv, X., Danyushevsky, L., Wu, Q., Wang, X., Ma, J., Olin, P., Wang, J. (2024). Textural and chemical variations of sphalerite in the Giant Shuangjianzishan Ag-Pb-Zn deposit, South Great Xing'an Range, China: Implications for ore-forming processes. Ore Geology Reviews, 165, 105849. |  | CHN | Inner Mongolia
| Shuangjianzishan |  | Magmatic hydrothermal | unknown | vein-type Ag-Pb-Zn | Ag, Pb, Zn |  | Ag, Pb, Zn | Wei et al., 2024 |  | 17 | 17-11 | underground mine |  |  |  |  | ore material | polished section | grab | mineral separate | [5 empty] | mineralisation |  |  |  | sphalerite |  |  | Sp2 |  |  |  | arsenopyrite, quartz, galena, pyrargyrite, canfieldite, freibergite, chalcopyrite, pyrrhotite, pyrite, tetrahedrite, naumannite | polished thin sections | LA-ICPMS, MC-ICPMS, EMPA |  | CODES, University of Tasmania, Hobart, Tasmania 7001, Australia | 30 µm spot size |  | 0.105929 |  | 0.137141 |  | 0.089554 | [9 empty] | 0.017412 |  |  |  | 39.962173 |  | 104.038201 | [5 empty] | 0.053844 |  | 1.450935 |  |  |  | 9.879729 | [9 empty] | 21.793923 |  | 9.802073 |  |  |  | 1.769581 |  |  |  | 51.354239 |  |  |  | 0.078921 |  |  |  | 0.900329 | [7 empty] | 0.671686 |  | 0.200872 |  | 0.011938 | [7 empty] | 0.507561 | [5 empty] | 5.680418 | [7 empty] | 0.010257 | [9 empty] | 2.068205 |  | 0.06065 |  | 0.798271 |  | 41.516246 |  |  |  | 1.239594 |  | 0.016312 | [5 empty] | 0.223709 |  |  |  | 1.290719 |  | 0.087787 | [5 empty] | 0.02141 |  | 0.055987 | [5 empty] | 80710.41 |  |  |  |  | 2025 | Wei, W., Lv, X., Danyushevsky, L., Wu, Q., Wang, X., Ma, J., Olin, P., Wang, J. (2024). Textural and chemical variations of sphalerite in the Giant Shuangjianzishan Ag-Pb-Zn deposit, South Great Xing'an Range, China: Implications for ore-forming processes. Ore Geology Reviews, 165, 105849. |  | CHN | Inner Mongolia
| Shuangjianzishan |  | Magmatic hydrothermal | unknown | vein-type Ag-Pb-Zn | Ag, Pb, Zn |  | Ag, Pb, Zn | Wei et al., 2024 |  | 18 | 18-8 | underground mine |  |  |  |  | ore material | polished section | grab | mineral separate | [5 empty] | mineralisation |  |  |  | sphalerite |  |  | Sp2 |  |  |  | arsenopyrite, quartz, galena, pyrargyrite, canfieldite, freibergite, chalcopyrite, pyrrhotite, pyrite, tetrahedrite, naumannite | polished thin sections | LA-ICPMS, MC-ICPMS, EMPA |  | CODES, University of Tasmania, Hobart, Tasmania 7001, Australia | 30 µm spot size |  | 0.217671 |  | 0.525922 |  | 0.10973 | [9 empty] | 0.008905 |  |  |  | 21.115599 |  | 79.545086 | [5 empty] | 0.047544 |  | 0.183243 |  |  |  | 9.375513 | [9 empty] | 24.173827 |  | 7.918504 |  |  |  | 10.276514 |  |  |  | 54.682434 |  |  |  | 0.131951 |  |  |  | 1.01919 | [7 empty] | 1.021422 |  | 0.229793 |  | 0.036958 | [7 empty] | 0.063407 | [5 empty] | 8.656222 | [7 empty] | 0.016267 | [9 empty] | 1.840397 |  | 0.045176 |  | 0.610784 |  | 43.360921 |  |  |  | 0.602149 |  | 0.054971 | [5 empty] | 0.206978 |  |  |  | 1.126094 |  | 0.467042 | [5 empty] | 0.019004 |  | 0.020711 | [5 empty] | 79864.2 |  |  |  |  | 2025 | Wei, W., Lv, X., Danyushevsky, L., Wu, Q., Wang, X., Ma, J., Olin, P., Wang, J. (2024). Textural and chemical variations of sphalerite in the Giant Shuangjianzishan Ag-Pb-Zn deposit, South Great Xing'an Range, China: Implications for ore-forming processes. Ore Geology Reviews, 165, 105849. |  | CHN | Inner Mongolia
| Shuangjianzishan |  | Magmatic hydrothermal | unknown | vein-type Ag-Pb-Zn | Ag, Pb, Zn |  | Ag, Pb, Zn | Wei et al., 2024 |  | 19 | 19-8 | underground mine |  |  |  |  | ore material | polished section | grab | mineral separate | [5 empty] | mineralisation |  |  |  | sphalerite |  |  | Sp2 |  |  |  | arsenopyrite, quartz, galena, pyrargyrite, canfieldite, freibergite, chalcopyrite, pyrrhotite, pyrite, tetrahedrite, naumannite | polished thin sections | LA-ICPMS, MC-ICPMS, EMPA |  | CODES, University of Tasmania, Hobart, Tasmania 7001, Australia | 30 µm spot size |  | 0.148572 |  | 0.247031 |  | 0.093131 | [9 empty] | 0.009614 |  |  |  | 17.293929 |  | 185.404587 | [5 empty] | 0.04802 |  | 0.310822 |  |  |  | 11.584341 | [9 empty] | 22.280771 |  | 16.560482 |  |  |  | 6.712676 |  |  |  | 52.048515 |  |  |  | 0.06516 |  |  |  | 1.447362 | [7 empty] | 0.577804 |  | 0.17305 |  | 0.047602 | [7 empty] | 0.061996 | [5 empty] | 5.653475 | [7 empty] | 0.020652 | [9 empty] | 1.676188 |  | 0.034468 |  | 0.645251 |  | 55.472241 |  |  |  | 1.105811 |  | 0.031447 | [5 empty] | 0.244028 |  |  |  | 1.53171 |  | 0.208178 | [5 empty] | 0.016013 |  | 0.020745 | [5 empty] | 85645.53 |  |  |  |  | 2025 | Wei, W., Lv, X., Danyushevsky, L., Wu, Q., Wang, X., Ma, J., Olin, P., Wang, J. (2024). Textural and chemical variations of sphalerite in the Giant Shuangjianzishan Ag-Pb-Zn deposit, South Great Xing'an Range, China: Implications for ore-forming processes. Ore Geology Reviews, 165, 105849. |  | CHN | Inner Mongolia
| Shuangjianzishan |  | Magmatic hydrothermal | unknown | vein-type Ag-Pb-Zn | Ag, Pb, Zn |  | Ag, Pb, Zn | Wei et al., 2024 |  | 20 | 20-5 | underground mine |  |  |  |  | ore material | polished section | grab | mineral separate | [5 empty] | mineralisation |  |  |  | sphalerite |  |  | Sp2 |  |  |  | arsenopyrite, quartz, galena, pyrargyrite, canfieldite, freibergite, chalcopyrite, pyrrhotite, pyrite, tetrahedrite, naumannite | polished thin sections | LA-ICPMS, MC-ICPMS, EMPA |  | CODES, University of Tasmania, Hobart, Tasmania 7001, Australia | 30 µm spot size |  | 0.124951 |  | 0.17257 |  | 0.073031 | [9 empty] | 0.022794 |  |  |  | 12.867247 |  | 119.323841 | [5 empty] | 0.030012 |  | 0.301665 |  |  |  | 7.699278 | [9 empty] | 20.343526 |  | 8.373812 |  |  |  | 18.679984 |  |  |  | 43.769077 |  |  |  | 0.050585 |  |  |  | 0.776926 | [7 empty] | 0.350781 |  | 0.319096 |  | 0.025149 | [7 empty] | 0.05283 | [5 empty] | 15.111989 | [7 empty] | 0.020513 | [9 empty] | 1.767859 |  | 0.038493 |  | 0.769719 |  | 35.110904 |  |  |  | 0.559847 |  | 0.03244 | [5 empty] | 0.18035 |  |  |  | 1.411828 |  | 0.643847 | [5 empty] | 0.01905 |  | 0.102455 | [5 empty] | 80120.62 |  |  |  |  | 2025 | Wei, W., Lv, X., Danyushevsky, L., Wu, Q., Wang, X., Ma, J., Olin, P., Wang, J. (2024). Textural and chemical variations of sphalerite in the Giant Shuangjianzishan Ag-Pb-Zn deposit, South Great Xing'an Range, China: Implications for ore-forming processes. Ore Geology Reviews, 165, 105849. |  | CHN | Inner Mongolia
| Shuangjianzishan |  | Magmatic hydrothermal | unknown | vein-type Ag-Pb-Zn | Ag, Pb, Zn |  | Ag, Pb, Zn | Wei et al., 2024 |  | 21 | 21-5 | underground mine |  |  |  |  | ore material | polished section | grab | mineral separate | [5 empty] | mineralisation |  |  |  | sphalerite |  |  | Sp2 |  |  |  | arsenopyrite, quartz, galena, pyrargyrite, canfieldite, freibergite, chalcopyrite, pyrrhotite, pyrite, tetrahedrite, naumannite | polished thin sections | LA-ICPMS, MC-ICPMS, EMPA |  | CODES, University of Tasmania, Hobart, Tasmania 7001, Australia | 30 µm spot size |  | 0.11608 |  | 0.242338 |  | 0.316788 | [9 empty] | 0.016437 |  |  |  | 13.868731 |  | 71.291374 | [5 empty] | 0.024779 |  | 0.334684 |  |  |  | 15.282489 | [9 empty] | 27.871895 |  | 11.570988 |  |  |  | 1.480554 |  |  |  | 47.170104 |  |  |  | 0.046061 |  |  |  | 0.903072 | [7 empty] | 0.426406 |  | 0.207533 |  | 0.038021 | [7 empty] | 0.284577 | [5 empty] | 14.906128 | [7 empty] | 0.018635 | [9 empty] | 29.075513 |  | 0.019493 |  | 1.667356 |  | 36.200623 |  |  |  | 0.911467 |  | 0.10587 | [5 empty] | 0.661814 |  |  |  | 1.231273 |  | 0.080817 | [5 empty] | 0.019159 |  | 0.031968 | [5 empty] | 79578.78 |  |  |  |  | 2025 | Wei, W., Lv, X., Danyushevsky, L., Wu, Q., Wang, X., Ma, J., Olin, P., Wang, J. (2024). Textural and chemical variations of sphalerite in the Giant Shuangjianzishan Ag-Pb-Zn deposit, South Great Xing'an Range, China: Implications for ore-forming processes. Ore Geology Reviews, 165, 105849. |  | CHN | Inner Mongolia
| Shuangjianzishan |  | Magmatic hydrothermal | unknown | vein-type Ag-Pb-Zn | Ag, Pb, Zn |  | Ag, Pb, Zn | Wei et al., 2024 |  | 22 | 22-5 | underground mine |  |  |  |  | ore material | polished section | grab | mineral separate | [5 empty] | mineralisation |  |  |  | sphalerite |  |  | Sp1 |  |  |  | arsenopyrite, quartz, galena, pyrargyrite, canfieldite, freibergite, chalcopyrite, pyrrhotite, pyrite, tetrahedrite, naumannite | polished thin sections | LA-ICPMS, MC-ICPMS, EMPA |  | CODES, University of Tasmania, Hobart, Tasmania 7001, Australia | 30 µm spot size |  | 0.133217 |  | 0.208677 |  | 0.186505 | [9 empty] | 0.007669 |  |  |  | 13.450541 |  | 16.901535 | [5 empty] | 0.057061 |  | 0.150426 |  |  |  | 6.132772 | [9 empty] | 67.73114 |  | 0.403485 |  |  |  | 25.016399 |  |  |  | 82.672754 |  |  |  | 0.003075 |  |  |  | 1.207617 | [7 empty] | 0.657498 |  | 0.53205 |  | 0.046159 | [7 empty] | 0.055294 | [5 empty] | 89.799932 | [7 empty] | 0.071934 | [9 empty] | 1.034324 |  | 0.429397 |  | 0.563782 |  | 47.023541 |  |  |  | 0.060821 |  | 0.032991 | [5 empty] | 0.227322 |  |  |  | 1.349033 |  | 3.233589 | [5 empty] | 0.021153 |  | 0.026355 | [5 empty] | 77469.76395 |  |  |  |  | 2025 | Wei, W., Lv, X., Danyushevsky, L., Wu, Q., Wang, X., Ma, J., Olin, P., Wang, J. (2024). Textural and chemical variations of sphalerite in the Giant Shuangjianzishan Ag-Pb-Zn deposit, South Great Xing'an Range, China: Implications for ore-forming processes. Ore Geology Reviews, 165, 105849. |  | CHN | Inner Mongolia
| Shuangjianzishan |  | Magmatic hydrothermal | unknown | vein-type Ag-Pb-Zn | Ag, Pb, Zn |  | Ag, Pb, Zn | Wei et al., 2024 |  | 23 | 23-5 | underground mine |  |  |  |  | ore material | polished section | grab | mineral separate | [5 empty] | mineralisation |  |  |  | sphalerite |  |  | Sp1 |  |  |  | arsenopyrite, quartz, galena, pyrargyrite, canfieldite, freibergite, chalcopyrite, pyrrhotite, pyrite, tetrahedrite, naumannite | polished thin sections | LA-ICPMS, MC-ICPMS, EMPA |  | CODES, University of Tasmania, Hobart, Tasmania 7001, Australia | 30 µm spot size |  | 0.108519 |  | 0.201122 |  | 0.216186 | [9 empty] | 0.010746 |  |  |  | 30.665165 |  | 28.226692 | [5 empty] | 0.048652 |  | 0.252451 |  |  |  | 5.765276 | [9 empty] | 57.366281 |  | 3.774183 |  |  |  | 25.876147 |  |  |  | 189.7341 |  |  |  | 0.025345 |  |  |  | 2.281408 | [7 empty] | 0.739247 |  | 0.579583 |  | 0.054032 | [7 empty] | 0.030688 | [5 empty] | 103.937838 | [7 empty] | 0.059145 | [9 empty] | 3.853156 |  | 0.036673 |  | 0.574987 |  | 44.203648 |  |  |  | 0.345409 |  | 0.537294 | [5 empty] | 0.138929 |  |  |  | 1.268244 |  | 3.42843 | [5 empty] | 0.019555 |  | 0.019786 | [5 empty] | 77286.97 |  |  |  |  | 2025 | Wei, W., Lv, X., Danyushevsky, L., Wu, Q., Wang, X., Ma, J., Olin, P., Wang, J. (2024). Textural and chemical variations of sphalerite in the Giant Shuangjianzishan Ag-Pb-Zn deposit, South Great Xing'an Range, China: Implications for ore-forming processes. Ore Geology Reviews, 165, 105849. |  | CHN | Inner Mongolia
| Shuangjianzishan |  | Magmatic hydrothermal | unknown | vein-type Ag-Pb-Zn | Ag, Pb, Zn |  | Ag, Pb, Zn | Wei et al., 2024 |  | 24 | 24-5 | underground mine |  |  |  |  | ore material | polished section | grab | mineral separate | [5 empty] | mineralisation |  |  |  | sphalerite |  |  | Sp1 |  |  |  | arsenopyrite, quartz, galena, pyrargyrite, canfieldite, freibergite, chalcopyrite, pyrrhotite, pyrite, tetrahedrite, naumannite | polished thin sections | LA-ICPMS, MC-ICPMS, EMPA |  | CODES, University of Tasmania, Hobart, Tasmania 7001, Australia | 30 µm spot size |  | 0.07325 |  | 0.167183 |  | 0.184556 | [9 empty] | 0.016566 |  |  |  | 63.239561 |  | 19.099005 | [5 empty] | 0.064232 |  | 0.352031 |  |  |  | 3.878507 | [9 empty] | 48.648552 |  | 0.073813 |  |  |  | 13.784183 |  |  |  | 119.62671 |  |  |  | 0.002783 |  |  |  | 1.097773 | [7 empty] | 0.3573 |  | 0.438848 |  | 0.022633 | [7 empty] | 0.043721 | [5 empty] | 153.226213 | [7 empty] | 0.050937 | [9 empty] | 0.346356 |  | 0.037462 |  | 1.567646 |  | 51.80368 |  |  |  | 0.041949 |  | 0.01351 | [5 empty] | 0.005476 |  |  |  | 1.384273 |  | 1.769499 | [5 empty] | 0.023115 |  | 0.017438 | [5 empty] | 79508.74112 |  |  |  |  | 2025 | Wei, W., Lv, X., Danyushevsky, L., Wu, Q., Wang, X., Ma, J., Olin, P., Wang, J. (2024). Textural and chemical variations of sphalerite in the Giant Shuangjianzishan Ag-Pb-Zn deposit, South Great Xing'an Range, China: Implications for ore-forming processes. Ore Geology Reviews, 165, 105849. |  | CHN | Inner Mongolia
| Shuangjianzishan |  | Magmatic hydrothermal | unknown | vein-type Ag-Pb-Zn | Ag, Pb, Zn |  | Ag, Pb, Zn | Wei et al., 2024 |  | 25 | 25-5 | underground mine |  |  |  |  | ore material | polished section | grab | mineral separate | [5 empty] | mineralisation |  |  |  | sphalerite |  |  | Sp1 |  |  |  | arsenopyrite, quartz, galena, pyrargyrite, canfieldite, freibergite, chalcopyrite, pyrrhotite, pyrite, tetrahedrite, naumannite | polished thin sections | LA-ICPMS, MC-ICPMS, EMPA |  | CODES, University of Tasmania, Hobart, Tasmania 7001, Australia | 30 µm spot size |  | 0.096675 |  | 0.172152 |  | 0.159526 | [9 empty] | 0.018362 |  |  |  | 10.496926 |  | 19.909007 | [5 empty] | 0.059709 |  | 0.168657 |  |  |  | 4.608917 | [9 empty] | 71.812953 |  | 0.515931 |  |  |  | 36.266846 |  |  |  | 367.093045 |  |  |  | 0.013929 |  |  |  | 1.739846 | [7 empty] | 0.681541 |  | 1.031387 |  | 0.026515 | [7 empty] | 0.074553 | [5 empty] | 83.200491 | [7 empty] | 0.063108 | [9 empty] | 1.737406 |  | 0.057562 |  | 0.701116 |  | 40.702901 |  |  |  | 0.183192 |  | 0.226163 | [5 empty] | 0.302192 |  |  |  | 1.144978 |  | 3.431766 | [5 empty] | 0.021622 |  | 0.016375 | [5 empty] | 76917.09 |  |  |  |  | 2025 | Wei, W., Lv, X., Danyushevsky, L., Wu, Q., Wang, X., Ma, J., Olin, P., Wang, J. (2024). Textural and chemical variations of sphalerite in the Giant Shuangjianzishan Ag-Pb-Zn deposit, South Great Xing'an Range, China: Implications for ore-forming processes. Ore Geology Reviews, 165, 105849. |  | CHN | Inner Mongolia
| Shuangjianzishan |  | Magmatic hydrothermal | unknown | vein-type Ag-Pb-Zn | Ag, Pb, Zn |  | Ag, Pb, Zn | Wei et al., 2024 |  | 26 | 26-5 | underground mine |  |  |  |  | ore material | polished section | grab | mineral separate | [5 empty] | mineralisation |  |  |  | sphalerite |  |  | Sp2 |  |  |  | arsenopyrite, quartz, galena, pyrargyrite, canfieldite, freibergite, chalcopyrite, pyrrhotite, pyrite, tetrahedrite, naumannite | polished thin sections | LA-ICPMS, MC-ICPMS, EMPA |  | CODES, University of Tasmania, Hobart, Tasmania 7001, Australia | 30 µm spot size |  | 0.113011 |  | 0.158161 |  | 0.359916 | [9 empty] | 0.009074 |  |  |  | 16.238359 |  | 73.863301 | [5 empty] | 0.032605 |  | 5.643788 |  |  |  | 17.428735 | [9 empty] | 29.137045 |  | 13.546753 |  |  |  | 1.900276 |  |  |  | 45.261615 |  |  |  | 0.266073 |  |  |  | 0.928209 | [7 empty] | 0.467293 |  | 0.258916 |  | 0.01386 | [7 empty] | 0.133461 | [5 empty] | 29.087562 | [7 empty] | 0.011921 | [9 empty] | 40.447955 |  | 0.240298 |  | 0.718707 |  | 35.028969 |  |  |  | 1.142766 |  | 0.016611 | [5 empty] | 0.140319 |  |  |  | 1.411731 |  | 0.118305 | [5 empty] | 0.022059 |  | 0.073291 | [5 empty] | 79443.4 |  |  |  |  | 2025 | Wei, W., Lv, X., Danyushevsky, L., Wu, Q., Wang, X., Ma, J., Olin, P., Wang, J. (2024). Textural and chemical variations of sphalerite in the Giant Shuangjianzishan Ag-Pb-Zn deposit, South Great Xing'an Range, China: Implications for ore-forming processes. Ore Geology Reviews, 165, 105849. |  | CHN | Inner Mongolia
| Shuangjianzishan |  | Magmatic hydrothermal | unknown | vein-type Ag-Pb-Zn | Ag, Pb, Zn |  | Ag, Pb, Zn | Wei et al., 2024 |  | 27 | 27-5 | underground mine |  |  |  |  | ore material | polished section | grab | mineral separate | [5 empty] | mineralisation |  |  |  | sphalerite |  |  | Sp1 |  |  |  | arsenopyrite, quartz, galena, pyrargyrite, canfieldite, freibergite, chalcopyrite, pyrrhotite, pyrite, tetrahedrite, naumannite | polished thin sections | LA-ICPMS, MC-ICPMS, EMPA |  | CODES, University of Tasmania, Hobart, Tasmania 7001, Australia | 30 µm spot size |  | 0.192731 |  | 0.037573 |  | 0.248025 | [9 empty] | 0.006815 |  |  |  | 26.551689 |  | 13.307322 | [5 empty] | 0.077949 |  | 0.091282 |  |  |  | 6.576361 | [9 empty] | 64.996088 |  | 0.145633 |  |  |  | 34.181242 |  |  |  | 274.893034 |  |  |  | 0.00634 |  |  |  | 1.060629 | [7 empty] | 0.716976 |  | 0.691243 |  | 0.010797 | [7 empty] | 0.019057 | [5 empty] | 135.542993 | [7 empty] | 0.07344 | [9 empty] | 1.348418 |  | 0.041512 |  | 0.269592 |  | 39.962359 |  |  |  | 0.053858 |  | 0.073064 | [5 empty] | 0.122262 |  |  |  | 1.384586 |  | 4.535031 | [5 empty] | 0.024846 |  | 0.018451 | [5 empty] | 76977.87 |  |  |  |  | 2025 | Wei, W., Lv, X., Danyushevsky, L., Wu, Q., Wang, X., Ma, J., Olin, P., Wang, J. (2024). Textural and chemical variations of sphalerite in the Giant Shuangjianzishan Ag-Pb-Zn deposit, South Great Xing'an Range, China: Implications for ore-forming processes. Ore Geology Reviews, 165, 105849. |  | CHN | Inner Mongolia
| Shuangjianzishan |  | Magmatic hydrothermal | unknown | vein-type Ag-Pb-Zn | Ag, Pb, Zn |  | Ag, Pb, Zn | Wei et al., 2024 |  | 28 | 28-5 | underground mine |  |  |  |  | ore material | polished section | grab | mineral separate | [5 empty] | mineralisation |  |  |  | sphalerite |  |  | Sp1 |  |  |  | arsenopyrite, quartz, galena, pyrargyrite, canfieldite, freibergite, chalcopyrite, pyrrhotite, pyrite, tetrahedrite, naumannite | polished thin sections | LA-ICPMS, MC-ICPMS, EMPA |  | CODES, University of Tasmania, Hobart, Tasmania 7001, Australia | 30 µm spot size |  | 0.169955 |  | 0.14516 |  | 0.223416 | [9 empty] | 0.016018 |  |  |  | 25.404441 |  | 19.060939 | [5 empty] | 0.048915 |  | 0.381414 |  |  |  | 6.406318 | [9 empty] | 81.155827 |  | 0.302874 |  |  |  | 16.239059 |  |  |  | 277.404013 |  |  |  | 0.004897 |  |  |  | 2.813226 | [7 empty] | 0.623247 |  | 0.472067 |  | 0.029577 | [7 empty] | 0.401345 | [5 empty] | 83.418006 | [7 empty] | 0.059359 | [9 empty] | 0.591659 |  | 0.045879 |  | 0.537369 |  | 39.608886 |  |  |  | 0.044642 |  | 0.13935 | [5 empty] | 0.402378 |  |  |  | 1.212876 |  | 3.314396 | [5 empty] | 0.022551 |  | 0.019331 | [5 empty] | 75057.13 |  |  |  |  | 2025 | Wei, W., Lv, X., Danyushevsky, L., Wu, Q., Wang, X., Ma, J., Olin, P., Wang, J. (2024). Textural and chemical variations of sphalerite in the Giant Shuangjianzishan Ag-Pb-Zn deposit, South Great Xing'an Range, China: Implications for ore-forming processes. Ore Geology Reviews, 165, 105849. |  | CHN | Inner Mongolia
| Shuangjianzishan |  | Magmatic hydrothermal | unknown | vein-type Ag-Pb-Zn | Ag, Pb, Zn |  | Ag, Pb, Zn | Wei et al., 2024 |  | 29 | 29-5 | underground mine |  |  |  |  | ore material | polished section | grab | mineral separate | [5 empty] | mineralisation |  |  |  | sphalerite |  |  | Sp1 |  |  |  | arsenopyrite, quartz, galena, pyrargyrite, canfieldite, freibergite, chalcopyrite, pyrrhotite, pyrite, tetrahedrite, naumannite | polished thin sections | LA-ICPMS, MC-ICPMS, EMPA |  | CODES, University of Tasmania, Hobart, Tasmania 7001, Australia | 30 µm spot size |  | 0.133845 |  | 0.151679 |  | 0.236217 | [9 empty] | 0.012475 |  |  |  | 27.57281 |  | 15.086058 | [5 empty] | 0.046556 |  | 1.950616 |  |  |  | 4.561636 | [9 empty] | 56.973943 |  | 0.181006 |  |  |  | 25.204643 |  |  |  | 101.526832 |  |  |  | 0.006852 |  |  |  | 1.056729 | [7 empty] | 0.625046 |  | 0.498109 |  | 0.048017 | [7 empty] | 0.072281 | [5 empty] | 248.1111 | [7 empty] | 0.080566 | [9 empty] | 0.958557 |  | 0.066772 |  | 0.251257 |  | 35.120468 |  |  |  | 0.047187 |  | 0.042735 | [5 empty] | 0.66754 |  |  |  | 1.295902 |  | 4.329511 | [5 empty] | 0.02692 |  | 0.021729 | [5 empty] | 77266.42 |  |  |  |  | 2025 | Wei, W., Lv, X., Danyushevsky, L., Wu, Q., Wang, X., Ma, J., Olin, P., Wang, J. (2024). Textural and chemical variations of sphalerite in the Giant Shuangjianzishan Ag-Pb-Zn deposit, South Great Xing'an Range, China: Implications for ore-forming processes. Ore Geology Reviews, 165, 105849. |  | CHN | Inner Mongolia
| Shuangjianzishan |  | Magmatic hydrothermal | unknown | vein-type Ag-Pb-Zn | Ag, Pb, Zn |  | Ag, Pb, Zn | Wei et al., 2024 |  | 1 | 1-46 | underground mine |  |  |  |  | ore material | polished section | grab | mineral separate | [5 empty] | mineralisation |  |  |  | sphalerite |  |  | Sp2 |  |  |  | arsenopyrite, quartz, galena, pyrargyrite, canfieldite, freibergite, chalcopyrite, pyrrhotite, pyrite, tetrahedrite, naumannite | polished thin sections | LA-ICPMS, MC-ICPMS, EMPA |  | CODES, University of Tasmania, Hobart, Tasmania 7001, Australia | 30 µm spot size |  | 0.126595 |  | 0.344745 |  | 0.015766 | [9 empty] | 0.025087 |  |  |  | 55.200847 |  | 37.497292 | [5 empty] | 0.052318 |  | 0.102154 |  |  |  | 1.881503 | [9 empty] | 21.981631 |  | 2.046757 |  |  |  | 1.415245 |  |  |  | 153.317642 |  |  |  | 0.048181 |  |  |  | 4.373143 | [7 empty] | 1.298589 |  | 0.127541 |  | 0.082708 | [7 empty] | 0.107048 | [5 empty] | 0.619814 | [7 empty] | 0.015921 | [9 empty] | 0.149387 |  | 0.093708 |  | 2.879146 |  | 70.213628 |  |  |  | 2.089428 |  | 0.005202 | [5 empty] | 0.260382 |  |  |  | 1.844387 |  | 0.10364 | [5 empty] | 0.047407 |  | 0.222572 | [5 empty] | 93825.74 |  |  |  |  | 2025 | Wei, W., Lv, X., Danyushevsky, L., Wu, Q., Wang, X., Ma, J., Olin, P., Wang, J. (2024). Textural and chemical variations of sphalerite in the Giant Shuangjianzishan Ag-Pb-Zn deposit, South Great Xing'an Range, China: Implications for ore-forming processes. Ore Geology Reviews, 165, 105849. |  | CHN | Inner Mongolia
| Shuangjianzishan |  | Magmatic hydrothermal | unknown | vein-type Ag-Pb-Zn | Ag, Pb, Zn |  | Ag, Pb, Zn | Wei et al., 2024 |  | 2 | 2-46 | underground mine |  |  |  |  | ore material | polished section | grab | mineral separate | [5 empty] | mineralisation |  |  |  | sphalerite |  |  | Sp1 |  |  |  | arsenopyrite, quartz, galena, pyrargyrite, canfieldite, freibergite, chalcopyrite, pyrrhotite, pyrite, tetrahedrite, naumannite | polished thin sections | LA-ICPMS, MC-ICPMS, EMPA |  | CODES, University of Tasmania, Hobart, Tasmania 7001, Australia | 30 µm spot size |  | 0.135065 |  | 4.792508 |  | 0.414102 | [9 empty] | 0.03778 |  |  |  | 46.676091 |  | 57.644273 | [5 empty] | 0.053847 |  | 0.14657 |  |  |  | 8.40354 | [9 empty] | 54.27106 |  | 8.233978 |  |  |  | 17.029171 |  |  |  | 175.995437 |  |  |  | 0.112967 |  |  |  | 4.393145 | [7 empty] | 3.129174 |  | 0.523612 |  | 0.10073 | [7 empty] | 0.035966 | [5 empty] | 29.105463 | [7 empty] | 0.077967 | [9 empty] | 8.163778 |  | 0.099905 |  | 0.707599 |  | 78.291961 |  |  |  | 1.257565 |  | 0.043285 | [5 empty] | 0.661225 |  |  |  | 2.003822 |  | 2.436665 | [5 empty] | 0.066291 |  | 0.039485 | [5 empty] | 94282.61 |  |  |  |  | 2025 | Wei, W., Lv, X., Danyushevsky, L., Wu, Q., Wang, X., Ma, J., Olin, P., Wang, J. (2024). Textural and chemical variations of sphalerite in the Giant Shuangjianzishan Ag-Pb-Zn deposit, South Great Xing'an Range, China: Implications for ore-forming processes. Ore Geology Reviews, 165, 105849. |  | CHN | Inner Mongolia
| Shuangjianzishan |  | Magmatic hydrothermal | unknown | vein-type Ag-Pb-Zn | Ag, Pb, Zn |  | Ag, Pb, Zn | Wei et al., 2024 |  | 3 | 3-46 | underground mine |  |  |  |  | ore material | polished section | grab | mineral separate | [5 empty] | mineralisation |  |  |  | sphalerite |  |  | Sp1 |  |  |  | arsenopyrite, quartz, galena, pyrargyrite, canfieldite, freibergite, chalcopyrite, pyrrhotite, pyrite, tetrahedrite, naumannite | polished thin sections | LA-ICPMS, MC-ICPMS, EMPA |  | CODES, University of Tasmania, Hobart, Tasmania 7001, Australia | 30 µm spot size |  | 0.087942 |  | 0.330038 |  | 0.441589 | [9 empty] | 0.021249 |  |  |  | 30.55914 |  | 116.529154 | [5 empty] | 0.033999 |  | 0.274434 |  |  |  | 6.683569 | [9 empty] | 33.397848 |  | 12.1648 |  |  |  | 0.872351 |  |  |  | 110.244731 |  |  |  | 0.101484 |  |  |  | 1.647782 | [7 empty] | 1.108605 |  | 0.188212 |  | 0.022185 | [7 empty] | 0.104933 | [5 empty] | 3.743422 | [7 empty] | 0.024148 | [9 empty] | 7.939945 |  | 0.095919 |  | 1.612002 |  | 73.501486 |  |  |  | 1.05226 |  | 0.025165 | [5 empty] | 0.657721 |  |  |  | 1.772134 |  | 0.053286 | [5 empty] | 0.043898 |  | 0.038044 | [5 empty] | 93104.94 |  |  |  |  | 2025 | Wei, W., Lv, X., Danyushevsky, L., Wu, Q., Wang, X., Ma, J., Olin, P., Wang, J. (2024). Textural and chemical variations of sphalerite in the Giant Shuangjianzishan Ag-Pb-Zn deposit, South Great Xing'an Range, China: Implications for ore-forming processes. Ore Geology Reviews, 165, 105849. |  | CHN | Inner Mongolia
| Shuangjianzishan |  | Magmatic hydrothermal | unknown | vein-type Ag-Pb-Zn | Ag, Pb, Zn |  | Ag, Pb, Zn | Wei et al., 2024 |  | 4 | 4-49 | underground mine |  |  |  |  | ore material | polished section | grab | mineral separate | [5 empty] | mineralisation |  |  |  | sphalerite |  |  | Sp1 |  |  |  | arsenopyrite, quartz, galena, pyrargyrite, canfieldite, freibergite, chalcopyrite, pyrrhotite, pyrite, tetrahedrite, naumannite | polished thin sections | LA-ICPMS, MC-ICPMS, EMPA |  | CODES, University of Tasmania, Hobart, Tasmania 7001, Australia | 30 µm spot size |  | 0.119852 |  | 0.332917 |  | 0.3401 | [9 empty] | 0.033451 |  |  |  | 42.633712 |  | 123.824813 | [5 empty] | 0.042748 |  | 0.463878 |  |  |  | 7.440069 | [9 empty] | 29.204315 |  | 3.858845 |  |  |  | 1.936335 |  |  |  | 108.714214 |  |  |  | 0.093193 |  |  |  | 1.626784 | [7 empty] | 1.278145 |  | 0.266246 |  | 0.202455 | [7 empty] | 0.085368 | [5 empty] | 10.924607 | [7 empty] | 0.022053 | [9 empty] | 15.355859 |  | 0.080084 |  | 1.572687 |  | 76.850061 |  |  |  | 1.100957 |  | 0.015506 | [5 empty] | 0.252916 |  |  |  | 1.598362 |  | 0.103166 | [5 empty] | 0.033714 |  | 0.024356 | [5 empty] | 93294.66 |  |  |  |  | 2025 | Wei, W., Lv, X., Danyushevsky, L., Wu, Q., Wang, X., Ma, J., Olin, P., Wang, J. (2024). Textural and chemical variations of sphalerite in the Giant Shuangjianzishan Ag-Pb-Zn deposit, South Great Xing'an Range, China: Implications for ore-forming processes. Ore Geology Reviews, 165, 105849. |  | CHN | Inner Mongolia
| Shuangjianzishan |  | Magmatic hydrothermal | unknown | vein-type Ag-Pb-Zn | Ag, Pb, Zn |  | Ag, Pb, Zn | Wei et al., 2024 |  | 5 | 5-49 | underground mine |  |  |  |  | ore material | polished section | grab | mineral separate | [5 empty] | mineralisation |  |  |  | sphalerite |  |  | Sp2 |  |  |  | arsenopyrite, quartz, galena, pyrargyrite, canfieldite, freibergite, chalcopyrite, pyrrhotite, pyrite, tetrahedrite, naumannite | polished thin sections | LA-ICPMS, MC-ICPMS, EMPA |  | CODES, University of Tasmania, Hobart, Tasmania 7001, Australia | 30 µm spot size |  | 0.147588 |  | 0.679694 |  | 0.539982 | [9 empty] | 0.025243 |  |  |  | 58.93602 |  | 94.802991 | [5 empty] | 0.046272 |  | 0.604085 |  |  |  | 9.225587 | [9 empty] | 34.898481 |  | 12.185492 |  |  |  | 1.81 |  |  |  | 144.846597 |  |  |  | 0.092366 |  |  |  | 2.488177 | [7 empty] | 5.625209 |  | 0.321394 |  | 1.152971 | [7 empty] | 0.114544 | [5 empty] | 7.065209 | [7 empty] | 0.019482 | [9 empty] | 12.746665 |  | 0.076316 |  | 5.242712 |  | 81.238109 |  |  |  | 1.073375 |  | 0.037426 | [5 empty] | 1.126243 |  |  |  | 1.984647 |  | 0.23884 | [5 empty] | 0.053772 |  | 0.267634 | [5 empty] | 93779.27 |  |  |  |  | 2025 | Wei, W., Lv, X., Danyushevsky, L., Wu, Q., Wang, X., Ma, J., Olin, P., Wang, J. (2024). Textural and chemical variations of sphalerite in the Giant Shuangjianzishan Ag-Pb-Zn deposit, South Great Xing'an Range, China: Implications for ore-forming processes. Ore Geology Reviews, 165, 105849. |  | CHN | Inner Mongolia
| Shuangjianzishan |  | Magmatic hydrothermal | unknown | vein-type Ag-Pb-Zn | Ag, Pb, Zn |  | Ag, Pb, Zn | Wei et al., 2024 |  | 6 | 6-49 | underground mine |  |  |  |  | ore material | polished section | grab | mineral separate | [5 empty] | mineralisation |  |  |  | sphalerite |  |  | Sp2 |  |  |  | arsenopyrite, quartz, galena, pyrargyrite, canfieldite, freibergite, chalcopyrite, pyrrhotite, pyrite, tetrahedrite, naumannite | polished thin sections | LA-ICPMS, MC-ICPMS, EMPA |  | CODES, University of Tasmania, Hobart, Tasmania 7001, Australia | 30 µm spot size |  | 0.123492 |  | 0.372024 |  | 0.437521 | [9 empty] | 0.023445 |  |  |  | 65.658273 |  | 85.644545 | [5 empty] | 0.039402 |  | 0.421724 |  |  |  | 8.113618 | [9 empty] | 34.742478 |  | 7.394093 |  |  |  | 2.653472 |  |  |  | 120.631819 |  |  |  | 0.113354 |  |  |  | 0.92324 | [7 empty] | 1.793312 |  | 0.264646 |  | 0.083382 | [7 empty] | 0.083068 | [5 empty] | 9.226625 | [7 empty] | 0.009314 | [9 empty] | 15.520004 |  | 0.106888 |  | 0.678472 |  | 64.047204 |  |  |  | 1.420212 |  | 0.005967 | [5 empty] | 0.749857 |  |  |  | 1.810899 |  | 0.140716 | [5 empty] | 0.044737 |  | 0.073515 | [5 empty] | 93059.78 |  |  |  |  | 2025 | Wei, W., Lv, X., Danyushevsky, L., Wu, Q., Wang, X., Ma, J., Olin, P., Wang, J. (2024). Textural and chemical variations of sphalerite in the Giant Shuangjianzishan Ag-Pb-Zn deposit, South Great Xing'an Range, China: Implications for ore-forming processes. Ore Geology Reviews, 165, 105849. |  | CHN | Inner Mongolia
| Shuangjianzishan |  | Magmatic hydrothermal | unknown | vein-type Ag-Pb-Zn | Ag, Pb, Zn |  | Ag, Pb, Zn | Wei et al., 2024 |  | 7 | 7-49 | underground mine |  |  |  |  | ore material | polished section | grab | mineral separate | [5 empty] | mineralisation |  |  |  | sphalerite |  |  | Sp2 |  |  |  | arsenopyrite, quartz, galena, pyrargyrite, canfieldite, freibergite, chalcopyrite, pyrrhotite, pyrite, tetrahedrite, naumannite | polished thin sections | LA-ICPMS, MC-ICPMS, EMPA |  | CODES, University of Tasmania, Hobart, Tasmania 7001, Australia | 30 µm spot size |  | 0.145348 |  | 0.244973 |  | 0.360313 | [9 empty] | 0.008064 |  |  |  | 0.502937 |  | 81.937842 | [5 empty] | 0.037294 |  | 0.616659 |  |  |  | 4.59134 | [9 empty] | 35.495559 |  | 7.816884 |  |  |  | 3.268958 |  |  |  | 122.721307 |  |  |  | 0.058575 |  |  |  | 2.274969 | [7 empty] | 1.217366 |  | 0.405059 |  | 0.051835 | [7 empty] | 0.097325 | [5 empty] | 6.266234 | [7 empty] | 0.013851 | [9 empty] | 11.417959 |  | 0.057005 |  | 1.541765 |  | 71.880132 |  |  |  | 0.379988 |  | 0.039752 | [5 empty] | 0.376201 |  |  |  | 1.788518 |  | 0.211104 | [5 empty] | 0.041621 |  | 0.043031 | [5 empty] | 93292.27 |  |  |  |  | 2025 | Wei, W., Lv, X., Danyushevsky, L., Wu, Q., Wang, X., Ma, J., Olin, P., Wang, J. (2024). Textural and chemical variations of sphalerite in the Giant Shuangjianzishan Ag-Pb-Zn deposit, South Great Xing'an Range, China: Implications for ore-forming processes. Ore Geology Reviews, 165, 105849. |  | CHN | Inner Mongolia
| Shuangjianzishan |  | Magmatic hydrothermal | unknown | vein-type Ag-Pb-Zn | Ag, Pb, Zn |  | Ag, Pb, Zn | Wei et al., 2024 |  | 8 | 8-49 | underground mine |  |  |  |  | ore material | polished section | grab | mineral separate | [5 empty] | mineralisation |  |  |  | sphalerite |  |  | Sp2 |  |  |  | arsenopyrite, quartz, galena, pyrargyrite, canfieldite, freibergite, chalcopyrite, pyrrhotite, pyrite, tetrahedrite, naumannite | polished thin sections | LA-ICPMS, MC-ICPMS, EMPA |  | CODES, University of Tasmania, Hobart, Tasmania 7001, Australia | 30 µm spot size |  | 0.127809 |  | 0.453866 |  | 0.283569 | [9 empty] | 0.019317 |  |  |  | 51.501651 |  | 86.708344 | [5 empty] | 0.03377 |  | 0.473509 |  |  |  | 6.553515 | [9 empty] | 34.640278 |  | 7.279008 |  |  |  | 3.163056 |  |  |  | 123.573871 |  |  |  | 0.027954 |  |  |  | 2.105498 | [7 empty] | 2.326517 |  | 0.240076 |  | 0.007702 | [7 empty] | 0.087348 | [5 empty] | 5.148023 | [7 empty] | 0.022068 | [9 empty] | 9.091564 |  | 0.114431 |  | 1.873504 |  | 76.592533 |  |  |  | 1.039547 |  | 0.034619 | [5 empty] | 0.490254 |  |  |  | 1.497804 |  | 0.132734 | [5 empty] | 0.048714 |  | 0.050879 | [5 empty] | 93313.86 |  |  |  |  | 2025 | Wei, W., Lv, X., Danyushevsky, L., Wu, Q., Wang, X., Ma, J., Olin, P., Wang, J. (2024). Textural and chemical variations of sphalerite in the Giant Shuangjianzishan Ag-Pb-Zn deposit, South Great Xing'an Range, China: Implications for ore-forming processes. Ore Geology Reviews, 165, 105849. |  | CHN | Inner Mongolia
| Shuangjianzishan |  | Magmatic hydrothermal | unknown | vein-type Ag-Pb-Zn | Ag, Pb, Zn |  | Ag, Pb, Zn | Wei et al., 2024 |  | 9 | 9-41 | underground mine |  |  |  |  | ore material | polished section | grab | mineral separate | [5 empty] | mineralisation |  |  |  | sphalerite |  |  | Sp1 |  |  |  | arsenopyrite, quartz, galena, pyrargyrite, canfieldite, freibergite, chalcopyrite, pyrrhotite, pyrite, tetrahedrite, naumannite | polished thin sections | LA-ICPMS, MC-ICPMS, EMPA |  | CODES, University of Tasmania, Hobart, Tasmania 7001, Australia | 30 µm spot size |  | 0.176783 |  | 0.158736 |  | 0.252919 | [9 empty] | 0.019312 |  |  |  | 536.136994 |  | 19.374669 | [5 empty] | 0.063987 |  | 0.292604 |  |  |  | 3.61108 | [9 empty] | 84.413521 |  | 0.104238 |  |  |  | 19.676269 |  |  |  | 242.545246 |  |  |  | 0.015564 |  |  |  | 2.010763 | [7 empty] | 13.44768 |  | 0.587138 |  | 0.075725 | [7 empty] | 0.082547 | [5 empty] | 35.033788 | [7 empty] | 0.072148 | [9 empty] | 0.379458 |  | 0.063663 |  | 1.5614 |  | 64.874869 |  |  |  | 0.077894 |  | 0.029276 | [5 empty] | 0.936046 |  |  |  | 1.718375 |  | 2.177505 | [5 empty] | 0.030858 |  | 0.061558 | [5 empty] | 89487.39 |  |  |  |  | 2025 | Wei, W., Lv, X., Danyushevsky, L., Wu, Q., Wang, X., Ma, J., Olin, P., Wang, J. (2024). Textural and chemical variations of sphalerite in the Giant Shuangjianzishan Ag-Pb-Zn deposit, South Great Xing'an Range, China: Implications for ore-forming processes. Ore Geology Reviews, 165, 105849. |  | CHN | Inner Mongolia
| Shuangjianzishan |  | Magmatic hydrothermal | unknown | vein-type Ag-Pb-Zn | Ag, Pb, Zn |  | Ag, Pb, Zn | Wei et al., 2024 |  | 10 | 10-33 | underground mine |  |  |  |  | ore material | polished section | grab | mineral separate | [5 empty] | mineralisation |  |  |  | sphalerite |  |  | Sp1 |  |  |  | arsenopyrite, quartz, galena, pyrargyrite, canfieldite, freibergite, chalcopyrite, pyrrhotite, pyrite, tetrahedrite, naumannite | polished thin sections | LA-ICPMS, MC-ICPMS, EMPA |  | CODES, University of Tasmania, Hobart, Tasmania 7001, Australia | 30 µm spot size |  | 0.150179 |  | 1.139203 |  | 0.248465 | [9 empty] | 0.029668 |  |  |  | 65.883693 |  | 23.144186 | [5 empty] | 0.048971 |  | 0.346103 |  |  |  | 2.809052 | [9 empty] | 74.808238 |  | 0.246424 |  |  |  | 27.446199 |  |  |  | 308.11508 |  |  |  | 0.010235 |  |  |  | 1.917463 | [7 empty] | 0.689243 |  | 0.606519 |  | 0.068789 | [7 empty] | 0.096554 | [5 empty] | 55.894988 | [7 empty] | 0.074941 | [9 empty] | 0.575528 |  | 0.078935 |  | 1.369154 |  | 71.754664 |  |  |  | 0.077259 |  | 0.035466 | [5 empty] | 0.42441 |  |  |  | 1.906372 |  | 3.206937 | [5 empty] | 0.033617 |  | 0.03433 | [5 empty] | 90397.85 |  |  |  |  | 2025 | Wei, W., Lv, X., Danyushevsky, L., Wu, Q., Wang, X., Ma, J., Olin, P., Wang, J. (2024). Textural and chemical variations of sphalerite in the Giant Shuangjianzishan Ag-Pb-Zn deposit, South Great Xing'an Range, China: Implications for ore-forming processes. Ore Geology Reviews, 165, 105849. |  | CHN | Inner Mongolia
| Shuangjianzishan |  | Magmatic hydrothermal | unknown | vein-type Ag-Pb-Zn | Ag, Pb, Zn |  | Ag, Pb, Zn | Wei et al., 2024 |  | 11 | 11-28 | underground mine |  |  |  |  | ore material | polished section | grab | mineral separate | [5 empty] | mineralisation |  |  |  | sphalerite |  |  | Sp1 |  |  |  | arsenopyrite, quartz, galena, pyrargyrite, canfieldite, freibergite, chalcopyrite, pyrrhotite, pyrite, tetrahedrite, naumannite | polished thin sections | LA-ICPMS, MC-ICPMS, EMPA |  | CODES, University of Tasmania, Hobart, Tasmania 7001, Australia | 30 µm spot size |  | 0.090205 |  | 0.325819 |  | 0.251985 | [9 empty] | 0.00524 |  |  |  | 45.868691 |  | 23.859229 | [5 empty] | 0.057472 |  | 0.440529 |  |  |  | 1.696995 | [9 empty] | 57.332553 |  | 0.127434 |  |  |  | 18.773857 |  |  |  | 203.118744 |  |  |  | 0.011384 |  |  |  | 1.736375 | [7 empty] | 1.039844 |  | 0.476853 |  | 0.032051 | [7 empty] | 0.10955 | [5 empty] | 85.111066 | [7 empty] | 0.04882 | [9 empty] | 0.340596 |  | 0.058257 |  | 0.771134 |  | 65.100945 |  |  |  | 0.063443 |  | 0.026243 | [5 empty] | 0.652747 |  |  |  | 1.846725 |  | 1.346779 | [5 empty] | 0.049347 |  | 0.032628 | [5 empty] | 91727.75 |  |  |  |  | 2025 | Wei, W., Lv, X., Danyushevsky, L., Wu, Q., Wang, X., Ma, J., Olin, P., Wang, J. (2024). Textural and chemical variations of sphalerite in the Giant Shuangjianzishan Ag-Pb-Zn deposit, South Great Xing'an Range, China: Implications for ore-forming processes. Ore Geology Reviews, 165, 105849. |  | CHN | Inner Mongolia
| Shuangjianzishan |  | Magmatic hydrothermal | unknown | vein-type Ag-Pb-Zn | Ag, Pb, Zn |  | Ag, Pb, Zn | Wei et al., 2024 |  | 12 | 12-28 | underground mine |  |  |  |  | ore material | polished section | grab | mineral separate | [5 empty] | mineralisation |  |  |  | sphalerite |  |  | Sp2 |  |  |  | arsenopyrite, quartz, galena, pyrargyrite, canfieldite, freibergite, chalcopyrite, pyrrhotite, pyrite, tetrahedrite, naumannite | polished thin sections | LA-ICPMS, MC-ICPMS, EMPA |  | CODES, University of Tasmania, Hobart, Tasmania 7001, Australia | 30 µm spot size |  | 0.100228 |  | 0.635197 |  | 0.423871 | [9 empty] | 0.020186 |  |  |  | 36.617348 |  | 124.11384 | [5 empty] | 0.046456 |  | 0.465155 |  |  |  | 9.233459 | [9 empty] | 24.675804 |  | 13.421369 |  |  |  | 0.85656 |  |  |  | 125.735296 |  |  |  | 0.062112 |  |  |  | 1.539742 | [7 empty] | 91.545531 |  | 0.162795 |  | 0.137788 | [7 empty] | 0.101233 | [5 empty] | 4.726986 | [7 empty] | 0.022977 | [9 empty] | 13.613791 |  | 0.155499 |  | 1.098982 |  | 66.746376 |  |  |  | 0.536621 |  | 0.023216 | [5 empty] | 0.330585 |  |  |  | 1.617192 |  | 0.048192 | [5 empty] | 0.020363 |  | 0.059992 | [5 empty] | 93664.89 |  |  |  |  | 2025 | Wei, W., Lv, X., Danyushevsky, L., Wu, Q., Wang, X., Ma, J., Olin, P., Wang, J. (2024). Textural and chemical variations of sphalerite in the Giant Shuangjianzishan Ag-Pb-Zn deposit, South Great Xing'an Range, China: Implications for ore-forming processes. Ore Geology Reviews, 165, 105849. |  | CHN | Inner Mongolia
| Shuangjianzishan |  | Magmatic hydrothermal | unknown | vein-type Ag-Pb-Zn | Ag, Pb, Zn |  | Ag, Pb, Zn | Wei et al., 2024 |  | 1 | 1-47 | underground mine |  |  |  |  | ore material | polished section | grab | mineral separate | [5 empty] | mineralisation |  |  |  | sphalerite |  |  | Sp1 |  |  |  | arsenopyrite, quartz, galena, pyrargyrite, canfieldite, freibergite, chalcopyrite, pyrrhotite, pyrite, tetrahedrite, naumannite | polished thin sections | LA-ICPMS, MC-ICPMS, EMPA |  | CODES, University of Tasmania, Hobart, Tasmania 7001, Australia | 30 µm spot size |  | 0.193994 |  | 0.300632 |  | 0.334735 | [9 empty] | 0.020391 |  |  |  | 43.33484 |  | 44.827016 | [5 empty] | 0.025792 |  | 2.135668 |  |  |  | 0.355311 | [9 empty] | 57.6254 |  | 0.075993 |  |  |  | 0.274268 |  |  |  | 160.323311 |  |  |  | 0.00947 |  |  |  | 2.30357 | [7 empty] | 1.436188 |  | 0.306784 |  | 0.08367 | [7 empty] | 0.015252 | [5 empty] | 1.025191 | [7 empty] | 0.025842 | [9 empty] | 1.102832 |  | 0.078938 |  | 0.660013 |  | 73.853561 |  |  |  | 0.105579 |  | 0.019692 | [5 empty] | 0.463423 |  |  |  | 1.669964 |  | 0.043416 | [5 empty] | 0.036445 |  | 0.034235 | [5 empty] | 92029.91 |  |  |  |  | 2025 | Wei, W., Lv, X., Danyushevsky, L., Wu, Q., Wang, X., Ma, J., Olin, P., Wang, J. (2024). Textural and chemical variations of sphalerite in the Giant Shuangjianzishan Ag-Pb-Zn deposit, South Great Xing'an Range, China: Implications for ore-forming processes. Ore Geology Reviews, 165, 105849. |  | CHN | Inner Mongolia
| Shuangjianzishan |  | Magmatic hydrothermal | unknown | vein-type Ag-Pb-Zn | Ag, Pb, Zn |  | Ag, Pb, Zn | Wei et al., 2024 |  | 2 | 2-47 | underground mine |  |  |  |  | ore material | polished section | grab | mineral separate | [5 empty] | mineralisation |  |  |  | sphalerite |  |  | Sp1 |  |  |  | arsenopyrite, quartz, galena, pyrargyrite, canfieldite, freibergite, chalcopyrite, pyrrhotite, pyrite, tetrahedrite, naumannite | polished thin sections | LA-ICPMS, MC-ICPMS, EMPA |  | CODES, University of Tasmania, Hobart, Tasmania 7001, Australia | 30 µm spot size |  | 2.422793 |  | 0.31302 |  | 0.642376 | [9 empty] | 0.00219 |  |  |  | 104.771052 |  | 86.292033 | [5 empty] | 0.025607 |  | 0.370873 |  |  |  | 0.49935 | [9 empty] | 41.007621 |  | 0.356592 |  |  |  | 7.096458 |  |  |  | 173.393325 |  |  |  | 0.006367 |  |  |  | 9.156689 | [7 empty] | 0.942843 |  | 0.198705 |  | 0.070914 | [7 empty] | 0.0906 | [5 empty] | 4.48811 | [7 empty] | 0.008171 | [9 empty] | 7.314489 |  | 0.064978 |  | 0.660505 |  | 67.366388 |  |  |  | 0.066131 |  | 0.01392 | [5 empty] | 0.716035 |  |  |  | 1.728653 |  | 0.148985 | [5 empty] | 0.048255 |  | 0.039795 | [5 empty] | 92806.94 |  |  |  |  | 2025 | Wei, W., Lv, X., Danyushevsky, L., Wu, Q., Wang, X., Ma, J., Olin, P., Wang, J. (2024). Textural and chemical variations of sphalerite in the Giant Shuangjianzishan Ag-Pb-Zn deposit, South Great Xing'an Range, China: Implications for ore-forming processes. Ore Geology Reviews, 165, 105849. |  | CHN | Inner Mongolia
| Shuangjianzishan |  | Magmatic hydrothermal | unknown | vein-type Ag-Pb-Zn | Ag, Pb, Zn |  | Ag, Pb, Zn | Wei et al., 2024 |  | 3 | 3-47 | underground mine |  |  |  |  | ore material | polished section | grab | mineral separate | [5 empty] | mineralisation |  |  |  | sphalerite |  |  | Sp1 |  |  |  | arsenopyrite, quartz, galena, pyrargyrite, canfieldite, freibergite, chalcopyrite, pyrrhotite, pyrite, tetrahedrite, naumannite | polished thin sections | LA-ICPMS, MC-ICPMS, EMPA |  | CODES, University of Tasmania, Hobart, Tasmania 7001, Australia | 30 µm spot size |  | 4.953031 |  | 0.356922 |  | 0.863911 | [9 empty] | 0.019858 |  |  |  | 42.361942 |  | 107.832945 | [5 empty] | 0.038783 |  | 0.49605 |  |  |  | 0.26245 | [9 empty] | 39.36105 |  | 0.593083 |  |  |  | 5.884221 |  |  |  | 186.273035 |  |  |  | 0.014574 |  |  |  | 1.806592 | [7 empty] | 1.055472 |  | 0.201818 |  | 0.03922 | [7 empty] | 0.03819 | [5 empty] | 6.527971 | [7 empty] | 0.02558 | [9 empty] | 23.386291 |  | 0.213215 |  | 6.862594 |  | 72.715235 |  |  |  | 0.074948 |  | 0.010291 | [5 empty] | 0.404668 |  |  |  | 1.498597 |  | 0.251926 | [5 empty] | 0.03373 |  | 0.065546 | [5 empty] | 92880.85 |  |  |  |  | 2025 | Wei, W., Lv, X., Danyushevsky, L., Wu, Q., Wang, X., Ma, J., Olin, P., Wang, J. (2024). Textural and chemical variations of sphalerite in the Giant Shuangjianzishan Ag-Pb-Zn deposit, South Great Xing'an Range, China: Implications for ore-forming processes. Ore Geology Reviews, 165, 105849. |  | CHN | Inner Mongolia
| Shuangjianzishan |  | Magmatic hydrothermal | unknown | vein-type Ag-Pb-Zn | Ag, Pb, Zn |  | Ag, Pb, Zn | Wei et al., 2024 |  | 4 | 4-50 | underground mine |  |  |  |  | ore material | polished section | grab | mineral separate | [5 empty] | mineralisation |  |  |  | sphalerite |  |  | Sp2 |  |  |  | arsenopyrite, quartz, galena, pyrargyrite, canfieldite, freibergite, chalcopyrite, pyrrhotite, pyrite, tetrahedrite, naumannite | polished thin sections | LA-ICPMS, MC-ICPMS, EMPA |  | CODES, University of Tasmania, Hobart, Tasmania 7001, Australia | 30 µm spot size |  | 1.407641 |  | 3.059458 |  | 36.477417 | [9 empty] | 0.030476 |  |  |  | 48.022526 |  | 33.561998 | [5 empty] | 0.136024 |  | 0.554018 |  |  |  | 0.661447 | [9 empty] | 88.375794 |  | 2.810138 |  |  |  | 16.019842 |  |  |  | 140.24546 |  |  |  | 0.028594 |  |  |  | 3.084423 | [7 empty] | 10.873492 |  | 0.714965 |  | 0.252525 | [7 empty] | 0.968319 | [5 empty] | 519.1512 | [7 empty] | 0.076614 | [9 empty] | 32.620856 |  | 0.103625 |  | 1.532167 |  | 77.976382 |  |  |  | 1.268301 |  | 0.114172 | [5 empty] | 0.796507 |  |  |  | 6.167521 |  | 7.359299 | [5 empty] | 0.045536 |  | 0.1167 | [5 empty] | 89775.97 |  |  |  |  | 2025 | Wei, W., Lv, X., Danyushevsky, L., Wu, Q., Wang, X., Ma, J., Olin, P., Wang, J. (2024). Textural and chemical variations of sphalerite in the Giant Shuangjianzishan Ag-Pb-Zn deposit, South Great Xing'an Range, China: Implications for ore-forming processes. Ore Geology Reviews, 165, 105849. |  | CHN | Inner Mongolia
| Shuangjianzishan |  | Magmatic hydrothermal | unknown | vein-type Ag-Pb-Zn | Ag, Pb, Zn |  | Ag, Pb, Zn | Wei et al., 2024 |  | 5 | 5-50 | underground mine |  |  |  |  | ore material | polished section | grab | mineral separate | [5 empty] | mineralisation |  |  |  | sphalerite |  |  | Sp1 |  |  |  | arsenopyrite, quartz, galena, pyrargyrite, canfieldite, freibergite, chalcopyrite, pyrrhotite, pyrite, tetrahedrite, naumannite | polished thin sections | LA-ICPMS, MC-ICPMS, EMPA |  | CODES, University of Tasmania, Hobart, Tasmania 7001, Australia | 30 µm spot size |  | 2.807659 |  | 2.081046 |  | 10.480125 | [9 empty] | 0.046413 |  |  |  | 43.644682 |  | 62.055443 | [5 empty] | 0.03238 |  | 0.711216 |  |  |  | 1.076156 | [9 empty] | 56.656758 |  | 2.967068 |  |  |  | 6.797098 |  |  |  | 256.454561 |  |  |  | 0.020374 |  |  |  | 1.968404 | [7 empty] | 1.681086 |  | 0.306477 |  | 0.072249 | [7 empty] | 0.187901 | [5 empty] | 83.929222 | [7 empty] | 0.048834 | [9 empty] | 29.512207 |  | 0.122971 |  | 0.523502 |  | 74.635464 |  |  |  | 0.358142 |  | 0.102281 | [5 empty] | 0.366638 |  |  |  | 1.782816 |  | 1.858368 | [5 empty] | 0.037516 |  | 0.082435 | [5 empty] | 91823.29 |  |  |  |  | 2025 | Wei, W., Lv, X., Danyushevsky, L., Wu, Q., Wang, X., Ma, J., Olin, P., Wang, J. (2024). Textural and chemical variations of sphalerite in the Giant Shuangjianzishan Ag-Pb-Zn deposit, South Great Xing'an Range, China: Implications for ore-forming processes. Ore Geology Reviews, 165, 105849. |  | CHN | Inner Mongolia
| Shuangjianzishan |  | Magmatic hydrothermal | unknown | vein-type Ag-Pb-Zn | Ag, Pb, Zn |  | Ag, Pb, Zn | Wei et al., 2024 |  | 6 | 6-50 | underground mine |  |  |  |  | ore material | polished section | grab | mineral separate | [5 empty] | mineralisation |  |  |  | sphalerite |  |  | Sp1 |  |  |  | arsenopyrite, quartz, galena, pyrargyrite, canfieldite, freibergite, chalcopyrite, pyrrhotite, pyrite, tetrahedrite, naumannite | polished thin sections | LA-ICPMS, MC-ICPMS, EMPA |  | CODES, University of Tasmania, Hobart, Tasmania 7001, Australia | 30 µm spot size |  | 4.188643 |  | 60.314789 |  | 0.743059 | [9 empty] | 0.017195 |  |  |  | 61.693719 |  | 93.112909 | [5 empty] | 0.032459 |  | 0.585794 |  |  |  | 0.518885 | [9 empty] | 42.077968 |  | 1.046677 |  |  |  | 5.42465 |  |  |  | 203.322451 |  |  |  | 0.015534 |  |  |  | 30.552673 | [7 empty] | 8.508178 |  | 0.268945 |  | 0.116238 | [7 empty] | 0.066783 | [5 empty] | 9.368885 | [7 empty] | 0.128751 | [9 empty] | 9.044415 |  | 0.921182 |  | 3.857265 |  | 117.826724 |  |  |  | 0.190834 |  | 0.037311 | [5 empty] | 0.698231 |  |  |  | 10.120382 |  | 0.213109 | [5 empty] | 0.172347 |  | 0.058605 | [5 empty] | 92574.43 |  |  |  |  | 2025 | Wei, W., Lv, X., Danyushevsky, L., Wu, Q., Wang, X., Ma, J., Olin, P., Wang, J. (2024). Textural and chemical variations of sphalerite in the Giant Shuangjianzishan Ag-Pb-Zn deposit, South Great Xing'an Range, China: Implications for ore-forming processes. Ore Geology Reviews, 165, 105849. |  | CHN | Inner Mongolia
| Shuangjianzishan |  | Magmatic hydrothermal | unknown | vein-type Ag-Pb-Zn | Ag, Pb, Zn |  | Ag, Pb, Zn | Wei et al., 2024 |  | 7 | 7-50 | underground mine |  |  |  |  | ore material | polished section | grab | mineral separate | [5 empty] | mineralisation |  |  |  | sphalerite |  |  | Sp2 |  |  |  | arsenopyrite, quartz, galena, pyrargyrite, canfieldite, freibergite, chalcopyrite, pyrrhotite, pyrite, tetrahedrite, naumannite | polished thin sections | LA-ICPMS, MC-ICPMS, EMPA |  | CODES, University of Tasmania, Hobart, Tasmania 7001, Australia | 30 µm spot size |  | 7.071658 |  | 0.185326 |  | 0.607259 | [9 empty] | 0.018861 |  |  |  | 67.522738 |  | 145.394137 | [5 empty] | 0.034523 |  | 0.5095 |  |  |  | 0.37443 | [9 empty] | 36.176609 |  | 2.559274 |  |  |  | 4.348469 |  |  |  | 197.039566 |  |  |  | 0.012026 |  |  |  | 1.055611 | [7 empty] | 1.707118 |  | 0.208905 |  | 0.030882 | [7 empty] | 0.063494 | [5 empty] | 3.642961 | [7 empty] | 0.017216 | [9 empty] | 8.91886 |  | 0.064611 |  | 1.382988 |  | 77.120558 |  |  |  | 0.083384 |  | 0.008178 | [5 empty] | 1.169321 |  |  |  | 1.950863 |  | 0.079157 | [5 empty] | 0.044397 |  | 0.064486 | [5 empty] | 93163.09791 |  |  |  |  | 2025 | Wei, W., Lv, X., Danyushevsky, L., Wu, Q., Wang, X., Ma, J., Olin, P., Wang, J. (2024). Textural and chemical variations of sphalerite in the Giant Shuangjianzishan Ag-Pb-Zn deposit, South Great Xing'an Range, China: Implications for ore-forming processes. Ore Geology Reviews, 165, 105849. |  | CHN | Inner Mongolia
| Shuangjianzishan |  | Magmatic hydrothermal | unknown | vein-type Ag-Pb-Zn | Ag, Pb, Zn |  | Ag, Pb, Zn | Wei et al., 2024 |  | 8 | 8-50 | underground mine |  |  |  |  | ore material | polished section | grab | mineral separate | [5 empty] | mineralisation |  |  |  | sphalerite |  |  | Sp1 |  |  |  | arsenopyrite, quartz, galena, pyrargyrite, canfieldite, freibergite, chalcopyrite, pyrrhotite, pyrite, tetrahedrite, naumannite | polished thin sections | LA-ICPMS, MC-ICPMS, EMPA |  | CODES, University of Tasmania, Hobart, Tasmania 7001, Australia | 30 µm spot size |  | 1.298043 |  | 1.158638 |  | 10.663119 | [9 empty] | 0.010457 |  |  |  | 126.307837 |  | 38.474836 | [5 empty] | 0.038687 |  | 0.44838 |  |  |  | 0.89944 | [9 empty] | 58.788446 |  | 5.166146 |  |  |  | 9.857077 |  |  |  | 200.06539 |  |  |  | 0.017932 |  |  |  | 2.488037 | [7 empty] | 1.765809 |  | 0.358052 |  | 0.105164 | [7 empty] | 0.181388 | [5 empty] | 679.146676 | [7 empty] | 0.046607 | [9 empty] | 26.06243 |  | 0.08737 |  | 0.869526 |  | 76.011252 |  |  |  | 1.001233 |  | 0.117775 | [5 empty] | 0.631884 |  |  |  | 4.639836 |  | 1.920994 | [5 empty] | 0.049147 |  | 0.075418 | [5 empty] | 91113.01 |  |  |  |  | 2025 | Wei, W., Lv, X., Danyushevsky, L., Wu, Q., Wang, X., Ma, J., Olin, P., Wang, J. (2024). Textural and chemical variations of sphalerite in the Giant Shuangjianzishan Ag-Pb-Zn deposit, South Great Xing'an Range, China: Implications for ore-forming processes. Ore Geology Reviews, 165, 105849. |  | CHN | Inner Mongolia
| Shuangjianzishan |  | Magmatic hydrothermal | unknown | vein-type Ag-Pb-Zn | Ag, Pb, Zn |  | Ag, Pb, Zn | Wei et al., 2024 |  | 9 | 9-42 | underground mine |  |  |  |  | ore material | polished section | grab | mineral separate | [5 empty] | mineralisation |  |  |  | sphalerite |  |  | Sp2 |  |  |  | arsenopyrite, quartz, galena, pyrargyrite, canfieldite, freibergite, chalcopyrite, pyrrhotite, pyrite, tetrahedrite, naumannite | polished thin sections | LA-ICPMS, MC-ICPMS, EMPA |  | CODES, University of Tasmania, Hobart, Tasmania 7001, Australia | 30 µm spot size |  | 1.951031 |  | 0.385955 |  | 0.550905 | [9 empty] | 0.023282 |  |  |  | 39.319063 |  | 94.558686 | [5 empty] | 0.033477 |  | 0.294466 |  |  |  | 0.554594 | [9 empty] | 46.839738 |  | 0.690366 |  |  |  | 2.992298 |  |  |  | 246.577362 |  |  |  | 0.010685 |  |  |  | 2.803436 | [7 empty] | 2.128532 |  | 0.2554 |  | 0.071828 | [7 empty] | 0.164918 | [5 empty] | 2.937206 | [7 empty] | 0.029655 | [9 empty] | 6.042732 |  | 0.069299 |  | 0.865333 |  | 75.651284 |  |  |  | 0.165068 |  | 0.072193 | [5 empty] | 0.640455 |  |  |  | 1.647297 |  | 0.122912 | [5 empty] | 0.04305 |  | 0.031006 | [5 empty] | 92984.98 |  |  |  |  | 2025 | Wei, W., Lv, X., Danyushevsky, L., Wu, Q., Wang, X., Ma, J., Olin, P., Wang, J. (2024). Textural and chemical variations of sphalerite in the Giant Shuangjianzishan Ag-Pb-Zn deposit, South Great Xing'an Range, China: Implications for ore-forming processes. Ore Geology Reviews, 165, 105849. |  | CHN | Inner Mongolia
| Shuangjianzishan |  | Magmatic hydrothermal | unknown | vein-type Ag-Pb-Zn | Ag, Pb, Zn |  | Ag, Pb, Zn | Wei et al., 2024 |  | 10 | 10-34 | underground mine |  |  |  |  | ore material | polished section | grab | mineral separate | [5 empty] | mineralisation |  |  |  | sphalerite |  |  | Sp1 |  |  |  | arsenopyrite, quartz, galena, pyrargyrite, canfieldite, freibergite, chalcopyrite, pyrrhotite, pyrite, tetrahedrite, naumannite | polished thin sections | LA-ICPMS, MC-ICPMS, EMPA |  | CODES, University of Tasmania, Hobart, Tasmania 7001, Australia | 30 µm spot size |  | 1.735003 |  | 2.661238 |  | 2.066948 | [9 empty] | 0.02589 |  |  |  | 56.277033 |  | 42.278011 | [5 empty] | 0.022096 |  | 0.484894 |  |  |  | 1.151527 | [9 empty] | 52.896913 |  | 0.721113 |  |  |  | 9.528271 |  |  |  | 165.845694 |  |  |  | 0.024619 |  |  |  | 3.713267 | [7 empty] | 2.124375 |  | 0.330437 |  | 0.077029 | [7 empty] | 0.101804 | [5 empty] | 103.817868 | [7 empty] | 0.041169 | [9 empty] | 22.953693 |  | 0.109321 |  | 1.0918 |  | 80.316646 |  |  |  | 0.291214 |  | 0.078102 | [5 empty] | 0.658143 |  |  |  | 1.693 |  | 0.729702 | [5 empty] | 0.054292 |  | 0.06307 | [5 empty] | 92526.72 |  |  |  |  | 2025 | Wei, W., Lv, X., Danyushevsky, L., Wu, Q., Wang, X., Ma, J., Olin, P., Wang, J. (2024). Textural and chemical variations of sphalerite in the Giant Shuangjianzishan Ag-Pb-Zn deposit, South Great Xing'an Range, China: Implications for ore-forming processes. Ore Geology Reviews, 165, 105849. |  | CHN | Inner Mongolia
| Shuangjianzishan |  | Magmatic hydrothermal | unknown | vein-type Ag-Pb-Zn | Ag, Pb, Zn |  | Ag, Pb, Zn | Wei et al., 2024 |  | 11 | 11-29 | underground mine |  |  |  |  | ore material | polished section | grab | mineral separate | [5 empty] | mineralisation |  |  |  | sphalerite |  |  | Sp2 |  |  |  | arsenopyrite, quartz, galena, pyrargyrite, canfieldite, freibergite, chalcopyrite, pyrrhotite, pyrite, tetrahedrite, naumannite | polished thin sections | LA-ICPMS, MC-ICPMS, EMPA |  | CODES, University of Tasmania, Hobart, Tasmania 7001, Australia | 30 µm spot size |  | 0.417232 |  | 4.163432 |  | 0.824556 | [9 empty] | 0.01048 |  |  |  | 30.077889 |  | 94.229291 | [5 empty] | 0.029583 |  | 0.117279 |  |  |  | 0.435056 | [9 empty] | 41.064312 |  | 0.211809 |  |  |  | 1.40939 |  |  |  | 140.05383 |  |  |  | 0.012819 |  |  |  | 7.568939 | [7 empty] | 2.040937 |  | 0.340414 |  | 0.000612 | [7 empty] | 0.096496 | [5 empty] | 24.001782 | [7 empty] | 0.114793 | [9 empty] | 14.174819 |  | 0.081442 |  | 1.983786 |  | 80.765267 |  |  |  | 0.070358 |  | 0.108667 | [5 empty] | 0.780493 |  |  |  | 1.902447 |  | 0.11201 | [5 empty] | 0.054398 |  | 0.128096 | [5 empty] | 93658.99 |  |  |  |  | 2025 | Wei, W., Lv, X., Danyushevsky, L., Wu, Q., Wang, X., Ma, J., Olin, P., Wang, J. (2024). Textural and chemical variations of sphalerite in the Giant Shuangjianzishan Ag-Pb-Zn deposit, South Great Xing'an Range, China: Implications for ore-forming processes. Ore Geology Reviews, 165, 105849. |  | CHN | Inner Mongolia
| Shuangjianzishan |  | Magmatic hydrothermal | unknown | vein-type Ag-Pb-Zn | Ag, Pb, Zn |  | Ag, Pb, Zn | Wei et al., 2024 |  | 12 | 12-29 | underground mine |  |  |  |  | ore material | polished section | grab | mineral separate | [5 empty] | mineralisation |  |  |  | sphalerite |  |  | Sp2 |  |  |  | arsenopyrite, quartz, galena, pyrargyrite, canfieldite, freibergite, chalcopyrite, pyrrhotite, pyrite, tetrahedrite, naumannite | polished thin sections | LA-ICPMS, MC-ICPMS, EMPA |  | CODES, University of Tasmania, Hobart, Tasmania 7001, Australia | 30 µm spot size |  | 1.248005 |  | 23.981899 |  | 22.105318 | [9 empty] | 0.014897 |  |  |  | 52.828543 |  | 27.434296 | [5 empty] | 0.098374 |  | 0.284368 |  |  |  | 0.449211 | [9 empty] | 73.238387 |  | 2.320889 |  |  |  | 12.085268 |  |  |  | 109.63799 |  |  |  | 0.031473 |  |  |  | 13.42883 | [7 empty] | 5.716622 |  | 0.472354 |  | 0.34775 | [7 empty] | 0.479473 | [5 empty] | 1636.249998 | [7 empty] | 0.094588 | [9 empty] | 14.744308 |  | 0.068811 |  | 4.170828 |  | 94.121509 |  |  |  | 1.135188 |  | 0.125754 | [5 empty] | 0.538222 |  |  |  | 1.575793 |  | 5.1543 | [5 empty] | 0.093535 |  | 0.061021 | [5 empty] | 88879.35 |  |  |  |  | 2025 | Wei, W., Lv, X., Danyushevsky, L., Wu, Q., Wang, X., Ma, J., Olin, P., Wang, J. (2024). Textural and chemical variations of sphalerite in the Giant Shuangjianzishan Ag-Pb-Zn deposit, South Great Xing'an Range, China: Implications for ore-forming processes. Ore Geology Reviews, 165, 105849. |  | CHN | Inner Mongolia
| Shuangjianzishan |  | Magmatic hydrothermal | unknown | vein-type Ag-Pb-Zn | Ag, Pb, Zn |  | Ag, Pb, Zn | Wei et al., 2024 |  | 13 | 13-18 | underground mine |  |  |  |  | ore material | polished section | grab | mineral separate | [5 empty] | mineralisation |  |  |  | sphalerite |  |  | Sp2 |  |  |  | arsenopyrite, quartz, galena, pyrargyrite, canfieldite, freibergite, chalcopyrite, pyrrhotite, pyrite, tetrahedrite, naumannite | polished thin sections | LA-ICPMS, MC-ICPMS, EMPA |  | CODES, University of Tasmania, Hobart, Tasmania 7001, Australia | 30 µm spot size |  | 0.769865 |  | 0.392123 |  | 0.397094 | [9 empty] | 0.023296 |  |  |  | 29.782523 |  | 55.539168 | [5 empty] | 0.030817 |  | 0.496074 |  |  |  | 1.443185 | [9 empty] | 24.956588 |  | 4.963166 |  |  |  | 6.206973 |  |  |  | 85.23452 |  |  |  | 0.032303 |  |  |  | 2.157003 | [7 empty] | 2.110027 |  | 0.197037 |  | 0.033135 | [7 empty] | 0.078924 | [5 empty] | 2.278096 | [7 empty] | 0.014248 | [9 empty] | 0.519853 |  | 0.051075 |  | 0.6906 |  | 80.432017 |  |  |  | 1.169697 |  | 0.020001 | [5 empty] | 0.126104 |  |  |  | 2.150366 |  | 0.18571 | [5 empty] | 0.03793 |  | 0.072882 | [5 empty] | 97797.9 |  |  |  |  | 2025 | Wei, W., Lv, X., Danyushevsky, L., Wu, Q., Wang, X., Ma, J., Olin, P., Wang, J. (2024). Textural and chemical variations of sphalerite in the Giant Shuangjianzishan Ag-Pb-Zn deposit, South Great Xing'an Range, China: Implications for ore-forming processes. Ore Geology Reviews, 165, 105849. |  | CHN | Inner Mongolia
| Shuangjianzishan |  | Magmatic hydrothermal | unknown | vein-type Ag-Pb-Zn | Ag, Pb, Zn |  | Ag, Pb, Zn | Wei et al., 2024 |  | 14 | 14-18 | underground mine |  |  |  |  | ore material | polished section | grab | mineral separate | [5 empty] | mineralisation |  |  |  | sphalerite |  |  | Sp2 |  |  |  | arsenopyrite, quartz, galena, pyrargyrite, canfieldite, freibergite, chalcopyrite, pyrrhotite, pyrite, tetrahedrite, naumannite | polished thin sections | LA-ICPMS, MC-ICPMS, EMPA |  | CODES, University of Tasmania, Hobart, Tasmania 7001, Australia | 30 µm spot size |  | 1.038406 |  | 57.228269 |  | 23.066512 | [9 empty] | 0.044653 |  |  |  | 68.4511 |  | 32.821104 | [5 empty] | 0.048526 |  | 0.511778 |  |  |  | 0.441085 | [9 empty] | 71.03712 |  | 3.904606 |  |  |  | 10.196123 |  |  |  | 165.426116 |  |  |  | 0.023092 |  |  |  | 38.973772 | [7 empty] | 8.950685 |  | 0.876255 |  | 0.142139 | [7 empty] | 0.279886 | [5 empty] | 88.087798 | [7 empty] | 0.159955 | [9 empty] | 28.297395 |  | 0.067206 |  | 3.823569 |  | 180.479808 |  |  |  | 1.167907 |  | 0.27883 | [5 empty] | 0.054489 |  |  |  | 4.375483 |  | 4.397847 | [5 empty] | 0.162085 |  | 0.041077 | [5 empty] | 93692.44 |  |  |  |  | 2025 | Wei, W., Lv, X., Danyushevsky, L., Wu, Q., Wang, X., Ma, J., Olin, P., Wang, J. (2024). Textural and chemical variations of sphalerite in the Giant Shuangjianzishan Ag-Pb-Zn deposit, South Great Xing'an Range, China: Implications for ore-forming processes. Ore Geology Reviews, 165, 105849. |  | CHN | Inner Mongolia
| Shuangjianzishan |  | Magmatic hydrothermal | unknown | vein-type Ag-Pb-Zn | Ag, Pb, Zn |  | Ag, Pb, Zn | Wei et al., 2024 |  | 1 | 1-48 | underground mine |  |  |  |  | ore material | polished section | grab | mineral separate | [5 empty] | mineralisation |  |  |  | sphalerite |  |  | Sp2 |  |  |  | arsenopyrite, quartz, galena, pyrargyrite, canfieldite, freibergite, chalcopyrite, pyrrhotite, pyrite, tetrahedrite, naumannite | polished thin sections | LA-ICPMS, MC-ICPMS, EMPA |  | CODES, University of Tasmania, Hobart, Tasmania 7001, Australia | 30 µm spot size |  | 1.086016 |  | 0.926168 |  | 0.290253 | [9 empty] | 0.0297 |  |  |  | 41.440877 |  | 40.911732 | [5 empty] | 0.040087 |  | 1.172843 |  |  |  | 0.593341 | [9 empty] | 23.944642 |  | 2.432713 |  |  |  | 21.834855 |  |  |  | 179.12756 |  |  |  | 0.013807 |  |  |  | 1.796607 | [7 empty] | 1.376603 |  | 0.174177 |  | 0.080525 | [7 empty] | 0.065965 | [5 empty] | 2.91006 | [7 empty] | 0.036496 | [9 empty] | 1.770783 |  | 0.103929 |  | 0.719396 |  | 65.627393 |  |  |  | 0.416202 |  | 0.032167 | [5 empty] | 0.83217 |  |  |  | 1.757082 |  | 0.806613 | [5 empty] | 0.03471 |  | 0.077307 | [5 empty] | 93713.39 |  |  |  |  | 2025 | Wei, W., Lv, X., Danyushevsky, L., Wu, Q., Wang, X., Ma, J., Olin, P., Wang, J. (2024). Textural and chemical variations of sphalerite in the Giant Shuangjianzishan Ag-Pb-Zn deposit, South Great Xing'an Range, China: Implications for ore-forming processes. Ore Geology Reviews, 165, 105849. |  | CHN | Inner Mongolia
| Shuangjianzishan |  | Magmatic hydrothermal | unknown | vein-type Ag-Pb-Zn | Ag, Pb, Zn |  | Ag, Pb, Zn | Wei et al., 2024 |  | 2 | 2-48 | underground mine |  |  |  |  | ore material | polished section | grab | mineral separate | [5 empty] | mineralisation |  |  |  | sphalerite |  |  | Sp1 |  |  |  | arsenopyrite, quartz, galena, pyrargyrite, canfieldite, freibergite, chalcopyrite, pyrrhotite, pyrite, tetrahedrite, naumannite | polished thin sections | LA-ICPMS, MC-ICPMS, EMPA |  | CODES, University of Tasmania, Hobart, Tasmania 7001, Australia | 30 µm spot size |  | 1.750886 |  | 0.265958 |  | 0.536908 | [9 empty] | 0.026583 |  |  |  | 28.479484 |  | 38.210469 | [5 empty] | 0.031643 |  | 0.334868 |  |  |  | 0.288541 | [9 empty] | 58.401652 |  | 0.374731 |  |  |  | 5.148193 |  |  |  | 205.640216 |  |  |  | 0.003262 |  |  |  | 2.249455 | [7 empty] | 12.64827 |  | 0.350064 |  | 0.079004 | [7 empty] | 0.231807 | [5 empty] | 6.178923 | [7 empty] | 0.033547 | [9 empty] | 16.387966 |  | 0.076623 |  | 1.603299 |  | 66.986924 |  |  |  | 0.089615 |  | 0.022747 | [5 empty] | 2.640512 |  |  |  | 1.745393 |  | 0.432355 | [5 empty] | 0.0279 |  | 0.074028 | [5 empty] | 92014.18 |  |  |  |  | 2025 | Wei, W., Lv, X., Danyushevsky, L., Wu, Q., Wang, X., Ma, J., Olin, P., Wang, J. (2024). Textural and chemical variations of sphalerite in the Giant Shuangjianzishan Ag-Pb-Zn deposit, South Great Xing'an Range, China: Implications for ore-forming processes. Ore Geology Reviews, 165, 105849. |  | CHN | Inner Mongolia
| Shuangjianzishan |  | Magmatic hydrothermal | unknown | vein-type Ag-Pb-Zn | Ag, Pb, Zn |  | Ag, Pb, Zn | Wei et al., 2024 |  | 3 | 3-48 | underground mine |  |  |  |  | ore material | polished section | grab | mineral separate | [5 empty] | mineralisation |  |  |  | sphalerite |  |  | Sp2 |  |  |  | arsenopyrite, quartz, galena, pyrargyrite, canfieldite, freibergite, chalcopyrite, pyrrhotite, pyrite, tetrahedrite, naumannite | polished thin sections | LA-ICPMS, MC-ICPMS, EMPA |  | CODES, University of Tasmania, Hobart, Tasmania 7001, Australia | 30 µm spot size |  | 0.290658 |  | 0.638346 |  | 0.094929 | [9 empty] | 0.024544 |  |  |  | 45.296264 |  | 34.24585 | [5 empty] | 0.023837 |  | 0.38664 |  |  |  | 0.421945 | [9 empty] | 32.757097 |  | 2.229938 |  |  |  | 0.31362 |  |  |  | 188.131314 |  |  |  | 0.00802 |  |  |  | 1.85197 | [7 empty] | 0.939806 |  | 0.222013 |  | 0.069465 | [7 empty] | 0.065595 | [5 empty] | 0.395433 | [7 empty] | 0.024693 | [9 empty] | 0.334911 |  | 0.084017 |  | 1.109991 |  | 62.853328 |  |  |  | 0.281485 |  | 0.015194 | [5 empty] | 0.844949 |  |  |  | 1.629574 |  | 0.037436 | [5 empty] | 0.039378 |  | 0.055087 | [5 empty] | 93235.03 |  |  |  |  | 2025 | Wei, W., Lv, X., Danyushevsky, L., Wu, Q., Wang, X., Ma, J., Olin, P., Wang, J. (2024). Textural and chemical variations of sphalerite in the Giant Shuangjianzishan Ag-Pb-Zn deposit, South Great Xing'an Range, China: Implications for ore-forming processes. Ore Geology Reviews, 165, 105849. |  | CHN | Inner Mongolia
| Shuangjianzishan |  | Magmatic hydrothermal | unknown | vein-type Ag-Pb-Zn | Ag, Pb, Zn |  | Ag, Pb, Zn | Wei et al., 2024 |  | 4 | 4-51 | underground mine |  |  |  |  | ore material | polished section | grab | mineral separate | [5 empty] | mineralisation |  |  |  | sphalerite |  |  | Sp2 |  |  |  | arsenopyrite, quartz, galena, pyrargyrite, canfieldite, freibergite, chalcopyrite, pyrrhotite, pyrite, tetrahedrite, naumannite | polished thin sections | LA-ICPMS, MC-ICPMS, EMPA |  | CODES, University of Tasmania, Hobart, Tasmania 7001, Australia | 30 µm spot size |  | 16.348268 |  | 0.237864 |  | 0.956681 | [9 empty] | 0.012919 |  |  |  | 3.078078 |  | 109.914108 | [5 empty] | 0.028704 |  | 0.264722 |  |  |  | 0.429965 | [9 empty] | 40.24166 |  | 2.29811 |  |  |  | 6.680479 |  |  |  | 322.073518 |  |  |  | 0.007103 |  |  |  | 1.731683 | [7 empty] | 1.03568 |  | 0.215894 |  | 0.086847 | [7 empty] | 0.097546 | [5 empty] | 9.151461 | [7 empty] | 0.02721 | [9 empty] | 40.631168 |  | 0.1597 |  | 0.9949 |  | 67.018652 |  |  |  | 0.222207 |  | 0.019939 | [5 empty] | 0.024116 |  |  |  | 1.722217 |  | 0.353528 | [5 empty] | 0.034896 |  | 0.053609 | [5 empty] | 92769.23 |  |  |  |  | 2025 | Wei, W., Lv, X., Danyushevsky, L., Wu, Q., Wang, X., Ma, J., Olin, P., Wang, J. (2024). Textural and chemical variations of sphalerite in the Giant Shuangjianzishan Ag-Pb-Zn deposit, South Great Xing'an Range, China: Implications for ore-forming processes. Ore Geology Reviews, 165, 105849. |  | CHN | Inner Mongolia
| Shuangjianzishan |  | Magmatic hydrothermal | unknown | vein-type Ag-Pb-Zn | Ag, Pb, Zn |  | Ag, Pb, Zn | Wei et al., 2024 |  | 5 | 5-51 | underground mine |  |  |  |  | ore material | polished section | grab | mineral separate | [5 empty] | mineralisation |  |  |  | sphalerite |  |  | Sp2 |  |  |  | arsenopyrite, quartz, galena, pyrargyrite, canfieldite, freibergite, chalcopyrite, pyrrhotite, pyrite, tetrahedrite, naumannite | polished thin sections | LA-ICPMS, MC-ICPMS, EMPA |  | CODES, University of Tasmania, Hobart, Tasmania 7001, Australia | 30 µm spot size |  | 0.092557 |  | 0.325318 |  | 0.15064 | [9 empty] | 0.030719 |  |  |  | 28.085449 |  | 42.310407 | [5 empty] | 0.028843 |  | 0.554905 |  |  |  | 0.190299 | [9 empty] | 45.475347 |  | 0.314745 |  |  |  | 0.045875 |  |  |  | 206.222952 |  |  |  | 0.006641 |  |  |  | 1.824072 | [7 empty] | 1.681376 |  | 0.232843 |  | 0.067341 | [7 empty] | 0.085331 | [5 empty] | 0.066435 | [7 empty] | 0.025519 | [9 empty] | 0.155248 |  | 0.115915 |  | 1.270096 |  | 68.596681 |  |  |  | 0.08024 |  | 0.009518 | [5 empty] | 1.663042 |  |  |  | 1.962978 |  | 0.031372 | [5 empty] | 0.037189 |  | 0.062885 | [5 empty] | 92701.26 |  |  |  |  | 2025 | Wei, W., Lv, X., Danyushevsky, L., Wu, Q., Wang, X., Ma, J., Olin, P., Wang, J. (2024). Textural and chemical variations of sphalerite in the Giant Shuangjianzishan Ag-Pb-Zn deposit, South Great Xing'an Range, China: Implications for ore-forming processes. Ore Geology Reviews, 165, 105849. |  | CHN | Inner Mongolia
| Shuangjianzishan |  | Magmatic hydrothermal | unknown | vein-type Ag-Pb-Zn | Ag, Pb, Zn |  | Ag, Pb, Zn | Wei et al., 2024 |  | 6 | 6-51 | underground mine |  |  |  |  | ore material | polished section | grab | mineral separate | [5 empty] | mineralisation |  |  |  | sphalerite |  |  | Sp1 |  |  |  | arsenopyrite, quartz, galena, pyrargyrite, canfieldite, freibergite, chalcopyrite, pyrrhotite, pyrite, tetrahedrite, naumannite | polished thin sections | LA-ICPMS, MC-ICPMS, EMPA |  | CODES, University of Tasmania, Hobart, Tasmania 7001, Australia | 30 µm spot size |  | 0.062555 |  | 0.35144 |  | 0.213354 | [9 empty] | 0.024461 |  |  |  | 38.178096 |  | 36.429725 | [5 empty] | 0.024481 |  | 0.612652 |  |  |  | 0.251028 | [9 empty] | 38.65913 |  | 0.094913 |  |  |  | 0.082225 |  |  |  | 190.901842 |  |  |  | 0.019397 |  |  |  | 1.227866 | [7 empty] | 0.937987 |  | 0.230083 |  | 0.021073 | [7 empty] | 0.056537 | [5 empty] | 0.079701 | [7 empty] | 0.008706 | [9 empty] | 0.086666 |  | 0.041353 |  | 0.753173 |  | 67.770815 |  |  |  | 0.085586 |  | 0.021428 | [5 empty] | 0.21828 |  |  |  | 1.784436 |  | 0.023826 | [5 empty] | 0.033278 |  | 0.065566 | [5 empty] | 93088.42 |  |  |  |  | 2025 | Wei, W., Lv, X., Danyushevsky, L., Wu, Q., Wang, X., Ma, J., Olin, P., Wang, J. (2024). Textural and chemical variations of sphalerite in the Giant Shuangjianzishan Ag-Pb-Zn deposit, South Great Xing'an Range, China: Implications for ore-forming processes. Ore Geology Reviews, 165, 105849. |  | CHN | Inner Mongolia
| Shuangjianzishan |  | Magmatic hydrothermal | unknown | vein-type Ag-Pb-Zn | Ag, Pb, Zn |  | Ag, Pb, Zn | Wei et al., 2024 |  | 7 | 7-51 | underground mine |  |  |  |  | ore material | polished section | grab | mineral separate | [5 empty] | mineralisation |  |  |  | sphalerite |  |  | Sp2 |  |  |  | arsenopyrite, quartz, galena, pyrargyrite, canfieldite, freibergite, chalcopyrite, pyrrhotite, pyrite, tetrahedrite, naumannite | polished thin sections | LA-ICPMS, MC-ICPMS, EMPA |  | CODES, University of Tasmania, Hobart, Tasmania 7001, Australia | 30 µm spot size |  | 1.135766 |  | 1.592835 |  | 2.791336 | [9 empty] | 0.031781 |  |  |  | 64.703276 |  | 37.633092 | [5 empty] | 0.034135 |  | 0.571209 |  |  |  | 0.583028 | [9 empty] | 57.088215 |  | 9.156379 |  |  |  | 10.808504 |  |  |  | 167.052384 |  |  |  | 0.02241 |  |  |  | 2.758264 | [7 empty] | 1.775588 |  | 0.504819 |  | 0.059926 | [7 empty] | 0.087374 | [5 empty] | 28.484904 | [7 empty] | 0.044808 | [9 empty] | 10.672636 |  | 0.084577 |  | 1.485603 |  | 78.800185 |  |  |  | 0.67277 |  | 0.049674 | [5 empty] | 0.301033 |  |  |  | 1.868135 |  | 0.805505 | [5 empty] | 0.038797 |  | 0.05794 | [5 empty] | 91882.79 |  |  |  |  | 2025 | Wei, W., Lv, X., Danyushevsky, L., Wu, Q., Wang, X., Ma, J., Olin, P., Wang, J. (2024). Textural and chemical variations of sphalerite in the Giant Shuangjianzishan Ag-Pb-Zn deposit, South Great Xing'an Range, China: Implications for ore-forming processes. Ore Geology Reviews, 165, 105849. |  | CHN | Inner Mongolia
| Shuangjianzishan |  | Magmatic hydrothermal | unknown | vein-type Ag-Pb-Zn | Ag, Pb, Zn |  | Ag, Pb, Zn | Wei et al., 2024 |  | 8 | 8-51 | underground mine |  |  |  |  | ore material | polished section | grab | mineral separate | [5 empty] | mineralisation |  |  |  | sphalerite |  |  | Sp1 |  |  |  | arsenopyrite, quartz, galena, pyrargyrite, canfieldite, freibergite, chalcopyrite, pyrrhotite, pyrite, tetrahedrite, naumannite | polished thin sections | LA-ICPMS, MC-ICPMS, EMPA |  | CODES, University of Tasmania, Hobart, Tasmania 7001, Australia | 30 µm spot size |  | 2.064029 |  | 0.487926 |  | 1.005967 | [9 empty] | 0.000897 |  |  |  | 76.371128 |  | 47.164411 | [5 empty] | 0.038115 |  | 0.260946 |  |  |  | 0.241554 | [9 empty] | 62.02268 |  | 0.085766 |  |  |  | 5.293105 |  |  |  | 204.348412 |  |  |  | 0.015562 |  |  |  | 8.442806 | [7 empty] | 3.172146 |  | 0.414217 |  | 0.038452 | [7 empty] | 0.079063 | [5 empty] | 22.767416 | [7 empty] | 0.05173 | [9 empty] | 32.583837 |  | 0.119805 |  | 0.767026 |  | 78.284162 |  |  |  | 0.052084 |  | 1.363523 | [5 empty] | 1.073242 |  |  |  | 2.158582 |  | 0.41805 | [5 empty] | 0.027981 |  | 0.126279 | [5 empty] | 91952.32 |  |  |  |  | 2025 | Wei, W., Lv, X., Danyushevsky, L., Wu, Q., Wang, X., Ma, J., Olin, P., Wang, J. (2024). Textural and chemical variations of sphalerite in the Giant Shuangjianzishan Ag-Pb-Zn deposit, South Great Xing'an Range, China: Implications for ore-forming processes. Ore Geology Reviews, 165, 105849. |  | CHN | Inner Mongolia
| Shuangjianzishan |  | Magmatic hydrothermal | unknown | vein-type Ag-Pb-Zn | Ag, Pb, Zn |  | Ag, Pb, Zn | Wei et al., 2024 |  | 9 | 9-43 | underground mine |  |  |  |  | ore material | polished section | grab | mineral separate | [5 empty] | mineralisation |  |  |  | sphalerite |  |  | Sp1 |  |  |  | arsenopyrite, quartz, galena, pyrargyrite, canfieldite, freibergite, chalcopyrite, pyrrhotite, pyrite, tetrahedrite, naumannite | polished thin sections | LA-ICPMS, MC-ICPMS, EMPA |  | CODES, University of Tasmania, Hobart, Tasmania 7001, Australia | 30 µm spot size |  | 1.689946 |  | 4.437315 |  | 1.215071 | [9 empty] | 0.021839 |  |  |  | 20.340198 |  | 48.38678 | [5 empty] | 0.041328 |  | 0.206327 |  |  |  | 1.087783 | [9 empty] | 56.464898 |  | 2.806848 |  |  |  | 11.00715 |  |  |  | 239.107801 |  |  |  | 0.018971 |  |  |  | 3.825223 | [7 empty] | 1.672322 |  | 0.246397 |  | 0.0045 | [7 empty] | 0.140679 | [5 empty] | 11.397477 | [7 empty] | 0.040348 | [9 empty] | 19.267349 |  | 0.112297 |  | 1.149983 |  | 74.094453 |  |  |  | 0.356024 |  | 0.068842 | [5 empty] | 0.982519 |  |  |  | 1.611487 |  | 0.744012 | [5 empty] | 0.057899 |  | 0.06105 | [5 empty] | 91930.08 |  |  |  |  | 2025 | Wei, W., Lv, X., Danyushevsky, L., Wu, Q., Wang, X., Ma, J., Olin, P., Wang, J. (2024). Textural and chemical variations of sphalerite in the Giant Shuangjianzishan Ag-Pb-Zn deposit, South Great Xing'an Range, China: Implications for ore-forming processes. Ore Geology Reviews, 165, 105849. |  | CHN | Inner Mongolia
| Shuangjianzishan |  | Magmatic hydrothermal | unknown | vein-type Ag-Pb-Zn | Ag, Pb, Zn |  | Ag, Pb, Zn | Wei et al., 2024 |  | 10 | 10-35 | underground mine |  |  |  |  | ore material | polished section | grab | mineral separate | [5 empty] | mineralisation |  |  |  | sphalerite |  |  | Sp1 |  |  |  | arsenopyrite, quartz, galena, pyrargyrite, canfieldite, freibergite, chalcopyrite, pyrrhotite, pyrite, tetrahedrite, naumannite | polished thin sections | LA-ICPMS, MC-ICPMS, EMPA |  | CODES, University of Tasmania, Hobart, Tasmania 7001, Australia | 30 µm spot size |  | 0.736807 |  | 0.228915 |  | 0.801255 | [9 empty] | 0.019498 |  |  |  | 47.808807 |  | 49.010929 | [5 empty] | 0.025174 |  | 0.075115 |  |  |  | 0.363066 | [9 empty] | 50.386555 |  | 0.249568 |  |  |  | 11.229495 |  |  |  | 189.139757 |  |  |  | 0.008081 |  |  |  | 2.465309 | [7 empty] | 1.159609 |  | 0.340014 |  | 1.412149 | [7 empty] | 0.069976 | [5 empty] | 15.290743 | [7 empty] | 0.035102 | [9 empty] | 21.747002 |  | 0.097582 |  | 17.426364 |  | 69.730027 |  |  |  | 0.087026 |  | 0.03365 | [5 empty] | 0.415957 |  |  |  | 1.649674 |  | 0.452968 | [5 empty] | 0.03503 |  | 0.061395 | [5 empty] | 92338.37 |  |  |  |  | 2025 | Wei, W., Lv, X., Danyushevsky, L., Wu, Q., Wang, X., Ma, J., Olin, P., Wang, J. (2024). Textural and chemical variations of sphalerite in the Giant Shuangjianzishan Ag-Pb-Zn deposit, South Great Xing'an Range, China: Implications for ore-forming processes. Ore Geology Reviews, 165, 105849. |  | CHN | Inner Mongolia
| Shuangjianzishan |  | Magmatic hydrothermal | unknown | vein-type Ag-Pb-Zn | Ag, Pb, Zn |  | Ag, Pb, Zn | Wei et al., 2024 |  | 11 | 11-30 | underground mine |  |  |  |  | ore material | polished section | grab | mineral separate | [5 empty] | mineralisation |  |  |  | sphalerite |  |  | Sp2 |  |  |  | arsenopyrite, quartz, galena, pyrargyrite, canfieldite, freibergite, chalcopyrite, pyrrhotite, pyrite, tetrahedrite, naumannite | polished thin sections | LA-ICPMS, MC-ICPMS, EMPA |  | CODES, University of Tasmania, Hobart, Tasmania 7001, Australia | 30 µm spot size |  | 0.455587 |  | 0.218183 |  | 0.261417 | [9 empty] | 0.014073 |  |  |  | 53.064049 |  | 112.182861 | [5 empty] | 0.0384 |  | 0.270594 |  |  |  | 0.266938 | [9 empty] | 39.224595 |  | 0.329696 |  |  |  | 0.516353 |  |  |  | 187.481364 |  |  |  | 0.009792 |  |  |  | 0.138119 | [7 empty] | 0.922636 |  | 0.265256 |  | 0.142364 | [7 empty] | 0.073548 | [5 empty] | 2.282235 | [7 empty] | 0.028602 | [9 empty] | 5.152146 |  | 0.07613 |  | 0.679305 |  | 70.447585 |  |  |  | 0.076871 |  | 0.011548 | [5 empty] | 0.574956 |  |  |  | 1.781322 |  | 0.070426 | [5 empty] | 0.041522 |  | 0.069806 | [5 empty] | 92778.2603 |  |  |  |  | 2025 | Wei, W., Lv, X., Danyushevsky, L., Wu, Q., Wang, X., Ma, J., Olin, P., Wang, J. (2024). Textural and chemical variations of sphalerite in the Giant Shuangjianzishan Ag-Pb-Zn deposit, South Great Xing'an Range, China: Implications for ore-forming processes. Ore Geology Reviews, 165, 105849. |  | CHN | Inner Mongolia
| Shuangjianzishan |  | Magmatic hydrothermal | unknown | vein-type Ag-Pb-Zn | Ag, Pb, Zn |  | Ag, Pb, Zn | Wei et al., 2024 |  | 12 | 12-30 | underground mine |  |  |  |  | ore material | polished section | grab | mineral separate | [5 empty] | mineralisation |  |  |  | sphalerite |  |  | Sp1 |  |  |  | arsenopyrite, quartz, galena, pyrargyrite, canfieldite, freibergite, chalcopyrite, pyrrhotite, pyrite, tetrahedrite, naumannite | polished thin sections | LA-ICPMS, MC-ICPMS, EMPA |  | CODES, University of Tasmania, Hobart, Tasmania 7001, Australia | 30 µm spot size |  | 2.489243 |  | 0.278747 |  | 5.993061 | [9 empty] | 0.015536 |  |  |  | 157.582212 |  | 30.003975 | [5 empty] | 0.028843 |  | 3.187452 |  |  |  | 0.960906 | [9 empty] | 63.13676 |  | 2.239247 |  |  |  | 15.851726 |  |  |  | 210.041361 |  |  |  | 0.022988 |  |  |  | 2.049069 | [7 empty] | 1.313924 |  | 0.512453 |  | 0.217764 | [7 empty] | 0.098626 | [5 empty] | 118.363419 | [7 empty] | 0.057216 | [9 empty] | 14.79049 |  | 0.053937 |  | 3.620751 |  | 68.866485 |  |  |  | 0.666342 |  | 0.17127 | [5 empty] | 0.313184 |  |  |  | 1.818628 |  | 2.63809 | [5 empty] | 0.051853 |  | 0.296357 | [5 empty] | 91058.82337 |  |  |  |  | 2025 | Wei, W., Lv, X., Danyushevsky, L., Wu, Q., Wang, X., Ma, J., Olin, P., Wang, J. (2024). Textural and chemical variations of sphalerite in the Giant Shuangjianzishan Ag-Pb-Zn deposit, South Great Xing'an Range, China: Implications for ore-forming processes. Ore Geology Reviews, 165, 105849. |  | CHN | Inner Mongolia
| Shuangjianzishan |  | Magmatic hydrothermal | unknown | vein-type Ag-Pb-Zn | Ag, Pb, Zn |  | Ag, Pb, Zn | Wei et al., 2024 |  | 13 | 13-19 | underground mine |  |  |  |  | ore material | polished section | grab | mineral separate | [5 empty] | mineralisation |  |  |  | sphalerite |  |  | Sp1 |  |  |  | arsenopyrite, quartz, galena, pyrargyrite, canfieldite, freibergite, chalcopyrite, pyrrhotite, pyrite, tetrahedrite, naumannite | polished thin sections | LA-ICPMS, MC-ICPMS, EMPA |  | CODES, University of Tasmania, Hobart, Tasmania 7001, Australia | 30 µm spot size |  | 1.865434 |  | 0.328073 |  | 0.609393 | [9 empty] | 0.032113 |  |  |  | 261.536478 |  | 42.867606 | [5 empty] | 0.025746 |  | 0.47985 |  |  |  | 0.433591 | [9 empty] | 61.990151 |  | 0.260218 |  |  |  | 8.522753 |  |  |  | 233.420588 |  |  |  | 0.010525 |  |  |  | 2.171534 | [7 empty] | 1.509066 |  | 0.5817 |  | 0.068364 | [7 empty] | 0.095188 | [5 empty] | 11.715518 | [7 empty] | 0.027558 | [9 empty] | 22.964843 |  | 0.080729 |  | 1.516307 |  | 74.903184 |  |  |  | 0.103968 |  | 0.121439 | [5 empty] | 0.352907 |  |  |  | 1.633238 |  | 0.482172 | [5 empty] | 0.096689 |  | 0.268539 | [5 empty] | 91497.89671 |  |  |  |  | 2025 | Wei, W., Lv, X., Danyushevsky, L., Wu, Q., Wang, X., Ma, J., Olin, P., Wang, J. (2024). Textural and chemical variations of sphalerite in the Giant Shuangjianzishan Ag-Pb-Zn deposit, South Great Xing'an Range, China: Implications for ore-forming processes. Ore Geology Reviews, 165, 105849. |  | CHN | Inner Mongolia
| Shuangjianzishan |  | Magmatic hydrothermal | unknown | vein-type Ag-Pb-Zn | Ag, Pb, Zn |  | Ag, Pb, Zn | Wei et al., 2024 |  | 14 | 14-19 | underground mine |  |  |  |  | ore material | polished section | grab | mineral separate | [5 empty] | mineralisation |  |  |  | sphalerite |  |  | Sp1 |  |  |  | arsenopyrite, quartz, galena, pyrargyrite, canfieldite, freibergite, chalcopyrite, pyrrhotite, pyrite, tetrahedrite, naumannite | polished thin sections | LA-ICPMS, MC-ICPMS, EMPA |  | CODES, University of Tasmania, Hobart, Tasmania 7001, Australia | 30 µm spot size |  | 0.446212 |  | 0.383014 |  | 2.920967 | [9 empty] | 0.028226 |  |  |  | 47.559288 |  | 26.336791 | [5 empty] | 0.027396 |  | 0.420312 |  |  |  | 0.293743 | [9 empty] | 70.82377 |  | 0.219277 |  |  |  | 14.050805 |  |  |  | 249.356416 |  |  |  | 0.017089 |  |  |  | 2.029924 | [7 empty] | 1.142291 |  | 0.632925 |  | 0.118779 | [7 empty] | 0.098605 | [5 empty] | 33.204895 | [7 empty] | 0.045533 | [9 empty] | 72.439227 |  | 0.100279 |  | 1.663193 |  | 67.758684 |  |  |  | 0.095375 |  | 0.038401 | [5 empty] | 0.881591 |  |  |  | 1.687567 |  | 1.772726 | [5 empty] | 0.033692 |  | 0.042915 | [5 empty] | 90615.6 |  |  |  |  | 2025 | Wei, W., Lv, X., Danyushevsky, L., Wu, Q., Wang, X., Ma, J., Olin, P., Wang, J. (2024). Textural and chemical variations of sphalerite in the Giant Shuangjianzishan Ag-Pb-Zn deposit, South Great Xing'an Range, China: Implications for ore-forming processes. Ore Geology Reviews, 165, 105849. |  | CHN | Inner Mongolia
| Shuangjianzishan |  | Magmatic hydrothermal | unknown | vein-type Ag-Pb-Zn | Ag, Pb, Zn |  | Ag, Pb, Zn | Wei et al., 2024 |  | 15 | 15-16 | underground mine |  |  |  |  | ore material | polished section | grab | mineral separate | [5 empty] | mineralisation |  |  |  | sphalerite |  |  | Sp2 |  |  |  | arsenopyrite, quartz, galena, pyrargyrite, canfieldite, freibergite, chalcopyrite, pyrrhotite, pyrite, tetrahedrite, naumannite | polished thin sections | LA-ICPMS, MC-ICPMS, EMPA |  | CODES, University of Tasmania, Hobart, Tasmania 7001, Australia | 30 µm spot size |  | 0.32278 |  | 0.635415 |  | 0.120109 | [9 empty] | 0.056714 |  |  |  | 73.24804 |  | 29.142999 | [5 empty] | 0.025447 |  | 0.716832 |  |  |  | 0.516664 | [9 empty] | 41.854623 |  | 1.115684 |  |  |  | 0.361034 |  |  |  | 175.306852 |  |  |  | 0.056955 |  |  |  | 1.995366 | [7 empty] | 1.304297 |  | 0.241943 |  | 0.035991 | [7 empty] | 0.08762 | [5 empty] | 0.089619 | [7 empty] | 0.023223 | [9 empty] | 0.112001 |  | 0.102992 |  | 0.778698 |  | 63.099975 |  |  |  | 1.031011 |  | 0.067642 | [5 empty] | 0.457689 |  |  |  | 1.840936 |  | 0.039465 | [5 empty] | 0.046811 |  | 0.03702 | [5 empty] | 92960.25 |  |  |  |  | 2025 | Wei, W., Lv, X., Danyushevsky, L., Wu, Q., Wang, X., Ma, J., Olin, P., Wang, J. (2024). Textural and chemical variations of sphalerite in the Giant Shuangjianzishan Ag-Pb-Zn deposit, South Great Xing'an Range, China: Implications for ore-forming processes. Ore Geology Reviews, 165, 105849. |  | CHN | Inner Mongolia
| Shuangjianzishan |  | Magmatic hydrothermal | unknown | vein-type Ag-Pb-Zn | Ag, Pb, Zn |  | Ag, Pb, Zn | Wei et al., 2024 |  | 16 | 16-16 | underground mine |  |  |  |  | ore material | polished section | grab | mineral separate | [5 empty] | mineralisation |  |  |  | sphalerite |  |  | Sp1 |  |  |  | arsenopyrite, quartz, galena, pyrargyrite, canfieldite, freibergite, chalcopyrite, pyrrhotite, pyrite, tetrahedrite, naumannite | polished thin sections | LA-ICPMS, MC-ICPMS, EMPA |  | CODES, University of Tasmania, Hobart, Tasmania 7001, Australia | 30 µm spot size |  | 2.791559 |  | 0.586433 |  | 15.573975 | [9 empty] | 0.014473 |  |  |  | 61.701283 |  | 48.818801 | [5 empty] | 0.027146 |  | 0.370853 |  |  |  | 1.280318 | [9 empty] | 116.13396 |  | 1.583 |  |  |  | 20.737547 |  |  |  | 183.8004 |  |  |  | 0.007399 |  |  |  | 3.205444 | [7 empty] | 4.998166 |  | 1.074371 |  | 0.026372 | [7 empty] | 0.002572 | [5 empty] | 99.600491 | [7 empty] | 0.070035 | [9 empty] | 26.741277 |  | 0.092353 |  | 0.417784 |  | 72.856676 |  |  |  | 0.276821 |  | 0.116351 | [5 empty] | 0.314504 |  |  |  | 2.040314 |  | 2.657461 | [5 empty] | 0.0494 |  | 0.077676 | [5 empty] | 87236.21 |  |  |  |  | 2025 | Wei, W., Lv, X., Danyushevsky, L., Wu, Q., Wang, X., Ma, J., Olin, P., Wang, J. (2024). Textural and chemical variations of sphalerite in the Giant Shuangjianzishan Ag-Pb-Zn deposit, South Great Xing'an Range, China: Implications for ore-forming processes. Ore Geology Reviews, 165, 105849. |  | CHN | Inner Mongolia
| Shuangjianzishan |  | Magmatic hydrothermal | unknown | vein-type Ag-Pb-Zn | Ag, Pb, Zn |  | Ag, Pb, Zn | Wei et al., 2024 |  | 1 | 1-49 | underground mine |  |  |  |  | ore material | polished section | grab | mineral separate | [5 empty] | mineralisation |  |  |  | sphalerite |  |  | Sp2 |  |  |  | arsenopyrite, quartz, galena, pyrargyrite, canfieldite, freibergite, chalcopyrite, pyrrhotite, pyrite, tetrahedrite, naumannite | polished thin sections | LA-ICPMS, MC-ICPMS, EMPA |  | CODES, University of Tasmania, Hobart, Tasmania 7001, Australia | 30 µm spot size |  | 2.356184 |  | 0.490338 |  | 2.56583 |  | 0.000679 | [7 empty] | 0.008975 |  |  |  | 192.300233 |  | 71.777212 | [5 empty] | 0.032008 |  | 0.287744 |  |  |  | 10.882701 | [9 empty] | 20.628792 |  | 0.127434 |  | 0.051497 |  |  |  | 0.032984 | [5 empty] | 0.43044 |  |  |  | 2.754468 | [7 empty] | 0.166335 |  | 0.27051 |  | 0.015653 |  | 0.96637 |  | 0.003086 |  |  |  | 0.043474 | [5 empty] | 12.966557 | [17 empty] | 31.870524 |  |  |  | 0.956402 |  | 133.368922 |  |  |  | 2.416594 |  |  |  | 0.004781 |  |  |  | 0.202331 |  | 0.003335 |  | 1.192714 |  | 0.24987 |  |  |  | 0.003434 |  | 0.090201 |  | 0.008173 | [5 empty] | 14197.97 |  | 0.004897 |  |  | 2025 | Wei, W., Lv, X., Danyushevsky, L., Wu, Q., Wang, X., Ma, J., Olin, P., Wang, J. (2024). Textural and chemical variations of sphalerite in the Giant Shuangjianzishan Ag-Pb-Zn deposit, South Great Xing'an Range, China: Implications for ore-forming processes. Ore Geology Reviews, 165, 105849. |  | CHN | Inner Mongolia
| Shuangjianzishan |  | Magmatic hydrothermal | unknown | vein-type Ag-Pb-Zn | Ag, Pb, Zn |  | Ag, Pb, Zn | Wei et al., 2024 |  | 2 | 2-49 | underground mine |  |  |  |  | ore material | polished section | grab | mineral separate | [5 empty] | mineralisation |  |  |  | sphalerite |  |  | Sp2 |  |  |  | arsenopyrite, quartz, galena, pyrargyrite, canfieldite, freibergite, chalcopyrite, pyrrhotite, pyrite, tetrahedrite, naumannite | polished thin sections | LA-ICPMS, MC-ICPMS, EMPA |  | CODES, University of Tasmania, Hobart, Tasmania 7001, Australia | 30 µm spot size |  | 0.079495 |  | 0.480969 |  | 0.26601 |  | 0.00673 | [7 empty] | 0.024122 |  |  |  | 178.945419 |  | 31.36886 | [5 empty] | 0.018147 |  | 0.379951 |  |  |  | 1.453172 | [9 empty] | 23.531741 |  | 13.421369 |  | 0.012157 |  |  |  | 0.005307 | [5 empty] | 0.004833 |  |  |  | 3.165502 | [7 empty] | 0.13037 |  | 0.137401 |  | 0.017945 |  | 4.865175 |  | 0.003384 |  |  |  | 0.088124 | [5 empty] | 1.603984 | [17 empty] | 2.75052 |  |  |  | 0.645394 |  | 151.679073 |  |  |  | 0.044531 |  |  |  | 0.0024 |  |  |  | 0.170885 |  | 0.002752 |  | 1.202753 |  | 0.133858 |  |  |  | 0.001453 |  | 0.028396 |  | 0.007414 | [5 empty] | 9727.629716 |  | 0.004935 |  |  | 2025 | Wei, W., Lv, X., Danyushevsky, L., Wu, Q., Wang, X., Ma, J., Olin, P., Wang, J. (2024). Textural and chemical variations of sphalerite in the Giant Shuangjianzishan Ag-Pb-Zn deposit, South Great Xing'an Range, China: Implications for ore-forming processes. Ore Geology Reviews, 165, 105849. |  | CHN | Inner Mongolia
| Shuangjianzishan |  | Magmatic hydrothermal | unknown | vein-type Ag-Pb-Zn | Ag, Pb, Zn |  | Ag, Pb, Zn | Wei et al., 2024 |  | 3 | 3-49 | underground mine |  |  |  |  | ore material | polished section | grab | mineral separate | [5 empty] | mineralisation |  |  |  | sphalerite |  |  | Sp2 |  |  |  | arsenopyrite, quartz, galena, pyrargyrite, canfieldite, freibergite, chalcopyrite, pyrrhotite, pyrite, tetrahedrite, naumannite | polished thin sections | LA-ICPMS, MC-ICPMS, EMPA |  | CODES, University of Tasmania, Hobart, Tasmania 7001, Australia | 30 µm spot size |  | 0.071668 |  | 0.601869 |  | 0.261185 |  | 0.015905 | [7 empty] | 0.009511 |  |  |  | 168.217111 |  | 13.950941 | [5 empty] | 0.021719 |  | 0.250177 |  |  |  | 0.641506 | [9 empty] | 25.94462 |  | 1.375646 |  | 0.011205 |  |  |  | 0.005383 | [5 empty] | 0.17871 |  |  |  | 4.751556 | [7 empty] | 0.304116 |  | 0.597328 |  | 0.018156 |  | 4.844411 |  | 0.010101 |  |  |  | 0.037826 | [5 empty] | 7.751771 | [17 empty] | 0.111746 |  |  |  | 0.553458 |  | 159.171653 |  |  |  | 0.155888 |  |  |  | 0.004093 |  |  |  | 0.198566 |  | 0.001285 |  | 1.341274 |  | 0.131333 |  |  |  | 0.00264 |  | 0.051467 |  | 0.010104 | [5 empty] | 17435.52 |  | 0.000848 |  |  | 2025 | Wei, W., Lv, X., Danyushevsky, L., Wu, Q., Wang, X., Ma, J., Olin, P., Wang, J. (2024). Textural and chemical variations of sphalerite in the Giant Shuangjianzishan Ag-Pb-Zn deposit, South Great Xing'an Range, China: Implications for ore-forming processes. Ore Geology Reviews, 165, 105849. |  | CHN | Inner Mongolia
| Shuangjianzishan |  | Magmatic hydrothermal | unknown | vein-type Ag-Pb-Zn | Ag, Pb, Zn |  | Ag, Pb, Zn | Wei et al., 2024 |  | 4 | 4-52 | underground mine |  |  |  |  | ore material | polished section | grab | mineral separate | [5 empty] | mineralisation |  |  |  | sphalerite |  |  | Sp2 |  |  |  | arsenopyrite, quartz, galena, pyrargyrite, canfieldite, freibergite, chalcopyrite, pyrrhotite, pyrite, tetrahedrite, naumannite | polished thin sections | LA-ICPMS, MC-ICPMS, EMPA |  | CODES, University of Tasmania, Hobart, Tasmania 7001, Australia | 30 µm spot size |  | 0.64881 |  | 0.389818 |  | 1.250844 |  | 0.001177 | [7 empty] | 0.010178 |  |  |  | 277.440032 |  | 58.211477 | [5 empty] | 0.028723 |  | 0.155901 |  |  |  | 17.724551 | [9 empty] | 19.528847 |  | 0.528446 |  | 0.003352 |  |  |  | 0.007482 | [5 empty] | 2.493499 |  |  |  | 4.247129 | [7 empty] | 0.006787 |  | 0.363579 |  | 0.047712 |  | 4.30007 |  | 0.01408 |  |  |  | 0.094444 | [5 empty] | 32.151734 | [17 empty] | 13.01973 |  |  |  | 6.37361 |  | 118.804458 |  |  |  | 2.209239 |  |  |  | 0.012574 |  |  |  | 0.161401 |  | 0.003591 |  | 1.213215 |  | 0.333302 |  |  |  | 0.005368 |  | 0.133418 |  | 0.004177 | [5 empty] | 15436.87 |  | 0.015678 |  |  | 2025 | Wei, W., Lv, X., Danyushevsky, L., Wu, Q., Wang, X., Ma, J., Olin, P., Wang, J. (2024). Textural and chemical variations of sphalerite in the Giant Shuangjianzishan Ag-Pb-Zn deposit, South Great Xing'an Range, China: Implications for ore-forming processes. Ore Geology Reviews, 165, 105849. |  | CHN | Inner Mongolia
| Shuangjianzishan |  | Magmatic hydrothermal | unknown | vein-type Ag-Pb-Zn | Ag, Pb, Zn |  | Ag, Pb, Zn | Wei et al., 2024 |  | 5 | 5-52 | underground mine |  |  |  |  | ore material | polished section | grab | mineral separate | [5 empty] | mineralisation |  |  |  | sphalerite |  |  | Sp1 |  |  |  | arsenopyrite, quartz, galena, pyrargyrite, canfieldite, freibergite, chalcopyrite, pyrrhotite, pyrite, tetrahedrite, naumannite | polished thin sections | LA-ICPMS, MC-ICPMS, EMPA |  | CODES, University of Tasmania, Hobart, Tasmania 7001, Australia | 30 µm spot size |  | 0.364072 |  | 0.382148 |  | 0.25493 |  | 0.005345 | [7 empty] | 0.019362 |  |  |  | 159.635989 |  | 111.712081 | [5 empty] | 0.032888 |  | 0.107364 |  |  |  | 3.518009 | [9 empty] | 22.68595 |  | 5.707882 |  | 0.016333 |  |  |  | 0.067221 | [5 empty] | 0.446425 |  |  |  | 3.157174 | [7 empty] | 0.2481 |  | 0.53496 |  | 0.013045 |  | 17.628292 |  | 0.010314 |  |  |  | 0.030204 | [5 empty] | 14.314616 | [17 empty] | 0.177114 |  |  |  | 0.627864 |  | 194.340712 |  |  |  | 0.324638 |  |  |  | 0.002288 |  |  |  | 0.0668 |  | 0.003627 |  | 1.017814 |  | 0.186739 |  |  |  | 0.00112 |  | 0.046555 |  | 0.025614 | [5 empty] | 40929.55 |  | 0.000787 |  |  | 2025 | Wei, W., Lv, X., Danyushevsky, L., Wu, Q., Wang, X., Ma, J., Olin, P., Wang, J. (2024). Textural and chemical variations of sphalerite in the Giant Shuangjianzishan Ag-Pb-Zn deposit, South Great Xing'an Range, China: Implications for ore-forming processes. Ore Geology Reviews, 165, 105849. |  | CHN | Inner Mongolia
| Shuangjianzishan |  | Magmatic hydrothermal | unknown | vein-type Ag-Pb-Zn | Ag, Pb, Zn |  | Ag, Pb, Zn | Wei et al., 2024 |  | 6 | 6-52 | underground mine |  |  |  |  | ore material | polished section | grab | mineral separate | [5 empty] | mineralisation |  |  |  | sphalerite |  |  | Sp1 |  |  |  | arsenopyrite, quartz, galena, pyrargyrite, canfieldite, freibergite, chalcopyrite, pyrrhotite, pyrite, tetrahedrite, naumannite | polished thin sections | LA-ICPMS, MC-ICPMS, EMPA |  | CODES, University of Tasmania, Hobart, Tasmania 7001, Australia | 30 µm spot size |  | 0.998352 |  | 0.176879 |  | 0.977185 |  | 0.005393 | [7 empty] | 0.004938 |  |  |  | 203.315358 |  | 121.50343 | [5 empty] | 0.018417 |  | 0.117267 |  |  |  | 22.54198 | [9 empty] | 31.385324 |  | 2.706966 |  | 0.012445 |  |  |  | 0.010713 | [5 empty] | 1.148076 |  |  |  | 4.390285 | [7 empty] | 0.067929 |  | 0.836968 |  | 0.048247 |  | 7.351209 |  | 0.002991 |  |  |  | 0.038971 | [5 empty] | 13.922214 | [17 empty] | 6.158425 |  |  |  | 0.668578 |  | 140.331837 |  |  |  | 0.541314 |  |  |  | 0.002316 |  |  |  | 0.271708 |  | 0.006063 |  | 1.103035 |  | 1.417313 |  |  |  | 0.003308 |  | 0.019482 |  | 0.001955 | [5 empty] | 36961.21 |  | 0.011788 |  |  | 2025 | Wei, W., Lv, X., Danyushevsky, L., Wu, Q., Wang, X., Ma, J., Olin, P., Wang, J. (2024). Textural and chemical variations of sphalerite in the Giant Shuangjianzishan Ag-Pb-Zn deposit, South Great Xing'an Range, China: Implications for ore-forming processes. Ore Geology Reviews, 165, 105849. |  | CHN | Inner Mongolia
| Shuangjianzishan |  | Magmatic hydrothermal | unknown | vein-type Ag-Pb-Zn | Ag, Pb, Zn |  | Ag, Pb, Zn | Wei et al., 2024 |  | 7 | 7-52 | underground mine |  |  |  |  | ore material | polished section | grab | mineral separate | [5 empty] | mineralisation |  |  |  | sphalerite |  |  | Sp1 |  |  |  | arsenopyrite, quartz, galena, pyrargyrite, canfieldite, freibergite, chalcopyrite, pyrrhotite, pyrite, tetrahedrite, naumannite | polished thin sections | LA-ICPMS, MC-ICPMS, EMPA |  | CODES, University of Tasmania, Hobart, Tasmania 7001, Australia | 30 µm spot size |  | 4.901135 |  | 0.77862 |  | 5.192887 |  | 0.013327 | [7 empty] | 0.008285 |  |  |  | 194.409504 |  | 111.474239 | [5 empty] | 0.023578 |  | 0.362931 |  |  |  | 20.480931 | [9 empty] | 23.964901 |  | 6.40603 |  | 0.015513 |  |  |  | 0.002588 | [5 empty] | 0.754853 |  |  |  | 3.41276 | [7 empty] | 0.243379 |  | 0.402186 |  | 0.006961 |  | 8.535766 |  | 0.003 |  |  |  | 0.129296 | [5 empty] | 25.074403 | [17 empty] | 52.52582 |  |  |  | 0.640168 |  | 141.41979 |  |  |  | 2.47434 |  |  |  | 0.003751 |  |  |  | 0.231537 |  | 0.002786 |  | 1.378132 |  | 1.280503 |  |  |  | 0.004995 |  | 0.037525 |  | 0.006299 | [5 empty] | 23432 |  | 0.008809 |  |  | 2025 | Wei, W., Lv, X., Danyushevsky, L., Wu, Q., Wang, X., Ma, J., Olin, P., Wang, J. (2024). Textural and chemical variations of sphalerite in the Giant Shuangjianzishan Ag-Pb-Zn deposit, South Great Xing'an Range, China: Implications for ore-forming processes. Ore Geology Reviews, 165, 105849. |  | CHN | Inner Mongolia
| Shuangjianzishan |  | Magmatic hydrothermal | unknown | vein-type Ag-Pb-Zn | Ag, Pb, Zn |  | Ag, Pb, Zn | Wei et al., 2024 |  | 8 | 8-52 | underground mine |  |  |  |  | ore material | polished section | grab | mineral separate | [5 empty] | mineralisation |  |  |  | sphalerite |  |  | Sp1 |  |  |  | arsenopyrite, quartz, galena, pyrargyrite, canfieldite, freibergite, chalcopyrite, pyrrhotite, pyrite, tetrahedrite, naumannite | polished thin sections | LA-ICPMS, MC-ICPMS, EMPA |  | CODES, University of Tasmania, Hobart, Tasmania 7001, Australia | 30 µm spot size |  | 0.369908 |  | 0.416394 |  | 0.337624 |  | 0.000847 | [7 empty] | 0.002722 |  |  |  | 205.202462 |  | 75.573589 | [5 empty] | 0.038998 |  | 0.204302 |  |  |  | 8.939597 | [9 empty] | 26.810366 |  | 2.301621 |  | 0.030554 |  |  |  | 0.008125 | [5 empty] | 0.023846 |  |  |  | 3.071107 | [7 empty] | 0.127021 |  | 0.402108 |  | 0.021444 |  | 5.980981 |  | 0.003186 |  |  |  | 0.037912 | [5 empty] | 1.214119 | [17 empty] | 0.24482 |  |  |  | 0.871551 |  | 102.808809 |  |  |  | 0.238978 |  |  |  | 0.00163 |  |  |  | 0.200495 |  | 0.00703 |  | 1.421476 |  | 0.116847 |  |  |  | 0.002705 |  | 0.049129 |  | 0.021775 | [5 empty] | 16363.34 |  | 0.000647 |  |  | 2025 | Wei, W., Lv, X., Danyushevsky, L., Wu, Q., Wang, X., Ma, J., Olin, P., Wang, J. (2024). Textural and chemical variations of sphalerite in the Giant Shuangjianzishan Ag-Pb-Zn deposit, South Great Xing'an Range, China: Implications for ore-forming processes. Ore Geology Reviews, 165, 105849. |  | CHN | Inner Mongolia
| Shuangjianzishan |  | Magmatic hydrothermal | unknown | vein-type Ag-Pb-Zn | Ag, Pb, Zn |  | Ag, Pb, Zn | Wei et al., 2024 |  | 9 | 9-44 | underground mine |  |  |  |  | ore material | polished section | grab | mineral separate | [5 empty] | mineralisation |  |  |  | sphalerite |  |  | Sp2 |  |  |  | arsenopyrite, quartz, galena, pyrargyrite, canfieldite, freibergite, chalcopyrite, pyrrhotite, pyrite, tetrahedrite, naumannite | polished thin sections | LA-ICPMS, MC-ICPMS, EMPA |  | CODES, University of Tasmania, Hobart, Tasmania 7001, Australia | 30 µm spot size |  | 0.226309 |  | 0.39226 |  | 0.273115 |  | 0.000851 | [7 empty] | 0.008094 |  |  |  | 166.072053 |  | 64.217745 | [5 empty] | 0.001228 |  | 0.203235 |  |  |  | 3.227371 | [9 empty] | 23.102428 |  | 8.018469 |  | 0.016174 |  |  |  | 0.077596 | [5 empty] | 0.000653 |  |  |  | 2.600175 | [7 empty] | 0.167506 |  | 0.431927 |  | 0.017017 |  | 5.626225 |  | 0.003119 |  |  |  | 0.082345 | [5 empty] | 2.347973 | [17 empty] | 1.660917 |  |  |  | 0.689789 |  | 137.614918 |  |  |  | 0.040445 |  |  |  | 0.00304 |  |  |  | 0.159399 |  | 0.003673 |  | 1.192249 |  | 0.299588 |  |  |  | 0.005648 |  | 0.015393 |  | 0.009162 | [5 empty] | 19926.8 |  | 0.004914 |  |  | 2025 | Wei, W., Lv, X., Danyushevsky, L., Wu, Q., Wang, X., Ma, J., Olin, P., Wang, J. (2024). Textural and chemical variations of sphalerite in the Giant Shuangjianzishan Ag-Pb-Zn deposit, South Great Xing'an Range, China: Implications for ore-forming processes. Ore Geology Reviews, 165, 105849. |  | CHN | Inner Mongolia
| Shuangjianzishan |  | Magmatic hydrothermal | unknown | vein-type Ag-Pb-Zn | Ag, Pb, Zn |  | Ag, Pb, Zn | Wei et al., 2024 |  | 1 | 1-50 | underground mine |  |  |  |  | ore material | polished section | grab | mineral separate | [5 empty] | mineralisation |  |  |  | sphalerite |  |  | Sp1 |  |  |  | arsenopyrite, quartz, galena, pyrargyrite, canfieldite, freibergite, chalcopyrite, pyrrhotite, pyrite, tetrahedrite, naumannite | polished thin sections | LA-ICPMS, MC-ICPMS, EMPA |  | CODES, University of Tasmania, Hobart, Tasmania 7001, Australia | 30 µm spot size |  | 0.839284 |  | 0.164175 |  | 2.042184 | [9 empty] | 0.031253 |  |  |  | 34.655212 |  | 17.241629 | [5 empty] | 0.024998 |  | 0.044903 |  |  |  | 0.579877 | [9 empty] | 52.664056 |  | 1.25496 |  |  |  | 19.89712 |  |  |  | 94.473949 |  |  |  | 0.013563 |  |  |  | 1.595276 | [7 empty] | 3.074568 |  | 0.389331 |  | 0.032692 | [7 empty] | 0.190503 | [5 empty] | 37.37001 | [7 empty] | 0.066377 | [9 empty] | 1.850561 |  | 0.079149 |  | 0.18937 |  | 79.744634 |  |  |  | 0.170472 |  | 0.065985 | [5 empty] | 0.650486 |  |  |  | 1.746317 |  | 3.518833 | [5 empty] | 0.038994 |  | 0.107289 | [5 empty] | 92824.02 |  |  |  |  | 2025 | Wei, W., Lv, X., Danyushevsky, L., Wu, Q., Wang, X., Ma, J., Olin, P., Wang, J. (2024). Textural and chemical variations of sphalerite in the Giant Shuangjianzishan Ag-Pb-Zn deposit, South Great Xing'an Range, China: Implications for ore-forming processes. Ore Geology Reviews, 165, 105849. |  | CHN | Inner Mongolia
| Shuangjianzishan |  | Magmatic hydrothermal | unknown | vein-type Ag-Pb-Zn | Ag, Pb, Zn |  | Ag, Pb, Zn | Wei et al., 2024 |  | 2 | 2-50 | underground mine |  |  |  |  | ore material | polished section | grab | mineral separate | [5 empty] | mineralisation |  |  |  | sphalerite |  |  | Sp2 |  |  |  | arsenopyrite, quartz, galena, pyrargyrite, canfieldite, freibergite, chalcopyrite, pyrrhotite, pyrite, tetrahedrite, naumannite | polished thin sections | LA-ICPMS, MC-ICPMS, EMPA |  | CODES, University of Tasmania, Hobart, Tasmania 7001, Australia | 30 µm spot size |  | 0.480626 |  | 0.43421 |  | 1.61287 | [9 empty] | 0.01366 |  |  |  | 64.130763 |  | 93.247165 | [5 empty] | 0.022486 |  | 0.523647 |  |  |  | 0.412423 | [9 empty] | 22.771052 |  | 0.94187 |  |  |  | 2.654701 |  |  |  | 85.880184 |  |  |  | 0.004879 |  |  |  | 2.150727 | [7 empty] | 13.563977 |  | 0.353707 |  | 0.048457 | [7 empty] | 0.053053 | [5 empty] | 7.920616 | [7 empty] | 0.032914 | [9 empty] | 9.838719 |  | 0.033613 |  | 0.441057 |  | 65.793406 |  |  |  | 0.079766 |  | 0.065588 | [5 empty] | 0.074354 |  |  |  | 1.397739 |  | 0.413831 | [5 empty] | 0.034913 |  | 0.278284 | [5 empty] | 93744.16926 |  |  |  |  | 2025 | Wei, W., Lv, X., Danyushevsky, L., Wu, Q., Wang, X., Ma, J., Olin, P., Wang, J. (2024). Textural and chemical variations of sphalerite in the Giant Shuangjianzishan Ag-Pb-Zn deposit, South Great Xing'an Range, China: Implications for ore-forming processes. Ore Geology Reviews, 165, 105849. |  | CHN | Inner Mongolia
| Shuangjianzishan |  | Magmatic hydrothermal | unknown | vein-type Ag-Pb-Zn | Ag, Pb, Zn |  | Ag, Pb, Zn | Wei et al., 2024 |  | 3 | 3-50 | underground mine |  |  |  |  | ore material | polished section | grab | mineral separate | [5 empty] | mineralisation |  |  |  | sphalerite |  |  | Sp2 |  |  |  | arsenopyrite, quartz, galena, pyrargyrite, canfieldite, freibergite, chalcopyrite, pyrrhotite, pyrite, tetrahedrite, naumannite | polished thin sections | LA-ICPMS, MC-ICPMS, EMPA |  | CODES, University of Tasmania, Hobart, Tasmania 7001, Australia | 30 µm spot size |  | 0.497328 |  | 2.782656 |  | 0.502226 | [9 empty] | 0.028931 |  |  |  | 46.825226 |  | 57.618097 | [5 empty] | 0.014571 |  | 0.503967 |  |  |  | 0.763565 | [9 empty] | 31.637053 |  | 1.794286 |  |  |  | 8.968264 |  |  |  | 67.495809 |  |  |  | 0.01661 |  |  |  | 2.394878 | [7 empty] | 1.571049 |  | 0.641696 |  | 0.036434 | [7 empty] | 0.024365 | [5 empty] | 17.949412 | [7 empty] | 0.052565 | [9 empty] | 12.03744 |  | 0.058766 |  | 2.003212 |  | 97.159958 |  |  |  | 0.095724 |  | 0.072508 | [5 empty] | 0.87904 |  |  |  | 1.662277 |  | 1.271523 | [5 empty] | 0.037941 |  | 0.039056 | [5 empty] | 93067.29 |  |  |  |  | 2025 | Wei, W., Lv, X., Danyushevsky, L., Wu, Q., Wang, X., Ma, J., Olin, P., Wang, J. (2024). Textural and chemical variations of sphalerite in the Giant Shuangjianzishan Ag-Pb-Zn deposit, South Great Xing'an Range, China: Implications for ore-forming processes. Ore Geology Reviews, 165, 105849. |  | CHN | Inner Mongolia
| Shuangjianzishan |  | Magmatic hydrothermal | unknown | vein-type Ag-Pb-Zn | Ag, Pb, Zn |  | Ag, Pb, Zn | Wei et al., 2024 |  | 4 | 4-53 | underground mine |  |  |  |  | ore material | polished section | grab | mineral separate | [5 empty] | mineralisation |  |  |  | sphalerite |  |  | Sp2 |  |  |  | arsenopyrite, quartz, galena, pyrargyrite, canfieldite, freibergite, chalcopyrite, pyrrhotite, pyrite, tetrahedrite, naumannite | polished thin sections | LA-ICPMS, MC-ICPMS, EMPA |  | CODES, University of Tasmania, Hobart, Tasmania 7001, Australia | 30 µm spot size |  | 0.889667 |  | 0.349381 |  | 0.993619 | [9 empty] | 0.01157 |  |  |  | 12.393062 |  | 24.376593 | [5 empty] | 0.030394 |  | 0.649357 |  |  |  | 0.853289 | [9 empty] | 33.664865 |  | 0.194995 |  |  |  | 17.865111 |  |  |  | 69.681832 |  |  |  | 0.007045 |  |  |  | 2.165192 | [7 empty] | 1.663704 |  | 0.426111 |  | 0.065462 | [7 empty] | 0.050727 | [5 empty] | 41.474033 | [7 empty] | 0.051787 | [9 empty] | 7.947973 |  | 0.050009 |  | 2.259759 |  | 74.272291 |  |  |  | 0.102452 |  | 0.050844 | [5 empty] | 0.716619 |  |  |  | 1.784247 |  | 2.020329 | [5 empty] | 0.048796 |  | 0.037007 | [5 empty] | 93491.34 |  |  |  |  | 2025 | Wei, W., Lv, X., Danyushevsky, L., Wu, Q., Wang, X., Ma, J., Olin, P., Wang, J. (2024). Textural and chemical variations of sphalerite in the Giant Shuangjianzishan Ag-Pb-Zn deposit, South Great Xing'an Range, China: Implications for ore-forming processes. Ore Geology Reviews, 165, 105849. |  | CHN | Inner Mongolia
| Shuangjianzishan |  | Magmatic hydrothermal | unknown | vein-type Ag-Pb-Zn | Ag, Pb, Zn |  | Ag, Pb, Zn | Wei et al., 2024 |  | 5 | 5-53 | underground mine |  |  |  |  | ore material | polished section | grab | mineral separate | [5 empty] | mineralisation |  |  |  | sphalerite |  |  | Sp2 |  |  |  | arsenopyrite, quartz, galena, pyrargyrite, canfieldite, freibergite, chalcopyrite, pyrrhotite, pyrite, tetrahedrite, naumannite | polished thin sections | LA-ICPMS, MC-ICPMS, EMPA |  | CODES, University of Tasmania, Hobart, Tasmania 7001, Australia | 30 µm spot size |  | 0.57066 |  | 0.345696 |  | 0.659849 | [9 empty] | 0.029523 |  |  |  | 60.890483 |  | 108.270773 | [5 empty] | 0.028436 |  | 0.878028 |  |  |  | 1.679178 | [9 empty] | 20.102027 |  | 4.843898 |  |  |  | 2.427885 |  |  |  | 67.884487 |  |  |  | 0.025499 |  |  |  | 2.035169 | [7 empty] | 0.833143 |  | 0.226097 |  | 0.053394 | [7 empty] | 0.106965 | [5 empty] | 5.750667 | [7 empty] | 0.032176 | [9 empty] | 7.268624 |  | 0.032407 |  | 1.084217 |  | 60.695369 |  |  |  | 0.083946 |  | 0.019431 | [5 empty] | 0.387312 |  |  |  | 1.703889 |  | 0.352015 | [5 empty] | 0.048367 |  | 0.052434 | [5 empty] | 93751.97 |  |  |  |  | 2025 | Wei, W., Lv, X., Danyushevsky, L., Wu, Q., Wang, X., Ma, J., Olin, P., Wang, J. (2024). Textural and chemical variations of sphalerite in the Giant Shuangjianzishan Ag-Pb-Zn deposit, South Great Xing'an Range, China: Implications for ore-forming processes. Ore Geology Reviews, 165, 105849. |  | CHN | Inner Mongolia
| Shuangjianzishan |  | Magmatic hydrothermal | unknown | vein-type Ag-Pb-Zn | Ag, Pb, Zn |  | Ag, Pb, Zn | Wei et al., 2024 |  | 6 | 6-53 | underground mine |  |  |  |  | ore material | polished section | grab | mineral separate | [5 empty] | mineralisation |  |  |  | sphalerite |  |  | Sp1 |  |  |  | arsenopyrite, quartz, galena, pyrargyrite, canfieldite, freibergite, chalcopyrite, pyrrhotite, pyrite, tetrahedrite, naumannite | polished thin sections | LA-ICPMS, MC-ICPMS, EMPA |  | CODES, University of Tasmania, Hobart, Tasmania 7001, Australia | 30 µm spot size |  | 0.563326 |  | 0.475929 |  | 1.595273 | [9 empty] | 0.030519 |  |  |  | 45.308144 |  | 18.959349 | [5 empty] | 0.018822 |  | 0.335261 |  |  |  | 0.49235 | [9 empty] | 39.662853 |  | 3.323295 |  |  |  | 18.477526 |  |  |  | 81.463198 |  |  |  | 0.024615 |  |  |  | 2.564253 | [7 empty] | 4.163218 |  | 0.489282 |  | 0.216796 | [7 empty] | 0.075903 | [5 empty] | 30.121439 | [7 empty] | 0.079844 | [9 empty] | 1.318817 |  | 0.065854 |  | 1.083111 |  | 100.138019 |  |  |  | 0.130559 |  | 0.12056 | [5 empty] | 0.417953 |  |  |  | 2.336329 |  | 3.113511 | [5 empty] | 0.032303 |  | 0.025905 | [5 empty] | 98047.89 |  |  |  |  | 2025 | Wei, W., Lv, X., Danyushevsky, L., Wu, Q., Wang, X., Ma, J., Olin, P., Wang, J. (2024). Textural and chemical variations of sphalerite in the Giant Shuangjianzishan Ag-Pb-Zn deposit, South Great Xing'an Range, China: Implications for ore-forming processes. Ore Geology Reviews, 165, 105849. |  | CHN | Inner Mongolia
| Shuangjianzishan |  | Magmatic hydrothermal | unknown | vein-type Ag-Pb-Zn | Ag, Pb, Zn |  | Ag, Pb, Zn | Wei et al., 2024 |  | 7 | 7-53 | underground mine |  |  |  |  | ore material | polished section | grab | mineral separate | [5 empty] | mineralisation |  |  |  | sphalerite |  |  | Sp2 |  |  |  | arsenopyrite, quartz, galena, pyrargyrite, canfieldite, freibergite, chalcopyrite, pyrrhotite, pyrite, tetrahedrite, naumannite | polished thin sections | LA-ICPMS, MC-ICPMS, EMPA |  | CODES, University of Tasmania, Hobart, Tasmania 7001, Australia | 30 µm spot size |  | 0.772447 |  | 3.989002 |  | 0.629957 | [9 empty] | 0.027743 |  |  |  | 75.950619 |  | 48.201835 | [5 empty] | 0.01069 |  | 0.302605 |  |  |  | 0.705073 | [9 empty] | 28.608256 |  | 2.583619 |  |  |  | 12.147964 |  |  |  | 79.057528 |  |  |  | 0.013307 |  |  |  | 4.796243 | [7 empty] | 1.265509 |  | 0.579504 |  | 0.0752 | [7 empty] | 0.090866 | [5 empty] | 25.236514 | [7 empty] | 0.046979 | [9 empty] | 20.89956 |  | 0.290779 |  | 1.04877 |  | 76.237154 |  |  |  | 0.068158 |  | 0.046866 | [5 empty] | 0.594067 |  |  |  | 1.617458 |  | 1.830854 | [5 empty] | 0.040614 |  | 0.031056 | [5 empty] | 93374.38 |  |  |  |  | 2025 | Wei, W., Lv, X., Danyushevsky, L., Wu, Q., Wang, X., Ma, J., Olin, P., Wang, J. (2024). Textural and chemical variations of sphalerite in the Giant Shuangjianzishan Ag-Pb-Zn deposit, South Great Xing'an Range, China: Implications for ore-forming processes. Ore Geology Reviews, 165, 105849. |  | CHN | Inner Mongolia
| Shuangjianzishan |  | Magmatic hydrothermal | unknown | vein-type Ag-Pb-Zn | Ag, Pb, Zn |  | Ag, Pb, Zn | Wei et al., 2024 |  | 8 | 8-53 | underground mine |  |  |  |  | ore material | polished section | grab | mineral separate | [5 empty] | mineralisation |  |  |  | sphalerite |  |  | Sp1 |  |  |  | arsenopyrite, quartz, galena, pyrargyrite, canfieldite, freibergite, chalcopyrite, pyrrhotite, pyrite, tetrahedrite, naumannite | polished thin sections | LA-ICPMS, MC-ICPMS, EMPA |  | CODES, University of Tasmania, Hobart, Tasmania 7001, Australia | 30 µm spot size |  | 0.926934 |  | 2.545775 |  | 0.77146 | [9 empty] | 0.021356 |  |  |  | 44.946167 |  | 115.933439 | [5 empty] | 0.198931 |  | 0.340803 |  |  |  | 1.018413 | [9 empty] | 22.651538 |  | 28.234691 |  |  |  | 10.06798 |  |  |  | 83.946712 |  |  |  | 0.020804 |  |  |  | 1.800363 | [7 empty] | 1.156831 |  | 0.891884 |  | 0.23363 | [7 empty] | 0.173628 | [5 empty] | 14.044915 | [7 empty] | 0.049381 | [9 empty] | 9.762643 |  | 0.06416 |  | 1.081384 |  | 88.095063 |  |  |  | 0.121244 |  | 0.055516 | [5 empty] | 0.494006 |  |  |  | 2.012838 |  | 0.843104 | [5 empty] | 0.043035 |  | 0.070389 | [5 empty] | 98695.45 |  |  |  |  | 2025 | Wei, W., Lv, X., Danyushevsky, L., Wu, Q., Wang, X., Ma, J., Olin, P., Wang, J. (2024). Textural and chemical variations of sphalerite in the Giant Shuangjianzishan Ag-Pb-Zn deposit, South Great Xing'an Range, China: Implications for ore-forming processes. Ore Geology Reviews, 165, 105849. |  | CHN | Inner Mongolia
| Shuangjianzishan |  | Magmatic hydrothermal | unknown | vein-type Ag-Pb-Zn | Ag, Pb, Zn |  | Ag, Pb, Zn | Wei et al., 2024 |  | 9 | 9-45 | underground mine |  |  |  |  | ore material | polished section | grab | mineral separate | [5 empty] | mineralisation |  |  |  | sphalerite |  |  | Sp2 |  |  |  | arsenopyrite, quartz, galena, pyrargyrite, canfieldite, freibergite, chalcopyrite, pyrrhotite, pyrite, tetrahedrite, naumannite | polished thin sections | LA-ICPMS, MC-ICPMS, EMPA |  | CODES, University of Tasmania, Hobart, Tasmania 7001, Australia | 30 µm spot size |  | 0.549417 |  | 0.480014 |  | 0.576251 | [9 empty] | 0.010119 |  |  |  | 45.584612 |  | 150.697225 | [5 empty] | 0.168401 |  | 0.347192 |  |  |  | 0.543675 | [9 empty] | 15.544685 |  | 11.554623 |  |  |  | 1.174954 |  |  |  | 81.470674 |  |  |  | 0.011898 |  |  |  | 1.699305 | [7 empty] | 14.659292 |  | 0.320421 |  | 0.070609 | [7 empty] | 0.112444 | [5 empty] | 3.486389 | [7 empty] | 0.026177 | [9 empty] | 3.199331 |  | 0.073936 |  | 0.681066 |  | 81.434426 |  |  |  | 0.145882 |  | 0.04177 | [5 empty] | 0.082841 |  |  |  | 1.722855 |  | 0.135584 | [5 empty] | 0.006912 |  | 0.044741 | [5 empty] | 94957.93 |  |  |  |  | 2025 | Wei, W., Lv, X., Danyushevsky, L., Wu, Q., Wang, X., Ma, J., Olin, P., Wang, J. (2024). Textural and chemical variations of sphalerite in the Giant Shuangjianzishan Ag-Pb-Zn deposit, South Great Xing'an Range, China: Implications for ore-forming processes. Ore Geology Reviews, 165, 105849. |  | CHN | Inner Mongolia
| Shuangjianzishan |  | Magmatic hydrothermal | unknown | vein-type Ag-Pb-Zn | Ag, Pb, Zn |  | Ag, Pb, Zn | Wei et al., 2024 |  | 10 | 10-36 | underground mine |  |  |  |  | ore material | polished section | grab | mineral separate | [5 empty] | mineralisation |  |  |  | sphalerite |  |  | Sp1 |  |  |  | arsenopyrite, quartz, galena, pyrargyrite, canfieldite, freibergite, chalcopyrite, pyrrhotite, pyrite, tetrahedrite, naumannite | polished thin sections | LA-ICPMS, MC-ICPMS, EMPA |  | CODES, University of Tasmania, Hobart, Tasmania 7001, Australia | 30 µm spot size |  | 0.508159 |  | 0.271467 |  | 0.670859 | [9 empty] | 0.019468 |  |  |  | 59.793191 |  | 86.395673 | [5 empty] | 0.039704 |  | 0.451639 |  |  |  | 0.83134 | [9 empty] | 23.43624 |  | 0.715865 |  |  |  | 2.207788 |  |  |  | 79.749941 |  |  |  | 0.010973 |  |  |  | 2.006895 | [7 empty] | 1.244434 |  | 0.407438 |  | 0.038629 | [7 empty] | 0.158951 | [5 empty] | 11.166462 | [7 empty] | 0.031623 | [9 empty] | 11.892949 |  | 0.121058 |  | 1.049137 |  | 65.950045 |  |  |  | 0.030134 |  | 0.045879 | [5 empty] | 1.009652 |  |  |  | 1.796729 |  | 0.441277 | [5 empty] | 0.032334 |  | 0.06654 | [5 empty] | 93637.54432 |  |  |  |  | 2025 | Wei, W., Lv, X., Danyushevsky, L., Wu, Q., Wang, X., Ma, J., Olin, P., Wang, J. (2024). Textural and chemical variations of sphalerite in the Giant Shuangjianzishan Ag-Pb-Zn deposit, South Great Xing'an Range, China: Implications for ore-forming processes. Ore Geology Reviews, 165, 105849. |  | CHN | Inner Mongolia
| Shuangjianzishan |  | Magmatic hydrothermal | unknown | vein-type Ag-Pb-Zn | Ag, Pb, Zn |  | Ag, Pb, Zn | Wei et al., 2024 |  | 1 | 1-51 | underground mine |  |  |  |  | ore material | polished section | grab | mineral separate | [5 empty] | mineralisation |  |  |  | sphalerite |  |  | Sp1 |  |  |  | arsenopyrite, quartz, galena, pyrargyrite, canfieldite, freibergite, chalcopyrite, pyrrhotite, pyrite, tetrahedrite, naumannite | polished thin sections | LA-ICPMS, MC-ICPMS, EMPA |  | CODES, University of Tasmania, Hobart, Tasmania 7001, Australia | 30 µm spot size |  | 0.147672 |  | 0.371051 |  | 0.185007 | [9 empty] | 0.010182 |  |  |  | 101.265973 |  | 19.835392 | [5 empty] | 0.03722 |  | 0.046711 |  |  |  | 15.115436 | [9 empty] | 39.858003 |  | 2.155299 |  |  |  | 16.356498 |  |  |  | 98.37226 |  |  |  | 0.011579 |  |  |  | 1.275423 | [7 empty] | 0.158741 |  | 0.391317 |  | 0.002759 | [7 empty] | 0.071053 | [5 empty] | 140.947813 | [7 empty] | 0.059243 | [9 empty] | 2.509476 |  | 0.021816 |  | 0.647834 |  | 49.665578 |  |  |  | 0.150304 |  | 0.021859 | [5 empty] | 0.082003 |  |  |  | 1.286287 |  | 2.356051 | [5 empty] | 0.01867 |  | 0.037578 | [5 empty] | 78819.83 |  |  |  |  | 2025 | Wei, W., Lv, X., Danyushevsky, L., Wu, Q., Wang, X., Ma, J., Olin, P., Wang, J. (2024). Textural and chemical variations of sphalerite in the Giant Shuangjianzishan Ag-Pb-Zn deposit, South Great Xing'an Range, China: Implications for ore-forming processes. Ore Geology Reviews, 165, 105849. |  | CHN | Inner Mongolia
| Shuangjianzishan |  | Magmatic hydrothermal | unknown | vein-type Ag-Pb-Zn | Ag, Pb, Zn |  | Ag, Pb, Zn | Wei et al., 2024 |  | 2 | 2-51 | underground mine |  |  |  |  | ore material | polished section | grab | mineral separate | [5 empty] | mineralisation |  |  |  | sphalerite |  |  | Sp1 |  |  |  | arsenopyrite, quartz, galena, pyrargyrite, canfieldite, freibergite, chalcopyrite, pyrrhotite, pyrite, tetrahedrite, naumannite | polished thin sections | LA-ICPMS, MC-ICPMS, EMPA |  | CODES, University of Tasmania, Hobart, Tasmania 7001, Australia | 30 µm spot size |  | 0.154576 |  | 0.163889 |  | 0.127233 | [9 empty] | 0.004611 |  |  |  | 19.83256 |  | 32.151774 | [5 empty] | 0.06255 |  | 0.302716 |  |  |  | 22.550723 | [9 empty] | 45.972536 |  | 5.380722 |  |  |  | 19.920721 |  |  |  | 120.945887 |  |  |  | 0.02587 |  |  |  | 0.862874 | [7 empty] | 0.51806 |  | 0.377591 |  | 0.03125 | [7 empty] | 0.084547 | [5 empty] | 81.299959 | [7 empty] | 0.048487 | [9 empty] | 3.307934 |  | 0.049569 |  | 0.712693 |  | 35.388364 |  |  |  | 0.32535 |  | 0.029433 | [5 empty] | 0.149829 |  |  |  | 1.146823 |  | 1.960378 | [5 empty] | 0.022048 |  | 0.02542 | [5 empty] | 78014.58 |  |  |  |  | 2025 | Wei, W., Lv, X., Danyushevsky, L., Wu, Q., Wang, X., Ma, J., Olin, P., Wang, J. (2024). Textural and chemical variations of sphalerite in the Giant Shuangjianzishan Ag-Pb-Zn deposit, South Great Xing'an Range, China: Implications for ore-forming processes. Ore Geology Reviews, 165, 105849. |  | CHN | Inner Mongolia
| Shuangjianzishan |  | Magmatic hydrothermal | unknown | vein-type Ag-Pb-Zn | Ag, Pb, Zn |  | Ag, Pb, Zn | Wei et al., 2024 |  | 3 | 3-51 | underground mine |  |  |  |  | ore material | polished section | grab | mineral separate | [5 empty] | mineralisation |  |  |  | sphalerite |  |  | Sp2 |  |  |  | arsenopyrite, quartz, galena, pyrargyrite, canfieldite, freibergite, chalcopyrite, pyrrhotite, pyrite, tetrahedrite, naumannite | polished thin sections | LA-ICPMS, MC-ICPMS, EMPA |  | CODES, University of Tasmania, Hobart, Tasmania 7001, Australia | 30 µm spot size |  | 0.077002 |  | 0.21442 |  | 0.159037 | [9 empty] | 0.016757 |  |  |  | 24.790032 |  | 40.725462 | [5 empty] | 0.053636 |  | 0.304544 |  |  |  | 7.939883 | [9 empty] | 33.660585 |  | 1.64464 |  |  |  | 8.30965 |  |  |  | 96.611142 |  |  |  | 0.018201 |  |  |  | 0.927092 | [7 empty] | 0.451393 |  | 0.295658 |  | 0.029246 | [7 empty] | 0.063276 | [5 empty] | 71.095016 | [7 empty] | 0.050596 | [9 empty] | 0.629248 |  | 0.069908 |  | 0.637943 |  | 39.581553 |  |  |  | 0.167097 |  | 0.024674 | [5 empty] | 0.132102 |  |  |  | 1.499052 |  | 0.967576 | [5 empty] | 0.027354 |  | 0.02648 | [5 empty] | 79314.38 |  |  |  |  | 2025 | Wei, W., Lv, X., Danyushevsky, L., Wu, Q., Wang, X., Ma, J., Olin, P., Wang, J. (2024). Textural and chemical variations of sphalerite in the Giant Shuangjianzishan Ag-Pb-Zn deposit, South Great Xing'an Range, China: Implications for ore-forming processes. Ore Geology Reviews, 165, 105849. |  | CHN | Inner Mongolia
| Shuangjianzishan |  | Magmatic hydrothermal | unknown | vein-type Ag-Pb-Zn | Ag, Pb, Zn |  | Ag, Pb, Zn | Wei et al., 2024 |  | 4 | 4-54 | underground mine |  |  |  |  | ore material | polished section | grab | mineral separate | [5 empty] | mineralisation |  |  |  | sphalerite |  |  | Sp2 |  |  |  | arsenopyrite, quartz, galena, pyrargyrite, canfieldite, freibergite, chalcopyrite, pyrrhotite, pyrite, tetrahedrite, naumannite | polished thin sections | LA-ICPMS, MC-ICPMS, EMPA |  | CODES, University of Tasmania, Hobart, Tasmania 7001, Australia | 30 µm spot size |  | 0.095359 |  | 3.03627 |  | 0.121636 | [9 empty] | 0.001591 |  |  |  | 27.550013 |  | 37.251174 | [5 empty] | 0.059953 |  | 0.273592 |  |  |  | 7.541035 | [9 empty] | 35.775675 |  | 3.005746 |  |  |  | 9.805759 |  |  |  | 111.770424 |  |  |  | 0.018516 |  |  |  | 0.948024 | [7 empty] | 0.552428 |  | 0.311153 |  | 0.064398 | [7 empty] | 0.058441 | [5 empty] | 112.503147 | [7 empty] | 0.038007 | [9 empty] | 0.342087 |  | 0.041724 |  | 0.866491 |  | 40.695891 |  |  |  | 0.185138 |  | 0.020764 | [5 empty] | 0.293551 |  |  |  | 1.285841 |  | 0.975034 | [5 empty] | 0.023503 |  | 0.03448 | [5 empty] | 79087.16541 |  |  |  |  | 2025 | Wei, W., Lv, X., Danyushevsky, L., Wu, Q., Wang, X., Ma, J., Olin, P., Wang, J. (2024). Textural and chemical variations of sphalerite in the Giant Shuangjianzishan Ag-Pb-Zn deposit, South Great Xing'an Range, China: Implications for ore-forming processes. Ore Geology Reviews, 165, 105849. |  | CHN | Inner Mongolia
| Shuangjianzishan |  | Magmatic hydrothermal | unknown | vein-type Ag-Pb-Zn | Ag, Pb, Zn |  | Ag, Pb, Zn | Wei et al., 2024 |  | 5 | 5-54 | underground mine |  |  |  |  | ore material | polished section | grab | mineral separate | [5 empty] | mineralisation |  |  |  | sphalerite |  |  | Sp2 |  |  |  | arsenopyrite, quartz, galena, pyrargyrite, canfieldite, freibergite, chalcopyrite, pyrrhotite, pyrite, tetrahedrite, naumannite | polished thin sections | LA-ICPMS, MC-ICPMS, EMPA |  | CODES, University of Tasmania, Hobart, Tasmania 7001, Australia | 30 µm spot size |  | 0.061385 |  | 0.114069 |  | 0.113396 | [9 empty] | 0.012412 |  |  |  | 17.599394 |  | 41.128424 | [5 empty] | 0.050909 |  | 0.24551 |  |  |  | 8.684003 | [9 empty] | 28.360028 |  | 9.391343 |  |  |  | 8.910181 |  |  |  | 76.449514 |  |  |  | 0.01672 |  |  |  | 0.782864 | [7 empty] | 0.563079 |  | 0.297089 |  | 0.003083 | [7 empty] | 0.036953 | [5 empty] | 35.350766 | [7 empty] | 0.038502 | [9 empty] | 0.594466 |  | 0.011005 |  | 1.134841 |  | 32.523518 |  |  |  | 0.546839 |  | 0.014032 | [5 empty] | 0.243939 |  |  |  | 1.162066 |  | 0.816964 | [5 empty] | 0.02041 |  | 0.008707 | [5 empty] | 79750.56 |  |  |  |  | 2025 | Wei, W., Lv, X., Danyushevsky, L., Wu, Q., Wang, X., Ma, J., Olin, P., Wang, J. (2024). Textural and chemical variations of sphalerite in the Giant Shuangjianzishan Ag-Pb-Zn deposit, South Great Xing'an Range, China: Implications for ore-forming processes. Ore Geology Reviews, 165, 105849. |  | CHN | Inner Mongolia
| Shuangjianzishan |  | Magmatic hydrothermal | unknown | vein-type Ag-Pb-Zn | Ag, Pb, Zn |  | Ag, Pb, Zn | Wei et al., 2024 |  | 6 | 6-54 | underground mine |  |  |  |  | ore material | polished section | grab | mineral separate | [5 empty] | mineralisation |  |  |  | sphalerite |  |  | Sp2 |  |  |  | arsenopyrite, quartz, galena, pyrargyrite, canfieldite, freibergite, chalcopyrite, pyrrhotite, pyrite, tetrahedrite, naumannite | polished thin sections | LA-ICPMS, MC-ICPMS, EMPA |  | CODES, University of Tasmania, Hobart, Tasmania 7001, Australia | 30 µm spot size |  | 0.086294 |  | 0.565913 |  | 0.233735 | [9 empty] | 0.007463 |  |  |  | 14.571173 |  | 35.89741 | [5 empty] | 0.054336 |  | 0.393923 |  |  |  | 6.805917 | [9 empty] | 33.276621 |  | 2.046677 |  |  |  | 9.401367 |  |  |  | 89.53541 |  |  |  | 0.019388 |  |  |  | 0.797986 | [7 empty] | 0.799276 |  | 0.432994 |  | 0.01083 | [7 empty] | 0.039445 | [5 empty] | 47.5294 | [7 empty] | 0.037647 | [9 empty] | 0.530111 |  | 0.292571 |  | 0.340552 |  | 31.006702 |  |  |  | 0.188086 |  | 0.020623 | [5 empty] | 0.234561 |  |  |  | 1.13735 |  | 1.010453 | [5 empty] | 0.01973 |  | 0.011006 | [5 empty] | 79328.52 |  |  |  |  | 2025 | Wei, W., Lv, X., Danyushevsky, L., Wu, Q., Wang, X., Ma, J., Olin, P., Wang, J. (2024). Textural and chemical variations of sphalerite in the Giant Shuangjianzishan Ag-Pb-Zn deposit, South Great Xing'an Range, China: Implications for ore-forming processes. Ore Geology Reviews, 165, 105849. |  | CHN | Inner Mongolia
| Shuangjianzishan |  | Magmatic hydrothermal | unknown | vein-type Ag-Pb-Zn | Ag, Pb, Zn |  | Ag, Pb, Zn | Wei et al., 2024 |  | 7 | 7-54 | underground mine |  |  |  |  | ore material | polished section | grab | mineral separate | [5 empty] | mineralisation |  |  |  | sphalerite |  |  | Sp1 |  |  |  | arsenopyrite, quartz, galena, pyrargyrite, canfieldite, freibergite, chalcopyrite, pyrrhotite, pyrite, tetrahedrite, naumannite | polished thin sections | LA-ICPMS, MC-ICPMS, EMPA |  | CODES, University of Tasmania, Hobart, Tasmania 7001, Australia | 30 µm spot size |  | 0.109785 |  | 0.120277 |  | 0.163279 | [9 empty] | 0.013519 |  |  |  | 68.424697 |  | 10.825332 | [5 empty] | 0.068906 |  | 0.344644 |  |  |  | 3.612527 | [9 empty] | 41.681491 |  | 0.124663 |  |  |  | 15.579949 |  |  |  | 84.036432 |  |  |  | 0.006324 |  |  |  | 0.841284 | [7 empty] | 0.406522 |  | 0.400279 |  | 0.151291 | [7 empty] | 0.043949 | [5 empty] | 310.677803 | [7 empty] | 0.028316 | [9 empty] | 0.204103 |  | 0.043518 |  | 0.366979 |  | 33.315624 |  |  |  | 0.061419 |  | 0.014949 | [5 empty] | 0.119155 |  |  |  | 1.318289 |  | 0.867981 | [5 empty] | 0.019232 |  | 0.022904 | [5 empty] | 78279.35 |  |  |  |  | 2025 | Wei, W., Lv, X., Danyushevsky, L., Wu, Q., Wang, X., Ma, J., Olin, P., Wang, J. (2024). Textural and chemical variations of sphalerite in the Giant Shuangjianzishan Ag-Pb-Zn deposit, South Great Xing'an Range, China: Implications for ore-forming processes. Ore Geology Reviews, 165, 105849. |  | CHN | Inner Mongolia
| Shuangjianzishan |  | Magmatic hydrothermal | unknown | vein-type Ag-Pb-Zn | Ag, Pb, Zn |  | Ag, Pb, Zn | Wei et al., 2024 |  | 8 | 8-54 | underground mine |  |  |  |  | ore material | polished section | grab | mineral separate | [5 empty] | mineralisation |  |  |  | sphalerite |  |  | Sp1 |  |  |  | arsenopyrite, quartz, galena, pyrargyrite, canfieldite, freibergite, chalcopyrite, pyrrhotite, pyrite, tetrahedrite, naumannite | polished thin sections | LA-ICPMS, MC-ICPMS, EMPA |  | CODES, University of Tasmania, Hobart, Tasmania 7001, Australia | 30 µm spot size |  | 0.122827 |  | 0.243532 |  | 0.172568 | [9 empty] | 0.004828 |  |  |  | 21.902444 |  | 19.579143 | [5 empty] | 0.072091 |  | 0.409477 |  |  |  | 7.085765 | [9 empty] | 54.167866 |  | 0.654721 |  |  |  | 13.819159 |  |  |  | 278.297774 |  |  |  | 0.017017 |  |  |  | 0.998157 | [7 empty] | 4.708377 |  | 0.48409 |  | 0.030213 | [7 empty] | 0.016993 | [5 empty] | 86.524294 | [7 empty] | 0.042498 | [9 empty] | 2.246684 |  | 0.06486 |  | 0.269568 |  | 31.603359 |  |  |  | 0.153574 |  | 0.066922 | [5 empty] | 0.048347 |  |  |  | 1.095014 |  | 2.45568 | [5 empty] | 0.020007 |  | 0.016002 | [5 empty] | 77102.2 |  |  |  |  | 2025 | Wei, W., Lv, X., Danyushevsky, L., Wu, Q., Wang, X., Ma, J., Olin, P., Wang, J. (2024). Textural and chemical variations of sphalerite in the Giant Shuangjianzishan Ag-Pb-Zn deposit, South Great Xing'an Range, China: Implications for ore-forming processes. Ore Geology Reviews, 165, 105849. |  | CHN | Inner Mongolia
| Shuangjianzishan |  | Magmatic hydrothermal | unknown | vein-type Ag-Pb-Zn | Ag, Pb, Zn |  | Ag, Pb, Zn | Wei et al., 2024 |  | 9 | 9-46 | underground mine |  |  |  |  | ore material | polished section | grab | mineral separate | [5 empty] | mineralisation |  |  |  | sphalerite |  |  | Sp1 |  |  |  | arsenopyrite, quartz, galena, pyrargyrite, canfieldite, freibergite, chalcopyrite, pyrrhotite, pyrite, tetrahedrite, naumannite | polished thin sections | LA-ICPMS, MC-ICPMS, EMPA |  | CODES, University of Tasmania, Hobart, Tasmania 7001, Australia | 30 µm spot size |  | 0.114033 |  | 0.11871 |  | 0.182635 | [9 empty] | 0.013174 |  |  |  | 16.91347 |  | 26.335217 | [5 empty] | 0.066307 |  | 1.202708 |  |  |  | 6.139166 | [9 empty] | 47.796285 |  | 0.592653 |  |  |  | 13.486027 |  |  |  | 229.032201 |  |  |  | 0.016089 |  |  |  | 1.193229 | [7 empty] | 0.473804 |  | 0.382764 |  | 0.039261 | [7 empty] | 0.050456 | [5 empty] | 90.840407 | [7 empty] | 0.042987 | [9 empty] | 1.122153 |  | 0.035738 |  | 0.191837 |  | 31.475484 |  |  |  | 0.09414 |  | 0.038969 | [5 empty] | 0.450942 |  |  |  | 1.24514 |  | 1.745175 | [5 empty] | 0.021465 |  | 0.009574 | [5 empty] | 77652.93 |  |  |  |  | 2025 | Wei, W., Lv, X., Danyushevsky, L., Wu, Q., Wang, X., Ma, J., Olin, P., Wang, J. (2024). Textural and chemical variations of sphalerite in the Giant Shuangjianzishan Ag-Pb-Zn deposit, South Great Xing'an Range, China: Implications for ore-forming processes. Ore Geology Reviews, 165, 105849. |  | CHN | Inner Mongolia
| Shuangjianzishan |  | Magmatic hydrothermal | unknown | vein-type Ag-Pb-Zn | Ag, Pb, Zn |  | Ag, Pb, Zn | Wei et al., 2024 |  | 10 | 10-37 | underground mine |  |  |  |  | ore material | polished section | grab | mineral separate | [5 empty] | mineralisation |  |  |  | sphalerite |  |  | Sp1 |  |  |  | arsenopyrite, quartz, galena, pyrargyrite, canfieldite, freibergite, chalcopyrite, pyrrhotite, pyrite, tetrahedrite, naumannite | polished thin sections | LA-ICPMS, MC-ICPMS, EMPA |  | CODES, University of Tasmania, Hobart, Tasmania 7001, Australia | 30 µm spot size |  | 0.099292 |  | 0.164546 |  | 0.204883 | [9 empty] | 0.008836 |  |  |  | 14.548188 |  | 34.655708 | [5 empty] | 0.053883 |  | 0.154373 |  |  |  | 6.409428 | [9 empty] | 53.958493 |  | 1.399583 |  |  |  | 10.254671 |  |  |  | 388.411634 |  |  |  | 0.009623 |  |  |  | 1.532749 | [7 empty] | 0.555472 |  | 0.39907 |  | 0.027464 | [7 empty] | 0.073746 | [5 empty] | 57.951039 | [7 empty] | 0.030825 | [9 empty] | 2.7523 |  | 0.042474 |  | 0.350298 |  | 32.847984 |  |  |  | 0.148451 |  | 0.090987 | [5 empty] | 0.09839 |  |  |  | 1.054575 |  | 1.163148 | [5 empty] | 0.016177 |  | 0.005405 | [5 empty] | 77334.1 |  |  |  |  | 2025 | Wei, W., Lv, X., Danyushevsky, L., Wu, Q., Wang, X., Ma, J., Olin, P., Wang, J. (2024). Textural and chemical variations of sphalerite in the Giant Shuangjianzishan Ag-Pb-Zn deposit, South Great Xing'an Range, China: Implications for ore-forming processes. Ore Geology Reviews, 165, 105849. |  | CHN | Inner Mongolia
| Shuangjianzishan |  | Magmatic hydrothermal | unknown | vein-type Ag-Pb-Zn | Ag, Pb, Zn |  | Ag, Pb, Zn | Wei et al., 2024 |  | 11 | 11-31 | underground mine |  |  |  |  | ore material | polished section | grab | mineral separate | [5 empty] | mineralisation |  |  |  | sphalerite |  |  | Sp2 |  |  |  | arsenopyrite, quartz, galena, pyrargyrite, canfieldite, freibergite, chalcopyrite, pyrrhotite, pyrite, tetrahedrite, naumannite | polished thin sections | LA-ICPMS, MC-ICPMS, EMPA |  | CODES, University of Tasmania, Hobart, Tasmania 7001, Australia | 30 µm spot size |  | 0.17922 |  | 0.349795 |  | 0.196388 | [9 empty] | 0.024531 |  |  |  | 21.939769 |  | 42.118921 | [5 empty] | 0.039331 |  | 0.667201 |  |  |  | 14.06903 | [9 empty] | 38.616562 |  | 8.246234 |  |  |  | 18.083911 |  |  |  | 175.437059 |  |  |  | 0.073353 |  |  |  | 1.903971 | [7 empty] | 0.935109 |  | 0.393562 |  | 0.136165 | [7 empty] | 0.057945 | [5 empty] | 30.620889 | [7 empty] | 0.035808 | [9 empty] | 4.74718 |  | 0.014651 |  | 0.191803 |  | 54.186006 |  |  |  | 1.466094 |  | 0.058241 | [5 empty] | 0.02356 |  |  |  | 1.469965 |  | 0.977797 | [5 empty] | 0.022583 |  | 0.005549 | [5 empty] | 82675.37 |  |  |  |  | 2025 | Wei, W., Lv, X., Danyushevsky, L., Wu, Q., Wang, X., Ma, J., Olin, P., Wang, J. (2024). Textural and chemical variations of sphalerite in the Giant Shuangjianzishan Ag-Pb-Zn deposit, South Great Xing'an Range, China: Implications for ore-forming processes. Ore Geology Reviews, 165, 105849. |  | CHN | Inner Mongolia
| Shuangjianzishan |  | Magmatic hydrothermal | unknown | vein-type Ag-Pb-Zn | Ag, Pb, Zn |  | Ag, Pb, Zn | Wei et al., 2024 |  | 12 | 12-31 | underground mine |  |  |  |  | ore material | polished section | grab | mineral separate | [5 empty] | mineralisation |  |  |  | sphalerite |  |  | Sp2 |  |  |  | arsenopyrite, quartz, galena, pyrargyrite, canfieldite, freibergite, chalcopyrite, pyrrhotite, pyrite, tetrahedrite, naumannite | polished thin sections | LA-ICPMS, MC-ICPMS, EMPA |  | CODES, University of Tasmania, Hobart, Tasmania 7001, Australia | 30 µm spot size |  | 0.070992 |  | 0.072046 |  | 0.145805 | [9 empty] | 0.012388 |  |  |  | 24.567739 |  | 42.926421 | [5 empty] | 0.061988 |  | 1.002372 |  |  |  | 5.549246 | [9 empty] | 51.61974 |  | 1.46605 |  |  |  | 9.665596 |  |  |  | 409.907872 |  |  |  | 0.030599 |  |  |  | 2.62751 | [7 empty] | 1.059292 |  | 0.32206 |  | 0.002354 | [7 empty] | 0.045991 | [5 empty] | 39.595255 | [7 empty] | 0.036512 | [9 empty] | 1.382077 |  | 0.025673 |  | 0.529602 |  | 35.629477 |  |  |  | 0.386201 |  | 0.414357 | [5 empty] | 0.013996 |  |  |  | 1.150723 |  | 0.927676 | [5 empty] | 0.021484 |  | 0.030525 | [5 empty] | 77941.81 |  |  |  |  | 2025 | Wei, W., Lv, X., Danyushevsky, L., Wu, Q., Wang, X., Ma, J., Olin, P., Wang, J. (2024). Textural and chemical variations of sphalerite in the Giant Shuangjianzishan Ag-Pb-Zn deposit, South Great Xing'an Range, China: Implications for ore-forming processes. Ore Geology Reviews, 165, 105849. |  | CHN | Inner Mongolia
| Shuangjianzishan |  | Magmatic hydrothermal | unknown | vein-type Ag-Pb-Zn | Ag, Pb, Zn |  | Ag, Pb, Zn | Wei et al., 2024 |  | 13 | 13-20 | underground mine |  |  |  |  | ore material | polished section | grab | mineral separate | [5 empty] | mineralisation |  |  |  | sphalerite |  |  | Sp2 |  |  |  | arsenopyrite, quartz, galena, pyrargyrite, canfieldite, freibergite, chalcopyrite, pyrrhotite, pyrite, tetrahedrite, naumannite | polished thin sections | LA-ICPMS, MC-ICPMS, EMPA |  | CODES, University of Tasmania, Hobart, Tasmania 7001, Australia | 30 µm spot size |  | 0.188047 |  | 2.301211 |  | 0.155804 | [9 empty] | 0.006222 |  |  |  | 40.830615 |  | 119.278027 | [5 empty] | 0.053216 |  | 0.246968 |  |  |  | 16.03624 | [9 empty] | 30.50743 |  | 19.825673 |  |  |  | 9.837675 |  |  |  | 189.35199 |  |  |  | 0.090455 |  |  |  | 1.688906 | [7 empty] | 0.873828 |  | 0.328838 |  | 0.032059 | [7 empty] | 0.082806 | [5 empty] | 20.576779 | [7 empty] | 0.032735 | [9 empty] | 2.925554 |  | 0.014183 |  | 0.93484 |  | 65.294837 |  |  |  | 2.143119 |  | 0.054371 | [5 empty] | 3.024654 |  |  |  | 2.430413 |  | 0.612455 | [5 empty] | 0.023584 |  | 0.02939 | [5 empty] | 88378.51 |  |  |  |  | 2025 | Wei, W., Lv, X., Danyushevsky, L., Wu, Q., Wang, X., Ma, J., Olin, P., Wang, J. (2024). Textural and chemical variations of sphalerite in the Giant Shuangjianzishan Ag-Pb-Zn deposit, South Great Xing'an Range, China: Implications for ore-forming processes. Ore Geology Reviews, 165, 105849. |  | CHN | Inner Mongolia
| Shuangjianzishan |  | Magmatic hydrothermal | unknown | vein-type Ag-Pb-Zn | Ag, Pb, Zn |  | Ag, Pb, Zn | Wei et al., 2024 |  | 14 | 14-20 | underground mine |  |  |  |  | ore material | polished section | grab | mineral separate | [5 empty] | mineralisation |  |  |  | sphalerite |  |  | Sp1 |  |  |  | arsenopyrite, quartz, galena, pyrargyrite, canfieldite, freibergite, chalcopyrite, pyrrhotite, pyrite, tetrahedrite, naumannite | polished thin sections | LA-ICPMS, MC-ICPMS, EMPA |  | CODES, University of Tasmania, Hobart, Tasmania 7001, Australia | 30 µm spot size |  | 0.10177 |  | 0.334644 |  | 0.136522 | [9 empty] | 0.0154 |  |  |  | 16.412655 |  | 16.923932 | [5 empty] | 0.061589 |  | 0.260965 |  |  |  | 7.220328 | [9 empty] | 38.088859 |  | 3.489962 |  |  |  | 15.65161 |  |  |  | 144.500629 |  |  |  | 0.034571 |  |  |  | 1.058443 | [7 empty] | 0.534917 |  | 0.565503 |  | 0.001512 | [7 empty] | 0.044067 | [5 empty] | 136.474514 | [7 empty] | 0.044257 | [9 empty] | 2.210491 |  | 0.025362 |  | 0.268708 |  | 31.996043 |  |  |  | 0.520844 |  | 0.073361 | [5 empty] | 0.081806 |  |  |  | 1.052996 |  | 1.951483 | [5 empty] | 0.018235 |  | 0.021919 | [5 empty] | 78748.22 |  |  |  |  | 2025 | Wei, W., Lv, X., Danyushevsky, L., Wu, Q., Wang, X., Ma, J., Olin, P., Wang, J. (2024). Textural and chemical variations of sphalerite in the Giant Shuangjianzishan Ag-Pb-Zn deposit, South Great Xing'an Range, China: Implications for ore-forming processes. Ore Geology Reviews, 165, 105849. |  | CHN | Inner Mongolia
| Shuangjianzishan |  | Magmatic hydrothermal | unknown | vein-type Ag-Pb-Zn | Ag, Pb, Zn |  | Ag, Pb, Zn | Wei et al., 2024 |  | 15 | 15-17 | underground mine |  |  |  |  | ore material | polished section | grab | mineral separate | [5 empty] | mineralisation |  |  |  | sphalerite |  |  | Sp1 |  |  |  | arsenopyrite, quartz, galena, pyrargyrite, canfieldite, freibergite, chalcopyrite, pyrrhotite, pyrite, tetrahedrite, naumannite | polished thin sections | LA-ICPMS, MC-ICPMS, EMPA |  | CODES, University of Tasmania, Hobart, Tasmania 7001, Australia | 30 µm spot size |  | 0.110684 |  | 0.115524 |  | 0.124346 | [9 empty] | 0.024323 |  |  |  | 23.991389 |  | 24.743907 | [5 empty] | 0.050222 |  | 0.949608 |  |  |  | 3.925346 | [9 empty] | 46.522339 |  | 0.860359 |  |  |  | 10.481751 |  |  |  | 301.857583 |  |  |  | 0.056348 |  |  |  | 1.022422 | [7 empty] | 0.64023 |  | 0.371924 |  | 0.028666 | [7 empty] | 0.068084 | [5 empty] | 50.36593 | [7 empty] | 0.044246 | [9 empty] | 1.109853 |  | 0.027153 |  | 0.621644 |  | 30.971049 |  |  |  | 0.41564 |  | 0.080952 | [5 empty] | 0.027863 |  |  |  | 1.199511 |  | 1.673281 | [5 empty] | 0.018425 |  | 0.012929 | [5 empty] | 78388.06 |  |  |  |  | 2025 | Wei, W., Lv, X., Danyushevsky, L., Wu, Q., Wang, X., Ma, J., Olin, P., Wang, J. (2024). Textural and chemical variations of sphalerite in the Giant Shuangjianzishan Ag-Pb-Zn deposit, South Great Xing'an Range, China: Implications for ore-forming processes. Ore Geology Reviews, 165, 105849. |  | CHN | Inner Mongolia
| Shuangjianzishan |  | Magmatic hydrothermal | unknown | vein-type Ag-Pb-Zn | Ag, Pb, Zn |  | Ag, Pb, Zn | Wei et al., 2024 |  | 16 | 16-17 | underground mine |  |  |  |  | ore material | polished section | grab | mineral separate | [5 empty] | mineralisation |  |  |  | sphalerite |  |  | Sp1 |  |  |  | arsenopyrite, quartz, galena, pyrargyrite, canfieldite, freibergite, chalcopyrite, pyrrhotite, pyrite, tetrahedrite, naumannite | polished thin sections | LA-ICPMS, MC-ICPMS, EMPA |  | CODES, University of Tasmania, Hobart, Tasmania 7001, Australia | 30 µm spot size |  | 0.126249 |  | 0.116197 |  | 0.134491 | [9 empty] | 0.015356 |  |  |  | 24.487161 |  | 21.870932 | [5 empty] | 0.065614 |  | 0.25849 |  |  |  | 5.894765 | [9 empty] | 58.754506 |  | 0.317274 |  |  |  | 15.871938 |  |  |  | 324.994692 |  |  |  | 0.007759 |  |  |  | 1.591008 | [7 empty] | 0.806782 |  | 0.440871 |  | 0.036216 | [7 empty] | 0.071509 | [5 empty] | 64.332621 | [7 empty] | 0.041567 | [9 empty] | 0.191388 |  | 0.039867 |  | 0.212569 |  | 34.495391 |  |  |  | 0.136498 |  | 0.18235 | [5 empty] | 0.564093 |  |  |  | 1.122781 |  | 2.032397 | [5 empty] | 0.022668 |  | 0.021211 | [5 empty] | 76860.38 |  |  |  |  | 2025 | Wei, W., Lv, X., Danyushevsky, L., Wu, Q., Wang, X., Ma, J., Olin, P., Wang, J. (2024). Textural and chemical variations of sphalerite in the Giant Shuangjianzishan Ag-Pb-Zn deposit, South Great Xing'an Range, China: Implications for ore-forming processes. Ore Geology Reviews, 165, 105849. |  | CHN | Inner Mongolia
| Shuangjianzishan |  | Magmatic hydrothermal | unknown | vein-type Ag-Pb-Zn | Ag, Pb, Zn |  | Ag, Pb, Zn | Wei et al., 2024 |  | 17 | 17-12 | underground mine |  |  |  |  | ore material | polished section | grab | mineral separate | [5 empty] | mineralisation |  |  |  | sphalerite |  |  | Sp1 |  |  |  | arsenopyrite, quartz, galena, pyrargyrite, canfieldite, freibergite, chalcopyrite, pyrrhotite, pyrite, tetrahedrite, naumannite | polished thin sections | LA-ICPMS, MC-ICPMS, EMPA |  | CODES, University of Tasmania, Hobart, Tasmania 7001, Australia | 30 µm spot size |  | 0.12864 |  | 0.388109 |  | 0.113844 | [9 empty] | 0.002571 |  |  |  | 15.401221 |  | 18.916509 | [5 empty] | 0.064367 |  | 0.069825 |  |  |  | 7.376317 | [9 empty] | 57.640858 |  | 1.84488 |  |  |  | 17.552063 |  |  |  | 301.809751 |  |  |  | 0.006545 |  |  |  | 0.950234 | [7 empty] | 0.649062 |  | 0.380074 |  | 0.083798 | [7 empty] | 0.056162 | [5 empty] | 49.85707 | [7 empty] | 0.042301 | [9 empty] | 0.705782 |  | 0.042436 |  | 0.462114 |  | 33.854067 |  |  |  | 0.088966 |  | 0.027477 | [5 empty] | 0.276023 |  |  |  | 1.293265 |  | 1.649087 | [5 empty] | 0.025754 |  | 0.062845 | [5 empty] | 77645.61 |  |  |  |  | 2025 | Wei, W., Lv, X., Danyushevsky, L., Wu, Q., Wang, X., Ma, J., Olin, P., Wang, J. (2024). Textural and chemical variations of sphalerite in the Giant Shuangjianzishan Ag-Pb-Zn deposit, South Great Xing'an Range, China: Implications for ore-forming processes. Ore Geology Reviews, 165, 105849. |  | CHN | Inner Mongolia
| Shuangjianzishan |  | Magmatic hydrothermal | unknown | vein-type Ag-Pb-Zn | Ag, Pb, Zn |  | Ag, Pb, Zn | Wei et al., 2024 |  | 18 | 18-9 | underground mine |  |  |  |  | ore material | polished section | grab | mineral separate | [5 empty] | mineralisation |  |  |  | sphalerite |  |  | Sp2 |  |  |  | arsenopyrite, quartz, galena, pyrargyrite, canfieldite, freibergite, chalcopyrite, pyrrhotite, pyrite, tetrahedrite, naumannite | polished thin sections | LA-ICPMS, MC-ICPMS, EMPA |  | CODES, University of Tasmania, Hobart, Tasmania 7001, Australia | 30 µm spot size |  | 0.076477 |  | 0.164136 |  | 0.096527 | [9 empty] | 0.00551 |  |  |  | 261.37413 |  | 39.568217 | [5 empty] | 0.040951 |  | 0.262975 |  |  |  | 8.401079 | [9 empty] | 36.648982 |  | 2.065776 |  |  |  | 6.462757 |  |  |  | 113.387467 |  |  |  | 0.022064 |  |  |  | 0.794712 | [7 empty] | 0.42407 |  | 0.304521 |  | 0.041845 | [7 empty] | 0.035745 | [5 empty] | 49.849115 | [7 empty] | 0.032762 | [9 empty] | 0.441768 |  | 0.048137 |  | 0.425047 |  | 31.160086 |  |  |  | 0.387663 |  | 0.020023 | [5 empty] | 0.106715 |  |  |  | 0.965373 |  | 0.901236 | [5 empty] | 0.015713 |  | 0.020253 | [5 empty] | 78703.14 |  |  |  |  | 2025 | Wei, W., Lv, X., Danyushevsky, L., Wu, Q., Wang, X., Ma, J., Olin, P., Wang, J. (2024). Textural and chemical variations of sphalerite in the Giant Shuangjianzishan Ag-Pb-Zn deposit, South Great Xing'an Range, China: Implications for ore-forming processes. Ore Geology Reviews, 165, 105849. |  | CHN | Inner Mongolia
| Shuangjianzishan |  | Magmatic hydrothermal | unknown | vein-type Ag-Pb-Zn | Ag, Pb, Zn |  | Ag, Pb, Zn | Wei et al., 2024 |  | 19 | 19-9 | underground mine |  |  |  |  | ore material | polished section | grab | mineral separate | [5 empty] | mineralisation |  |  |  | sphalerite |  |  | Sp2 |  |  |  | arsenopyrite, quartz, galena, pyrargyrite, canfieldite, freibergite, chalcopyrite, pyrrhotite, pyrite, tetrahedrite, naumannite | polished thin sections | LA-ICPMS, MC-ICPMS, EMPA |  | CODES, University of Tasmania, Hobart, Tasmania 7001, Australia | 30 µm spot size |  | 0.059969 |  | 0.105819 |  | 0.126118 | [9 empty] | 0.01403 |  |  |  | 1.207038 |  | 35.62216 | [5 empty] | 0.04201 |  | 0.252335 |  |  |  | 5.424054 | [9 empty] | 45.810627 |  | 1.677658 |  |  |  | 7.976456 |  |  |  | 151.936261 |  |  |  | 0.01399 |  |  |  | 0.784587 | [7 empty] | 0.42728 |  | 0.375637 |  | 0.057559 | [7 empty] | 0.061726 | [5 empty] | 40.032436 | [7 empty] | 0.03745 | [9 empty] | 0.207368 |  | 0.029281 |  | 0.768836 |  | 32.56864 |  |  |  | 0.179995 |  | 0.011221 | [5 empty] | 0.478197 |  |  |  | 0.969503 |  | 1.134978 | [5 empty] | 0.016478 |  | 0.013192 | [5 empty] | 78044.72 |  |  |  |  | 2025 | Wei, W., Lv, X., Danyushevsky, L., Wu, Q., Wang, X., Ma, J., Olin, P., Wang, J. (2024). Textural and chemical variations of sphalerite in the Giant Shuangjianzishan Ag-Pb-Zn deposit, South Great Xing'an Range, China: Implications for ore-forming processes. Ore Geology Reviews, 165, 105849. |  | CHN | Inner Mongolia
| Shuangjianzishan |  | Magmatic hydrothermal | unknown | vein-type Ag-Pb-Zn | Ag, Pb, Zn |  | Ag, Pb, Zn | Wei et al., 2024 |  | 20 | 20-6 | underground mine |  |  |  |  | ore material | polished section | grab | mineral separate | [5 empty] | mineralisation |  |  |  | sphalerite |  |  | Sp2 |  |  |  | arsenopyrite, quartz, galena, pyrargyrite, canfieldite, freibergite, chalcopyrite, pyrrhotite, pyrite, tetrahedrite, naumannite | polished thin sections | LA-ICPMS, MC-ICPMS, EMPA |  | CODES, University of Tasmania, Hobart, Tasmania 7001, Australia | 30 µm spot size |  | 0.081304 |  | 0.104345 |  | 0.125652 | [9 empty] | 0.006341 |  |  |  | 28.172298 |  | 38.30394 | [5 empty] | 0.04645 |  | 2.306622 |  |  |  | 4.937058 | [9 empty] | 39.2222 |  | 1.205703 |  |  |  | 8.629302 |  |  |  | 114.741033 |  |  |  | 0.010641 |  |  |  | 2.150055 | [7 empty] | 1.261108 |  | 0.345723 |  | 0.099492 | [7 empty] | 0.066912 | [5 empty] | 41.724713 | [7 empty] | 0.035957 | [9 empty] | 0.324444 |  | 0.036686 |  | 0.389323 |  | 30.040507 |  |  |  | 0.111582 |  | 0.201275 | [5 empty] | 0.086738 |  |  |  | 0.997656 |  | 0.952094 | [5 empty] | 0.015744 |  | 0.020282 | [5 empty] | 78820.94 |  |  |  |  | 2025 | Wei, W., Lv, X., Danyushevsky, L., Wu, Q., Wang, X., Ma, J., Olin, P., Wang, J. (2024). Textural and chemical variations of sphalerite in the Giant Shuangjianzishan Ag-Pb-Zn deposit, South Great Xing'an Range, China: Implications for ore-forming processes. Ore Geology Reviews, 165, 105849. |  | CHN | Inner Mongolia
| Shuangjianzishan |  | Magmatic hydrothermal | unknown | vein-type Ag-Pb-Zn | Ag, Pb, Zn |  | Ag, Pb, Zn | Wei et al., 2024 |  | 21 | 21-6 | underground mine |  |  |  |  | ore material | polished section | grab | mineral separate | [5 empty] | mineralisation |  |  |  | sphalerite |  |  | Sp2 |  |  |  | arsenopyrite, quartz, galena, pyrargyrite, canfieldite, freibergite, chalcopyrite, pyrrhotite, pyrite, tetrahedrite, naumannite | polished thin sections | LA-ICPMS, MC-ICPMS, EMPA |  | CODES, University of Tasmania, Hobart, Tasmania 7001, Australia | 30 µm spot size |  | 0.083064 |  | 0.114647 |  | 0.119944 | [9 empty] | 0.014071 |  |  |  | 21.143149 |  | 34.516309 | [5 empty] | 0.042733 |  | 0.184678 |  |  |  | 5.30939 | [9 empty] | 38.829922 |  | 1.173124 |  |  |  | 7.059646 |  |  |  | 116.538551 |  |  |  | 0.006818 |  |  |  | 0.709065 | [7 empty] | 0.47456 |  | 0.307145 |  | 0.021456 | [7 empty] | 0.056658 | [5 empty] | 67.4541 | [7 empty] | 0.03342 | [9 empty] | 0.31682 |  | 0.041209 |  | 0.603735 |  | 30.169041 |  |  |  | 0.092129 |  | 0.027762 | [5 empty] | 0.168925 |  |  |  | 1.188802 |  | 0.938857 | [5 empty] | 0.015035 |  | 0.022816 | [5 empty] | 78586.82 |  |  |  |  | 2025 | Wei, W., Lv, X., Danyushevsky, L., Wu, Q., Wang, X., Ma, J., Olin, P., Wang, J. (2024). Textural and chemical variations of sphalerite in the Giant Shuangjianzishan Ag-Pb-Zn deposit, South Great Xing'an Range, China: Implications for ore-forming processes. Ore Geology Reviews, 165, 105849. |  | CHN | Inner Mongolia
| Shuangjianzishan |  | Magmatic hydrothermal | unknown | vein-type Ag-Pb-Zn | Ag, Pb, Zn |  | Ag, Pb, Zn | Wei et al., 2024 |  | 22 | 22-6 | underground mine |  |  |  |  | ore material | polished section | grab | mineral separate | [5 empty] | mineralisation |  |  |  | sphalerite |  |  | Sp1 |  |  |  | arsenopyrite, quartz, galena, pyrargyrite, canfieldite, freibergite, chalcopyrite, pyrrhotite, pyrite, tetrahedrite, naumannite | polished thin sections | LA-ICPMS, MC-ICPMS, EMPA |  | CODES, University of Tasmania, Hobart, Tasmania 7001, Australia | 30 µm spot size |  | 0.098087 |  | 0.125115 |  | 0.144895 | [9 empty] | 0.00766 |  |  |  | 15.334511 |  | 20.602354 | [5 empty] | 0.06602 |  | 0.017053 |  |  |  | 6.329282 | [9 empty] | 50.284439 |  | 0.943603 |  |  |  | 17.396939 |  |  |  | 206.384769 |  |  |  | 0.010167 |  |  |  | 0.749278 | [7 empty] | 0.501737 |  | 0.382506 |  | 0.044003 | [7 empty] | 0.047791 | [5 empty] | 97.471403 | [7 empty] | 0.036187 | [9 empty] | 0.34126 |  | 0.028613 |  | 0.801479 |  | 31.931638 |  |  |  | 0.10139 |  | 0.020726 | [5 empty] | 0.159585 |  |  |  | 1.084644 |  | 1.53521 | [5 empty] | 0.015512 |  | 0.029293 | [5 empty] | 77715.64 |  |  |  |  | 2025 | Wei, W., Lv, X., Danyushevsky, L., Wu, Q., Wang, X., Ma, J., Olin, P., Wang, J. (2024). Textural and chemical variations of sphalerite in the Giant Shuangjianzishan Ag-Pb-Zn deposit, South Great Xing'an Range, China: Implications for ore-forming processes. Ore Geology Reviews, 165, 105849. |  | CHN | Inner Mongolia
| Shuangjianzishan |  | Magmatic hydrothermal | unknown | vein-type Ag-Pb-Zn | Ag, Pb, Zn |  | Ag, Pb, Zn | Wei et al., 2024 |  | 23 | 23-6 | underground mine |  |  |  |  | ore material | polished section | grab | mineral separate | [5 empty] | mineralisation |  |  |  | sphalerite |  |  | Sp1 |  |  |  | arsenopyrite, quartz, galena, pyrargyrite, canfieldite, freibergite, chalcopyrite, pyrrhotite, pyrite, tetrahedrite, naumannite | polished thin sections | LA-ICPMS, MC-ICPMS, EMPA |  | CODES, University of Tasmania, Hobart, Tasmania 7001, Australia | 30 µm spot size |  | 0.118866 |  | 0.138668 |  | 0.146496 | [9 empty] | 0.013075 |  |  |  | 31.483557 |  | 20.588337 | [5 empty] | 0.06003 |  | 0.512181 |  |  |  | 5.682423 | [9 empty] | 55.741717 |  | 0.377591 |  |  |  | 9.762995 |  |  |  | 198.711273 |  |  |  | 0.006813 |  |  |  | 0.83865 | [7 empty] | 0.796563 |  | 0.347321 |  | 0.035831 | [7 empty] | 0.057123 | [5 empty] | 55.232614 | [7 empty] | 0.04369 | [9 empty] | 0.401052 |  | 0.028445 |  | 0.518701 |  | 32.289088 |  |  |  | 0.05292 |  | 0.104968 | [5 empty] | 0.183593 |  |  |  | 1.161606 |  | 1.586603 | [5 empty] | 0.018176 |  | 0.013242 | [5 empty] | 77080.8 |  |  |  |  | 2025 | Wei, W., Lv, X., Danyushevsky, L., Wu, Q., Wang, X., Ma, J., Olin, P., Wang, J. (2024). Textural and chemical variations of sphalerite in the Giant Shuangjianzishan Ag-Pb-Zn deposit, South Great Xing'an Range, China: Implications for ore-forming processes. Ore Geology Reviews, 165, 105849. |  | CHN | Inner Mongolia
| Shuangjianzishan |  | Magmatic hydrothermal | unknown | vein-type Ag-Pb-Zn | Ag, Pb, Zn |  | Ag, Pb, Zn | Wei et al., 2024 |  | 24 | 24-6 | underground mine |  |  |  |  | ore material | polished section | grab | mineral separate | [5 empty] | mineralisation |  |  |  | sphalerite |  |  | Sp1 |  |  |  | arsenopyrite, quartz, galena, pyrargyrite, canfieldite, freibergite, chalcopyrite, pyrrhotite, pyrite, tetrahedrite, naumannite | polished thin sections | LA-ICPMS, MC-ICPMS, EMPA |  | CODES, University of Tasmania, Hobart, Tasmania 7001, Australia | 30 µm spot size |  | 0.099017 |  | 0.144933 |  | 0.134644 | [9 empty] | 0.006496 |  |  |  | 24.188406 |  | 24.122882 | [5 empty] | 0.058877 |  | 0.328454 |  |  |  | 5.910242 | [9 empty] | 49.573989 |  | 0.65192 |  |  |  | 13.033275 |  |  |  | 200.084025 |  |  |  | 0.008327 |  |  |  | 0.889349 | [7 empty] | 0.5356 |  | 0.36277 |  | 0.02256 | [7 empty] | 0.0289 | [5 empty] | 90.341357 | [7 empty] | 0.044372 | [9 empty] | 0.322948 |  | 0.02739 |  | 0.386828 |  | 31.937621 |  |  |  | 0.1096 |  | 0.041286 | [5 empty] | 0.114841 |  |  |  | 0.961681 |  | 1.589151 | [5 empty] | 0.022424 |  | 0.064293 | [5 empty] | 77610.58 |  |  |  |  | 2025 | Wei, W., Lv, X., Danyushevsky, L., Wu, Q., Wang, X., Ma, J., Olin, P., Wang, J. (2024). Textural and chemical variations of sphalerite in the Giant Shuangjianzishan Ag-Pb-Zn deposit, South Great Xing'an Range, China: Implications for ore-forming processes. Ore Geology Reviews, 165, 105849. |  | CHN | Inner Mongolia
| Shuangjianzishan |  | Magmatic hydrothermal | unknown | vein-type Ag-Pb-Zn | Ag, Pb, Zn |  | Ag, Pb, Zn | Wei et al., 2024 |  | 25 | 25-6 | underground mine |  |  |  |  | ore material | polished section | grab | mineral separate | [5 empty] | mineralisation |  |  |  | sphalerite |  |  | Sp2 |  |  |  | arsenopyrite, quartz, galena, pyrargyrite, canfieldite, freibergite, chalcopyrite, pyrrhotite, pyrite, tetrahedrite, naumannite | polished thin sections | LA-ICPMS, MC-ICPMS, EMPA |  | CODES, University of Tasmania, Hobart, Tasmania 7001, Australia | 30 µm spot size |  | 0.073876 |  | 0.108774 |  | 0.105663 | [9 empty] | 0.009357 |  |  |  | 15.728254 |  | 36.869546 | [5 empty] | 0.045509 |  | 0.223811 |  |  |  | 5.662424 | [9 empty] | 42.837699 |  | 1.967897 |  |  |  | 7.356869 |  |  |  | 152.270711 |  |  |  | 0.008623 |  |  |  | 0.802045 | [7 empty] | 0.458108 |  | 0.373907 |  | 0.072105 | [7 empty] | 0.051442 | [5 empty] | 40.561851 | [7 empty] | 0.039589 | [9 empty] | 0.256079 |  | 0.03131 |  | 0.630989 |  | 33.461057 |  |  |  | 0.077553 |  | 0.017556 | [5 empty] | 0.111204 |  |  |  | 0.987821 |  | 1.16573 | [5 empty] | 0.01864 |  | 0.024021 | [5 empty] | 78138.02 |  |  |  |  | 2025 | Wei, W., Lv, X., Danyushevsky, L., Wu, Q., Wang, X., Ma, J., Olin, P., Wang, J. (2024). Textural and chemical variations of sphalerite in the Giant Shuangjianzishan Ag-Pb-Zn deposit, South Great Xing'an Range, China: Implications for ore-forming processes. Ore Geology Reviews, 165, 105849. |  | CHN | Inner Mongolia
| Shuangjianzishan |  | Magmatic hydrothermal | unknown | vein-type Ag-Pb-Zn | Ag, Pb, Zn |  | Ag, Pb, Zn | Wei et al., 2024 |  | 26 | 26-6 | underground mine |  |  |  |  | ore material | polished section | grab | mineral separate | [5 empty] | mineralisation |  |  |  | sphalerite |  |  | Sp1 |  |  |  | arsenopyrite, quartz, galena, pyrargyrite, canfieldite, freibergite, chalcopyrite, pyrrhotite, pyrite, tetrahedrite, naumannite | polished thin sections | LA-ICPMS, MC-ICPMS, EMPA |  | CODES, University of Tasmania, Hobart, Tasmania 7001, Australia | 30 µm spot size |  | 0.096165 |  | 0.133359 |  | 0.161994 | [9 empty] | 0.00892 |  |  |  | 10.030049 |  | 23.188832 | [5 empty] | 0.058931 |  | 0.184504 |  |  |  | 5.245558 | [9 empty] | 52.388035 |  | 0.568477 |  |  |  | 7.427664 |  |  |  | 195.018182 |  |  |  | 0.005904 |  |  |  | 0.846779 | [7 empty] | 0.490766 |  | 0.27387 |  | 0.033769 | [7 empty] | 0.042953 | [5 empty] | 42.664594 | [7 empty] | 0.042354 | [9 empty] | 0.318705 |  | 0.038718 |  | 0.383755 |  | 35.556277 |  |  |  | 0.068038 |  | 0.027291 | [5 empty] | 0.235385 |  |  |  | 0.909195 |  | 1.394467 | [5 empty] | 0.017173 |  | 0.026141 | [5 empty] | 77198.81 |  |  |  |  | 2025 | Wei, W., Lv, X., Danyushevsky, L., Wu, Q., Wang, X., Ma, J., Olin, P., Wang, J. (2024). Textural and chemical variations of sphalerite in the Giant Shuangjianzishan Ag-Pb-Zn deposit, South Great Xing'an Range, China: Implications for ore-forming processes. Ore Geology Reviews, 165, 105849. |  | CHN | Inner Mongolia
| Shuangjianzishan |  | Magmatic hydrothermal | unknown | vein-type Ag-Pb-Zn | Ag, Pb, Zn |  | Ag, Pb, Zn | Wei et al., 2024 |  | 27 | 27-6 | underground mine |  |  |  |  | ore material | polished section | grab | mineral separate | [5 empty] | mineralisation |  |  |  | sphalerite |  |  | Sp1 |  |  |  | arsenopyrite, quartz, galena, pyrargyrite, canfieldite, freibergite, chalcopyrite, pyrrhotite, pyrite, tetrahedrite, naumannite | polished thin sections | LA-ICPMS, MC-ICPMS, EMPA |  | CODES, University of Tasmania, Hobart, Tasmania 7001, Australia | 30 µm spot size |  | 0.141219 |  | 0.127795 |  | 0.159341 | [9 empty] | 0.053378 |  |  |  | 22.088727 |  | 19.680638 | [5 empty] | 0.079534 |  | 0.19444 |  |  |  | 12.234662 | [9 empty] | 57.942696 |  | 0.719428 |  |  |  | 20.152811 |  |  |  | 275.269589 |  |  |  | 0.009374 |  |  |  | 0.834954 | [7 empty] | 0.347049 |  | 0.518652 |  | 0.04144 | [7 empty] | 0.040724 | [5 empty] | 69.021145 | [7 empty] | 0.04648 | [9 empty] | 0.663091 |  | 0.038699 |  | 0.397257 |  | 32.477215 |  |  |  | 0.134705 |  | 0.021204 | [5 empty] | 0.122832 |  |  |  | 1.06995 |  | 2.500915 | [5 empty] | 0.016586 |  | 0.012092 | [5 empty] | 76681.44 |  |  |  |  | 2025 | Wei, W., Lv, X., Danyushevsky, L., Wu, Q., Wang, X., Ma, J., Olin, P., Wang, J. (2024). Textural and chemical variations of sphalerite in the Giant Shuangjianzishan Ag-Pb-Zn deposit, South Great Xing'an Range, China: Implications for ore-forming processes. Ore Geology Reviews, 165, 105849. |  | CHN | Inner Mongolia
| Shuangjianzishan |  | Magmatic hydrothermal | unknown | vein-type Ag-Pb-Zn | Ag, Pb, Zn |  | Ag, Pb, Zn | Wei et al., 2024 |  | 28 | 28-6 | underground mine |  |  |  |  | ore material | polished section | grab | mineral separate | [5 empty] | mineralisation |  |  |  | sphalerite |  |  | Sp2 |  |  |  | arsenopyrite, quartz, galena, pyrargyrite, canfieldite, freibergite, chalcopyrite, pyrrhotite, pyrite, tetrahedrite, naumannite | polished thin sections | LA-ICPMS, MC-ICPMS, EMPA |  | CODES, University of Tasmania, Hobart, Tasmania 7001, Australia | 30 µm spot size |  | 0.049314 |  | 0.309404 |  | 0.102598 | [9 empty] | 0.010214 |  |  |  | 16.951781 |  | 38.371904 | [5 empty] | 0.054491 |  | 0.294419 |  |  |  | 5.402372 | [9 empty] | 31.828654 |  | 1.50317 |  |  |  | 7.489489 |  |  |  | 58.858548 |  |  |  | 0.009665 |  |  |  | 0.664095 | [7 empty] | 0.512841 |  | 0.290781 |  | 0.031345 | [7 empty] | 0.029636 | [5 empty] | 45.701968 | [7 empty] | 0.042393 | [9 empty] | 0.380478 |  | 0.059266 |  | 0.614056 |  | 34.480575 |  |  |  | 0.099678 |  | 0.014227 | [5 empty] | 0.182569 |  |  |  | 1.152497 |  | 1.130319 | [5 empty] | 0.014048 |  | 0.01456 | [5 empty] | 79213.35 |  |  |  |  | 2025 | Wei, W., Lv, X., Danyushevsky, L., Wu, Q., Wang, X., Ma, J., Olin, P., Wang, J. (2024). Textural and chemical variations of sphalerite in the Giant Shuangjianzishan Ag-Pb-Zn deposit, South Great Xing'an Range, China: Implications for ore-forming processes. Ore Geology Reviews, 165, 105849. |  | CHN | Inner Mongolia
| Shuangjianzishan |  | Magmatic hydrothermal | unknown | vein-type Ag-Pb-Zn | Ag, Pb, Zn |  | Ag, Pb, Zn | Wei et al., 2024 |  | 29 | 29-6 | underground mine |  |  |  |  | ore material | polished section | grab | mineral separate | [5 empty] | mineralisation |  |  |  | sphalerite |  |  | Sp2 |  |  |  | arsenopyrite, quartz, galena, pyrargyrite, canfieldite, freibergite, chalcopyrite, pyrrhotite, pyrite, tetrahedrite, naumannite | polished thin sections | LA-ICPMS, MC-ICPMS, EMPA |  | CODES, University of Tasmania, Hobart, Tasmania 7001, Australia | 30 µm spot size |  | 0.100343 |  | 0.100798 |  | 0.131742 | [9 empty] | 0.005789 |  |  |  | 23.194151 |  | 40.287352 | [5 empty] | 0.054583 |  | 0.304167 |  |  |  | 6.478769 | [9 empty] | 51.456386 |  | 1.009244 |  |  |  | 11.612108 |  |  |  | 389.387573 |  |  |  | 0.018552 |  |  |  | 1.571076 | [7 empty] | 1.043333 |  | 0.333968 |  | 0.064003 | [7 empty] | 0.065092 | [5 empty] | 42.945897 | [7 empty] | 0.041695 | [9 empty] | 1.005405 |  | 0.034845 |  | 0.758245 |  | 33.037599 |  |  |  | 0.175935 |  | 0.200207 | [5 empty] | 0.160344 |  |  |  | 1.119504 |  | 1.127022 | [5 empty] | 0.017639 |  | 0.035298 | [5 empty] | 77614.8977 |  |  |  |  | 2025 | Wei, W., Lv, X., Danyushevsky, L., Wu, Q., Wang, X., Ma, J., Olin, P., Wang, J. (2024). Textural and chemical variations of sphalerite in the Giant Shuangjianzishan Ag-Pb-Zn deposit, South Great Xing'an Range, China: Implications for ore-forming processes. Ore Geology Reviews, 165, 105849. |  | CHN | Inner Mongolia
| Shuangjianzishan |  | Magmatic hydrothermal | unknown | vein-type Ag-Pb-Zn | Ag, Pb, Zn |  | Ag, Pb, Zn | Wei et al., 2024 |  | 30 | 30-3 | underground mine |  |  |  |  | ore material | polished section | grab | mineral separate | [5 empty] | mineralisation |  |  |  | sphalerite |  |  | Sp2 |  |  |  | arsenopyrite, quartz, galena, pyrargyrite, canfieldite, freibergite, chalcopyrite, pyrrhotite, pyrite, tetrahedrite, naumannite | polished thin sections | LA-ICPMS, MC-ICPMS, EMPA |  | CODES, University of Tasmania, Hobart, Tasmania 7001, Australia | 30 µm spot size |  | 0.132314 |  | 16.205339 |  | 0.121038 | [9 empty] | 0.005326 |  |  |  | 24.234785 |  | 35.166576 | [5 empty] | 0.055088 |  | 0.263128 |  |  |  | 16.059622 | [9 empty] | 33.201754 |  | 8.620855 |  |  |  | 9.670413 |  |  |  | 71.077202 |  |  |  | 0.044287 |  |  |  | 16.610774 | [7 empty] | 3.734245 |  | 0.324552 |  | 0.033843 | [7 empty] | 0.058065 | [5 empty] | 65.702616 | [7 empty] | 0.064758 | [9 empty] | 1.40896 |  | 0.05253 |  | 0.47588 |  | 47.67885 |  |  |  | 0.836671 |  | 0.044871 | [5 empty] | 0.067703 |  |  |  | 1.511056 |  | 1.470758 | [5 empty] | 0.044037 |  | 0.014779 | [5 empty] | 78849.41 |  |  |  |  | 2025 | Wei, W., Lv, X., Danyushevsky, L., Wu, Q., Wang, X., Ma, J., Olin, P., Wang, J. (2024). Textural and chemical variations of sphalerite in the Giant Shuangjianzishan Ag-Pb-Zn deposit, South Great Xing'an Range, China: Implications for ore-forming processes. Ore Geology Reviews, 165, 105849. |  | CHN | Inner Mongolia
| Shuangjianzishan |  | Magmatic hydrothermal | unknown | vein-type Ag-Pb-Zn | Ag, Pb, Zn |  | Ag, Pb, Zn | Wei et al., 2024 |  | 31 | 31-3 | underground mine |  |  |  |  | ore material | polished section | grab | mineral separate | [5 empty] | mineralisation |  |  |  | sphalerite |  |  | Sp1 |  |  |  | arsenopyrite, quartz, galena, pyrargyrite, canfieldite, freibergite, chalcopyrite, pyrrhotite, pyrite, tetrahedrite, naumannite | polished thin sections | LA-ICPMS, MC-ICPMS, EMPA |  | CODES, University of Tasmania, Hobart, Tasmania 7001, Australia | 30 µm spot size |  | 0.111707 |  | 0.078326 |  | 0.069687 | [9 empty] | 0.016632 |  |  |  | 20.214013 |  | 19.972736 | [5 empty] | 0.05464 |  | 0.369095 |  |  |  | 2.957905 | [9 empty] | 31.363464 |  | 0.598433 |  |  |  | 8.576248 |  |  |  | 46.464288 |  |  |  | 0.009021 |  |  |  | 0.837065 | [7 empty] | 0.49116 |  | 0.270343 |  | 0.028899 | [7 empty] | 0.025467 | [5 empty] | 254.409306 | [7 empty] | 0.018681 | [9 empty] | 0.19699 |  | 0.206635 |  | 0.559632 |  | 33.794917 |  |  |  | 0.079016 |  | 0.042269 | [5 empty] | 0.094634 |  |  |  | 1.048107 |  | 0.365807 | [5 empty] | 0.012635 |  | 0.011277 | [5 empty] | 79028.56 |  |  |  |  | 2025 | Wei, W., Lv, X., Danyushevsky, L., Wu, Q., Wang, X., Ma, J., Olin, P., Wang, J. (2024). Textural and chemical variations of sphalerite in the Giant Shuangjianzishan Ag-Pb-Zn deposit, South Great Xing'an Range, China: Implications for ore-forming processes. Ore Geology Reviews, 165, 105849. |  | CHN | Inner Mongolia
| Shuangjianzishan |  | Magmatic hydrothermal | unknown | vein-type Ag-Pb-Zn | Ag, Pb, Zn |  | Ag, Pb, Zn | Wei et al., 2024 |  | 32 | 32-3 | underground mine |  |  |  |  | ore material | polished section | grab | mineral separate | [5 empty] | mineralisation |  |  |  | sphalerite |  |  | Sp1 |  |  |  | arsenopyrite, quartz, galena, pyrargyrite, canfieldite, freibergite, chalcopyrite, pyrrhotite, pyrite, tetrahedrite, naumannite | polished thin sections | LA-ICPMS, MC-ICPMS, EMPA |  | CODES, University of Tasmania, Hobart, Tasmania 7001, Australia | 30 µm spot size |  | 0.128056 |  | 119.631781 |  | 0.301089 | [9 empty] | 0.014551 |  |  |  | 38.777171 |  | 26.922414 | [5 empty] | 0.114652 |  | 0.206768 |  |  |  | 8.017421 | [9 empty] | 57.722142 |  | 3.129216 |  |  |  | 12.735993 |  |  |  | 275.294398 |  |  |  | 0.037986 |  |  |  | 84.61244 | [7 empty] | 16.344783 |  | 0.494746 |  | 0.026431 | [7 empty] | 0.127008 | [5 empty] | 60.704041 | [7 empty] | 0.141732 | [9 empty] | 0.66707 |  | 0.033688 |  | 0.544892 |  | 231.478113 |  |  |  | 0.51463 |  | 0.088658 | [5 empty] | 0.148401 |  |  |  | 4.472331 |  | 2.583241 | [5 empty] | 0.103899 |  | 0.168839 | [5 empty] | 76175.99 |  |  |  |  | 2025 | Wei, W., Lv, X., Danyushevsky, L., Wu, Q., Wang, X., Ma, J., Olin, P., Wang, J. (2024). Textural and chemical variations of sphalerite in the Giant Shuangjianzishan Ag-Pb-Zn deposit, South Great Xing'an Range, China: Implications for ore-forming processes. Ore Geology Reviews, 165, 105849. |  | CHN | Inner Mongolia
| Shuangjianzishan |  | Magmatic hydrothermal | unknown | vein-type Ag-Pb-Zn | Ag, Pb, Zn |  | Ag, Pb, Zn | Wei et al., 2024 |  | 33 | 33-3 | underground mine |  |  |  |  | ore material | polished section | grab | mineral separate | [5 empty] | mineralisation |  |  |  | sphalerite |  |  | Sp2 |  |  |  | arsenopyrite, quartz, galena, pyrargyrite, canfieldite, freibergite, chalcopyrite, pyrrhotite, pyrite, tetrahedrite, naumannite | polished thin sections | LA-ICPMS, MC-ICPMS, EMPA |  | CODES, University of Tasmania, Hobart, Tasmania 7001, Australia | 30 µm spot size |  | 0.082336 |  | 0.160885 |  | 0.121127 | [9 empty] | 0.014415 |  |  |  | 20.400192 |  | 39.633395 | [5 empty] | 0.048503 |  | 0.384209 |  |  |  | 7.437824 | [9 empty] | 28.587324 |  | 3.239668 |  |  |  | 8.796325 |  |  |  | 50.146938 |  |  |  | 0.009774 |  |  |  | 0.761248 | [7 empty] | 2.906628 |  | 0.354025 |  | 0.019874 | [7 empty] | 0.061306 | [5 empty] | 40.443007 | [7 empty] | 0.038732 | [9 empty] | 0.436837 |  | 0.061335 |  | 1.155224 |  | 37.693526 |  |  |  | 0.161535 |  | 0.015984 | [5 empty] | 0.205972 |  |  |  | 0.97278 |  | 0.859497 | [5 empty] | 0.016469 |  | 0.015514 | [5 empty] | 79754.01 |  |  |  |  | 2025 | Wei, W., Lv, X., Danyushevsky, L., Wu, Q., Wang, X., Ma, J., Olin, P., Wang, J. (2024). Textural and chemical variations of sphalerite in the Giant Shuangjianzishan Ag-Pb-Zn deposit, South Great Xing'an Range, China: Implications for ore-forming processes. Ore Geology Reviews, 165, 105849. |  | CHN | Inner Mongolia
| Shuangjianzishan |  | Magmatic hydrothermal | unknown | vein-type Ag-Pb-Zn | Ag, Pb, Zn |  | Ag, Pb, Zn | Wei et al., 2024 |  | 34 | 34-3 | underground mine |  |  |  |  | ore material | polished section | grab | mineral separate | [5 empty] | mineralisation |  |  |  | sphalerite |  |  | Sp2 |  |  |  | arsenopyrite, quartz, galena, pyrargyrite, canfieldite, freibergite, chalcopyrite, pyrrhotite, pyrite, tetrahedrite, naumannite | polished thin sections | LA-ICPMS, MC-ICPMS, EMPA |  | CODES, University of Tasmania, Hobart, Tasmania 7001, Australia | 30 µm spot size |  | 0.138089 |  | 0.63764 |  | 0.131184 | [9 empty] | 0.018141 |  |  |  | 15.426504 |  | 28.937034 | [5 empty] | 0.059033 |  | 0.331659 |  |  |  | 52.659841 | [9 empty] | 44.902514 |  | 4.368105 |  |  |  | 10.730406 |  |  |  | 77.182901 |  |  |  | 0.015713 |  |  |  | 1.041812 | [7 empty] | 0.615095 |  | 0.308987 |  | 0.031039 | [7 empty] | 0.043128 | [5 empty] | 63.856801 | [7 empty] | 0.053939 | [9 empty] | 2.893572 |  | 0.029878 |  | 0.536281 |  | 31.866511 |  |  |  | 0.147996 |  | 0.068439 | [5 empty] | 1.138008 |  |  |  | 0.982406 |  | 2.055273 | [5 empty] | 0.01672 |  | 0.025375 | [5 empty] | 77962.11 |  |  |  |  | 2025 | Wei, W., Lv, X., Danyushevsky, L., Wu, Q., Wang, X., Ma, J., Olin, P., Wang, J. (2024). Textural and chemical variations of sphalerite in the Giant Shuangjianzishan Ag-Pb-Zn deposit, South Great Xing'an Range, China: Implications for ore-forming processes. Ore Geology Reviews, 165, 105849. |  | CHN | Inner Mongolia
| Shuangjianzishan |  | Magmatic hydrothermal | unknown | vein-type Ag-Pb-Zn | Ag, Pb, Zn |  | Ag, Pb, Zn | Wei et al., 2024 |  | 35 | 35-3 | underground mine |  |  |  |  | ore material | polished section | grab | mineral separate | [5 empty] | mineralisation |  |  |  | sphalerite |  |  | Sp2 |  |  |  | arsenopyrite, quartz, galena, pyrargyrite, canfieldite, freibergite, chalcopyrite, pyrrhotite, pyrite, tetrahedrite, naumannite | polished thin sections | LA-ICPMS, MC-ICPMS, EMPA |  | CODES, University of Tasmania, Hobart, Tasmania 7001, Australia | 30 µm spot size |  | 0.102214 |  | 0.366731 |  | 0.118022 | [9 empty] | 0.007241 |  |  |  | 15.864655 |  | 41.291363 | [5 empty] | 0.042231 |  | 0.33263 |  |  |  | 8.863105 | [9 empty] | 41.379451 |  | 2.512333 |  |  |  | 8.461015 |  |  |  | 139.926367 |  |  |  | 0.02286 |  |  |  | 1.183607 | [7 empty] | 1.071225 |  | 0.293472 |  | 0.064375 | [7 empty] | 0.059672 | [5 empty] | 52.993282 | [7 empty] | 0.036383 | [9 empty] | 0.342901 |  | 0.046916 |  | 0.293759 |  | 32.479708 |  |  |  | 0.33583 |  | 0.027228 | [5 empty] | 0.138143 |  |  |  | 1.183648 |  | 1.05555 | [5 empty] | 0.018543 |  | 0.002044 | [5 empty] | 78314.49 |  |  |  |  | 2025 | Wei, W., Lv, X., Danyushevsky, L., Wu, Q., Wang, X., Ma, J., Olin, P., Wang, J. (2024). Textural and chemical variations of sphalerite in the Giant Shuangjianzishan Ag-Pb-Zn deposit, South Great Xing'an Range, China: Implications for ore-forming processes. Ore Geology Reviews, 165, 105849. |  | CHN | Inner Mongolia
| Shuangjianzishan |  | Magmatic hydrothermal | unknown | vein-type Ag-Pb-Zn | Ag, Pb, Zn |  | Ag, Pb, Zn | Wei et al., 2024 |  | 36 | 36-3 | underground mine |  |  |  |  | ore material | polished section | grab | mineral separate | [5 empty] | mineralisation |  |  |  | sphalerite |  |  | Sp2 |  |  |  | arsenopyrite, quartz, galena, pyrargyrite, canfieldite, freibergite, chalcopyrite, pyrrhotite, pyrite, tetrahedrite, naumannite | polished thin sections | LA-ICPMS, MC-ICPMS, EMPA |  | CODES, University of Tasmania, Hobart, Tasmania 7001, Australia | 30 µm spot size |  | 0.082146 |  | 0.117169 |  | 0.114749 | [9 empty] | 0.014051 |  |  |  | 6.716542 |  | 42.707695 | [5 empty] | 0.04289 |  | 0.669127 |  |  |  | 7.458187 | [9 empty] | 41.063816 |  | 2.200329 |  |  |  | 8.829517 |  |  |  | 125.687309 |  |  |  | 0.016724 |  |  |  | 1.554651 | [7 empty] | 3.011252 |  | 0.404495 |  | 0.016833 | [7 empty] | 0.044517 | [5 empty] | 39.64582 | [7 empty] | 0.034069 | [9 empty] | 0.515524 |  | 0.004143 |  | 0.585122 |  | 32.478828 |  |  |  | 0.258505 |  | 0.263534 | [5 empty] | 0.261645 |  |  |  | 1.148992 |  | 1.058209 | [5 empty] | 0.018096 |  | 0.025374 | [5 empty] | 78444.6 |  |  |  |  | 2025 | Wei, W., Lv, X., Danyushevsky, L., Wu, Q., Wang, X., Ma, J., Olin, P., Wang, J. (2024). Textural and chemical variations of sphalerite in the Giant Shuangjianzishan Ag-Pb-Zn deposit, South Great Xing'an Range, China: Implications for ore-forming processes. Ore Geology Reviews, 165, 105849. |  | CHN | Inner Mongolia
| Shuangjianzishan |  | Magmatic hydrothermal | unknown | vein-type Ag-Pb-Zn | Ag, Pb, Zn |  | Ag, Pb, Zn | Wei et al., 2024 |  | 37 | 37-3 | underground mine |  |  |  |  | ore material | polished section | grab | mineral separate | [5 empty] | mineralisation |  |  |  | sphalerite |  |  | Sp2 |  |  |  | arsenopyrite, quartz, galena, pyrargyrite, canfieldite, freibergite, chalcopyrite, pyrrhotite, pyrite, tetrahedrite, naumannite | polished thin sections | LA-ICPMS, MC-ICPMS, EMPA |  | CODES, University of Tasmania, Hobart, Tasmania 7001, Australia | 30 µm spot size |  | 0.091212 |  | 0.131926 |  | 0.128614 | [9 empty] | 0.008901 |  |  |  | 12.720488 |  | 41.757109 | [5 empty] | 0.050275 |  | 0.553176 |  |  |  | 8.465674 | [9 empty] | 39.386915 |  | 2.159114 |  |  |  | 8.668832 |  |  |  | 124.855312 |  |  |  | 0.019115 |  |  |  | 0.831273 | [7 empty] | 0.554035 |  | 0.331205 |  | 0.014028 | [7 empty] | 0.029707 | [5 empty] | 44.228977 | [7 empty] | 0.036426 | [9 empty] | 0.376346 |  | 0.035548 |  | 0.33756 |  | 32.413689 |  |  |  | 0.262191 |  | 0.099522 | [5 empty] | 0.085917 |  |  |  | 1.080151 |  | 1.130236 | [5 empty] | 0.016977 |  | 0.032072 | [5 empty] | 78545.6 |  |  |  |  | 2025 | Wei, W., Lv, X., Danyushevsky, L., Wu, Q., Wang, X., Ma, J., Olin, P., Wang, J. (2024). Textural and chemical variations of sphalerite in the Giant Shuangjianzishan Ag-Pb-Zn deposit, South Great Xing'an Range, China: Implications for ore-forming processes. Ore Geology Reviews, 165, 105849. |  | CHN | Inner Mongolia
| Shuangjianzishan |  | Magmatic hydrothermal | unknown | vein-type Ag-Pb-Zn | Ag, Pb, Zn |  | Ag, Pb, Zn | Wei et al., 2024 |  | 1 | 1-52 | underground mine |  |  |  |  | ore material | polished section | grab | mineral separate | [5 empty] | mineralisation |  |  |  | sphalerite |  |  | Sp1 |  |  |  | arsenopyrite, quartz, galena, pyrargyrite, canfieldite, freibergite, chalcopyrite, pyrrhotite, pyrite, tetrahedrite, naumannite | polished thin sections | LA-ICPMS, MC-ICPMS, EMPA |  | CODES, University of Tasmania, Hobart, Tasmania 7001, Australia | 30 µm spot size |  | 0.135155 |  | 0.09424 |  | 0.378402 | [9 empty] | 0.019183 |  |  |  | 65.067468 |  | 82.278651 | [5 empty] | 0.015833 |  | 0.445455 |  |  |  | 0.234235 | [9 empty] | 18.002589 |  | 0.089127 |  |  |  | 5.097551 |  |  |  | 74.428884 |  |  |  | 0.006489 |  |  |  | 1.658015 | [7 empty] | 0.915777 |  | 0.271403 |  | 4.246988 | [7 empty] | 0.121438 | [5 empty] | 6.255578 | [7 empty] | 0.038753 | [9 empty] | 10.717559 |  | 0.006022 |  | 1.780962 |  | 71.32558 |  |  |  | 0.0801 |  | 0.022161 | [5 empty] | 0.635779 |  |  |  | 1.73767 |  | 0.453581 | [5 empty] | 0.031929 |  | 0.066606 | [5 empty] | 94699.94 |  |  |  |  | 2025 | Wei, W., Lv, X., Danyushevsky, L., Wu, Q., Wang, X., Ma, J., Olin, P., Wang, J. (2024). Textural and chemical variations of sphalerite in the Giant Shuangjianzishan Ag-Pb-Zn deposit, South Great Xing'an Range, China: Implications for ore-forming processes. Ore Geology Reviews, 165, 105849. |  | CHN | Inner Mongolia
| Shuangjianzishan |  | Magmatic hydrothermal | unknown | vein-type Ag-Pb-Zn | Ag, Pb, Zn |  | Ag, Pb, Zn | Wei et al., 2024 |  | 2 | 2-52 | underground mine |  |  |  |  | ore material | polished section | grab | mineral separate | [5 empty] | mineralisation |  |  |  | sphalerite |  |  | Sp1 |  |  |  | arsenopyrite, quartz, galena, pyrargyrite, canfieldite, freibergite, chalcopyrite, pyrrhotite, pyrite, tetrahedrite, naumannite | polished thin sections | LA-ICPMS, MC-ICPMS, EMPA |  | CODES, University of Tasmania, Hobart, Tasmania 7001, Australia | 30 µm spot size |  | 0.346788 |  | 0.264148 |  | 0.351164 | [9 empty] | 0.030698 |  |  |  | 33.011748 |  | 65.322536 | [5 empty] | 0.031516 |  | 0.431915 |  |  |  | 0.533908 | [9 empty] | 21.475594 |  | 0.322687 |  |  |  | 13.092757 |  |  |  | 76.925971 |  |  |  | 0.013521 |  |  |  | 1.855358 | [7 empty] | 0.991914 |  | 0.338869 |  | 0.052809 | [7 empty] | 0.092874 | [5 empty] | 16.754788 | [7 empty] | 0.060244 | [9 empty] | 5.507769 |  | 0.080133 |  | 1.023422 |  | 73.299145 |  |  |  | 0.155772 |  | 0.032831 | [5 empty] | 0.267278 |  |  |  | 1.674666 |  | 1.382486 | [5 empty] | 0.044073 |  | 0.030769 | [5 empty] | 93907.68 |  |  |  |  | 2025 | Wei, W., Lv, X., Danyushevsky, L., Wu, Q., Wang, X., Ma, J., Olin, P., Wang, J. (2024). Textural and chemical variations of sphalerite in the Giant Shuangjianzishan Ag-Pb-Zn deposit, South Great Xing'an Range, China: Implications for ore-forming processes. Ore Geology Reviews, 165, 105849. |  | CHN | Inner Mongolia
| Shuangjianzishan |  | Magmatic hydrothermal | unknown | vein-type Ag-Pb-Zn | Ag, Pb, Zn |  | Ag, Pb, Zn | Wei et al., 2024 |  | 3 | 3-52 | underground mine |  |  |  |  | ore material | polished section | grab | mineral separate | [5 empty] | mineralisation |  |  |  | sphalerite |  |  | Sp1 |  |  |  | arsenopyrite, quartz, galena, pyrargyrite, canfieldite, freibergite, chalcopyrite, pyrrhotite, pyrite, tetrahedrite, naumannite | polished thin sections | LA-ICPMS, MC-ICPMS, EMPA |  | CODES, University of Tasmania, Hobart, Tasmania 7001, Australia | 30 µm spot size |  | 0.532493 |  | 0.317227 |  | 0.298895 | [9 empty] | 0.031085 |  |  |  | 31.369349 |  | 13.539668 | [5 empty] | 0.030625 |  | 0.402159 |  |  |  | 0.570684 | [9 empty] | 33.360435 |  | 0.123927 |  |  |  | 29.307758 |  |  |  | 79.366824 |  |  |  | 0.005383 |  |  |  | 1.90736 | [7 empty] | 0.681959 |  | 0.423271 |  | 0.069504 | [7 empty] | 0.051234 | [5 empty] | 78.050669 | [7 empty] | 0.089388 | [9 empty] | 0.543275 |  | 0.079808 |  | 1.16388 |  | 70.326965 |  |  |  | 0.073376 |  | 0.052824 | [5 empty] | 0.532319 |  |  |  | 1.589829 |  | 7.757975 | [5 empty] | 0.040543 |  | 0.039502 | [5 empty] | 92974.28 |  |  |  |  | 2025 | Wei, W., Lv, X., Danyushevsky, L., Wu, Q., Wang, X., Ma, J., Olin, P., Wang, J. (2024). Textural and chemical variations of sphalerite in the Giant Shuangjianzishan Ag-Pb-Zn deposit, South Great Xing'an Range, China: Implications for ore-forming processes. Ore Geology Reviews, 165, 105849. |  | CHN | Inner Mongolia
| Shuangjianzishan |  | Magmatic hydrothermal | unknown | vein-type Ag-Pb-Zn | Ag, Pb, Zn |  | Ag, Pb, Zn | Wei et al., 2024 |  | 4 | 4-55 | underground mine |  |  |  |  | ore material | polished section | grab | mineral separate | [5 empty] | mineralisation |  |  |  | sphalerite |  |  | Sp2 |  |  |  | arsenopyrite, quartz, galena, pyrargyrite, canfieldite, freibergite, chalcopyrite, pyrrhotite, pyrite, tetrahedrite, naumannite | polished thin sections | LA-ICPMS, MC-ICPMS, EMPA |  | CODES, University of Tasmania, Hobart, Tasmania 7001, Australia | 30 µm spot size |  | 0.003908 |  | 0.744021 |  | 0.367623 | [9 empty] | 0.038604 |  |  |  | 33.211503 |  | 118.208734 | [5 empty] | 0.01523 |  | 0.733406 |  |  |  | 0.258091 | [9 empty] | 16.710088 |  | 0.154974 |  |  |  | 3.018787 |  |  |  | 76.296015 |  |  |  | 0.009873 |  |  |  | 1.138743 | [7 empty] | 1.047997 |  | 0.211603 |  | 0.312892 | [7 empty] | 0.156707 | [5 empty] | 0.233712 | [7 empty] | 0.185292 | [9 empty] | 4.431399 |  | 0.107211 |  | 1.906139 |  | 80.881286 |  |  |  | 0.084795 |  | 0.021012 | [5 empty] | 0.408982 |  |  |  | 1.54093 |  | 0.031903 | [5 empty] | 0.054519 |  | 0.082277 | [5 empty] | 94082.47 |  |  |  |  | 2025 | Wei, W., Lv, X., Danyushevsky, L., Wu, Q., Wang, X., Ma, J., Olin, P., Wang, J. (2024). Textural and chemical variations of sphalerite in the Giant Shuangjianzishan Ag-Pb-Zn deposit, South Great Xing'an Range, China: Implications for ore-forming processes. Ore Geology Reviews, 165, 105849. |  | CHN | Inner Mongolia
| Shuangjianzishan |  | Magmatic hydrothermal | unknown | vein-type Ag-Pb-Zn | Ag, Pb, Zn |  | Ag, Pb, Zn | Wei et al., 2024 |  | 5 | 5-55 | underground mine |  |  |  |  | ore material | polished section | grab | mineral separate | [5 empty] | mineralisation |  |  |  | sphalerite |  |  | Sp1 |  |  |  | arsenopyrite, quartz, galena, pyrargyrite, canfieldite, freibergite, chalcopyrite, pyrrhotite, pyrite, tetrahedrite, naumannite | polished thin sections | LA-ICPMS, MC-ICPMS, EMPA |  | CODES, University of Tasmania, Hobart, Tasmania 7001, Australia | 30 µm spot size |  | 0.425668 |  | 0.904045 |  | 0.311242 | [9 empty] | 0.030611 |  |  |  | 45.38032 |  | 16.583436 | [5 empty] | 0.017548 |  | 0.323458 |  |  |  | 0.481213 | [9 empty] | 38.565271 |  | 0.388737 |  |  |  | 21.981403 |  |  |  | 88.138199 |  |  |  | 0.009511 |  |  |  | 2.079877 | [7 empty] | 5.614906 |  | 0.475408 |  | 0.066182 | [7 empty] | 0.045794 | [5 empty] | 49.91155 | [7 empty] | 0.070029 | [9 empty] | 3.614383 |  | 0.084289 |  | 2.292318 |  | 76.774999 |  |  |  | 0.115901 |  | 0.104398 | [5 empty] | 0.737511 |  |  |  | 1.728811 |  | 5.551445 | [5 empty] | 0.024634 |  | 0.036286 | [5 empty] | 92779.47 |  |  |  |  | 2025 | Wei, W., Lv, X., Danyushevsky, L., Wu, Q., Wang, X., Ma, J., Olin, P., Wang, J. (2024). Textural and chemical variations of sphalerite in the Giant Shuangjianzishan Ag-Pb-Zn deposit, South Great Xing'an Range, China: Implications for ore-forming processes. Ore Geology Reviews, 165, 105849. |  | CHN | Inner Mongolia
| Shuangjianzishan |  | Magmatic hydrothermal | unknown | vein-type Ag-Pb-Zn | Ag, Pb, Zn |  | Ag, Pb, Zn | Wei et al., 2024 |  | 6 | 6-55 | underground mine |  |  |  |  | ore material | polished section | grab | mineral separate | [5 empty] | mineralisation |  |  |  | sphalerite |  |  | Sp1 |  |  |  | arsenopyrite, quartz, galena, pyrargyrite, canfieldite, freibergite, chalcopyrite, pyrrhotite, pyrite, tetrahedrite, naumannite | polished thin sections | LA-ICPMS, MC-ICPMS, EMPA |  | CODES, University of Tasmania, Hobart, Tasmania 7001, Australia | 30 µm spot size |  | 0.579257 |  | 0.417138 |  | 0.270233 | [9 empty] | 0.019487 |  |  |  | 56.093302 |  | 114.383143 | [5 empty] | 0.026292 |  | 0.349194 |  |  |  | 0.613261 | [9 empty] | 15.623171 |  | 0.711198 |  |  |  | 10.033199 |  |  |  | 78.409413 |  |  |  | 0.011435 |  |  |  | 2.018969 | [7 empty] | 2.248373 |  | 0.188629 |  | 0.106399 | [7 empty] | 0.08292 | [5 empty] | 5.63396 | [7 empty] | 0.038626 | [9 empty] | 3.798846 |  | 0.084273 |  | 1.36366 |  | 70.630889 |  |  |  | 0.214044 |  | 0.025025 | [5 empty] | 0.376146 |  |  |  | 1.691042 |  | 0.797119 | [5 empty] | 0.07243 |  | 0.03727 | [5 empty] | 94171.12 |  |  |  |  | 2025 | Wei, W., Lv, X., Danyushevsky, L., Wu, Q., Wang, X., Ma, J., Olin, P., Wang, J. (2024). Textural and chemical variations of sphalerite in the Giant Shuangjianzishan Ag-Pb-Zn deposit, South Great Xing'an Range, China: Implications for ore-forming processes. Ore Geology Reviews, 165, 105849. |  | CHN | Inner Mongolia
| Shuangjianzishan |  | Magmatic hydrothermal | unknown | vein-type Ag-Pb-Zn | Ag, Pb, Zn |  | Ag, Pb, Zn | Wei et al., 2024 |  | 7 | 7-55 | underground mine |  |  |  |  | ore material | polished section | grab | mineral separate | [5 empty] | mineralisation |  |  |  | sphalerite |  |  | Sp2 |  |  |  | arsenopyrite, quartz, galena, pyrargyrite, canfieldite, freibergite, chalcopyrite, pyrrhotite, pyrite, tetrahedrite, naumannite | polished thin sections | LA-ICPMS, MC-ICPMS, EMPA |  | CODES, University of Tasmania, Hobart, Tasmania 7001, Australia | 30 µm spot size |  | 1.078884 |  | 19.342911 |  | 1.11785 | [9 empty] | 0.034136 |  |  |  | 5020.915982 |  | 99.637088 | [5 empty] | 0.069206 |  | 0.707078 |  |  |  | 1.341961 | [9 empty] | 28.249071 |  | 7.570383 |  |  |  | 23.817566 |  |  |  | 128.676431 |  |  |  | 0.019284 |  |  |  | 10.240368 | [7 empty] | 2657.477478 |  | 32.632137 |  | 0.201627 | [7 empty] | 0.219131 | [5 empty] | 11.394565 | [7 empty] | 0.057909 | [9 empty] | 4.609167 |  | 0.257549 |  | 1.039791 |  | 97.80331 |  |  |  | 0.141091 |  | 1.984926 | [5 empty] | 0.724557 |  |  |  | 2.80478 |  | 1.014966 | [5 empty] | 0.121925 |  | 0.03765 | [5 empty] | 92176.63 |  |  |  |  | 2025 | Wei, W., Lv, X., Danyushevsky, L., Wu, Q., Wang, X., Ma, J., Olin, P., Wang, J. (2024). Textural and chemical variations of sphalerite in the Giant Shuangjianzishan Ag-Pb-Zn deposit, South Great Xing'an Range, China: Implications for ore-forming processes. Ore Geology Reviews, 165, 105849. |  | CHN | Inner Mongolia
| Shuangjianzishan |  | Magmatic hydrothermal | unknown | vein-type Ag-Pb-Zn | Ag, Pb, Zn |  | Ag, Pb, Zn | Wei et al., 2024 |  | 8 | 8-55 | underground mine |  |  |  |  | ore material | polished section | grab | mineral separate | [5 empty] | mineralisation |  |  |  | sphalerite |  |  | Sp1 |  |  |  | arsenopyrite, quartz, galena, pyrargyrite, canfieldite, freibergite, chalcopyrite, pyrrhotite, pyrite, tetrahedrite, naumannite | polished thin sections | LA-ICPMS, MC-ICPMS, EMPA |  | CODES, University of Tasmania, Hobart, Tasmania 7001, Australia | 30 µm spot size |  | 0.613239 |  | 2.56246 |  | 0.391377 | [9 empty] | 0.005003 |  |  |  | 36.227662 |  | 18.583427 | [5 empty] | 0.021552 |  | 0.412932 |  |  |  | 0.879802 | [9 empty] | 39.282953 |  | 2.76253 |  |  |  | 31.719943 |  |  |  | 90.805262 |  |  |  | 0.014195 |  |  |  | 3.267095 | [7 empty] | 1.940706 |  | 0.581576 |  | 0.098043 | [7 empty] | 0.041074 | [5 empty] | 144.412202 | [7 empty] | 0.088848 | [9 empty] | 2.363861 |  | 0.105515 |  | 0.406054 |  | 83.607965 |  |  |  | 0.085137 |  | 0.046645 | [5 empty] | 0.481333 |  |  |  | 1.998019 |  | 6.889303 | [5 empty] | 0.042737 |  | 0.048628 | [5 empty] | 92632.19 |  |  |  |  | 2025 | Wei, W., Lv, X., Danyushevsky, L., Wu, Q., Wang, X., Ma, J., Olin, P., Wang, J. (2024). Textural and chemical variations of sphalerite in the Giant Shuangjianzishan Ag-Pb-Zn deposit, South Great Xing'an Range, China: Implications for ore-forming processes. Ore Geology Reviews, 165, 105849. |  | CHN | Inner Mongolia
| Shuangjianzishan |  | Magmatic hydrothermal | unknown | vein-type Ag-Pb-Zn | Ag, Pb, Zn |  | Ag, Pb, Zn | Wei et al., 2024 |  | 9 | 9-47 | underground mine |  |  |  |  | ore material | polished section | grab | mineral separate | [5 empty] | mineralisation |  |  |  | sphalerite |  |  | Sp2 |  |  |  | arsenopyrite, quartz, galena, pyrargyrite, canfieldite, freibergite, chalcopyrite, pyrrhotite, pyrite, tetrahedrite, naumannite | polished thin sections | LA-ICPMS, MC-ICPMS, EMPA |  | CODES, University of Tasmania, Hobart, Tasmania 7001, Australia | 30 µm spot size |  | 0.363999 |  | 47.29537 |  | 0.337967 | [9 empty] | 0.01461 |  |  |  | 47.358248 |  | 96.621747 | [5 empty] | 0.026029 |  | 0.378018 |  |  |  | 0.624703 | [9 empty] | 17.501339 |  | 6.885584 |  |  |  | 5.821476 |  |  |  | 92.138195 |  |  |  | 0.017667 |  |  |  | 32.160554 | [7 empty] | 5.246623 |  | 0.306875 |  | 0.044851 | [7 empty] | 0.034115 | [5 empty] | 7.797036 | [7 empty] | 0.126084 | [9 empty] | 4.09015 |  | 0.129802 |  | 0.470455 |  | 110.677572 |  |  |  | 0.097644 |  | 0.047284 | [5 empty] | 0.33287 |  |  |  | 1.873037 |  | 0.407966 | [5 empty] | 0.072308 |  | 0.026907 | [5 empty] | 94186.43 |  |  |  |  | 2025 | Wei, W., Lv, X., Danyushevsky, L., Wu, Q., Wang, X., Ma, J., Olin, P., Wang, J. (2024). Textural and chemical variations of sphalerite in the Giant Shuangjianzishan Ag-Pb-Zn deposit, South Great Xing'an Range, China: Implications for ore-forming processes. Ore Geology Reviews, 165, 105849. |  | CHN | Inner Mongolia
| Shuangjianzishan |  | Magmatic hydrothermal | unknown | vein-type Ag-Pb-Zn | Ag, Pb, Zn |  | Ag, Pb, Zn | Wei et al., 2024 |  | 10 | 10-38 | underground mine |  |  |  |  | ore material | polished section | grab | mineral separate | [5 empty] | mineralisation |  |  |  | sphalerite |  |  | Sp2 |  |  |  | arsenopyrite, quartz, galena, pyrargyrite, canfieldite, freibergite, chalcopyrite, pyrrhotite, pyrite, tetrahedrite, naumannite | polished thin sections | LA-ICPMS, MC-ICPMS, EMPA |  | CODES, University of Tasmania, Hobart, Tasmania 7001, Australia | 30 µm spot size |  | 0.44983 |  | 0.478715 |  | 0.363922 | [9 empty] | 0.029129 |  |  |  | 59.215923 |  | 127.800014 | [5 empty] | 0.02352 |  | 0.210873 |  |  |  | 1.241279 | [9 empty] | 19.707346 |  | 20.757004 |  |  |  | 9.195523 |  |  |  | 86.685585 |  |  |  | 0.020495 |  |  |  | 2.233779 | [7 empty] | 3.685526 |  | 0.345176 |  | 0.315103 | [7 empty] | 0.062146 | [5 empty] | 9.267223 | [7 empty] | 0.047039 | [9 empty] | 6.506623 |  | 0.103596 |  | 0.441349 |  | 79.723469 |  |  |  | 0.15424 |  | 0.042554 | [5 empty] | 0.228351 |  |  |  | 1.73332 |  | 0.923779 | [5 empty] | 0.026478 |  | 0.057609 | [5 empty] | 95485.02 |  |  |  |  | 2025 | Wei, W., Lv, X., Danyushevsky, L., Wu, Q., Wang, X., Ma, J., Olin, P., Wang, J. (2024). Textural and chemical variations of sphalerite in the Giant Shuangjianzishan Ag-Pb-Zn deposit, South Great Xing'an Range, China: Implications for ore-forming processes. Ore Geology Reviews, 165, 105849. |  | CHN | Inner Mongolia
| Shuangjianzishan |  | Magmatic hydrothermal | unknown | vein-type Ag-Pb-Zn | Ag, Pb, Zn |  | Ag, Pb, Zn | Wei et al., 2024 |  | 11 | 11-32 | underground mine |  |  |  |  | ore material | polished section | grab | mineral separate | [5 empty] | mineralisation |  |  |  | sphalerite |  |  | Sp2 |  |  |  | arsenopyrite, quartz, galena, pyrargyrite, canfieldite, freibergite, chalcopyrite, pyrrhotite, pyrite, tetrahedrite, naumannite | polished thin sections | LA-ICPMS, MC-ICPMS, EMPA |  | CODES, University of Tasmania, Hobart, Tasmania 7001, Australia | 30 µm spot size |  | 0.70308 |  | 42.238969 |  | 0.613925 | [9 empty] | 0.040078 |  |  |  | 1884.438158 |  | 92.518412 | [5 empty] | 0.020765 |  | 1.017825 |  |  |  | 0.844692 | [9 empty] | 23.805195 |  | 10.377865 |  |  |  | 13.250554 |  |  |  | 139.711162 |  |  |  | 0.03205 |  |  |  | 21.23387 | [7 empty] | 907.597001 |  | 13.339889 |  | 0.130654 | [7 empty] | 0.106619 | [5 empty] | 8.731623 | [7 empty] | 0.106586 | [9 empty] | 4.525002 |  | 0.248727 |  | 0.688027 |  | 305.811892 |  |  |  | 0.254882 |  | 0.784233 | [5 empty] | 0.094271 |  |  |  | 4.216319 |  | 0.71324 | [5 empty] | 0.174031 |  | 0.096628 | [5 empty] | 90826.33 |  |  |  |  | 2025 | Wei, W., Lv, X., Danyushevsky, L., Wu, Q., Wang, X., Ma, J., Olin, P., Wang, J. (2024). Textural and chemical variations of sphalerite in the Giant Shuangjianzishan Ag-Pb-Zn deposit, South Great Xing'an Range, China: Implications for ore-forming processes. Ore Geology Reviews, 165, 105849. |  | CHN | Inner Mongolia
| Shuangjianzishan |  | Magmatic hydrothermal | unknown | vein-type Ag-Pb-Zn | Ag, Pb, Zn |  | Ag, Pb, Zn | Wei et al., 2024 |  | 12 | 12-32 | underground mine |  |  |  |  | ore material | polished section | grab | mineral separate | [5 empty] | mineralisation |  |  |  | sphalerite |  |  | Sp2 |  |  |  | arsenopyrite, quartz, galena, pyrargyrite, canfieldite, freibergite, chalcopyrite, pyrrhotite, pyrite, tetrahedrite, naumannite | polished thin sections | LA-ICPMS, MC-ICPMS, EMPA |  | CODES, University of Tasmania, Hobart, Tasmania 7001, Australia | 30 µm spot size |  | 0.633024 |  | 0.782719 |  | 0.384831 | [9 empty] | 0.935311 |  |  |  | 68.31694 |  | 58.33014 | [5 empty] | 0.021221 |  | 0.313852 |  |  |  | 0.566135 | [9 empty] | 20.930913 |  | 4.905265 |  |  |  | 11.939633 |  |  |  | 87.599925 |  |  |  | 0.01507 |  |  |  | 1.918033 | [7 empty] | 1.841394 |  | 0.446857 |  | 0.069897 | [7 empty] | 0.082365 | [5 empty] | 14.637339 | [7 empty] | 0.04438 | [9 empty] | 7.388247 |  | 0.058552 |  | 1.388059 |  | 70.635863 |  |  |  | 0.106293 |  | 0.093868 | [5 empty] | 0.287699 |  |  |  | 3.003474 |  | 1.177106 | [5 empty] | 0.052161 |  | 0.069787 | [5 empty] | 95020.81 |  |  |  |  | 2025 | Wei, W., Lv, X., Danyushevsky, L., Wu, Q., Wang, X., Ma, J., Olin, P., Wang, J. (2024). Textural and chemical variations of sphalerite in the Giant Shuangjianzishan Ag-Pb-Zn deposit, South Great Xing'an Range, China: Implications for ore-forming processes. Ore Geology Reviews, 165, 105849. |  | CHN | Inner Mongolia
| Shuangjianzishan |  | Magmatic hydrothermal | unknown | vein-type Ag-Pb-Zn | Ag, Pb, Zn |  | Ag, Pb, Zn | Wei et al., 2024 |  | 1 | 1-53 | underground mine |  |  |  |  | ore material | polished section | grab | mineral separate | [5 empty] | mineralisation |  |  |  | sphalerite |  |  | Sp2 |  |  |  | arsenopyrite, quartz, galena, pyrargyrite, canfieldite, freibergite, chalcopyrite, pyrrhotite, pyrite, tetrahedrite, naumannite | polished thin sections | LA-ICPMS, MC-ICPMS, EMPA |  | CODES, University of Tasmania, Hobart, Tasmania 7001, Australia | 30 µm spot size |  | 1.334548 |  | 0.867716 |  | 1.355956 |  | 0.013026 | [7 empty] | 0.010555 |  |  |  | 207.246224 |  | 48.956492 | [5 empty] | 0.03123 |  | 0.391353 |  |  |  | 14.427683 | [9 empty] | 21.49443 |  | 1.66368 |  | 0.007024 |  |  |  | 0.003819 | [5 empty] | 0.499418 |  |  |  | 3.040415 | [7 empty] | 0.210908 |  | 0.31518 |  | 0.031312 |  | 5.606712 |  | 0.003073 |  |  |  | 0.026143 | [5 empty] | 19.533191 | [17 empty] | 21.504235 |  |  |  | 0.481665 |  | 292.812591 |  |  |  | 1.780491 |  |  |  | 0.001565 |  |  |  | 0.217833 |  | 0.004914 |  | 1.059898 |  | 0.289766 |  |  |  | 0.005149 |  | 0.026171 |  | 0.016789 | [5 empty] | 14386.53 |  | 0.004878 |  |  | 2025 | Wei, W., Lv, X., Danyushevsky, L., Wu, Q., Wang, X., Ma, J., Olin, P., Wang, J. (2024). Textural and chemical variations of sphalerite in the Giant Shuangjianzishan Ag-Pb-Zn deposit, South Great Xing'an Range, China: Implications for ore-forming processes. Ore Geology Reviews, 165, 105849. |  | CHN | Inner Mongolia
| Shuangjianzishan |  | Magmatic hydrothermal | unknown | vein-type Ag-Pb-Zn | Ag, Pb, Zn |  | Ag, Pb, Zn | Wei et al., 2024 |  | 2 | 2-53 | underground mine |  |  |  |  | ore material | polished section | grab | mineral separate | [5 empty] | mineralisation |  |  |  | sphalerite |  |  | Sp2 |  |  |  | arsenopyrite, quartz, galena, pyrargyrite, canfieldite, freibergite, chalcopyrite, pyrrhotite, pyrite, tetrahedrite, naumannite | polished thin sections | LA-ICPMS, MC-ICPMS, EMPA |  | CODES, University of Tasmania, Hobart, Tasmania 7001, Australia | 30 µm spot size |  | 1.441493 |  | 0.044453 |  | 0.423264 |  | 0.005864 | [7 empty] | 0.000312 |  |  |  | 255.12402 |  | 91.169065 | [5 empty] | 0.043078 |  | 4.542534 |  |  |  | 5.68995 | [9 empty] | 24.162506 |  | 1.25496 |  | 0.013159 |  |  |  | 0.010387 | [5 empty] | 0.005653 |  |  |  | 2.855892 | [7 empty] | 0.451662 |  | 0.477092 |  | 0.017103 |  | 7.676671 |  | 0.00499 |  |  |  | 0.066028 | [5 empty] | 3.651535 | [17 empty] | 0.999675 |  |  |  | 0.986062 |  | 179.05735 |  |  |  | 0.281018 |  |  |  | 0.001584 |  |  |  | 0.210378 |  | 0.016919 |  | 1.566597 |  | 0.849781 |  |  |  | 0.000243 |  | 0.006113 |  | 0.011549 | [5 empty] | 40926.85 |  | 0.013555 |  |  | 2025 | Wei, W., Lv, X., Danyushevsky, L., Wu, Q., Wang, X., Ma, J., Olin, P., Wang, J. (2024). Textural and chemical variations of sphalerite in the Giant Shuangjianzishan Ag-Pb-Zn deposit, South Great Xing'an Range, China: Implications for ore-forming processes. Ore Geology Reviews, 165, 105849. |  | CHN | Inner Mongolia
| Shuangjianzishan |  | Magmatic hydrothermal | unknown | vein-type Ag-Pb-Zn | Ag, Pb, Zn |  | Ag, Pb, Zn | Wei et al., 2024 |  | 3 | 3-53 | underground mine |  |  |  |  | ore material | polished section | grab | mineral separate | [5 empty] | mineralisation |  |  |  | sphalerite |  |  | Sp1 |  |  |  | arsenopyrite, quartz, galena, pyrargyrite, canfieldite, freibergite, chalcopyrite, pyrrhotite, pyrite, tetrahedrite, naumannite | polished thin sections | LA-ICPMS, MC-ICPMS, EMPA |  | CODES, University of Tasmania, Hobart, Tasmania 7001, Australia | 30 µm spot size |  | 1.245588 |  | 0.892685 |  | 4.921537 |  | 0.021021 | [7 empty] | 0.005543 |  |  |  | 223.716902 |  | 34.115203 | [5 empty] | 0.058046 |  | 0.4878 |  |  |  | 17.225383 | [9 empty] | 50.913888 |  | 0.94187 |  | 0.025814 |  |  |  | 0.012524 | [5 empty] | 0.044068 |  |  |  | 5.267042 | [7 empty] | 0.464764 |  | 0.448513 |  | 0.042476 |  | 10.644173 |  | 0.004885 |  |  |  | 0.158754 | [5 empty] | 2.567126 | [17 empty] | 2.076645 |  |  |  | 0.86835 |  | 222.634935 |  |  |  | 1.919868 |  |  |  | 0.003662 |  |  |  | 0.256224 |  | 0.012426 |  | 1.410929 |  | 0.419671 |  |  |  | 0.009146 |  | 0.090442 |  | 0.033953 | [5 empty] | 14447.84069 |  | 0.018723 |  |  | 2025 | Wei, W., Lv, X., Danyushevsky, L., Wu, Q., Wang, X., Ma, J., Olin, P., Wang, J. (2024). Textural and chemical variations of sphalerite in the Giant Shuangjianzishan Ag-Pb-Zn deposit, South Great Xing'an Range, China: Implications for ore-forming processes. Ore Geology Reviews, 165, 105849. |  | CHN | Inner Mongolia
| Shuangjianzishan |  | Magmatic hydrothermal | unknown | vein-type Ag-Pb-Zn | Ag, Pb, Zn |  | Ag, Pb, Zn | Wei et al., 2024 |  | 4 | 4-56 | underground mine |  |  |  |  | ore material | polished section | grab | mineral separate | [5 empty] | mineralisation |  |  |  | sphalerite |  |  | Sp2 |  |  |  | arsenopyrite, quartz, galena, pyrargyrite, canfieldite, freibergite, chalcopyrite, pyrrhotite, pyrite, tetrahedrite, naumannite | polished thin sections | LA-ICPMS, MC-ICPMS, EMPA |  | CODES, University of Tasmania, Hobart, Tasmania 7001, Australia | 30 µm spot size |  | 0.467893 |  | 5.137919 |  | 0.288446 |  | 0.008652 | [7 empty] | 0.071712 |  |  |  | 186.784527 |  | 75.396932 | [5 empty] | 0.012948 |  | 0.665306 |  |  |  | 1.721947 | [9 empty] | 8.16893 |  | 1.794286 |  | 0.004423 |  |  |  | 0.034463 | [5 empty] | 0.018801 |  |  |  | 3.467754 | [7 empty] | 0.186099 |  | 0.28768 |  | 0.061712 |  | 0.506527 |  | 0.003907 |  |  |  | 0.036078 | [5 empty] | 0.970732 | [17 empty] | 0.228711 |  |  |  | 1.218857 |  | 560.965986 |  |  |  | 0.294315 |  |  |  | 0.002364 |  |  |  | 0.306405 |  | 0.00432 |  | 0.854036 |  | 0.016854 |  |  |  | 0.000496 |  | 0.035469 |  | 0.061809 | [5 empty] | 50079.85 |  | 0.005816 |  |  | 2025 | Wei, W., Lv, X., Danyushevsky, L., Wu, Q., Wang, X., Ma, J., Olin, P., Wang, J. (2024). Textural and chemical variations of sphalerite in the Giant Shuangjianzishan Ag-Pb-Zn deposit, South Great Xing'an Range, China: Implications for ore-forming processes. Ore Geology Reviews, 165, 105849. |  | CHN | Inner Mongolia
| Shuangjianzishan |  | Magmatic hydrothermal | unknown | vein-type Ag-Pb-Zn | Ag, Pb, Zn |  | Ag, Pb, Zn | Wei et al., 2024 |  | 5 | 5-56 | underground mine |  |  |  |  | ore material | polished section | grab | mineral separate | [5 empty] | mineralisation |  |  |  | sphalerite |  |  | Sp2 |  |  |  | arsenopyrite, quartz, galena, pyrargyrite, canfieldite, freibergite, chalcopyrite, pyrrhotite, pyrite, tetrahedrite, naumannite | polished thin sections | LA-ICPMS, MC-ICPMS, EMPA |  | CODES, University of Tasmania, Hobart, Tasmania 7001, Australia | 30 µm spot size |  | 1.075395 |  | 0.603475 |  | 7.03499 |  | 0.008135 | [7 empty] | 0.006763 |  |  |  | 209.739867 |  | 86.324994 | [5 empty] | 0.059625 |  | 0.611885 |  |  |  | 1.772327 | [9 empty] | 47.393202 |  | 0.194995 |  | 0.01992 |  |  |  | 0.015337 | [5 empty] | 0.033854 |  |  |  | 3.370172 | [7 empty] | 0.333462 |  | 0.928584 |  | 0.035856 |  | 8.535696 |  | 0.003683 |  |  |  | 0.043522 | [5 empty] | 51.359514 | [17 empty] | 62.240468 |  |  |  | 1.171242 |  | 116.779664 |  |  |  | 0.226271 |  |  |  | 0.00859 |  |  |  | 0.344311 |  | 0.009213 |  | 1.600858 |  | 2.452522 |  |  |  | 0.003891 |  | 0.023638 |  | 0.035312 | [5 empty] | 11069.65 |  | 0.009077 |  |  | 2025 | Wei, W., Lv, X., Danyushevsky, L., Wu, Q., Wang, X., Ma, J., Olin, P., Wang, J. (2024). Textural and chemical variations of sphalerite in the Giant Shuangjianzishan Ag-Pb-Zn deposit, South Great Xing'an Range, China: Implications for ore-forming processes. Ore Geology Reviews, 165, 105849. |  | CHN | Inner Mongolia
| Shuangjianzishan |  | Magmatic hydrothermal | unknown | vein-type Ag-Pb-Zn | Ag, Pb, Zn |  | Ag, Pb, Zn | Wei et al., 2024 |  | 6 | 6-56 | underground mine |  |  |  |  | ore material | polished section | grab | mineral separate | [5 empty] | mineralisation |  |  |  | sphalerite |  |  | Sp2 |  |  |  | arsenopyrite, quartz, galena, pyrargyrite, canfieldite, freibergite, chalcopyrite, pyrrhotite, pyrite, tetrahedrite, naumannite | polished thin sections | LA-ICPMS, MC-ICPMS, EMPA |  | CODES, University of Tasmania, Hobart, Tasmania 7001, Australia | 30 µm spot size |  | 0.163326 |  | 0.062207 |  | 0.31059 |  | 0.029453 | [7 empty] | 0.007978 |  |  |  | 140.704239 |  | 89.845541 | [5 empty] | 0.018816 |  | 0.014708 |  |  |  | 0.557806 | [9 empty] | 29.949956 |  | 4.843898 |  | 0.012299 |  |  |  | 0.00823 | [5 empty] | 0.010044 |  |  |  | 3.47911 | [7 empty] | 0.110209 |  | 2.807743 |  | 0.060702 |  | 3.883864 |  | 0.011597 |  |  |  | 0.202391 | [5 empty] | 0.069918 | [17 empty] | 0.237258 |  |  |  | 0.436081 |  | 158.769494 |  |  |  | 0.192457 |  |  |  | 0.013507 |  |  |  | 0.254636 |  | 0.003538 |  | 1.192633 |  | 0.015517 |  |  |  | 7e-05 |  | 0.052938 |  | 0.010069 | [5 empty] | 36070.4 |  | 0.005898 |  |  | 2025 | Wei, W., Lv, X., Danyushevsky, L., Wu, Q., Wang, X., Ma, J., Olin, P., Wang, J. (2024). Textural and chemical variations of sphalerite in the Giant Shuangjianzishan Ag-Pb-Zn deposit, South Great Xing'an Range, China: Implications for ore-forming processes. Ore Geology Reviews, 165, 105849. |  | CHN | Inner Mongolia
| Shuangjianzishan |  | Magmatic hydrothermal | unknown | vein-type Ag-Pb-Zn | Ag, Pb, Zn |  | Ag, Pb, Zn | Wei et al., 2024 |  | 7 | 7-56 | underground mine |  |  |  |  | ore material | polished section | grab | mineral separate | [5 empty] | mineralisation |  |  |  | sphalerite |  |  | Sp2 |  |  |  | arsenopyrite, quartz, galena, pyrargyrite, canfieldite, freibergite, chalcopyrite, pyrrhotite, pyrite, tetrahedrite, naumannite | polished thin sections | LA-ICPMS, MC-ICPMS, EMPA |  | CODES, University of Tasmania, Hobart, Tasmania 7001, Australia | 30 µm spot size |  | 2.98532 |  | 0.593648 |  | 2.200547 |  | 0.003785 | [7 empty] | 0.00672 |  |  |  | 152.830822 |  | 78.842295 | [5 empty] | 0.04581 |  | 0.3691 |  |  |  | 7.826422 | [9 empty] | 25.962763 |  | 3.323295 |  | 0.026182 |  |  |  | 0.005491 | [5 empty] | 0.124987 |  |  |  | 2.693745 | [7 empty] | 0.105617 |  | 0.337016 |  | 0.034882 |  | 6.644526 |  | 0.00351 |  |  |  | 0.028578 | [5 empty] | 45.535542 | [17 empty] | 91.815622 |  |  |  | 0.750779 |  | 137.856531 |  |  |  | 0.512236 |  |  |  | 0.002384 |  |  |  | 0.199475 |  | 0.002642 |  | 1.004905 |  | 1.880463 |  |  |  | 0.005543 |  | 0.029109 |  | 0.002757 | [5 empty] | 9219.426694 |  | 0.009757 |  |  | 2025 | Wei, W., Lv, X., Danyushevsky, L., Wu, Q., Wang, X., Ma, J., Olin, P., Wang, J. (2024). Textural and chemical variations of sphalerite in the Giant Shuangjianzishan Ag-Pb-Zn deposit, South Great Xing'an Range, China: Implications for ore-forming processes. Ore Geology Reviews, 165, 105849. |  | CHN | Inner Mongolia
| Shuangjianzishan |  | Magmatic hydrothermal | unknown | vein-type Ag-Pb-Zn | Ag, Pb, Zn |  | Ag, Pb, Zn | Wei et al., 2024 |  | 8 | 8-56 | underground mine |  |  |  |  | ore material | polished section | grab | mineral separate | [5 empty] | mineralisation |  |  |  | sphalerite |  |  | Sp1 |  |  |  | arsenopyrite, quartz, galena, pyrargyrite, canfieldite, freibergite, chalcopyrite, pyrrhotite, pyrite, tetrahedrite, naumannite | polished thin sections | LA-ICPMS, MC-ICPMS, EMPA |  | CODES, University of Tasmania, Hobart, Tasmania 7001, Australia | 30 µm spot size |  | 4.624467 |  | 0.496617 |  | 2.14287 |  | 0.011093 | [7 empty] | 0.01167 |  |  |  | 287.173836 |  | 43.785341 | [5 empty] | 0.031973 |  | 0.637059 |  |  |  | 24.073916 | [9 empty] | 19.265003 |  | 2.583619 |  | 0.017286 |  |  |  | 0.008308 | [5 empty] | 0.750167 |  |  |  | 3.315543 | [7 empty] | 0.632677 |  | 0.310789 |  | 0.215819 |  | 10.472508 |  | 0.00726 |  |  |  | 0.175377 | [5 empty] | 13.949944 | [17 empty] | 44.897174 |  |  |  | 0.619139 |  | 149.484055 |  |  |  | 2.654901 |  |  |  | 0.003734 |  |  |  | 0.155073 |  | 0.00358 |  | 0.845789 |  | 0.440077 |  |  |  | 0.004525 |  | 0.041497 |  | 0.005942 | [5 empty] | 11881.43 |  | 0.001649 |  |  | 2025 | Wei, W., Lv, X., Danyushevsky, L., Wu, Q., Wang, X., Ma, J., Olin, P., Wang, J. (2024). Textural and chemical variations of sphalerite in the Giant Shuangjianzishan Ag-Pb-Zn deposit, South Great Xing'an Range, China: Implications for ore-forming processes. Ore Geology Reviews, 165, 105849. |  | CHN | Inner Mongolia
| Shuangjianzishan |  | Magmatic hydrothermal | unknown | vein-type Ag-Pb-Zn | Ag, Pb, Zn |  | Ag, Pb, Zn | Wei et al., 2024 |  | 1 | 1-54 | underground mine |  |  |  |  | ore material | polished section | grab | mineral separate | [5 empty] | mineralisation |  |  |  | sphalerite |  |  | Sp1 |  |  |  | arsenopyrite, quartz, galena, pyrargyrite, canfieldite, freibergite, chalcopyrite, pyrrhotite, pyrite, tetrahedrite, naumannite | polished thin sections | LA-ICPMS, MC-ICPMS, EMPA |  | CODES, University of Tasmania, Hobart, Tasmania 7001, Australia | 30 µm spot size |  | 2.10155 |  | 0.768374 |  | 3.379684 |  | 0.007259 | [7 empty] | 0.012111 |  |  |  | 19.276651 |  | 47.702573 | [5 empty] | 0.062237 |  | 0.414987 |  |  |  | 10.711188 | [9 empty] | 29.555037 |  | 5.573239 |  | 0.019633 |  |  |  | 0.028154 | [5 empty] | 0.589096 |  |  |  | 4.478035 | [7 empty] | 0.539709 |  | 0.422811 |  | 0.019821 |  | 8.240121 |  | 0.003881 |  |  |  | 0.049159 | [5 empty] | 19.553489 | [17 empty] | 43.824396 |  |  |  | 1.652712 |  | 234.354593 |  |  |  | 5.746941 |  |  |  | 0.003037 |  |  |  | 0.219554 |  | 0.004671 |  | 1.921849 |  | 0.355602 |  |  |  | 0.005126 |  | 0.044738 |  | 0.014407 | [5 empty] | 33346.03 |  | 0.011911 |  |  | 2025 | Wei, W., Lv, X., Danyushevsky, L., Wu, Q., Wang, X., Ma, J., Olin, P., Wang, J. (2024). Textural and chemical variations of sphalerite in the Giant Shuangjianzishan Ag-Pb-Zn deposit, South Great Xing'an Range, China: Implications for ore-forming processes. Ore Geology Reviews, 165, 105849. |  | CHN | Inner Mongolia
| Shuangjianzishan |  | Magmatic hydrothermal | unknown | vein-type Ag-Pb-Zn | Ag, Pb, Zn |  | Ag, Pb, Zn | Wei et al., 2024 |  | 2 | 2-54 | underground mine |  |  |  |  | ore material | polished section | grab | mineral separate | [5 empty] | mineralisation |  |  |  | sphalerite |  |  | Sp1 |  |  |  | arsenopyrite, quartz, galena, pyrargyrite, canfieldite, freibergite, chalcopyrite, pyrrhotite, pyrite, tetrahedrite, naumannite | polished thin sections | LA-ICPMS, MC-ICPMS, EMPA |  | CODES, University of Tasmania, Hobart, Tasmania 7001, Australia | 30 µm spot size |  | 5.102519 |  | 0.947122 |  | 25.429821 |  | 0.008748 | [7 empty] | 0.010672 |  |  |  | 157.978397 |  | 27.085374 | [5 empty] | 0.019713 |  | 0.204045 |  |  |  | 16.881244 | [9 empty] | 100.699692 |  | 1.511994 |  | 0.013323 |  |  |  | 0.021495 | [5 empty] | 0.002229 |  |  |  | 3.903058 | [7 empty] | 0.309776 |  | 0.900281 |  | 0.049453 |  | 7.384676 |  | 0.004474 |  |  |  | 0.106386 | [5 empty] | 50.241634 | [17 empty] | 24.320923 |  |  |  | 0.95537 |  | 180.821303 |  |  |  | 0.036254 |  |  |  | 0.005113 |  |  |  | 0.138107 |  | 0.007863 |  | 0.650818 |  | 11.664632 |  |  |  | 0.007116 |  | 0.033338 |  | 0.007199 | [5 empty] | 12767.49 |  | 0.016301 |  |  | 2025 | Wei, W., Lv, X., Danyushevsky, L., Wu, Q., Wang, X., Ma, J., Olin, P., Wang, J. (2024). Textural and chemical variations of sphalerite in the Giant Shuangjianzishan Ag-Pb-Zn deposit, South Great Xing'an Range, China: Implications for ore-forming processes. Ore Geology Reviews, 165, 105849. |  | CHN | Inner Mongolia
| Shuangjianzishan |  | Magmatic hydrothermal | unknown | vein-type Ag-Pb-Zn | Ag, Pb, Zn |  | Ag, Pb, Zn | Wei et al., 2024 |  | 3 | 3-54 | underground mine |  |  |  |  | ore material | polished section | grab | mineral separate | [5 empty] | mineralisation |  |  |  | sphalerite |  |  | Sp1 |  |  |  | arsenopyrite, quartz, galena, pyrargyrite, canfieldite, freibergite, chalcopyrite, pyrrhotite, pyrite, tetrahedrite, naumannite | polished thin sections | LA-ICPMS, MC-ICPMS, EMPA |  | CODES, University of Tasmania, Hobart, Tasmania 7001, Australia | 30 µm spot size |  | 3.504405 |  | 1.747139 |  | 18.482827 |  | 0.009716 | [7 empty] | 0.006625 |  |  |  | 151.290058 |  | 65.217096 | [5 empty] | 0.016575 |  | 0.206958 |  |  |  | 13.708905 | [9 empty] | 79.644234 |  | 1.418664 |  | 0.015187 |  |  |  | 0.014846 | [5 empty] | 0.086975 |  |  |  | 4.51208 | [7 empty] | 0.844544 |  | 1.062793 |  | 0.015121 |  | 23.776097 |  | 0.004392 |  |  |  | 0.031116 | [5 empty] | 69.430515 | [17 empty] | 50.29334 |  |  |  | 0.974059 |  | 178.834431 |  |  |  | 0.168336 |  |  |  | 0.002348 |  |  |  | 0.160128 |  | 0.004417 |  | 1.395397 |  | 8.181668 |  |  |  | 0.001592 |  | 0.015963 |  | 0.018439 | [5 empty] | 19261.14 |  | 0.011105 |  |  | 2025 | Wei, W., Lv, X., Danyushevsky, L., Wu, Q., Wang, X., Ma, J., Olin, P., Wang, J. (2024). Textural and chemical variations of sphalerite in the Giant Shuangjianzishan Ag-Pb-Zn deposit, South Great Xing'an Range, China: Implications for ore-forming processes. Ore Geology Reviews, 165, 105849. |  | CHN | Inner Mongolia
| Shuangjianzishan |  | Magmatic hydrothermal | unknown | vein-type Ag-Pb-Zn | Ag, Pb, Zn |  | Ag, Pb, Zn | Wei et al., 2024 |  | 4 | 4-57 | underground mine |  |  |  |  | ore material | polished section | grab | mineral separate | [5 empty] | mineralisation |  |  |  | sphalerite |  |  | Sp1 |  |  |  | arsenopyrite, quartz, galena, pyrargyrite, canfieldite, freibergite, chalcopyrite, pyrrhotite, pyrite, tetrahedrite, naumannite | polished thin sections | LA-ICPMS, MC-ICPMS, EMPA |  | CODES, University of Tasmania, Hobart, Tasmania 7001, Australia | 30 µm spot size |  | 3.734053 |  | 0.55725 |  | 25.568131 |  | 0.001526 | [7 empty] | 0.004171 |  |  |  | 182.445906 |  | 35.289924 | [5 empty] | 0.018819 |  | 0.302275 |  |  |  | 30.969703 | [9 empty] | 86.462779 |  | 2.307738 |  | 0.015246 |  |  |  | 0.012754 | [5 empty] | 0.001645 |  |  |  | 3.193191 | [7 empty] | 0.095005 |  | 0.771626 |  | 0.021966 |  | 6.347725 |  | 0.00302 |  |  |  | 0.074625 | [5 empty] | 46.064478 | [17 empty] | 17.572052 |  |  |  | 0.638319 |  | 142.060165 |  |  |  | 0.054241 |  |  |  | 0.002355 |  |  |  | 0.202746 |  | 0.003667 |  | 1.264738 |  | 11.314772 |  |  |  | 0.002586 |  | 0.033752 |  | 0.009769 | [5 empty] | 17336.2 |  | 0.004881 |  |  | 2025 | Wei, W., Lv, X., Danyushevsky, L., Wu, Q., Wang, X., Ma, J., Olin, P., Wang, J. (2024). Textural and chemical variations of sphalerite in the Giant Shuangjianzishan Ag-Pb-Zn deposit, South Great Xing'an Range, China: Implications for ore-forming processes. Ore Geology Reviews, 165, 105849. |  | CHN | Inner Mongolia
| Shuangjianzishan |  | Magmatic hydrothermal | unknown | vein-type Ag-Pb-Zn | Ag, Pb, Zn |  | Ag, Pb, Zn | Wei et al., 2024 |  | 5 | 5-57 | underground mine |  |  |  |  | ore material | polished section | grab | mineral separate | [5 empty] | mineralisation |  |  |  | sphalerite |  |  | Sp1 |  |  |  | arsenopyrite, quartz, galena, pyrargyrite, canfieldite, freibergite, chalcopyrite, pyrrhotite, pyrite, tetrahedrite, naumannite | polished thin sections | LA-ICPMS, MC-ICPMS, EMPA |  | CODES, University of Tasmania, Hobart, Tasmania 7001, Australia | 30 µm spot size |  | 2.23856 |  | 0.842527 |  | 21.149267 |  | 0.067854 | [7 empty] | 0.012492 |  |  |  | 115.348484 |  | 96.538192 | [5 empty] | 0.026792 |  | 0.167354 |  |  |  | 4.636262 | [9 empty] | 75.194068 |  | 2.005989 |  | 0.004258 |  |  |  | 0.00782 | [5 empty] | 0.002039 |  |  |  | 4.5345 | [7 empty] | 1.079509 |  | 0.994911 |  | 0.012996 |  | 12.534703 |  | 0.063053 |  |  |  | 0.023791 | [5 empty] | 73.817782 | [17 empty] | 71.655984 |  |  |  | 1.570131 |  | 115.166799 |  |  |  | 0.034853 |  |  |  | 0.016088 |  |  |  | 0.251556 |  | 0.043137 |  | 1.937329 |  | 4.926601 |  |  |  | 0.005854 |  | 0.040454 |  | 0.015335 | [5 empty] | 27895.24482 |  | 0.005695 |  |  | 2025 | Wei, W., Lv, X., Danyushevsky, L., Wu, Q., Wang, X., Ma, J., Olin, P., Wang, J. (2024). Textural and chemical variations of sphalerite in the Giant Shuangjianzishan Ag-Pb-Zn deposit, South Great Xing'an Range, China: Implications for ore-forming processes. Ore Geology Reviews, 165, 105849. |  | CHN | Inner Mongolia
| Shuangjianzishan |  | Magmatic hydrothermal | unknown | vein-type Ag-Pb-Zn | Ag, Pb, Zn |  | Ag, Pb, Zn | Wei et al., 2024 |  | 6 | 6-57 | underground mine |  |  |  |  | ore material | polished section | grab | mineral separate | [5 empty] | mineralisation |  |  |  | sphalerite |  |  | Sp1 |  |  |  | arsenopyrite, quartz, galena, pyrargyrite, canfieldite, freibergite, chalcopyrite, pyrrhotite, pyrite, tetrahedrite, naumannite | polished thin sections | LA-ICPMS, MC-ICPMS, EMPA |  | CODES, University of Tasmania, Hobart, Tasmania 7001, Australia | 30 µm spot size |  | 2.89183 |  | 0.930641 |  | 24.763013 |  | 0.011452 | [7 empty] | 0.009309 |  |  |  | 236.625676 |  | 98.274125 | [5 empty] | 0.020952 |  | 0.04752 |  |  |  | 14.880153 | [9 empty] | 111.34025 |  | 1.40212 |  | 0.027888 |  |  |  | 0.005353 | [5 empty] | 0.003478 |  |  |  | 3.722364 | [7 empty] | 0.186915 |  | 1.665269 |  | 0.018493 |  | 8.79683 |  | 0.008941 |  |  |  | 0.064727 | [5 empty] | 40.538975 | [17 empty] | 46.056982 |  |  |  | 0.864564 |  | 181.458769 |  |  |  | 0.027594 |  |  |  | 0.001805 |  |  |  | 0.234344 |  | 0.004519 |  | 1.340823 |  | 8.111948 |  |  |  | 0.006841 |  | 0.090703 |  | 0.009593 | [5 empty] | 42452.94 |  | 0.026628 |  |  | 2025 | Wei, W., Lv, X., Danyushevsky, L., Wu, Q., Wang, X., Ma, J., Olin, P., Wang, J. (2024). Textural and chemical variations of sphalerite in the Giant Shuangjianzishan Ag-Pb-Zn deposit, South Great Xing'an Range, China: Implications for ore-forming processes. Ore Geology Reviews, 165, 105849. |  | CHN | Inner Mongolia
| Shuangjianzishan |  | Magmatic hydrothermal | unknown | vein-type Ag-Pb-Zn | Ag, Pb, Zn |  | Ag, Pb, Zn | Wei et al., 2024 |  | 7 | 7-57 | underground mine |  |  |  |  | ore material | polished section | grab | mineral separate | [5 empty] | mineralisation |  |  |  | sphalerite |  |  | Sp1 |  |  |  | arsenopyrite, quartz, galena, pyrargyrite, canfieldite, freibergite, chalcopyrite, pyrrhotite, pyrite, tetrahedrite, naumannite | polished thin sections | LA-ICPMS, MC-ICPMS, EMPA |  | CODES, University of Tasmania, Hobart, Tasmania 7001, Australia | 30 µm spot size |  | 0.946107 |  | 0.247217 |  | 11.790368 |  | 0.01448 | [7 empty] | 0.004681 |  |  |  | 312.302251 |  | 32.394393 | [5 empty] | 0.019084 |  | 0.227063 |  |  |  | 5.932581 | [9 empty] | 64.594424 |  | 2.046757 |  | 0.010394 |  |  |  | 0.002927 | [5 empty] | 0.011625 |  |  |  | 3.350583 | [7 empty] | 0.645977 |  | 1.425576 |  | 0.02931 |  | 11.990519 |  | 0.001582 |  |  |  | 0.364258 | [5 empty] | 937.358849 | [17 empty] | 32.927118 |  |  |  | 0.715191 |  | 138.619027 |  |  |  | 0.841156 |  |  |  | 0.00819 |  |  |  | 0.171761 |  | 0.007097 |  | 1.1324 |  | 4.289303 |  |  |  | 0.003413 |  | 0.049486 |  | 0.003853 | [5 empty] | 12671.29 |  | 0.006692 |  |  | 2025 | Wei, W., Lv, X., Danyushevsky, L., Wu, Q., Wang, X., Ma, J., Olin, P., Wang, J. (2024). Textural and chemical variations of sphalerite in the Giant Shuangjianzishan Ag-Pb-Zn deposit, South Great Xing'an Range, China: Implications for ore-forming processes. Ore Geology Reviews, 165, 105849. |  | CHN | Inner Mongolia
| Shuangjianzishan |  | Magmatic hydrothermal | unknown | vein-type Ag-Pb-Zn | Ag, Pb, Zn |  | Ag, Pb, Zn | Wei et al., 2024 |  | 8 | 8-57 | underground mine |  |  |  |  | ore material | polished section | grab | mineral separate | [5 empty] | mineralisation |  |  |  | sphalerite |  |  | Sp1 |  |  |  | arsenopyrite, quartz, galena, pyrargyrite, canfieldite, freibergite, chalcopyrite, pyrrhotite, pyrite, tetrahedrite, naumannite | polished thin sections | LA-ICPMS, MC-ICPMS, EMPA |  | CODES, University of Tasmania, Hobart, Tasmania 7001, Australia | 30 µm spot size |  | 1.11509 |  | 0.425646 |  | 1.054617 |  | 0.009771 | [7 empty] | 0.00467 |  |  |  | 128.056492 |  | 13.580635 | [5 empty] | 0.013889 |  | 0.283115 |  |  |  | 10.575419 | [9 empty] | 56.979931 |  | 8.233978 |  | 0.044528 |  |  |  | 0.008135 | [5 empty] | 0.030777 |  |  |  | 4.258883 | [7 empty] | 0.491462 |  | 3.75645 |  | 0.052646 |  | 9.148107 |  | 0.003921 |  |  |  | 0.050476 | [5 empty] | 24.982137 | [17 empty] | 1.670662 |  |  |  | 0.140225 |  | 160.803749 |  |  |  | 2.406416 |  |  |  | 0.007044 |  |  |  | 0.27438 |  | 0.003851 |  | 1.405657 |  | 2.233375 |  |  |  | 0.003589 |  | 0.010861 |  | 0.039451 | [5 empty] | 21078.13623 |  | 0.003321 |  |  | 2025 | Wei, W., Lv, X., Danyushevsky, L., Wu, Q., Wang, X., Ma, J., Olin, P., Wang, J. (2024). Textural and chemical variations of sphalerite in the Giant Shuangjianzishan Ag-Pb-Zn deposit, South Great Xing'an Range, China: Implications for ore-forming processes. Ore Geology Reviews, 165, 105849. |  | CHN | Inner Mongolia
| Shuangjianzishan |  | Magmatic hydrothermal | unknown | vein-type Ag-Pb-Zn | Ag, Pb, Zn |  | Ag, Pb, Zn | Wei et al., 2024 |  | 9 | 9-48 | underground mine |  |  |  |  | ore material | polished section | grab | mineral separate | [5 empty] | mineralisation |  |  |  | sphalerite |  |  | Sp2 |  |  |  | arsenopyrite, quartz, galena, pyrargyrite, canfieldite, freibergite, chalcopyrite, pyrrhotite, pyrite, tetrahedrite, naumannite | polished thin sections | LA-ICPMS, MC-ICPMS, EMPA |  | CODES, University of Tasmania, Hobart, Tasmania 7001, Australia | 30 µm spot size |  | 1.332931 |  | 1.226082 |  | 1.283119 |  | 0.006252 | [7 empty] | 0.00438 |  |  |  | 152.682723 |  | 18.789086 | [5 empty] | 0.025227 |  | 0.252924 |  |  |  | 15.188953 | [9 empty] | 55.012024 |  | 12.1648 |  | 0.004109 |  |  |  | 0.007727 | [5 empty] | 0.027102 |  |  |  | 3.44288 | [7 empty] | 0.545387 |  | 0.52219 |  | 0.046451 |  | 9.097241 |  | 0.003073 |  |  |  | 0.063117 | [5 empty] | 360.29468 | [17 empty] | 1.497514 |  |  |  | 0.763922 |  | 138.864761 |  |  |  | 2.315256 |  |  |  | 0.000705 |  |  |  | 0.195451 |  | 0.001458 |  | 1.055977 |  | 2.869991 |  |  |  | 0.003544 |  | 0.047177 |  | 0.013491 | [5 empty] | 20781.88 |  | 0.011265 |  |  | 2025 | Wei, W., Lv, X., Danyushevsky, L., Wu, Q., Wang, X., Ma, J., Olin, P., Wang, J. (2024). Textural and chemical variations of sphalerite in the Giant Shuangjianzishan Ag-Pb-Zn deposit, South Great Xing'an Range, China: Implications for ore-forming processes. Ore Geology Reviews, 165, 105849. |  | CHN | Inner Mongolia
| Shuangjianzishan |  | Magmatic hydrothermal | unknown | vein-type Ag-Pb-Zn | Ag, Pb, Zn |  | Ag, Pb, Zn | Wei et al., 2024 |  | 10 | 10-39 | underground mine |  |  |  |  | ore material | polished section | grab | mineral separate | [5 empty] | mineralisation |  |  |  | sphalerite |  |  | Sp2 |  |  |  | arsenopyrite, quartz, galena, pyrargyrite, canfieldite, freibergite, chalcopyrite, pyrrhotite, pyrite, tetrahedrite, naumannite | polished thin sections | LA-ICPMS, MC-ICPMS, EMPA |  | CODES, University of Tasmania, Hobart, Tasmania 7001, Australia | 30 µm spot size |  | 1.544405 |  | 0.501951 |  | 0.949708 |  | 0.018017 | [7 empty] | 0.006216 |  |  |  | 140.760724 |  | 17.303667 | [5 empty] | 0.031434 |  | 0.366973 |  |  |  | 10.912054 | [9 empty] | 75.895195 |  | 3.858845 |  | 0.090535 |  |  |  | 0.03029 | [5 empty] | 0.048429 |  |  |  | 4.783414 | [7 empty] | 1.352774 |  | 1.339336 |  | 0.027789 |  | 10.195236 |  | 0.00438 |  |  |  | 0.047967 | [5 empty] | 10.929682 | [17 empty] | 1.456692 |  |  |  | 0.809644 |  | 140.643372 |  |  |  | 1.615191 |  |  |  | 0.003399 |  |  |  | 0.236899 |  | 0.005201 |  | 1.753994 |  | 1.732755 |  |  |  | 0.006263 |  | 0.036421 |  | 0.016142 | [5 empty] | 22266.38 |  | 0.007059 |  |  | 2025 | Wei, W., Lv, X., Danyushevsky, L., Wu, Q., Wang, X., Ma, J., Olin, P., Wang, J. (2024). Textural and chemical variations of sphalerite in the Giant Shuangjianzishan Ag-Pb-Zn deposit, South Great Xing'an Range, China: Implications for ore-forming processes. Ore Geology Reviews, 165, 105849. |  | CHN | Inner Mongolia
| Shuangjianzishan |  | Magmatic hydrothermal | unknown | vein-type Ag-Pb-Zn | Ag, Pb, Zn |  | Ag, Pb, Zn | Wei et al., 2024 |  | 11 | 11-33 | underground mine |  |  |  |  | ore material | polished section | grab | mineral separate | [5 empty] | mineralisation |  |  |  | sphalerite |  |  | Sp2 |  |  |  | arsenopyrite, quartz, galena, pyrargyrite, canfieldite, freibergite, chalcopyrite, pyrrhotite, pyrite, tetrahedrite, naumannite | polished thin sections | LA-ICPMS, MC-ICPMS, EMPA |  | CODES, University of Tasmania, Hobart, Tasmania 7001, Australia | 30 µm spot size |  | 0.99636 |  | 0.586479 |  | 2.050992 |  | 0.007253 | [7 empty] | 0.220831 |  |  |  | 33.769836 |  | 25.508791 | [5 empty] | 0.017159 |  | 0.392681 |  |  |  | 9.8823 | [9 empty] | 32.764575 |  | 12.185492 |  | 0.015513 |  |  |  | 0.013369 | [5 empty] | 0.029637 |  |  |  | 3.688705 | [7 empty] | 0.349068 |  | 0.379474 |  | 2.112154 |  | 9.768148 |  | 0.002293 |  |  |  | 0.017436 | [5 empty] | 35.505895 | [17 empty] | 0.824204 |  |  |  | 0.639641 |  | 149.455421 |  |  |  | 1.771408 |  |  |  | 0.000715 |  |  |  | 0.206988 |  | 0.00525 |  | 1.1661 |  | 1.469652 |  |  |  | 0.00688 |  | 0.070056 |  | 0.003898 | [5 empty] | 31443.91 |  | 0.019224 |  |  | 2025 | Wei, W., Lv, X., Danyushevsky, L., Wu, Q., Wang, X., Ma, J., Olin, P., Wang, J. (2024). Textural and chemical variations of sphalerite in the Giant Shuangjianzishan Ag-Pb-Zn deposit, South Great Xing'an Range, China: Implications for ore-forming processes. Ore Geology Reviews, 165, 105849. |  | CHN | Inner Mongolia
| Shuangjianzishan |  | Magmatic hydrothermal | unknown | vein-type Ag-Pb-Zn | Ag, Pb, Zn |  | Ag, Pb, Zn | Wei et al., 2024 |  | 12 | 12-33 | underground mine |  |  |  |  | ore material | polished section | grab | mineral separate | [5 empty] | mineralisation |  |  |  | sphalerite |  |  | Sp2 |  |  |  | arsenopyrite, quartz, galena, pyrargyrite, canfieldite, freibergite, chalcopyrite, pyrrhotite, pyrite, tetrahedrite, naumannite | polished thin sections | LA-ICPMS, MC-ICPMS, EMPA |  | CODES, University of Tasmania, Hobart, Tasmania 7001, Australia | 30 µm spot size |  | 0.966853 |  | 0.531254 |  | 0.643096 |  | 0.007015 | [7 empty] | 0.010121 |  |  |  | 246.90651 |  | 12.019461 | [5 empty] | 0.015845 |  | 0.050397 |  |  |  | 7.936278 | [9 empty] | 55.826415 |  | 7.394093 |  | 0.015361 |  |  |  | 0.009025 | [5 empty] | 0.028588 |  |  |  | 3.117791 | [7 empty] | 0.5874 |  | 0.461706 |  | 0.074719 |  | 8.321334 |  | 0.028623 |  |  |  | 0.074283 | [5 empty] | 145.492014 | [17 empty] | 1.473059 |  |  |  | 1.068315 |  | 142.140994 |  |  |  | 2.218519 |  |  |  | 0.000711 |  |  |  | 0.189282 |  | 0.003732 |  | 0.726789 |  | 2.79562 |  |  |  | 0.186762 |  | 0.039208 |  | 0.020522 | [5 empty] | 12787.74 |  | 0.009394 |  |  | 2025 | Wei, W., Lv, X., Danyushevsky, L., Wu, Q., Wang, X., Ma, J., Olin, P., Wang, J. (2024). Textural and chemical variations of sphalerite in the Giant Shuangjianzishan Ag-Pb-Zn deposit, South Great Xing'an Range, China: Implications for ore-forming processes. Ore Geology Reviews, 165, 105849. |  | CHN | Inner Mongolia
| Shuangjianzishan |  | Magmatic hydrothermal | unknown | vein-type Ag-Pb-Zn | Ag, Pb, Zn |  | Ag, Pb, Zn | Wei et al., 2024 |  | 13 | 13-21 | underground mine |  |  |  |  | ore material | polished section | grab | mineral separate | [5 empty] | mineralisation |  |  |  | sphalerite |  |  | Sp2 |  |  |  | arsenopyrite, quartz, galena, pyrargyrite, canfieldite, freibergite, chalcopyrite, pyrrhotite, pyrite, tetrahedrite, naumannite | polished thin sections | LA-ICPMS, MC-ICPMS, EMPA |  | CODES, University of Tasmania, Hobart, Tasmania 7001, Australia | 30 µm spot size |  | 1.21368 |  | 109.905017 |  | 9.385673 |  | 0.006261 | [7 empty] | 0.01146 |  |  |  | 286.393237 |  | 17.098867 | [5 empty] | 0.289969 |  | 0.593742 |  |  |  | 9.835435 | [9 empty] | 60.349355 |  | 7.816884 |  | 0.024735 |  |  |  | 0.033463 | [5 empty] | 0.030768 |  |  |  | 110.014464 | [7 empty] | 59.276246 |  | 2.629671 |  | 0.156136 |  | 8.018902 |  | 0.080603 |  |  |  | 0.708906 | [5 empty] | 57.227083 | [17 empty] | 1.933684 |  |  |  | 0.745887 |  | 2029.488872 |  |  |  | 2.160602 |  |  |  | 0.010355 |  |  |  | 0.286939 |  | 0.037182 |  | 26.335211 |  | 2.237537 |  |  |  | 0.046029 |  | 0.186162 |  | 0.043546 | [5 empty] | 18733.85 |  | 0.183687 |  |  | 2025 | Wei, W., Lv, X., Danyushevsky, L., Wu, Q., Wang, X., Ma, J., Olin, P., Wang, J. (2024). Textural and chemical variations of sphalerite in the Giant Shuangjianzishan Ag-Pb-Zn deposit, South Great Xing'an Range, China: Implications for ore-forming processes. Ore Geology Reviews, 165, 105849. |  | CHN | Inner Mongolia
| Shuangjianzishan |  | Magmatic hydrothermal | unknown | vein-type Ag-Pb-Zn | Ag, Pb, Zn |  | Ag, Pb, Zn | Wei et al., 2024 |  | 14 | 14-21 | underground mine |  |  |  |  | ore material | polished section | grab | mineral separate | [5 empty] | mineralisation |  |  |  | sphalerite |  |  | Sp2 |  |  |  | arsenopyrite, quartz, galena, pyrargyrite, canfieldite, freibergite, chalcopyrite, pyrrhotite, pyrite, tetrahedrite, naumannite | polished thin sections | LA-ICPMS, MC-ICPMS, EMPA |  | CODES, University of Tasmania, Hobart, Tasmania 7001, Australia | 30 µm spot size |  | 1.289214 |  | 0.402243 |  | 0.609689 |  | 0.008632 | [7 empty] | 0.004546 |  |  |  | 282.148474 |  | 13.038262 | [5 empty] | 0.02472 |  | 0.401301 |  |  |  | 9.544963 | [9 empty] | 50.375781 |  | 7.279008 |  | 0.018211 |  |  |  | 0.011677 | [5 empty] | 0.026619 |  |  |  | 4.368349 | [7 empty] | 0.230112 |  | 0.490794 |  | 0.016401 |  | 6.297568 |  | 0.012323 |  |  |  | 0.071749 | [5 empty] | 12.097289 | [17 empty] | 1.647478 |  |  |  | 0.066656 |  | 173.503217 |  |  |  | 1.265594 |  |  |  | 0.003744 |  |  |  | 0.267135 |  | 0.010107 |  | 0.997009 |  | 1.490467 |  |  |  | 0.003446 |  | 0.04814 |  | 0.077934 | [5 empty] | 13025.98 |  | 0.013229 |  |  | 2025 | Wei, W., Lv, X., Danyushevsky, L., Wu, Q., Wang, X., Ma, J., Olin, P., Wang, J. (2024). Textural and chemical variations of sphalerite in the Giant Shuangjianzishan Ag-Pb-Zn deposit, South Great Xing'an Range, China: Implications for ore-forming processes. Ore Geology Reviews, 165, 105849. |  | CHN | Inner Mongolia
| Shuangjianzishan |  | Magmatic hydrothermal | unknown | vein-type Ag-Pb-Zn | Ag, Pb, Zn |  | Ag, Pb, Zn | Wei et al., 2024 |  | 15 | 15-18 | underground mine |  |  |  |  | ore material | polished section | grab | mineral separate | [5 empty] | mineralisation |  |  |  | sphalerite |  |  | Sp2 |  |  |  | arsenopyrite, quartz, galena, pyrargyrite, canfieldite, freibergite, chalcopyrite, pyrrhotite, pyrite, tetrahedrite, naumannite | polished thin sections | LA-ICPMS, MC-ICPMS, EMPA |  | CODES, University of Tasmania, Hobart, Tasmania 7001, Australia | 30 µm spot size |  | 2.500675 |  | 0.769743 |  | 5.325759 |  | 0.012645 | [7 empty] | 0.005926 |  |  |  | 143.082231 |  | 119.374142 | [5 empty] | 0.03424 |  | 0.354955 |  |  |  | 8.615533 | [9 empty] | 20.881914 |  | 0.104238 |  | 0.038531 |  |  |  | 0.00852 | [5 empty] | 1.116097 |  |  |  | 3.334019 | [7 empty] | 0.051996 |  | 0.346751 |  | 0.026186 |  | 5.681176 |  | 0.003494 |  |  |  | 0.049334 | [5 empty] | 40.745551 | [17 empty] | 70.283215 |  |  |  | 1.059333 |  | 141.445691 |  |  |  | 3.079345 |  |  |  | 0.002322 |  |  |  | 0.178973 |  | 0.005815 |  | 1.057997 |  | 2.774783 |  |  |  | 0.002508 |  | 0.039987 |  | 0.015162 | [5 empty] | 15339.41 |  | 0.002801 |  |  | 2025 | Wei, W., Lv, X., Danyushevsky, L., Wu, Q., Wang, X., Ma, J., Olin, P., Wang, J. (2024). Textural and chemical variations of sphalerite in the Giant Shuangjianzishan Ag-Pb-Zn deposit, South Great Xing'an Range, China: Implications for ore-forming processes. Ore Geology Reviews, 165, 105849. |  | CHN | Inner Mongolia
| Shuangjianzishan |  | Magmatic hydrothermal | unknown | vein-type Ag-Pb-Zn | Ag, Pb, Zn |  | Ag, Pb, Zn | Wei et al., 2024 |  | 16 | 16-18 | underground mine |  |  |  |  | ore material | polished section | grab | mineral separate | [5 empty] | mineralisation |  |  |  | sphalerite |  |  | Sp2 |  |  |  | arsenopyrite, quartz, galena, pyrargyrite, canfieldite, freibergite, chalcopyrite, pyrrhotite, pyrite, tetrahedrite, naumannite | polished thin sections | LA-ICPMS, MC-ICPMS, EMPA |  | CODES, University of Tasmania, Hobart, Tasmania 7001, Australia | 30 µm spot size |  | 0.115703 |  | 0.457488 |  | 0.393729 |  | 0.005601 | [7 empty] | 0.003675 |  |  |  | 253.73343 |  | 24.027803 | [5 empty] | 0.029039 |  | 0.263925 |  |  |  | 1.18273 | [9 empty] | 19.650042 |  | 0.246424 |  | 0.030832 |  |  |  | 0.007817 | [5 empty] | 0.100607 |  |  |  | 8.210376 | [7 empty] | 0.003186 |  | 0.199277 |  | 0.015582 |  | 4.966884 |  | 0.008502 |  |  |  | 0.062176 | [5 empty] | 3.63415 | [17 empty] | 0.041033 |  |  |  | 0.634979 |  | 124.134453 |  |  |  | 0.055204 |  |  |  | 0.003312 |  |  |  | 0.231611 |  | 0.011456 |  | 1.170318 |  | 0.054837 |  |  |  | 0.004601 |  | 0.661102 |  | 0.013185 | [5 empty] | 16026.24 |  | 0.011658 |  |  | 2025 | Wei, W., Lv, X., Danyushevsky, L., Wu, Q., Wang, X., Ma, J., Olin, P., Wang, J. (2024). Textural and chemical variations of sphalerite in the Giant Shuangjianzishan Ag-Pb-Zn deposit, South Great Xing'an Range, China: Implications for ore-forming processes. Ore Geology Reviews, 165, 105849. |  | CHN | Inner Mongolia