## Sheet1
Uploaded | deposit_name | deposit_local_id | deposit_environment | deposit_group | deposit_type | primary_commodities | secondary_commodities | all_commodities | deposit_source | sample_uid | sample_name | sample_local_id | feature_type | feature_name | feature_uid | top_depth_m | bottom_depth_m | sample_deposit_relation | sample_type | sampling_method | material_class | material_class_comments | province | strat_unit_name | strat_unit_uid | strat_grouping | earth_material_group | earth_material_qualifier | earth_material | metamorphic_grade | mineral | paragenetic_stage | mode_of_occurrence | texture | color | alteration | sample_description | associated_minerals | sample_preparation | analytical_method | instrument_type_model | laboratory_location/if reported | operating_conditions/if reported | standards_used/if reported | ag_ppm | ag_detection_limit | al_ppm | al_detection_limit | as_ppm | as_detection_limit | au_ppm | au_detection_limit | b_ppm | b_detection_limit | ba_ppm | ba_detection_limit | be_ppm | be_detection_limit | bi_ppm | bi_detection_limit | br_ppm | br_detection_limit | ca_ppm | ca_detection_limit | cd_ppm | cd_detection_limit | ce_ppm | ce_detection_limit | cl_ppm | cl_detection_limit | co_ppm | co_detection_limit | cr_ppm | cr_detection_limit | cs_ppm | cs_detection_limit | cu_ppm | cu_detection_limit | dy_ppm | dy_detection_limit | er_ppm | er_detection_limit | eu_ppm | eu_detection_limit | f_ppm | f_detection_limit | fe_ppm | fe_detection_limit | ga_ppm | ga_detection_limit | gd_ppm | gd_detection_limit | ge_ppm | ge_detection_limit | hf_ppm | hf_detection_limit | hg_ppm | hg_detection_limit | ho_ppm | ho_detection_limit | in_ppm | in_detection_limit | ir_ppm | ir_detection_limit | k_ppm | k_detection_limit | la_ppm | la_detection_limit | li_ppm | li_detection_limit | lu_ppm | lu_detection_limit | mg_ppm | mg_detection_limit | mn_ppm | mn_detection_limit | mo_ppm | mo_detection_limit | na_ppm | na_detection_limit | nb_ppm | nb_detection_limit | nd_ppm | nd_detection_limit | ni_ppm | ni_detection_limit | os_ppm | os_detection_limit | p_ppm | p_detection_limit | pb_ppm | pb_detection_limit | pd_ppm | pd_detection_limit | pr_ppm | pr_detection_limit | pt_ppm | pt_detection_limit | rb_ppm | rb_detection_limit | re_ppm | re_detection_limit | rh_ppm | rh_detection_limit | ru_ppm | ru_detection_limit | s_ppm | s_detection_limit | sb_ppm | sb_detection_limit | sc_ppm | sc_detection_limit | se_ppm | se_detection_limit | si_ppm | si_detection_limit | sm_ppm | sm_detection_limit | sn_ppm | sn_detection_limit | sr_ppm | sr_detection_limit | ta_ppm | ta_detection_limit | tb_ppm | tb_detection_limit | te_ppm | te_detection_limit | th_ppm | th_detection_limit | ti_ppm | ti_detection_limit | tl_ppm | tl_detection_limit | tm_ppm | tm_detection_limit | u_ppm | u_detection_limit | v_ppm | v_detection_limit | w_ppm | w_detection_limit | y_ppm | y_detection_limit | yb_ppm | yb_detection_limit | zn_ppm | zn_detection_limit | zr_ppm | zr_detection_limit | analysis_datetime | publication_date | sample_source | submitter | country | state | deposit_longitude_wgs84 | deposit_latitude_wgs84 | sample_longitude_wgs84 | sample_latitude_wgs84 | sample_easting | sample_northing | sample_utm_zone | sample_location_description | location_source | location_accuracy | comments | last_update
| Fankou |  | Basin hydrothermal | Mississippi Valley-type (MVT) | MVT zinc-lead | Zn, Pb | Ga | Zn, Pb, Ga | Wu et al., 2024 |  | 200-4-1-1-4 | 200-4-1-1-4-1 | underground mine |  |  |  |  | ore material | polished section | grab | mineral separate | [5 empty] | mineralisation |  |  |  | sphalerite | [6 empty] | pyrite, chalcopyrite, galena, dolomite, arsenopyrite, calcite, freibergite, pyrargyrite, argentite, goethite, ferrohydrite, anglesite, zincosite | Samples polished into thin sections and polished mounts for petrographic identification | EPMA | JEOL JXA-i SP100 electron probe micro-analyzer; NWR 193 nm ArF Excimer laser-ablation system coupled to an iCAP RQ (ICPMS) | Laboratory of Marine Element and Isotope Facilities in Southern Marine Science and Engineering Guangdong Laboratory (Zhuhai, China); Guangzhou Tuoyan Analytical Technology Co., Ltd., Guangzhou, China | EPMA: accelerating voltage 20 kV, probe current 20 nA, 5 μm beam, peak counting time 10 s for major elements (Zn, S, Fe), 50 s for minor elements (Cd, Ga, Ge, In, Au, Ag), background counting time half of peak counting time; LA-ICP-MS mapping: beam size 15 μm, repetition rate 10 Hz, ablation depth ~5 μm | Sphalerite for S and Zn, marcasite for Fe, cadmium for Cd, gallium phosphide for Ga, germanium for Ge, indium phosphide for In, gold for Au, silver for Ag | [6 empty] | 0.041 | [13 empty] | 0.142 | [21 empty] | 4.437 | [59 empty] | 33.323 | [39 empty] | 61.054 |  |  |  |  | 2024 | Wu, Y., Zheng, Y., Yu, P., Chen, X., Guo, L., Long, L., Hu, Z., Huang, Y., Chen, M., Lu, J., Ouyang, S., Chen, S. (2024). The world-class carbonate-hosted Fankou Zn-Pb deposit in China. Part III. Critical metal Ga is enriched in late stage and low temperature sphalerite. Ore Geology Reviews, 166, 105928. |  | CHN | Guangdong
| Fankou |  | Basin hydrothermal | Mississippi Valley-type (MVT) | MVT zinc-lead | Zn, Pb | Ga | Zn, Pb, Ga | Wu et al., 2024 |  | 200-4-1-1-5 | 200-4-1-1-5-1 | underground mine |  |  |  |  | ore material | polished section | grab | mineral separate | [5 empty] | mineralisation |  |  |  | sphalerite | [6 empty] | pyrite, chalcopyrite, galena, dolomite, arsenopyrite, calcite, freibergite, pyrargyrite, argentite, goethite, ferrohydrite, anglesite, zincosite | Samples polished into thin sections and polished mounts for petrographic identification | EPMA | JEOL JXA-i SP100 electron probe micro-analyzer; NWR 193 nm ArF Excimer laser-ablation system coupled to an iCAP RQ (ICPMS) | Laboratory of Marine Element and Isotope Facilities in Southern Marine Science and Engineering Guangdong Laboratory (Zhuhai, China); Guangzhou Tuoyan Analytical Technology Co., Ltd., Guangzhou, China | EPMA: accelerating voltage 20 kV, probe current 20 nA, 5 μm beam, peak counting time 10 s for major elements (Zn, S, Fe), 50 s for minor elements (Cd, Ga, Ge, In, Au, Ag), background counting time half of peak counting time; LA-ICP-MS mapping: beam size 15 μm, repetition rate 10 Hz, ablation depth ~5 μm | Sphalerite for S and Zn, marcasite for Fe, cadmium for Cd, gallium phosphide for Ga, germanium for Ge, indium phosphide for In, gold for Au, silver for Ag | [20 empty] | 0.12 | [21 empty] | 4.422 | [59 empty] | 33.018 | [39 empty] | 61.398 |  |  |  |  | 2024 | Wu, Y., Zheng, Y., Yu, P., Chen, X., Guo, L., Long, L., Hu, Z., Huang, Y., Chen, M., Lu, J., Ouyang, S., Chen, S. (2024). The world-class carbonate-hosted Fankou Zn-Pb deposit in China. Part III. Critical metal Ga is enriched in late stage and low temperature sphalerite. Ore Geology Reviews, 166, 105928. |  | CHN | Guangdong
| Fankou |  | Basin hydrothermal | Mississippi Valley-type (MVT) | MVT zinc-lead | Zn, Pb | Ga | Zn, Pb, Ga | Wu et al., 2024 |  | 200-4-1-2-4 | 200-4-1-2-4-1 | underground mine |  |  |  |  | ore material | polished section | grab | mineral separate | [5 empty] | mineralisation |  |  |  | sphalerite | [6 empty] | pyrite, chalcopyrite, galena, dolomite, arsenopyrite, calcite, freibergite, pyrargyrite, argentite, goethite, ferrohydrite, anglesite, zincosite | Samples polished into thin sections and polished mounts for petrographic identification | EPMA | JEOL JXA-i SP100 electron probe micro-analyzer; NWR 193 nm ArF Excimer laser-ablation system coupled to an iCAP RQ (ICPMS) | Laboratory of Marine Element and Isotope Facilities in Southern Marine Science and Engineering Guangdong Laboratory (Zhuhai, China); Guangzhou Tuoyan Analytical Technology Co., Ltd., Guangzhou, China | EPMA: accelerating voltage 20 kV, probe current 20 nA, 5 μm beam, peak counting time 10 s for major elements (Zn, S, Fe), 50 s for minor elements (Cd, Ga, Ge, In, Au, Ag), background counting time half of peak counting time; LA-ICP-MS mapping: beam size 15 μm, repetition rate 10 Hz, ablation depth ~5 μm | Sphalerite for S and Zn, marcasite for Fe, cadmium for Cd, gallium phosphide for Ga, germanium for Ge, indium phosphide for In, gold for Au, silver for Ag | [6 empty] | 0.012 | [13 empty] | 0.12 | [21 empty] | 4.894 | [59 empty] | 33.193 | [39 empty] | 60.935 |  |  |  |  | 2024 | Wu, Y., Zheng, Y., Yu, P., Chen, X., Guo, L., Long, L., Hu, Z., Huang, Y., Chen, M., Lu, J., Ouyang, S., Chen, S. (2024). The world-class carbonate-hosted Fankou Zn-Pb deposit in China. Part III. Critical metal Ga is enriched in late stage and low temperature sphalerite. Ore Geology Reviews, 166, 105928. |  | CHN | Guangdong
| Fankou |  | Basin hydrothermal | Mississippi Valley-type (MVT) | MVT zinc-lead | Zn, Pb | Ga | Zn, Pb, Ga | Wu et al., 2024 |  | 200-4-1-2-6 | 200-4-1-2-6-1 | underground mine |  |  |  |  | ore material | polished section | grab | mineral separate | [5 empty] | mineralisation |  |  |  | sphalerite | [6 empty] | pyrite, chalcopyrite, galena, dolomite, arsenopyrite, calcite, freibergite, pyrargyrite, argentite, goethite, ferrohydrite, anglesite, zincosite | Samples polished into thin sections and polished mounts for petrographic identification | EPMA | JEOL JXA-i SP100 electron probe micro-analyzer; NWR 193 nm ArF Excimer laser-ablation system coupled to an iCAP RQ (ICPMS) | Laboratory of Marine Element and Isotope Facilities in Southern Marine Science and Engineering Guangdong Laboratory (Zhuhai, China); Guangzhou Tuoyan Analytical Technology Co., Ltd., Guangzhou, China | EPMA: accelerating voltage 20 kV, probe current 20 nA, 5 μm beam, peak counting time 10 s for major elements (Zn, S, Fe), 50 s for minor elements (Cd, Ga, Ge, In, Au, Ag), background counting time half of peak counting time; LA-ICP-MS mapping: beam size 15 μm, repetition rate 10 Hz, ablation depth ~5 μm | Sphalerite for S and Zn, marcasite for Fe, cadmium for Cd, gallium phosphide for Ga, germanium for Ge, indium phosphide for In, gold for Au, silver for Ag | [20 empty] | 0.133 | [21 empty] | 3.122 | [59 empty] | 33.007 | [39 empty] | 63.533 |  |  |  |  | 2024 | Wu, Y., Zheng, Y., Yu, P., Chen, X., Guo, L., Long, L., Hu, Z., Huang, Y., Chen, M., Lu, J., Ouyang, S., Chen, S. (2024). The world-class carbonate-hosted Fankou Zn-Pb deposit in China. Part III. Critical metal Ga is enriched in late stage and low temperature sphalerite. Ore Geology Reviews, 166, 105928. |  | CHN | Guangdong
| Fankou |  | Basin hydrothermal | Mississippi Valley-type (MVT) | MVT zinc-lead | Zn, Pb | Ga | Zn, Pb, Ga | Wu et al., 2024 |  | 240-124-1-1-1 | 240-124-1-1-1-1 | underground mine |  |  |  |  | ore material | polished section | grab | mineral separate | [5 empty] | mineralisation |  |  |  | sphalerite | [6 empty] | pyrite, chalcopyrite, galena, dolomite, arsenopyrite, calcite, freibergite, pyrargyrite, argentite, goethite, ferrohydrite, anglesite, zincosite | Samples polished into thin sections and polished mounts for petrographic identification | EPMA | JEOL JXA-i SP100 electron probe micro-analyzer; NWR 193 nm ArF Excimer laser-ablation system coupled to an iCAP RQ (ICPMS) | Laboratory of Marine Element and Isotope Facilities in Southern Marine Science and Engineering Guangdong Laboratory (Zhuhai, China); Guangzhou Tuoyan Analytical Technology Co., Ltd., Guangzhou, China | EPMA: accelerating voltage 20 kV, probe current 20 nA, 5 μm beam, peak counting time 10 s for major elements (Zn, S, Fe), 50 s for minor elements (Cd, Ga, Ge, In, Au, Ag), background counting time half of peak counting time; LA-ICP-MS mapping: beam size 15 μm, repetition rate 10 Hz, ablation depth ~5 μm | Sphalerite for S and Zn, marcasite for Fe, cadmium for Cd, gallium phosphide for Ga, germanium for Ge, indium phosphide for In, gold for Au, silver for Ag | [20 empty] | 0.172 | [21 empty] | 3.481 | [59 empty] | 33.043 | [39 empty] | 62.226 |  |  |  |  | 2024 | Wu, Y., Zheng, Y., Yu, P., Chen, X., Guo, L., Long, L., Hu, Z., Huang, Y., Chen, M., Lu, J., Ouyang, S., Chen, S. (2024). The world-class carbonate-hosted Fankou Zn-Pb deposit in China. Part III. Critical metal Ga is enriched in late stage and low temperature sphalerite. Ore Geology Reviews, 166, 105928. |  | CHN | Guangdong
| Fankou |  | Basin hydrothermal | Mississippi Valley-type (MVT) | MVT zinc-lead | Zn, Pb | Ga | Zn, Pb, Ga | Wu et al., 2024 |  | 240-124-1-1-2 | 240-124-1-1-2-1 | underground mine |  |  |  |  | ore material | polished section | grab | mineral separate | [5 empty] | mineralisation |  |  |  | sphalerite | [6 empty] | pyrite, chalcopyrite, galena, dolomite, arsenopyrite, calcite, freibergite, pyrargyrite, argentite, goethite, ferrohydrite, anglesite, zincosite | Samples polished into thin sections and polished mounts for petrographic identification | EPMA | JEOL JXA-i SP100 electron probe micro-analyzer; NWR 193 nm ArF Excimer laser-ablation system coupled to an iCAP RQ (ICPMS) | Laboratory of Marine Element and Isotope Facilities in Southern Marine Science and Engineering Guangdong Laboratory (Zhuhai, China); Guangzhou Tuoyan Analytical Technology Co., Ltd., Guangzhou, China | EPMA: accelerating voltage 20 kV, probe current 20 nA, 5 μm beam, peak counting time 10 s for major elements (Zn, S, Fe), 50 s for minor elements (Cd, Ga, Ge, In, Au, Ag), background counting time half of peak counting time; LA-ICP-MS mapping: beam size 15 μm, repetition rate 10 Hz, ablation depth ~5 μm | Sphalerite for S and Zn, marcasite for Fe, cadmium for Cd, gallium phosphide for Ga, germanium for Ge, indium phosphide for In, gold for Au, silver for Ag | [20 empty] | 0.128 | [21 empty] | 1.977 |  | 0.073 | [11 empty] | 0.011 | [45 empty] | 33.16 | [39 empty] | 63.985 |  |  |  |  | 2024 | Wu, Y., Zheng, Y., Yu, P., Chen, X., Guo, L., Long, L., Hu, Z., Huang, Y., Chen, M., Lu, J., Ouyang, S., Chen, S. (2024). The world-class carbonate-hosted Fankou Zn-Pb deposit in China. Part III. Critical metal Ga is enriched in late stage and low temperature sphalerite. Ore Geology Reviews, 166, 105928. |  | CHN | Guangdong
| Fankou |  | Basin hydrothermal | Mississippi Valley-type (MVT) | MVT zinc-lead | Zn, Pb | Ga | Zn, Pb, Ga | Wu et al., 2024 |  | 240-124-1-1-3 | 240-124-1-1-3-1 | underground mine |  |  |  |  | ore material | polished section | grab | mineral separate | [5 empty] | mineralisation |  |  |  | sphalerite | [6 empty] | pyrite, chalcopyrite, galena, dolomite, arsenopyrite, calcite, freibergite, pyrargyrite, argentite, goethite, ferrohydrite, anglesite, zincosite | Samples polished into thin sections and polished mounts for petrographic identification | EPMA | JEOL JXA-i SP100 electron probe micro-analyzer; NWR 193 nm ArF Excimer laser-ablation system coupled to an iCAP RQ (ICPMS) | Laboratory of Marine Element and Isotope Facilities in Southern Marine Science and Engineering Guangdong Laboratory (Zhuhai, China); Guangzhou Tuoyan Analytical Technology Co., Ltd., Guangzhou, China | EPMA: accelerating voltage 20 kV, probe current 20 nA, 5 μm beam, peak counting time 10 s for major elements (Zn, S, Fe), 50 s for minor elements (Cd, Ga, Ge, In, Au, Ag), background counting time half of peak counting time; LA-ICP-MS mapping: beam size 15 μm, repetition rate 10 Hz, ablation depth ~5 μm | Sphalerite for S and Zn, marcasite for Fe, cadmium for Cd, gallium phosphide for Ga, germanium for Ge, indium phosphide for In, gold for Au, silver for Ag | [20 empty] | 0.164 | [21 empty] | 4.772 | [59 empty] | 33.123 | [39 empty] | 61.346 |  |  |  |  | 2024 | Wu, Y., Zheng, Y., Yu, P., Chen, X., Guo, L., Long, L., Hu, Z., Huang, Y., Chen, M., Lu, J., Ouyang, S., Chen, S. (2024). The world-class carbonate-hosted Fankou Zn-Pb deposit in China. Part III. Critical metal Ga is enriched in late stage and low temperature sphalerite. Ore Geology Reviews, 166, 105928. |  | CHN | Guangdong
| Fankou |  | Basin hydrothermal | Mississippi Valley-type (MVT) | MVT zinc-lead | Zn, Pb | Ga | Zn, Pb, Ga | Wu et al., 2024 |  | 240-124-1-1-4 | 240-124-1-1-4-1 | underground mine |  |  |  |  | ore material | polished section | grab | mineral separate | [5 empty] | mineralisation |  |  |  | sphalerite | [6 empty] | pyrite, chalcopyrite, galena, dolomite, arsenopyrite, calcite, freibergite, pyrargyrite, argentite, goethite, ferrohydrite, anglesite, zincosite | Samples polished into thin sections and polished mounts for petrographic identification | EPMA | JEOL JXA-i SP100 electron probe micro-analyzer; NWR 193 nm ArF Excimer laser-ablation system coupled to an iCAP RQ (ICPMS) | Laboratory of Marine Element and Isotope Facilities in Southern Marine Science and Engineering Guangdong Laboratory (Zhuhai, China); Guangzhou Tuoyan Analytical Technology Co., Ltd., Guangzhou, China | EPMA: accelerating voltage 20 kV, probe current 20 nA, 5 μm beam, peak counting time 10 s for major elements (Zn, S, Fe), 50 s for minor elements (Cd, Ga, Ge, In, Au, Ag), background counting time half of peak counting time; LA-ICP-MS mapping: beam size 15 μm, repetition rate 10 Hz, ablation depth ~5 μm | Sphalerite for S and Zn, marcasite for Fe, cadmium for Cd, gallium phosphide for Ga, germanium for Ge, indium phosphide for In, gold for Au, silver for Ag | [6 empty] | 0.028 | [13 empty] | 0.134 | [21 empty] | 5.655 | [59 empty] | 33.015 | [39 empty] | 60.128 |  |  |  |  | 2024 | Wu, Y., Zheng, Y., Yu, P., Chen, X., Guo, L., Long, L., Hu, Z., Huang, Y., Chen, M., Lu, J., Ouyang, S., Chen, S. (2024). The world-class carbonate-hosted Fankou Zn-Pb deposit in China. Part III. Critical metal Ga is enriched in late stage and low temperature sphalerite. Ore Geology Reviews, 166, 105928. |  | CHN | Guangdong
| Fankou |  | Basin hydrothermal | Mississippi Valley-type (MVT) | MVT zinc-lead | Zn, Pb | Ga | Zn, Pb, Ga | Wu et al., 2024 |  | 240-124-1-1-6 | 240-124-1-1-6-1 | underground mine |  |  |  |  | ore material | polished section | grab | mineral separate | [5 empty] | mineralisation |  |  |  | sphalerite | [6 empty] | pyrite, chalcopyrite, galena, dolomite, arsenopyrite, calcite, freibergite, pyrargyrite, argentite, goethite, ferrohydrite, anglesite, zincosite | Samples polished into thin sections and polished mounts for petrographic identification | EPMA | JEOL JXA-i SP100 electron probe micro-analyzer; NWR 193 nm ArF Excimer laser-ablation system coupled to an iCAP RQ (ICPMS) | Laboratory of Marine Element and Isotope Facilities in Southern Marine Science and Engineering Guangdong Laboratory (Zhuhai, China); Guangzhou Tuoyan Analytical Technology Co., Ltd., Guangzhou, China | EPMA: accelerating voltage 20 kV, probe current 20 nA, 5 μm beam, peak counting time 10 s for major elements (Zn, S, Fe), 50 s for minor elements (Cd, Ga, Ge, In, Au, Ag), background counting time half of peak counting time; LA-ICP-MS mapping: beam size 15 μm, repetition rate 10 Hz, ablation depth ~5 μm | Sphalerite for S and Zn, marcasite for Fe, cadmium for Cd, gallium phosphide for Ga, germanium for Ge, indium phosphide for In, gold for Au, silver for Ag | [20 empty] | 0.15 | [21 empty] | 5.307 | [13 empty] | 0.032 | [45 empty] | 33.117 | [39 empty] | 60.369 |  |  |  |  | 2024 | Wu, Y., Zheng, Y., Yu, P., Chen, X., Guo, L., Long, L., Hu, Z., Huang, Y., Chen, M., Lu, J., Ouyang, S., Chen, S. (2024). The world-class carbonate-hosted Fankou Zn-Pb deposit in China. Part III. Critical metal Ga is enriched in late stage and low temperature sphalerite. Ore Geology Reviews, 166, 105928. |  | CHN | Guangdong
| Fankou |  | Basin hydrothermal | Mississippi Valley-type (MVT) | MVT zinc-lead | Zn, Pb | Ga | Zn, Pb, Ga | Wu et al., 2024 |  | 240-124-1-1-7 | 240-124-1-1-7-1 | underground mine |  |  |  |  | ore material | polished section | grab | mineral separate | [5 empty] | mineralisation |  |  |  | sphalerite | [6 empty] | pyrite, chalcopyrite, galena, dolomite, arsenopyrite, calcite, freibergite, pyrargyrite, argentite, goethite, ferrohydrite, anglesite, zincosite | Samples polished into thin sections and polished mounts for petrographic identification | EPMA | JEOL JXA-i SP100 electron probe micro-analyzer; NWR 193 nm ArF Excimer laser-ablation system coupled to an iCAP RQ (ICPMS) | Laboratory of Marine Element and Isotope Facilities in Southern Marine Science and Engineering Guangdong Laboratory (Zhuhai, China); Guangzhou Tuoyan Analytical Technology Co., Ltd., Guangzhou, China | EPMA: accelerating voltage 20 kV, probe current 20 nA, 5 μm beam, peak counting time 10 s for major elements (Zn, S, Fe), 50 s for minor elements (Cd, Ga, Ge, In, Au, Ag), background counting time half of peak counting time; LA-ICP-MS mapping: beam size 15 μm, repetition rate 10 Hz, ablation depth ~5 μm | Sphalerite for S and Zn, marcasite for Fe, cadmium for Cd, gallium phosphide for Ga, germanium for Ge, indium phosphide for In, gold for Au, silver for Ag | [20 empty] | 0.118 | [21 empty] | 4.987 | [59 empty] | 33.071 | [39 empty] | 61.005 |  |  |  |  | 2024 | Wu, Y., Zheng, Y., Yu, P., Chen, X., Guo, L., Long, L., Hu, Z., Huang, Y., Chen, M., Lu, J., Ouyang, S., Chen, S. (2024). The world-class carbonate-hosted Fankou Zn-Pb deposit in China. Part III. Critical metal Ga is enriched in late stage and low temperature sphalerite. Ore Geology Reviews, 166, 105928. |  | CHN | Guangdong
| Fankou |  | Basin hydrothermal | Mississippi Valley-type (MVT) | MVT zinc-lead | Zn, Pb | Ga | Zn, Pb, Ga | Wu et al., 2024 |  | 240-133-1-2-4 | 240-133-1-2-4-1 | underground mine |  |  |  |  | ore material | polished section | grab | mineral separate | [5 empty] | mineralisation |  |  |  | sphalerite | [6 empty] | pyrite, chalcopyrite, galena, dolomite, arsenopyrite, calcite, freibergite, pyrargyrite, argentite, goethite, ferrohydrite, anglesite, zincosite | Samples polished into thin sections and polished mounts for petrographic identification | EPMA | JEOL JXA-i SP100 electron probe micro-analyzer; NWR 193 nm ArF Excimer laser-ablation system coupled to an iCAP RQ (ICPMS) | Laboratory of Marine Element and Isotope Facilities in Southern Marine Science and Engineering Guangdong Laboratory (Zhuhai, China); Guangzhou Tuoyan Analytical Technology Co., Ltd., Guangzhou, China | EPMA: accelerating voltage 20 kV, probe current 20 nA, 5 μm beam, peak counting time 10 s for major elements (Zn, S, Fe), 50 s for minor elements (Cd, Ga, Ge, In, Au, Ag), background counting time half of peak counting time; LA-ICP-MS mapping: beam size 15 μm, repetition rate 10 Hz, ablation depth ~5 μm | Sphalerite for S and Zn, marcasite for Fe, cadmium for Cd, gallium phosphide for Ga, germanium for Ge, indium phosphide for In, gold for Au, silver for Ag | [20 empty] | 0.174 | [21 empty] | 2.157 | [59 empty] | 33.141 | [39 empty] | 63.87 |  |  |  |  | 2024 | Wu, Y., Zheng, Y., Yu, P., Chen, X., Guo, L., Long, L., Hu, Z., Huang, Y., Chen, M., Lu, J., Ouyang, S., Chen, S. (2024). The world-class carbonate-hosted Fankou Zn-Pb deposit in China. Part III. Critical metal Ga is enriched in late stage and low temperature sphalerite. Ore Geology Reviews, 166, 105928. |  | CHN | Guangdong
| Fankou |  | Basin hydrothermal | Mississippi Valley-type (MVT) | MVT zinc-lead | Zn, Pb | Ga | Zn, Pb, Ga | Wu et al., 2024 |  | 240-133-1-2-5 | 240-133-1-2-5-1 | underground mine |  |  |  |  | ore material | polished section | grab | mineral separate | [5 empty] | mineralisation |  |  |  | sphalerite | [6 empty] | pyrite, chalcopyrite, galena, dolomite, arsenopyrite, calcite, freibergite, pyrargyrite, argentite, goethite, ferrohydrite, anglesite, zincosite | Samples polished into thin sections and polished mounts for petrographic identification | EPMA | JEOL JXA-i SP100 electron probe micro-analyzer; NWR 193 nm ArF Excimer laser-ablation system coupled to an iCAP RQ (ICPMS) | Laboratory of Marine Element and Isotope Facilities in Southern Marine Science and Engineering Guangdong Laboratory (Zhuhai, China); Guangzhou Tuoyan Analytical Technology Co., Ltd., Guangzhou, China | EPMA: accelerating voltage 20 kV, probe current 20 nA, 5 μm beam, peak counting time 10 s for major elements (Zn, S, Fe), 50 s for minor elements (Cd, Ga, Ge, In, Au, Ag), background counting time half of peak counting time; LA-ICP-MS mapping: beam size 15 μm, repetition rate 10 Hz, ablation depth ~5 μm | Sphalerite for S and Zn, marcasite for Fe, cadmium for Cd, gallium phosphide for Ga, germanium for Ge, indium phosphide for In, gold for Au, silver for Ag | [20 empty] | 0.195 | [21 empty] | 1.715 | [59 empty] | 32.927 | [39 empty] | 64.622 |  |  |  |  | 2024 | Wu, Y., Zheng, Y., Yu, P., Chen, X., Guo, L., Long, L., Hu, Z., Huang, Y., Chen, M., Lu, J., Ouyang, S., Chen, S. (2024). The world-class carbonate-hosted Fankou Zn-Pb deposit in China. Part III. Critical metal Ga is enriched in late stage and low temperature sphalerite. Ore Geology Reviews, 166, 105928. |  | CHN | Guangdong
| Fankou |  | Basin hydrothermal | Mississippi Valley-type (MVT) | MVT zinc-lead | Zn, Pb | Ga | Zn, Pb, Ga | Wu et al., 2024 |  | 240-133-1-2-6 | 240-133-1-2-6-1 | underground mine |  |  |  |  | ore material | polished section | grab | mineral separate | [5 empty] | mineralisation |  |  |  | sphalerite | [6 empty] | pyrite, chalcopyrite, galena, dolomite, arsenopyrite, calcite, freibergite, pyrargyrite, argentite, goethite, ferrohydrite, anglesite, zincosite | Samples polished into thin sections and polished mounts for petrographic identification | EPMA | JEOL JXA-i SP100 electron probe micro-analyzer; NWR 193 nm ArF Excimer laser-ablation system coupled to an iCAP RQ (ICPMS) | Laboratory of Marine Element and Isotope Facilities in Southern Marine Science and Engineering Guangdong Laboratory (Zhuhai, China); Guangzhou Tuoyan Analytical Technology Co., Ltd., Guangzhou, China | EPMA: accelerating voltage 20 kV, probe current 20 nA, 5 μm beam, peak counting time 10 s for major elements (Zn, S, Fe), 50 s for minor elements (Cd, Ga, Ge, In, Au, Ag), background counting time half of peak counting time; LA-ICP-MS mapping: beam size 15 μm, repetition rate 10 Hz, ablation depth ~5 μm | Sphalerite for S and Zn, marcasite for Fe, cadmium for Cd, gallium phosphide for Ga, germanium for Ge, indium phosphide for In, gold for Au, silver for Ag | [20 empty] | 0.17 | [21 empty] | 1.804 | [59 empty] | 32.892 | [39 empty] | 63.908 |  |  |  |  | 2024 | Wu, Y., Zheng, Y., Yu, P., Chen, X., Guo, L., Long, L., Hu, Z., Huang, Y., Chen, M., Lu, J., Ouyang, S., Chen, S. (2024). The world-class carbonate-hosted Fankou Zn-Pb deposit in China. Part III. Critical metal Ga is enriched in late stage and low temperature sphalerite. Ore Geology Reviews, 166, 105928. |  | CHN | Guangdong
| Fankou |  | Basin hydrothermal | Mississippi Valley-type (MVT) | MVT zinc-lead | Zn, Pb | Ga | Zn, Pb, Ga | Wu et al., 2024 |  | 400-146-1-1-4 | 400-146-1-1-4-1 | underground mine |  |  |  |  | ore material | polished section | grab | mineral separate | [5 empty] | mineralisation |  |  |  | sphalerite | [6 empty] | pyrite, chalcopyrite, galena, dolomite, arsenopyrite, calcite, freibergite, pyrargyrite, argentite, goethite, ferrohydrite, anglesite, zincosite | Samples polished into thin sections and polished mounts for petrographic identification | EPMA | JEOL JXA-i SP100 electron probe micro-analyzer; NWR 193 nm ArF Excimer laser-ablation system coupled to an iCAP RQ (ICPMS) | Laboratory of Marine Element and Isotope Facilities in Southern Marine Science and Engineering Guangdong Laboratory (Zhuhai, China); Guangzhou Tuoyan Analytical Technology Co., Ltd., Guangzhou, China | EPMA: accelerating voltage 20 kV, probe current 20 nA, 5 μm beam, peak counting time 10 s for major elements (Zn, S, Fe), 50 s for minor elements (Cd, Ga, Ge, In, Au, Ag), background counting time half of peak counting time; LA-ICP-MS mapping: beam size 15 μm, repetition rate 10 Hz, ablation depth ~5 μm | Sphalerite for S and Zn, marcasite for Fe, cadmium for Cd, gallium phosphide for Ga, germanium for Ge, indium phosphide for In, gold for Au, silver for Ag | [6 empty] | 0.013 | [13 empty] | 0.154 | [21 empty] | 0.524 | [59 empty] | 32.576 | [39 empty] | 65.246 |  |  |  |  | 2024 | Wu, Y., Zheng, Y., Yu, P., Chen, X., Guo, L., Long, L., Hu, Z., Huang, Y., Chen, M., Lu, J., Ouyang, S., Chen, S. (2024). The world-class carbonate-hosted Fankou Zn-Pb deposit in China. Part III. Critical metal Ga is enriched in late stage and low temperature sphalerite. Ore Geology Reviews, 166, 105928. |  | CHN | Guangdong
| Fankou |  | Basin hydrothermal | Mississippi Valley-type (MVT) | MVT zinc-lead | Zn, Pb | Ga | Zn, Pb, Ga | Wu et al., 2024 |  | 400-146-1-2-2 | 400-146-1-2-2-1 | underground mine |  |  |  |  | ore material | polished section | grab | mineral separate | [5 empty] | mineralisation |  |  |  | sphalerite | [6 empty] | pyrite, chalcopyrite, galena, dolomite, arsenopyrite, calcite, freibergite, pyrargyrite, argentite, goethite, ferrohydrite, anglesite, zincosite | Samples polished into thin sections and polished mounts for petrographic identification | EPMA | JEOL JXA-i SP100 electron probe micro-analyzer; NWR 193 nm ArF Excimer laser-ablation system coupled to an iCAP RQ (ICPMS) | Laboratory of Marine Element and Isotope Facilities in Southern Marine Science and Engineering Guangdong Laboratory (Zhuhai, China); Guangzhou Tuoyan Analytical Technology Co., Ltd., Guangzhou, China | EPMA: accelerating voltage 20 kV, probe current 20 nA, 5 μm beam, peak counting time 10 s for major elements (Zn, S, Fe), 50 s for minor elements (Cd, Ga, Ge, In, Au, Ag), background counting time half of peak counting time; LA-ICP-MS mapping: beam size 15 μm, repetition rate 10 Hz, ablation depth ~5 μm | Sphalerite for S and Zn, marcasite for Fe, cadmium for Cd, gallium phosphide for Ga, germanium for Ge, indium phosphide for In, gold for Au, silver for Ag | [20 empty] | 0.24 | [21 empty] | 2.223 | [59 empty] | 32.94 | [39 empty] | 63.376 |  |  |  |  | 2024 | Wu, Y., Zheng, Y., Yu, P., Chen, X., Guo, L., Long, L., Hu, Z., Huang, Y., Chen, M., Lu, J., Ouyang, S., Chen, S. (2024). The world-class carbonate-hosted Fankou Zn-Pb deposit in China. Part III. Critical metal Ga is enriched in late stage and low temperature sphalerite. Ore Geology Reviews, 166, 105928. |  | CHN | Guangdong
| Fankou |  | Basin hydrothermal | Mississippi Valley-type (MVT) | MVT zinc-lead | Zn, Pb | Ga | Zn, Pb, Ga | Wu et al., 2024 |  | 455-18-1-1-1 | 455-18-1-1-1-1 | underground mine |  |  |  |  | ore material | polished section | grab | mineral separate | [5 empty] | mineralisation |  |  |  | sphalerite | [6 empty] | pyrite, chalcopyrite, galena, dolomite, arsenopyrite, calcite, freibergite, pyrargyrite, argentite, goethite, ferrohydrite, anglesite, zincosite | Samples polished into thin sections and polished mounts for petrographic identification | EPMA | JEOL JXA-i SP100 electron probe micro-analyzer; NWR 193 nm ArF Excimer laser-ablation system coupled to an iCAP RQ (ICPMS) | Laboratory of Marine Element and Isotope Facilities in Southern Marine Science and Engineering Guangdong Laboratory (Zhuhai, China); Guangzhou Tuoyan Analytical Technology Co., Ltd., Guangzhou, China | EPMA: accelerating voltage 20 kV, probe current 20 nA, 5 μm beam, peak counting time 10 s for major elements (Zn, S, Fe), 50 s for minor elements (Cd, Ga, Ge, In, Au, Ag), background counting time half of peak counting time; LA-ICP-MS mapping: beam size 15 μm, repetition rate 10 Hz, ablation depth ~5 μm | Sphalerite for S and Zn, marcasite for Fe, cadmium for Cd, gallium phosphide for Ga, germanium for Ge, indium phosphide for In, gold for Au, silver for Ag | [20 empty] | 0.105 | [21 empty] | 2.45 | [13 empty] | 0.015 | [45 empty] | 32.346 | [39 empty] | 63.646 |  |  |  |  | 2024 | Wu, Y., Zheng, Y., Yu, P., Chen, X., Guo, L., Long, L., Hu, Z., Huang, Y., Chen, M., Lu, J., Ouyang, S., Chen, S. (2024). The world-class carbonate-hosted Fankou Zn-Pb deposit in China. Part III. Critical metal Ga is enriched in late stage and low temperature sphalerite. Ore Geology Reviews, 166, 105928. |  | CHN | Guangdong
| Fankou |  | Basin hydrothermal | Mississippi Valley-type (MVT) | MVT zinc-lead | Zn, Pb | Ga | Zn, Pb, Ga | Wu et al., 2024 |  | 455-18-1-1-2 | 455-18-1-1-2-1 | underground mine |  |  |  |  | ore material | polished section | grab | mineral separate | [5 empty] | mineralisation |  |  |  | sphalerite | [6 empty] | pyrite, chalcopyrite, galena, dolomite, arsenopyrite, calcite, freibergite, pyrargyrite, argentite, goethite, ferrohydrite, anglesite, zincosite | Samples polished into thin sections and polished mounts for petrographic identification | EPMA | JEOL JXA-i SP100 electron probe micro-analyzer; NWR 193 nm ArF Excimer laser-ablation system coupled to an iCAP RQ (ICPMS) | Laboratory of Marine Element and Isotope Facilities in Southern Marine Science and Engineering Guangdong Laboratory (Zhuhai, China); Guangzhou Tuoyan Analytical Technology Co., Ltd., Guangzhou, China | EPMA: accelerating voltage 20 kV, probe current 20 nA, 5 μm beam, peak counting time 10 s for major elements (Zn, S, Fe), 50 s for minor elements (Cd, Ga, Ge, In, Au, Ag), background counting time half of peak counting time; LA-ICP-MS mapping: beam size 15 μm, repetition rate 10 Hz, ablation depth ~5 μm | Sphalerite for S and Zn, marcasite for Fe, cadmium for Cd, gallium phosphide for Ga, germanium for Ge, indium phosphide for In, gold for Au, silver for Ag | [20 empty] | 0.171 | [21 empty] | 2.467 | [59 empty] | 32.698 | [39 empty] | 63.922 |  |  |  |  | 2024 | Wu, Y., Zheng, Y., Yu, P., Chen, X., Guo, L., Long, L., Hu, Z., Huang, Y., Chen, M., Lu, J., Ouyang, S., Chen, S. (2024). The world-class carbonate-hosted Fankou Zn-Pb deposit in China. Part III. Critical metal Ga is enriched in late stage and low temperature sphalerite. Ore Geology Reviews, 166, 105928. |  | CHN | Guangdong
| Fankou |  | Basin hydrothermal | Mississippi Valley-type (MVT) | MVT zinc-lead | Zn, Pb | Ga | Zn, Pb, Ga | Wu et al., 2024 |  | 455-18-1-1-3 | 455-18-1-1-3-1 | underground mine |  |  |  |  | ore material | polished section | grab | mineral separate | [5 empty] | mineralisation |  |  |  | sphalerite | [6 empty] | pyrite, chalcopyrite, galena, dolomite, arsenopyrite, calcite, freibergite, pyrargyrite, argentite, goethite, ferrohydrite, anglesite, zincosite | Samples polished into thin sections and polished mounts for petrographic identification | EPMA | JEOL JXA-i SP100 electron probe micro-analyzer; NWR 193 nm ArF Excimer laser-ablation system coupled to an iCAP RQ (ICPMS) | Laboratory of Marine Element and Isotope Facilities in Southern Marine Science and Engineering Guangdong Laboratory (Zhuhai, China); Guangzhou Tuoyan Analytical Technology Co., Ltd., Guangzhou, China | EPMA: accelerating voltage 20 kV, probe current 20 nA, 5 μm beam, peak counting time 10 s for major elements (Zn, S, Fe), 50 s for minor elements (Cd, Ga, Ge, In, Au, Ag), background counting time half of peak counting time; LA-ICP-MS mapping: beam size 15 μm, repetition rate 10 Hz, ablation depth ~5 μm | Sphalerite for S and Zn, marcasite for Fe, cadmium for Cd, gallium phosphide for Ga, germanium for Ge, indium phosphide for In, gold for Au, silver for Ag | [20 empty] | 0.139 | [21 empty] | 2.283 | [59 empty] | 33.036 | [39 empty] | 63.771 |  |  |  |  | 2024 | Wu, Y., Zheng, Y., Yu, P., Chen, X., Guo, L., Long, L., Hu, Z., Huang, Y., Chen, M., Lu, J., Ouyang, S., Chen, S. (2024). The world-class carbonate-hosted Fankou Zn-Pb deposit in China. Part III. Critical metal Ga is enriched in late stage and low temperature sphalerite. Ore Geology Reviews, 166, 105928. |  | CHN | Guangdong
| Fankou |  | Basin hydrothermal | Mississippi Valley-type (MVT) | MVT zinc-lead | Zn, Pb | Ga | Zn, Pb, Ga | Wu et al., 2024 |  | 455-18-1-1-4 | 455-18-1-1-4-1 | underground mine |  |  |  |  | ore material | polished section | grab | mineral separate | [5 empty] | mineralisation |  |  |  | sphalerite | [6 empty] | pyrite, chalcopyrite, galena, dolomite, arsenopyrite, calcite, freibergite, pyrargyrite, argentite, goethite, ferrohydrite, anglesite, zincosite | Samples polished into thin sections and polished mounts for petrographic identification | EPMA | JEOL JXA-i SP100 electron probe micro-analyzer; NWR 193 nm ArF Excimer laser-ablation system coupled to an iCAP RQ (ICPMS) | Laboratory of Marine Element and Isotope Facilities in Southern Marine Science and Engineering Guangdong Laboratory (Zhuhai, China); Guangzhou Tuoyan Analytical Technology Co., Ltd., Guangzhou, China | EPMA: accelerating voltage 20 kV, probe current 20 nA, 5 μm beam, peak counting time 10 s for major elements (Zn, S, Fe), 50 s for minor elements (Cd, Ga, Ge, In, Au, Ag), background counting time half of peak counting time; LA-ICP-MS mapping: beam size 15 μm, repetition rate 10 Hz, ablation depth ~5 μm | Sphalerite for S and Zn, marcasite for Fe, cadmium for Cd, gallium phosphide for Ga, germanium for Ge, indium phosphide for In, gold for Au, silver for Ag | [20 empty] | 0.152 | [21 empty] | 2.877 | [59 empty] | 32.833 | [39 empty] | 63.522 |  |  |  |  | 2024 | Wu, Y., Zheng, Y., Yu, P., Chen, X., Guo, L., Long, L., Hu, Z., Huang, Y., Chen, M., Lu, J., Ouyang, S., Chen, S. (2024). The world-class carbonate-hosted Fankou Zn-Pb deposit in China. Part III. Critical metal Ga is enriched in late stage and low temperature sphalerite. Ore Geology Reviews, 166, 105928. |  | CHN | Guangdong
| Fankou |  | Basin hydrothermal | Mississippi Valley-type (MVT) | MVT zinc-lead | Zn, Pb | Ga | Zn, Pb, Ga | Wu et al., 2024 |  | 455-18-1-1-5 | 455-18-1-1-5-1 | underground mine |  |  |  |  | ore material | polished section | grab | mineral separate | [5 empty] | mineralisation |  |  |  | sphalerite | [6 empty] | pyrite, chalcopyrite, galena, dolomite, arsenopyrite, calcite, freibergite, pyrargyrite, argentite, goethite, ferrohydrite, anglesite, zincosite | Samples polished into thin sections and polished mounts for petrographic identification | EPMA | JEOL JXA-i SP100 electron probe micro-analyzer; NWR 193 nm ArF Excimer laser-ablation system coupled to an iCAP RQ (ICPMS) | Laboratory of Marine Element and Isotope Facilities in Southern Marine Science and Engineering Guangdong Laboratory (Zhuhai, China); Guangzhou Tuoyan Analytical Technology Co., Ltd., Guangzhou, China | EPMA: accelerating voltage 20 kV, probe current 20 nA, 5 μm beam, peak counting time 10 s for major elements (Zn, S, Fe), 50 s for minor elements (Cd, Ga, Ge, In, Au, Ag), background counting time half of peak counting time; LA-ICP-MS mapping: beam size 15 μm, repetition rate 10 Hz, ablation depth ~5 μm | Sphalerite for S and Zn, marcasite for Fe, cadmium for Cd, gallium phosphide for Ga, germanium for Ge, indium phosphide for In, gold for Au, silver for Ag | [20 empty] | 0.133 | [21 empty] | 2.12 | [59 empty] | 33.145 | [39 empty] | 64.264 |  |  |  |  | 2024 | Wu, Y., Zheng, Y., Yu, P., Chen, X., Guo, L., Long, L., Hu, Z., Huang, Y., Chen, M., Lu, J., Ouyang, S., Chen, S. (2024). The world-class carbonate-hosted Fankou Zn-Pb deposit in China. Part III. Critical metal Ga is enriched in late stage and low temperature sphalerite. Ore Geology Reviews, 166, 105928. |  | CHN | Guangdong
| Fankou |  | Basin hydrothermal | Mississippi Valley-type (MVT) | MVT zinc-lead | Zn, Pb | Ga | Zn, Pb, Ga | Wu et al., 2024 |  | 455-18-1-2-1 | 455-18-1-2-1-1 | underground mine |  |  |  |  | ore material | polished section | grab | mineral separate | [5 empty] | mineralisation |  |  |  | sphalerite | [6 empty] | pyrite, chalcopyrite, galena, dolomite, arsenopyrite, calcite, freibergite, pyrargyrite, argentite, goethite, ferrohydrite, anglesite, zincosite | Samples polished into thin sections and polished mounts for petrographic identification | EPMA | JEOL JXA-i SP100 electron probe micro-analyzer; NWR 193 nm ArF Excimer laser-ablation system coupled to an iCAP RQ (ICPMS) | Laboratory of Marine Element and Isotope Facilities in Southern Marine Science and Engineering Guangdong Laboratory (Zhuhai, China); Guangzhou Tuoyan Analytical Technology Co., Ltd., Guangzhou, China | EPMA: accelerating voltage 20 kV, probe current 20 nA, 5 μm beam, peak counting time 10 s for major elements (Zn, S, Fe), 50 s for minor elements (Cd, Ga, Ge, In, Au, Ag), background counting time half of peak counting time; LA-ICP-MS mapping: beam size 15 μm, repetition rate 10 Hz, ablation depth ~5 μm | Sphalerite for S and Zn, marcasite for Fe, cadmium for Cd, gallium phosphide for Ga, germanium for Ge, indium phosphide for In, gold for Au, silver for Ag | [20 empty] | 0.163 | [21 empty] | 2.56 | [59 empty] | 33.446 | [39 empty] | 63.63 |  |  |  |  | 2024 | Wu, Y., Zheng, Y., Yu, P., Chen, X., Guo, L., Long, L., Hu, Z., Huang, Y., Chen, M., Lu, J., Ouyang, S., Chen, S. (2024). The world-class carbonate-hosted Fankou Zn-Pb deposit in China. Part III. Critical metal Ga is enriched in late stage and low temperature sphalerite. Ore Geology Reviews, 166, 105928. |  | CHN | Guangdong
| Fankou |  | Basin hydrothermal | Mississippi Valley-type (MVT) | MVT zinc-lead | Zn, Pb | Ga | Zn, Pb, Ga | Wu et al., 2024 |  | 455-18-1-2-2 | 455-18-1-2-2-1 | underground mine |  |  |  |  | ore material | polished section | grab | mineral separate | [5 empty] | mineralisation |  |  |  | sphalerite | [6 empty] | pyrite, chalcopyrite, galena, dolomite, arsenopyrite, calcite, freibergite, pyrargyrite, argentite, goethite, ferrohydrite, anglesite, zincosite | Samples polished into thin sections and polished mounts for petrographic identification | EPMA | JEOL JXA-i SP100 electron probe micro-analyzer; NWR 193 nm ArF Excimer laser-ablation system coupled to an iCAP RQ (ICPMS) | Laboratory of Marine Element and Isotope Facilities in Southern Marine Science and Engineering Guangdong Laboratory (Zhuhai, China); Guangzhou Tuoyan Analytical Technology Co., Ltd., Guangzhou, China | EPMA: accelerating voltage 20 kV, probe current 20 nA, 5 μm beam, peak counting time 10 s for major elements (Zn, S, Fe), 50 s for minor elements (Cd, Ga, Ge, In, Au, Ag), background counting time half of peak counting time; LA-ICP-MS mapping: beam size 15 μm, repetition rate 10 Hz, ablation depth ~5 μm | Sphalerite for S and Zn, marcasite for Fe, cadmium for Cd, gallium phosphide for Ga, germanium for Ge, indium phosphide for In, gold for Au, silver for Ag | [20 empty] | 0.142 | [21 empty] | 2.649 | [59 empty] | 33.177 | [39 empty] | 63.348 |  |  |  |  | 2024 | Wu, Y., Zheng, Y., Yu, P., Chen, X., Guo, L., Long, L., Hu, Z., Huang, Y., Chen, M., Lu, J., Ouyang, S., Chen, S. (2024). The world-class carbonate-hosted Fankou Zn-Pb deposit in China. Part III. Critical metal Ga is enriched in late stage and low temperature sphalerite. Ore Geology Reviews, 166, 105928. |  | CHN | Guangdong
| Fankou |  | Basin hydrothermal | Mississippi Valley-type (MVT) | MVT zinc-lead | Zn, Pb | Ga | Zn, Pb, Ga | Wu et al., 2024 |  | 455-18-1-2-3 | 455-18-1-2-3-1 | underground mine |  |  |  |  | ore material | polished section | grab | mineral separate | [5 empty] | mineralisation |  |  |  | sphalerite | [6 empty] | pyrite, chalcopyrite, galena, dolomite, arsenopyrite, calcite, freibergite, pyrargyrite, argentite, goethite, ferrohydrite, anglesite, zincosite | Samples polished into thin sections and polished mounts for petrographic identification | EPMA | JEOL JXA-i SP100 electron probe micro-analyzer; NWR 193 nm ArF Excimer laser-ablation system coupled to an iCAP RQ (ICPMS) | Laboratory of Marine Element and Isotope Facilities in Southern Marine Science and Engineering Guangdong Laboratory (Zhuhai, China); Guangzhou Tuoyan Analytical Technology Co., Ltd., Guangzhou, China | EPMA: accelerating voltage 20 kV, probe current 20 nA, 5 μm beam, peak counting time 10 s for major elements (Zn, S, Fe), 50 s for minor elements (Cd, Ga, Ge, In, Au, Ag), background counting time half of peak counting time; LA-ICP-MS mapping: beam size 15 μm, repetition rate 10 Hz, ablation depth ~5 μm | Sphalerite for S and Zn, marcasite for Fe, cadmium for Cd, gallium phosphide for Ga, germanium for Ge, indium phosphide for In, gold for Au, silver for Ag | [20 empty] | 0.157 | [21 empty] | 3.794 | [59 empty] | 32.903 | [39 empty] | 61.875 |  |  |  |  | 2024 | Wu, Y., Zheng, Y., Yu, P., Chen, X., Guo, L., Long, L., Hu, Z., Huang, Y., Chen, M., Lu, J., Ouyang, S., Chen, S. (2024). The world-class carbonate-hosted Fankou Zn-Pb deposit in China. Part III. Critical metal Ga is enriched in late stage and low temperature sphalerite. Ore Geology Reviews, 166, 105928. |  | CHN | Guangdong
| Fankou |  | Basin hydrothermal | Mississippi Valley-type (MVT) | MVT zinc-lead | Zn, Pb | Ga | Zn, Pb, Ga | Wu et al., 2024 |  | 455-18-1-2-4 | 455-18-1-2-4-1 | underground mine |  |  |  |  | ore material | polished section | grab | mineral separate | [5 empty] | mineralisation |  |  |  | sphalerite | [6 empty] | pyrite, chalcopyrite, galena, dolomite, arsenopyrite, calcite, freibergite, pyrargyrite, argentite, goethite, ferrohydrite, anglesite, zincosite | Samples polished into thin sections and polished mounts for petrographic identification | EPMA | JEOL JXA-i SP100 electron probe micro-analyzer; NWR 193 nm ArF Excimer laser-ablation system coupled to an iCAP RQ (ICPMS) | Laboratory of Marine Element and Isotope Facilities in Southern Marine Science and Engineering Guangdong Laboratory (Zhuhai, China); Guangzhou Tuoyan Analytical Technology Co., Ltd., Guangzhou, China | EPMA: accelerating voltage 20 kV, probe current 20 nA, 5 μm beam, peak counting time 10 s for major elements (Zn, S, Fe), 50 s for minor elements (Cd, Ga, Ge, In, Au, Ag), background counting time half of peak counting time; LA-ICP-MS mapping: beam size 15 μm, repetition rate 10 Hz, ablation depth ~5 μm | Sphalerite for S and Zn, marcasite for Fe, cadmium for Cd, gallium phosphide for Ga, germanium for Ge, indium phosphide for In, gold for Au, silver for Ag | [20 empty] | 0.161 | [21 empty] | 3.767 | [59 empty] | 33.152 | [39 empty] | 62.741 |  |  |  |  | 2024 | Wu, Y., Zheng, Y., Yu, P., Chen, X., Guo, L., Long, L., Hu, Z., Huang, Y., Chen, M., Lu, J., Ouyang, S., Chen, S. (2024). The world-class carbonate-hosted Fankou Zn-Pb deposit in China. Part III. Critical metal Ga is enriched in late stage and low temperature sphalerite. Ore Geology Reviews, 166, 105928. |  | CHN | Guangdong
| Fankou |  | Basin hydrothermal | Mississippi Valley-type (MVT) | MVT zinc-lead | Zn, Pb | Ga | Zn, Pb, Ga | Wu et al., 2024 |  | 455-18-1-2-5 | 455-18-1-2-5-1 | underground mine |  |  |  |  | ore material | polished section | grab | mineral separate | [5 empty] | mineralisation |  |  |  | sphalerite | [6 empty] | pyrite, chalcopyrite, galena, dolomite, arsenopyrite, calcite, freibergite, pyrargyrite, argentite, goethite, ferrohydrite, anglesite, zincosite | Samples polished into thin sections and polished mounts for petrographic identification | EPMA | JEOL JXA-i SP100 electron probe micro-analyzer; NWR 193 nm ArF Excimer laser-ablation system coupled to an iCAP RQ (ICPMS) | Laboratory of Marine Element and Isotope Facilities in Southern Marine Science and Engineering Guangdong Laboratory (Zhuhai, China); Guangzhou Tuoyan Analytical Technology Co., Ltd., Guangzhou, China | EPMA: accelerating voltage 20 kV, probe current 20 nA, 5 μm beam, peak counting time 10 s for major elements (Zn, S, Fe), 50 s for minor elements (Cd, Ga, Ge, In, Au, Ag), background counting time half of peak counting time; LA-ICP-MS mapping: beam size 15 μm, repetition rate 10 Hz, ablation depth ~5 μm | Sphalerite for S and Zn, marcasite for Fe, cadmium for Cd, gallium phosphide for Ga, germanium for Ge, indium phosphide for In, gold for Au, silver for Ag | [20 empty] | 0.168 | [21 empty] | 3.181 | [59 empty] | 33.02 | [39 empty] | 63.031 |  |  |  |  | 2024 | Wu, Y., Zheng, Y., Yu, P., Chen, X., Guo, L., Long, L., Hu, Z., Huang, Y., Chen, M., Lu, J., Ouyang, S., Chen, S. (2024). The world-class carbonate-hosted Fankou Zn-Pb deposit in China. Part III. Critical metal Ga is enriched in late stage and low temperature sphalerite. Ore Geology Reviews, 166, 105928. |  | CHN | Guangdong
| Fankou |  | Basin hydrothermal | Mississippi Valley-type (MVT) | MVT zinc-lead | Zn, Pb | Ga | Zn, Pb, Ga | Wu et al., 2024 |  | 500-90-1-1-2 | 500-90-1-1-2-1 | underground mine |  |  |  |  | ore material | polished section | grab | mineral separate | [5 empty] | mineralisation |  |  |  | sphalerite | [6 empty] | pyrite, chalcopyrite, galena, dolomite, arsenopyrite, calcite, freibergite, pyrargyrite, argentite, goethite, ferrohydrite, anglesite, zincosite | Samples polished into thin sections and polished mounts for petrographic identification | EPMA | JEOL JXA-i SP100 electron probe micro-analyzer; NWR 193 nm ArF Excimer laser-ablation system coupled to an iCAP RQ (ICPMS) | Laboratory of Marine Element and Isotope Facilities in Southern Marine Science and Engineering Guangdong Laboratory (Zhuhai, China); Guangzhou Tuoyan Analytical Technology Co., Ltd., Guangzhou, China | EPMA: accelerating voltage 20 kV, probe current 20 nA, 5 μm beam, peak counting time 10 s for major elements (Zn, S, Fe), 50 s for minor elements (Cd, Ga, Ge, In, Au, Ag), background counting time half of peak counting time; LA-ICP-MS mapping: beam size 15 μm, repetition rate 10 Hz, ablation depth ~5 μm | Sphalerite for S and Zn, marcasite for Fe, cadmium for Cd, gallium phosphide for Ga, germanium for Ge, indium phosphide for In, gold for Au, silver for Ag | [6 empty] | 0.012 | [13 empty] | 0.138 | [21 empty] | 5.358 | [59 empty] | 33.201 | [39 empty] | 60.659 |  |  |  |  | 2024 | Wu, Y., Zheng, Y., Yu, P., Chen, X., Guo, L., Long, L., Hu, Z., Huang, Y., Chen, M., Lu, J., Ouyang, S., Chen, S. (2024). The world-class carbonate-hosted Fankou Zn-Pb deposit in China. Part III. Critical metal Ga is enriched in late stage and low temperature sphalerite. Ore Geology Reviews, 166, 105928. |  | CHN | Guangdong
| Fankou |  | Basin hydrothermal | Mississippi Valley-type (MVT) | MVT zinc-lead | Zn, Pb | Ga | Zn, Pb, Ga | Wu et al., 2024 |  | 500-90-1-1-5 | 500-90-1-1-5-1 | underground mine |  |  |  |  | ore material | polished section | grab | mineral separate | [5 empty] | mineralisation |  |  |  | sphalerite | [6 empty] | pyrite, chalcopyrite, galena, dolomite, arsenopyrite, calcite, freibergite, pyrargyrite, argentite, goethite, ferrohydrite, anglesite, zincosite | Samples polished into thin sections and polished mounts for petrographic identification | EPMA | JEOL JXA-i SP100 electron probe micro-analyzer; NWR 193 nm ArF Excimer laser-ablation system coupled to an iCAP RQ (ICPMS) | Laboratory of Marine Element and Isotope Facilities in Southern Marine Science and Engineering Guangdong Laboratory (Zhuhai, China); Guangzhou Tuoyan Analytical Technology Co., Ltd., Guangzhou, China | EPMA: accelerating voltage 20 kV, probe current 20 nA, 5 μm beam, peak counting time 10 s for major elements (Zn, S, Fe), 50 s for minor elements (Cd, Ga, Ge, In, Au, Ag), background counting time half of peak counting time; LA-ICP-MS mapping: beam size 15 μm, repetition rate 10 Hz, ablation depth ~5 μm | Sphalerite for S and Zn, marcasite for Fe, cadmium for Cd, gallium phosphide for Ga, germanium for Ge, indium phosphide for In, gold for Au, silver for Ag | [20 empty] | 0.169 | [21 empty] | 4.546 | [59 empty] | 33.169 | [39 empty] | 61.227 |  |  |  |  | 2024 | Wu, Y., Zheng, Y., Yu, P., Chen, X., Guo, L., Long, L., Hu, Z., Huang, Y., Chen, M., Lu, J., Ouyang, S., Chen, S. (2024). The world-class carbonate-hosted Fankou Zn-Pb deposit in China. Part III. Critical metal Ga is enriched in late stage and low temperature sphalerite. Ore Geology Reviews, 166, 105928. |  | CHN | Guangdong
| Fankou |  | Basin hydrothermal | Mississippi Valley-type (MVT) | MVT zinc-lead | Zn, Pb | Ga | Zn, Pb, Ga | Wu et al., 2024 |  | 500-90-1-1-6 | 500-90-1-1-6-1 | underground mine |  |  |  |  | ore material | polished section | grab | mineral separate | [5 empty] | mineralisation |  |  |  | sphalerite | [6 empty] | pyrite, chalcopyrite, galena, dolomite, arsenopyrite, calcite, freibergite, pyrargyrite, argentite, goethite, ferrohydrite, anglesite, zincosite | Samples polished into thin sections and polished mounts for petrographic identification | EPMA | JEOL JXA-i SP100 electron probe micro-analyzer; NWR 193 nm ArF Excimer laser-ablation system coupled to an iCAP RQ (ICPMS) | Laboratory of Marine Element and Isotope Facilities in Southern Marine Science and Engineering Guangdong Laboratory (Zhuhai, China); Guangzhou Tuoyan Analytical Technology Co., Ltd., Guangzhou, China | EPMA: accelerating voltage 20 kV, probe current 20 nA, 5 μm beam, peak counting time 10 s for major elements (Zn, S, Fe), 50 s for minor elements (Cd, Ga, Ge, In, Au, Ag), background counting time half of peak counting time; LA-ICP-MS mapping: beam size 15 μm, repetition rate 10 Hz, ablation depth ~5 μm | Sphalerite for S and Zn, marcasite for Fe, cadmium for Cd, gallium phosphide for Ga, germanium for Ge, indium phosphide for In, gold for Au, silver for Ag | [20 empty] | 0.206 | [21 empty] | 5.473 | [13 empty] | 0.024 | [45 empty] | 33.213 | [39 empty] | 60.701 |  |  |  |  | 2024 | Wu, Y., Zheng, Y., Yu, P., Chen, X., Guo, L., Long, L., Hu, Z., Huang, Y., Chen, M., Lu, J., Ouyang, S., Chen, S. (2024). The world-class carbonate-hosted Fankou Zn-Pb deposit in China. Part III. Critical metal Ga is enriched in late stage and low temperature sphalerite. Ore Geology Reviews, 166, 105928. |  | CHN | Guangdong
| Fankou |  | Basin hydrothermal | Mississippi Valley-type (MVT) | MVT zinc-lead | Zn, Pb | Ga | Zn, Pb, Ga | Wu et al., 2024 |  | 500-90-1-1-7 | 500-90-1-1-7-1 | underground mine |  |  |  |  | ore material | polished section | grab | mineral separate | [5 empty] | mineralisation |  |  |  | sphalerite | [6 empty] | pyrite, chalcopyrite, galena, dolomite, arsenopyrite, calcite, freibergite, pyrargyrite, argentite, goethite, ferrohydrite, anglesite, zincosite | Samples polished into thin sections and polished mounts for petrographic identification | EPMA | JEOL JXA-i SP100 electron probe micro-analyzer; NWR 193 nm ArF Excimer laser-ablation system coupled to an iCAP RQ (ICPMS) | Laboratory of Marine Element and Isotope Facilities in Southern Marine Science and Engineering Guangdong Laboratory (Zhuhai, China); Guangzhou Tuoyan Analytical Technology Co., Ltd., Guangzhou, China | EPMA: accelerating voltage 20 kV, probe current 20 nA, 5 μm beam, peak counting time 10 s for major elements (Zn, S, Fe), 50 s for minor elements (Cd, Ga, Ge, In, Au, Ag), background counting time half of peak counting time; LA-ICP-MS mapping: beam size 15 μm, repetition rate 10 Hz, ablation depth ~5 μm | Sphalerite for S and Zn, marcasite for Fe, cadmium for Cd, gallium phosphide for Ga, germanium for Ge, indium phosphide for In, gold for Au, silver for Ag | [20 empty] | 0.171 | [21 empty] | 5.424 | [59 empty] | 33.311 | [39 empty] | 60.566 |  |  |  |  | 2024 | Wu, Y., Zheng, Y., Yu, P., Chen, X., Guo, L., Long, L., Hu, Z., Huang, Y., Chen, M., Lu, J., Ouyang, S., Chen, S. (2024). The world-class carbonate-hosted Fankou Zn-Pb deposit in China. Part III. Critical metal Ga is enriched in late stage and low temperature sphalerite. Ore Geology Reviews, 166, 105928. |  | CHN | Guangdong
| Fankou |  | Basin hydrothermal | Mississippi Valley-type (MVT) | MVT zinc-lead | Zn, Pb | Ga | Zn, Pb, Ga | Wu et al., 2024 |  | 500-90-1-2-3 | 500-90-1-2-3-1 | underground mine |  |  |  |  | ore material | polished section | grab | mineral separate | [5 empty] | mineralisation |  |  |  | sphalerite | [6 empty] | pyrite, chalcopyrite, galena, dolomite, arsenopyrite, calcite, freibergite, pyrargyrite, argentite, goethite, ferrohydrite, anglesite, zincosite | Samples polished into thin sections and polished mounts for petrographic identification | EPMA | JEOL JXA-i SP100 electron probe micro-analyzer; NWR 193 nm ArF Excimer laser-ablation system coupled to an iCAP RQ (ICPMS) | Laboratory of Marine Element and Isotope Facilities in Southern Marine Science and Engineering Guangdong Laboratory (Zhuhai, China); Guangzhou Tuoyan Analytical Technology Co., Ltd., Guangzhou, China | EPMA: accelerating voltage 20 kV, probe current 20 nA, 5 μm beam, peak counting time 10 s for major elements (Zn, S, Fe), 50 s for minor elements (Cd, Ga, Ge, In, Au, Ag), background counting time half of peak counting time; LA-ICP-MS mapping: beam size 15 μm, repetition rate 10 Hz, ablation depth ~5 μm | Sphalerite for S and Zn, marcasite for Fe, cadmium for Cd, gallium phosphide for Ga, germanium for Ge, indium phosphide for In, gold for Au, silver for Ag | [20 empty] | 0.151 | [21 empty] | 5.483 | [59 empty] | 33.351 | [39 empty] | 60.937 |  |  |  |  | 2024 | Wu, Y., Zheng, Y., Yu, P., Chen, X., Guo, L., Long, L., Hu, Z., Huang, Y., Chen, M., Lu, J., Ouyang, S., Chen, S. (2024). The world-class carbonate-hosted Fankou Zn-Pb deposit in China. Part III. Critical metal Ga is enriched in late stage and low temperature sphalerite. Ore Geology Reviews, 166, 105928. |  | CHN | Guangdong
| Fankou |  | Basin hydrothermal | Mississippi Valley-type (MVT) | MVT zinc-lead | Zn, Pb | Ga | Zn, Pb, Ga | Wu et al., 2024 |  | 500-90-1-2-5 | 500-90-1-2-5-1 | underground mine |  |  |  |  | ore material | polished section | grab | mineral separate | [5 empty] | mineralisation |  |  |  | sphalerite | [6 empty] | pyrite, chalcopyrite, galena, dolomite, arsenopyrite, calcite, freibergite, pyrargyrite, argentite, goethite, ferrohydrite, anglesite, zincosite | Samples polished into thin sections and polished mounts for petrographic identification | EPMA | JEOL JXA-i SP100 electron probe micro-analyzer; NWR 193 nm ArF Excimer laser-ablation system coupled to an iCAP RQ (ICPMS) | Laboratory of Marine Element and Isotope Facilities in Southern Marine Science and Engineering Guangdong Laboratory (Zhuhai, China); Guangzhou Tuoyan Analytical Technology Co., Ltd., Guangzhou, China | EPMA: accelerating voltage 20 kV, probe current 20 nA, 5 μm beam, peak counting time 10 s for major elements (Zn, S, Fe), 50 s for minor elements (Cd, Ga, Ge, In, Au, Ag), background counting time half of peak counting time; LA-ICP-MS mapping: beam size 15 μm, repetition rate 10 Hz, ablation depth ~5 μm | Sphalerite for S and Zn, marcasite for Fe, cadmium for Cd, gallium phosphide for Ga, germanium for Ge, indium phosphide for In, gold for Au, silver for Ag | [6 empty] | 0.019 | [13 empty] | 0.138 | [21 empty] | 3.58 | [59 empty] | 33.114 | [39 empty] | 62.74 |  |  |  |  | 2024 | Wu, Y., Zheng, Y., Yu, P., Chen, X., Guo, L., Long, L., Hu, Z., Huang, Y., Chen, M., Lu, J., Ouyang, S., Chen, S. (2024). The world-class carbonate-hosted Fankou Zn-Pb deposit in China. Part III. Critical metal Ga is enriched in late stage and low temperature sphalerite. Ore Geology Reviews, 166, 105928. |  | CHN | Guangdong
| Fankou |  | Basin hydrothermal | Mississippi Valley-type (MVT) | MVT zinc-lead | Zn, Pb | Ga | Zn, Pb, Ga | Wu et al., 2024 |  | 500-90-1-2-6 | 500-90-1-2-6-1 | underground mine |  |  |  |  | ore material | polished section | grab | mineral separate | [5 empty] | mineralisation |  |  |  | sphalerite | [6 empty] | pyrite, chalcopyrite, galena, dolomite, arsenopyrite, calcite, freibergite, pyrargyrite, argentite, goethite, ferrohydrite, anglesite, zincosite | Samples polished into thin sections and polished mounts for petrographic identification | EPMA | JEOL JXA-i SP100 electron probe micro-analyzer; NWR 193 nm ArF Excimer laser-ablation system coupled to an iCAP RQ (ICPMS) | Laboratory of Marine Element and Isotope Facilities in Southern Marine Science and Engineering Guangdong Laboratory (Zhuhai, China); Guangzhou Tuoyan Analytical Technology Co., Ltd., Guangzhou, China | EPMA: accelerating voltage 20 kV, probe current 20 nA, 5 μm beam, peak counting time 10 s for major elements (Zn, S, Fe), 50 s for minor elements (Cd, Ga, Ge, In, Au, Ag), background counting time half of peak counting time; LA-ICP-MS mapping: beam size 15 μm, repetition rate 10 Hz, ablation depth ~5 μm | Sphalerite for S and Zn, marcasite for Fe, cadmium for Cd, gallium phosphide for Ga, germanium for Ge, indium phosphide for In, gold for Au, silver for Ag | [20 empty] | 0.22 | [21 empty] | 6.066 | [59 empty] | 33.185 | [39 empty] | 59.712 |  |  |  |  | 2024 | Wu, Y., Zheng, Y., Yu, P., Chen, X., Guo, L., Long, L., Hu, Z., Huang, Y., Chen, M., Lu, J., Ouyang, S., Chen, S. (2024). The world-class carbonate-hosted Fankou Zn-Pb deposit in China. Part III. Critical metal Ga is enriched in late stage and low temperature sphalerite. Ore Geology Reviews, 166, 105928. |  | CHN | Guangdong
| Fankou |  | Basin hydrothermal | Mississippi Valley-type (MVT) | MVT zinc-lead | Zn, Pb | Ga | Zn, Pb, Ga | Wu et al., 2024 |  | 500-90-1-2-7 | 500-90-1-2-7-1 | underground mine |  |  |  |  | ore material | polished section | grab | mineral separate | [5 empty] | mineralisation |  |  |  | sphalerite | [6 empty] | pyrite, chalcopyrite, galena, dolomite, arsenopyrite, calcite, freibergite, pyrargyrite, argentite, goethite, ferrohydrite, anglesite, zincosite | Samples polished into thin sections and polished mounts for petrographic identification | EPMA | JEOL JXA-i SP100 electron probe micro-analyzer; NWR 193 nm ArF Excimer laser-ablation system coupled to an iCAP RQ (ICPMS) | Laboratory of Marine Element and Isotope Facilities in Southern Marine Science and Engineering Guangdong Laboratory (Zhuhai, China); Guangzhou Tuoyan Analytical Technology Co., Ltd., Guangzhou, China | EPMA: accelerating voltage 20 kV, probe current 20 nA, 5 μm beam, peak counting time 10 s for major elements (Zn, S, Fe), 50 s for minor elements (Cd, Ga, Ge, In, Au, Ag), background counting time half of peak counting time; LA-ICP-MS mapping: beam size 15 μm, repetition rate 10 Hz, ablation depth ~5 μm | Sphalerite for S and Zn, marcasite for Fe, cadmium for Cd, gallium phosphide for Ga, germanium for Ge, indium phosphide for In, gold for Au, silver for Ag | [20 empty] | 0.194 | [21 empty] | 5.391 | [59 empty] | 33.174 | [39 empty] | 60.542 |  |  |  |  | 2024 | Wu, Y., Zheng, Y., Yu, P., Chen, X., Guo, L., Long, L., Hu, Z., Huang, Y., Chen, M., Lu, J., Ouyang, S., Chen, S. (2024). The world-class carbonate-hosted Fankou Zn-Pb deposit in China. Part III. Critical metal Ga is enriched in late stage and low temperature sphalerite. Ore Geology Reviews, 166, 105928. |  | CHN | Guangdong
| Fankou |  | Basin hydrothermal | Mississippi Valley-type (MVT) | MVT zinc-lead | Zn, Pb | Ga | Zn, Pb, Ga | Wu et al., 2024 |  | 550-95-1-2-7 | 550-95-1-2-7-1 | underground mine |  |  |  |  | ore material | polished section | grab | mineral separate | [5 empty] | mineralisation |  |  |  | sphalerite | [6 empty] | pyrite, chalcopyrite, galena, dolomite, arsenopyrite, calcite, freibergite, pyrargyrite, argentite, goethite, ferrohydrite, anglesite, zincosite | Samples polished into thin sections and polished mounts for petrographic identification | EPMA | JEOL JXA-i SP100 electron probe micro-analyzer; NWR 193 nm ArF Excimer laser-ablation system coupled to an iCAP RQ (ICPMS) | Laboratory of Marine Element and Isotope Facilities in Southern Marine Science and Engineering Guangdong Laboratory (Zhuhai, China); Guangzhou Tuoyan Analytical Technology Co., Ltd., Guangzhou, China | EPMA: accelerating voltage 20 kV, probe current 20 nA, 5 μm beam, peak counting time 10 s for major elements (Zn, S, Fe), 50 s for minor elements (Cd, Ga, Ge, In, Au, Ag), background counting time half of peak counting time; LA-ICP-MS mapping: beam size 15 μm, repetition rate 10 Hz, ablation depth ~5 μm | Sphalerite for S and Zn, marcasite for Fe, cadmium for Cd, gallium phosphide for Ga, germanium for Ge, indium phosphide for In, gold for Au, silver for Ag | [20 empty] | 0.172 | [21 empty] | 2.067 | [59 empty] | 33.116 | [39 empty] | 62.788 |  |  |  |  | 2024 | Wu, Y., Zheng, Y., Yu, P., Chen, X., Guo, L., Long, L., Hu, Z., Huang, Y., Chen, M., Lu, J., Ouyang, S., Chen, S. (2024). The world-class carbonate-hosted Fankou Zn-Pb deposit in China. Part III. Critical metal Ga is enriched in late stage and low temperature sphalerite. Ore Geology Reviews, 166, 105928. |  | CHN | Guangdong
| Fankou |  | Basin hydrothermal | Mississippi Valley-type (MVT) | MVT zinc-lead | Zn, Pb | Ga | Zn, Pb, Ga | Wu et al., 2024 |  | 550-111-1-1-8 | 550-111-1-1-8-1 | underground mine |  |  |  |  | ore material | polished section | grab | mineral separate | [5 empty] | mineralisation |  |  |  | sphalerite | [6 empty] | pyrite, chalcopyrite, galena, dolomite, arsenopyrite, calcite, freibergite, pyrargyrite, argentite, goethite, ferrohydrite, anglesite, zincosite | Samples polished into thin sections and polished mounts for petrographic identification | EPMA | JEOL JXA-i SP100 electron probe micro-analyzer; NWR 193 nm ArF Excimer laser-ablation system coupled to an iCAP RQ (ICPMS) | Laboratory of Marine Element and Isotope Facilities in Southern Marine Science and Engineering Guangdong Laboratory (Zhuhai, China); Guangzhou Tuoyan Analytical Technology Co., Ltd., Guangzhou, China | EPMA: accelerating voltage 20 kV, probe current 20 nA, 5 μm beam, peak counting time 10 s for major elements (Zn, S, Fe), 50 s for minor elements (Cd, Ga, Ge, In, Au, Ag), background counting time half of peak counting time; LA-ICP-MS mapping: beam size 15 μm, repetition rate 10 Hz, ablation depth ~5 μm | Sphalerite for S and Zn, marcasite for Fe, cadmium for Cd, gallium phosphide for Ga, germanium for Ge, indium phosphide for In, gold for Au, silver for Ag | [6 empty] | 0.028 | [13 empty] | 0.158 | [21 empty] | 2.084 | [59 empty] | 33.282 | [39 empty] | 64.313 |  |  |  |  | 2024 | Wu, Y., Zheng, Y., Yu, P., Chen, X., Guo, L., Long, L., Hu, Z., Huang, Y., Chen, M., Lu, J., Ouyang, S., Chen, S. (2024). The world-class carbonate-hosted Fankou Zn-Pb deposit in China. Part III. Critical metal Ga is enriched in late stage and low temperature sphalerite. Ore Geology Reviews, 166, 105928. |  | CHN | Guangdong
| Fankou |  | Basin hydrothermal | Mississippi Valley-type (MVT) | MVT zinc-lead | Zn, Pb | Ga | Zn, Pb, Ga | Wu et al., 2024 |  | 600-166-1-1-1 | 600-166-1-1-1-1 | underground mine |  |  |  |  | ore material | polished section | grab | mineral separate | [5 empty] | mineralisation |  |  |  | sphalerite | [6 empty] | pyrite, chalcopyrite, galena, dolomite, arsenopyrite, calcite, freibergite, pyrargyrite, argentite, goethite, ferrohydrite, anglesite, zincosite | Samples polished into thin sections and polished mounts for petrographic identification | EPMA | JEOL JXA-i SP100 electron probe micro-analyzer; NWR 193 nm ArF Excimer laser-ablation system coupled to an iCAP RQ (ICPMS) | Laboratory of Marine Element and Isotope Facilities in Southern Marine Science and Engineering Guangdong Laboratory (Zhuhai, China); Guangzhou Tuoyan Analytical Technology Co., Ltd., Guangzhou, China | EPMA: accelerating voltage 20 kV, probe current 20 nA, 5 μm beam, peak counting time 10 s for major elements (Zn, S, Fe), 50 s for minor elements (Cd, Ga, Ge, In, Au, Ag), background counting time half of peak counting time; LA-ICP-MS mapping: beam size 15 μm, repetition rate 10 Hz, ablation depth ~5 μm | Sphalerite for S and Zn, marcasite for Fe, cadmium for Cd, gallium phosphide for Ga, germanium for Ge, indium phosphide for In, gold for Au, silver for Ag | [20 empty] | 0.142 | [21 empty] | 2.932 | [13 empty] | 0.015 | [45 empty] | 33.276 | [39 empty] | 62.889 |  |  |  |  | 2024 | Wu, Y., Zheng, Y., Yu, P., Chen, X., Guo, L., Long, L., Hu, Z., Huang, Y., Chen, M., Lu, J., Ouyang, S., Chen, S. (2024). The world-class carbonate-hosted Fankou Zn-Pb deposit in China. Part III. Critical metal Ga is enriched in late stage and low temperature sphalerite. Ore Geology Reviews, 166, 105928. |  | CHN | Guangdong
| Fankou |  | Basin hydrothermal | Mississippi Valley-type (MVT) | MVT zinc-lead | Zn, Pb | Ga | Zn, Pb, Ga | Wu et al., 2024 |  | 600-166-1-1-2 | 600-166-1-1-2-1 | underground mine |  |  |  |  | ore material | polished section | grab | mineral separate | [5 empty] | mineralisation |  |  |  | sphalerite | [6 empty] | pyrite, chalcopyrite, galena, dolomite, arsenopyrite, calcite, freibergite, pyrargyrite, argentite, goethite, ferrohydrite, anglesite, zincosite | Samples polished into thin sections and polished mounts for petrographic identification | EPMA | JEOL JXA-i SP100 electron probe micro-analyzer; NWR 193 nm ArF Excimer laser-ablation system coupled to an iCAP RQ (ICPMS) | Laboratory of Marine Element and Isotope Facilities in Southern Marine Science and Engineering Guangdong Laboratory (Zhuhai, China); Guangzhou Tuoyan Analytical Technology Co., Ltd., Guangzhou, China | EPMA: accelerating voltage 20 kV, probe current 20 nA, 5 μm beam, peak counting time 10 s for major elements (Zn, S, Fe), 50 s for minor elements (Cd, Ga, Ge, In, Au, Ag), background counting time half of peak counting time; LA-ICP-MS mapping: beam size 15 μm, repetition rate 10 Hz, ablation depth ~5 μm | Sphalerite for S and Zn, marcasite for Fe, cadmium for Cd, gallium phosphide for Ga, germanium for Ge, indium phosphide for In, gold for Au, silver for Ag | [20 empty] | 0.131 | [21 empty] | 2.904 | [59 empty] | 33.218 | [39 empty] | 63.379 |  |  |  |  | 2024 | Wu, Y., Zheng, Y., Yu, P., Chen, X., Guo, L., Long, L., Hu, Z., Huang, Y., Chen, M., Lu, J., Ouyang, S., Chen, S. (2024). The world-class carbonate-hosted Fankou Zn-Pb deposit in China. Part III. Critical metal Ga is enriched in late stage and low temperature sphalerite. Ore Geology Reviews, 166, 105928. |  | CHN | Guangdong
| Fankou |  | Basin hydrothermal | Mississippi Valley-type (MVT) | MVT zinc-lead | Zn, Pb | Ga | Zn, Pb, Ga | Wu et al., 2024 |  | 600-166-1-1-3 | 600-166-1-1-3-1 | underground mine |  |  |  |  | ore material | polished section | grab | mineral separate | [5 empty] | mineralisation |  |  |  | sphalerite | [6 empty] | pyrite, chalcopyrite, galena, dolomite, arsenopyrite, calcite, freibergite, pyrargyrite, argentite, goethite, ferrohydrite, anglesite, zincosite | Samples polished into thin sections and polished mounts for petrographic identification | EPMA | JEOL JXA-i SP100 electron probe micro-analyzer; NWR 193 nm ArF Excimer laser-ablation system coupled to an iCAP RQ (ICPMS) | Laboratory of Marine Element and Isotope Facilities in Southern Marine Science and Engineering Guangdong Laboratory (Zhuhai, China); Guangzhou Tuoyan Analytical Technology Co., Ltd., Guangzhou, China | EPMA: accelerating voltage 20 kV, probe current 20 nA, 5 μm beam, peak counting time 10 s for major elements (Zn, S, Fe), 50 s for minor elements (Cd, Ga, Ge, In, Au, Ag), background counting time half of peak counting time; LA-ICP-MS mapping: beam size 15 μm, repetition rate 10 Hz, ablation depth ~5 μm | Sphalerite for S and Zn, marcasite for Fe, cadmium for Cd, gallium phosphide for Ga, germanium for Ge, indium phosphide for In, gold for Au, silver for Ag | [6 empty] | 0.012 | [13 empty] | 0.11 | [21 empty] | 3.161 | [59 empty] | 33.038 | [39 empty] | 62.941 |  |  |  |  | 2024 | Wu, Y., Zheng, Y., Yu, P., Chen, X., Guo, L., Long, L., Hu, Z., Huang, Y., Chen, M., Lu, J., Ouyang, S., Chen, S. (2024). The world-class carbonate-hosted Fankou Zn-Pb deposit in China. Part III. Critical metal Ga is enriched in late stage and low temperature sphalerite. Ore Geology Reviews, 166, 105928. |  | CHN | Guangdong
| Fankou |  | Basin hydrothermal | Mississippi Valley-type (MVT) | MVT zinc-lead | Zn, Pb | Ga | Zn, Pb, Ga | Wu et al., 2024 |  | 600-166-1-1-4 | 600-166-1-1-4-1 | underground mine |  |  |  |  | ore material | polished section | grab | mineral separate | [5 empty] | mineralisation |  |  |  | sphalerite | [6 empty] | pyrite, chalcopyrite, galena, dolomite, arsenopyrite, calcite, freibergite, pyrargyrite, argentite, goethite, ferrohydrite, anglesite, zincosite | Samples polished into thin sections and polished mounts for petrographic identification | EPMA | JEOL JXA-i SP100 electron probe micro-analyzer; NWR 193 nm ArF Excimer laser-ablation system coupled to an iCAP RQ (ICPMS) | Laboratory of Marine Element and Isotope Facilities in Southern Marine Science and Engineering Guangdong Laboratory (Zhuhai, China); Guangzhou Tuoyan Analytical Technology Co., Ltd., Guangzhou, China | EPMA: accelerating voltage 20 kV, probe current 20 nA, 5 μm beam, peak counting time 10 s for major elements (Zn, S, Fe), 50 s for minor elements (Cd, Ga, Ge, In, Au, Ag), background counting time half of peak counting time; LA-ICP-MS mapping: beam size 15 μm, repetition rate 10 Hz, ablation depth ~5 μm | Sphalerite for S and Zn, marcasite for Fe, cadmium for Cd, gallium phosphide for Ga, germanium for Ge, indium phosphide for In, gold for Au, silver for Ag | [6 empty] | 0.04 | [13 empty] | 0.131 | [21 empty] | 3.201 | [59 empty] | 32.958 | [39 empty] | 63.044 |  |  |  |  | 2024 | Wu, Y., Zheng, Y., Yu, P., Chen, X., Guo, L., Long, L., Hu, Z., Huang, Y., Chen, M., Lu, J., Ouyang, S., Chen, S. (2024). The world-class carbonate-hosted Fankou Zn-Pb deposit in China. Part III. Critical metal Ga is enriched in late stage and low temperature sphalerite. Ore Geology Reviews, 166, 105928. |  | CHN | Guangdong
| Fankou |  | Basin hydrothermal | Mississippi Valley-type (MVT) | MVT zinc-lead | Zn, Pb | Ga | Zn, Pb, Ga | Wu et al., 2024 |  | 600-166-1-1-5 | 600-166-1-1-5-1 | underground mine |  |  |  |  | ore material | polished section | grab | mineral separate | [5 empty] | mineralisation |  |  |  | sphalerite | [6 empty] | pyrite, chalcopyrite, galena, dolomite, arsenopyrite, calcite, freibergite, pyrargyrite, argentite, goethite, ferrohydrite, anglesite, zincosite | Samples polished into thin sections and polished mounts for petrographic identification | EPMA | JEOL JXA-i SP100 electron probe micro-analyzer; NWR 193 nm ArF Excimer laser-ablation system coupled to an iCAP RQ (ICPMS) | Laboratory of Marine Element and Isotope Facilities in Southern Marine Science and Engineering Guangdong Laboratory (Zhuhai, China); Guangzhou Tuoyan Analytical Technology Co., Ltd., Guangzhou, China | EPMA: accelerating voltage 20 kV, probe current 20 nA, 5 μm beam, peak counting time 10 s for major elements (Zn, S, Fe), 50 s for minor elements (Cd, Ga, Ge, In, Au, Ag), background counting time half of peak counting time; LA-ICP-MS mapping: beam size 15 μm, repetition rate 10 Hz, ablation depth ~5 μm | Sphalerite for S and Zn, marcasite for Fe, cadmium for Cd, gallium phosphide for Ga, germanium for Ge, indium phosphide for In, gold for Au, silver for Ag | [20 empty] | 0.122 | [21 empty] | 2.633 | [59 empty] | 33.233 | [39 empty] | 62.756 |  |  |  |  | 2024 | Wu, Y., Zheng, Y., Yu, P., Chen, X., Guo, L., Long, L., Hu, Z., Huang, Y., Chen, M., Lu, J., Ouyang, S., Chen, S. (2024). The world-class carbonate-hosted Fankou Zn-Pb deposit in China. Part III. Critical metal Ga is enriched in late stage and low temperature sphalerite. Ore Geology Reviews, 166, 105928. |  | CHN | Guangdong
| Fankou |  | Basin hydrothermal | Mississippi Valley-type (MVT) | MVT zinc-lead | Zn, Pb | Ga | Zn, Pb, Ga | Wu et al., 2024 |  | 600-166-1-1-6 | 600-166-1-1-6-1 | underground mine |  |  |  |  | ore material | polished section | grab | mineral separate | [5 empty] | mineralisation |  |  |  | sphalerite | [6 empty] | pyrite, chalcopyrite, galena, dolomite, arsenopyrite, calcite, freibergite, pyrargyrite, argentite, goethite, ferrohydrite, anglesite, zincosite | Samples polished into thin sections and polished mounts for petrographic identification | EPMA | JEOL JXA-i SP100 electron probe micro-analyzer; NWR 193 nm ArF Excimer laser-ablation system coupled to an iCAP RQ (ICPMS) | Laboratory of Marine Element and Isotope Facilities in Southern Marine Science and Engineering Guangdong Laboratory (Zhuhai, China); Guangzhou Tuoyan Analytical Technology Co., Ltd., Guangzhou, China | EPMA: accelerating voltage 20 kV, probe current 20 nA, 5 μm beam, peak counting time 10 s for major elements (Zn, S, Fe), 50 s for minor elements (Cd, Ga, Ge, In, Au, Ag), background counting time half of peak counting time; LA-ICP-MS mapping: beam size 15 μm, repetition rate 10 Hz, ablation depth ~5 μm | Sphalerite for S and Zn, marcasite for Fe, cadmium for Cd, gallium phosphide for Ga, germanium for Ge, indium phosphide for In, gold for Au, silver for Ag | [20 empty] | 0.086 | [21 empty] | 2.733 | [59 empty] | 32.645 | [39 empty] | 62.658 |  |  |  |  | 2024 | Wu, Y., Zheng, Y., Yu, P., Chen, X., Guo, L., Long, L., Hu, Z., Huang, Y., Chen, M., Lu, J., Ouyang, S., Chen, S. (2024). The world-class carbonate-hosted Fankou Zn-Pb deposit in China. Part III. Critical metal Ga is enriched in late stage and low temperature sphalerite. Ore Geology Reviews, 166, 105928. |  | CHN | Guangdong
| Fankou |  | Basin hydrothermal | Mississippi Valley-type (MVT) | MVT zinc-lead | Zn, Pb | Ga | Zn, Pb, Ga | Wu et al., 2024 |  | 600-166-1-1-7 | 600-166-1-1-7-1 | underground mine |  |  |  |  | ore material | polished section | grab | mineral separate | [5 empty] | mineralisation |  |  |  | sphalerite | [6 empty] | pyrite, chalcopyrite, galena, dolomite, arsenopyrite, calcite, freibergite, pyrargyrite, argentite, goethite, ferrohydrite, anglesite, zincosite | Samples polished into thin sections and polished mounts for petrographic identification | EPMA | JEOL JXA-i SP100 electron probe micro-analyzer; NWR 193 nm ArF Excimer laser-ablation system coupled to an iCAP RQ (ICPMS) | Laboratory of Marine Element and Isotope Facilities in Southern Marine Science and Engineering Guangdong Laboratory (Zhuhai, China); Guangzhou Tuoyan Analytical Technology Co., Ltd., Guangzhou, China | EPMA: accelerating voltage 20 kV, probe current 20 nA, 5 μm beam, peak counting time 10 s for major elements (Zn, S, Fe), 50 s for minor elements (Cd, Ga, Ge, In, Au, Ag), background counting time half of peak counting time; LA-ICP-MS mapping: beam size 15 μm, repetition rate 10 Hz, ablation depth ~5 μm | Sphalerite for S and Zn, marcasite for Fe, cadmium for Cd, gallium phosphide for Ga, germanium for Ge, indium phosphide for In, gold for Au, silver for Ag | [20 empty] | 0.162 | [21 empty] | 3.209 | [13 empty] | 0.03 | [45 empty] | 33.225 | [39 empty] | 62.478 |  |  |  |  | 2024 | Wu, Y., Zheng, Y., Yu, P., Chen, X., Guo, L., Long, L., Hu, Z., Huang, Y., Chen, M., Lu, J., Ouyang, S., Chen, S. (2024). The world-class carbonate-hosted Fankou Zn-Pb deposit in China. Part III. Critical metal Ga is enriched in late stage and low temperature sphalerite. Ore Geology Reviews, 166, 105928. |  | CHN | Guangdong
| Fankou |  | Basin hydrothermal | Mississippi Valley-type (MVT) | MVT zinc-lead | Zn, Pb | Ga | Zn, Pb, Ga | Wu et al., 2024 |  | 600-166-1-2-1 | 600-166-1-2-1-1 | underground mine |  |  |  |  | ore material | polished section | grab | mineral separate | [5 empty] | mineralisation |  |  |  | sphalerite | [6 empty] | pyrite, chalcopyrite, galena, dolomite, arsenopyrite, calcite, freibergite, pyrargyrite, argentite, goethite, ferrohydrite, anglesite, zincosite | Samples polished into thin sections and polished mounts for petrographic identification | EPMA | JEOL JXA-i SP100 electron probe micro-analyzer; NWR 193 nm ArF Excimer laser-ablation system coupled to an iCAP RQ (ICPMS) | Laboratory of Marine Element and Isotope Facilities in Southern Marine Science and Engineering Guangdong Laboratory (Zhuhai, China); Guangzhou Tuoyan Analytical Technology Co., Ltd., Guangzhou, China | EPMA: accelerating voltage 20 kV, probe current 20 nA, 5 μm beam, peak counting time 10 s for major elements (Zn, S, Fe), 50 s for minor elements (Cd, Ga, Ge, In, Au, Ag), background counting time half of peak counting time; LA-ICP-MS mapping: beam size 15 μm, repetition rate 10 Hz, ablation depth ~5 μm | Sphalerite for S and Zn, marcasite for Fe, cadmium for Cd, gallium phosphide for Ga, germanium for Ge, indium phosphide for In, gold for Au, silver for Ag | [6 empty] | 0.019 | [13 empty] | 0.222 | [21 empty] | 0.414 |  | 0.227 | [11 empty] | 0.01 | [45 empty] | 33.218 | [39 empty] | 64.705 |  |  |  |  | 2024 | Wu, Y., Zheng, Y., Yu, P., Chen, X., Guo, L., Long, L., Hu, Z., Huang, Y., Chen, M., Lu, J., Ouyang, S., Chen, S. (2024). The world-class carbonate-hosted Fankou Zn-Pb deposit in China. Part III. Critical metal Ga is enriched in late stage and low temperature sphalerite. Ore Geology Reviews, 166, 105928. |  | CHN | Guangdong
| Fankou |  | Basin hydrothermal | Mississippi Valley-type (MVT) | MVT zinc-lead | Zn, Pb | Ga | Zn, Pb, Ga | Wu et al., 2024 |  | 600-166-1-2-2 | 600-166-1-2-2-1 | underground mine |  |  |  |  | ore material | polished section | grab | mineral separate | [5 empty] | mineralisation |  |  |  | sphalerite | [6 empty] | pyrite, chalcopyrite, galena, dolomite, arsenopyrite, calcite, freibergite, pyrargyrite, argentite, goethite, ferrohydrite, anglesite, zincosite | Samples polished into thin sections and polished mounts for petrographic identification | EPMA | JEOL JXA-i SP100 electron probe micro-analyzer; NWR 193 nm ArF Excimer laser-ablation system coupled to an iCAP RQ (ICPMS) | Laboratory of Marine Element and Isotope Facilities in Southern Marine Science and Engineering Guangdong Laboratory (Zhuhai, China); Guangzhou Tuoyan Analytical Technology Co., Ltd., Guangzhou, China | EPMA: accelerating voltage 20 kV, probe current 20 nA, 5 μm beam, peak counting time 10 s for major elements (Zn, S, Fe), 50 s for minor elements (Cd, Ga, Ge, In, Au, Ag), background counting time half of peak counting time; LA-ICP-MS mapping: beam size 15 μm, repetition rate 10 Hz, ablation depth ~5 μm | Sphalerite for S and Zn, marcasite for Fe, cadmium for Cd, gallium phosphide for Ga, germanium for Ge, indium phosphide for In, gold for Au, silver for Ag | [20 empty] | 0.119 | [21 empty] | 2.04 | [59 empty] | 32.618 | [39 empty] | 63.635 |  |  |  |  | 2024 | Wu, Y., Zheng, Y., Yu, P., Chen, X., Guo, L., Long, L., Hu, Z., Huang, Y., Chen, M., Lu, J., Ouyang, S., Chen, S. (2024). The world-class carbonate-hosted Fankou Zn-Pb deposit in China. Part III. Critical metal Ga is enriched in late stage and low temperature sphalerite. Ore Geology Reviews, 166, 105928. |  | CHN | Guangdong
| Fankou |  | Basin hydrothermal | Mississippi Valley-type (MVT) | MVT zinc-lead | Zn, Pb | Ga | Zn, Pb, Ga | Wu et al., 2024 |  | 600-166-1-2-3 | 600-166-1-2-3-1 | underground mine |  |  |  |  | ore material | polished section | grab | mineral separate | [5 empty] | mineralisation |  |  |  | sphalerite | [6 empty] | pyrite, chalcopyrite, galena, dolomite, arsenopyrite, calcite, freibergite, pyrargyrite, argentite, goethite, ferrohydrite, anglesite, zincosite | Samples polished into thin sections and polished mounts for petrographic identification | EPMA | JEOL JXA-i SP100 electron probe micro-analyzer; NWR 193 nm ArF Excimer laser-ablation system coupled to an iCAP RQ (ICPMS) | Laboratory of Marine Element and Isotope Facilities in Southern Marine Science and Engineering Guangdong Laboratory (Zhuhai, China); Guangzhou Tuoyan Analytical Technology Co., Ltd., Guangzhou, China | EPMA: accelerating voltage 20 kV, probe current 20 nA, 5 μm beam, peak counting time 10 s for major elements (Zn, S, Fe), 50 s for minor elements (Cd, Ga, Ge, In, Au, Ag), background counting time half of peak counting time; LA-ICP-MS mapping: beam size 15 μm, repetition rate 10 Hz, ablation depth ~5 μm | Sphalerite for S and Zn, marcasite for Fe, cadmium for Cd, gallium phosphide for Ga, germanium for Ge, indium phosphide for In, gold for Au, silver for Ag | [20 empty] | 0.146 | [21 empty] | 1.445 | [59 empty] | 32.793 | [39 empty] | 64.872 |  |  |  |  | 2024 | Wu, Y., Zheng, Y., Yu, P., Chen, X., Guo, L., Long, L., Hu, Z., Huang, Y., Chen, M., Lu, J., Ouyang, S., Chen, S. (2024). The world-class carbonate-hosted Fankou Zn-Pb deposit in China. Part III. Critical metal Ga is enriched in late stage and low temperature sphalerite. Ore Geology Reviews, 166, 105928. |  | CHN | Guangdong
| Fankou |  | Basin hydrothermal | Mississippi Valley-type (MVT) | MVT zinc-lead | Zn, Pb | Ga | Zn, Pb, Ga | Wu et al., 2024 |  | 600-166-1-2-4 | 600-166-1-2-4-1 | underground mine |  |  |  |  | ore material | polished section | grab | mineral separate | [5 empty] | mineralisation |  |  |  | sphalerite | [6 empty] | pyrite, chalcopyrite, galena, dolomite, arsenopyrite, calcite, freibergite, pyrargyrite, argentite, goethite, ferrohydrite, anglesite, zincosite | Samples polished into thin sections and polished mounts for petrographic identification | EPMA | JEOL JXA-i SP100 electron probe micro-analyzer; NWR 193 nm ArF Excimer laser-ablation system coupled to an iCAP RQ (ICPMS) | Laboratory of Marine Element and Isotope Facilities in Southern Marine Science and Engineering Guangdong Laboratory (Zhuhai, China); Guangzhou Tuoyan Analytical Technology Co., Ltd., Guangzhou, China | EPMA: accelerating voltage 20 kV, probe current 20 nA, 5 μm beam, peak counting time 10 s for major elements (Zn, S, Fe), 50 s for minor elements (Cd, Ga, Ge, In, Au, Ag), background counting time half of peak counting time; LA-ICP-MS mapping: beam size 15 μm, repetition rate 10 Hz, ablation depth ~5 μm | Sphalerite for S and Zn, marcasite for Fe, cadmium for Cd, gallium phosphide for Ga, germanium for Ge, indium phosphide for In, gold for Au, silver for Ag | [20 empty] | 0.113 | [21 empty] | 1.57 | [13 empty] | 0.019 | [45 empty] | 32.917 | [39 empty] | 64.16 |  |  |  |  | 2024 | Wu, Y., Zheng, Y., Yu, P., Chen, X., Guo, L., Long, L., Hu, Z., Huang, Y., Chen, M., Lu, J., Ouyang, S., Chen, S. (2024). The world-class carbonate-hosted Fankou Zn-Pb deposit in China. Part III. Critical metal Ga is enriched in late stage and low temperature sphalerite. Ore Geology Reviews, 166, 105928. |  | CHN | Guangdong
| Fankou |  | Basin hydrothermal | Mississippi Valley-type (MVT) | MVT zinc-lead | Zn, Pb | Ga | Zn, Pb, Ga | Wu et al., 2024 |  | 600-166-1-2-5 | 600-166-1-2-5-1 | underground mine |  |  |  |  | ore material | polished section | grab | mineral separate | [5 empty] | mineralisation |  |  |  | sphalerite | [6 empty] | pyrite, chalcopyrite, galena, dolomite, arsenopyrite, calcite, freibergite, pyrargyrite, argentite, goethite, ferrohydrite, anglesite, zincosite | Samples polished into thin sections and polished mounts for petrographic identification | EPMA | JEOL JXA-i SP100 electron probe micro-analyzer; NWR 193 nm ArF Excimer laser-ablation system coupled to an iCAP RQ (ICPMS) | Laboratory of Marine Element and Isotope Facilities in Southern Marine Science and Engineering Guangdong Laboratory (Zhuhai, China); Guangzhou Tuoyan Analytical Technology Co., Ltd., Guangzhou, China | EPMA: accelerating voltage 20 kV, probe current 20 nA, 5 μm beam, peak counting time 10 s for major elements (Zn, S, Fe), 50 s for minor elements (Cd, Ga, Ge, In, Au, Ag), background counting time half of peak counting time; LA-ICP-MS mapping: beam size 15 μm, repetition rate 10 Hz, ablation depth ~5 μm | Sphalerite for S and Zn, marcasite for Fe, cadmium for Cd, gallium phosphide for Ga, germanium for Ge, indium phosphide for In, gold for Au, silver for Ag | [6 empty] | 0.018 | [13 empty] | 0.137 | [21 empty] | 1.587 | [59 empty] | 33.013 | [39 empty] | 64.187 |  |  |  |  | 2024 | Wu, Y., Zheng, Y., Yu, P., Chen, X., Guo, L., Long, L., Hu, Z., Huang, Y., Chen, M., Lu, J., Ouyang, S., Chen, S. (2024). The world-class carbonate-hosted Fankou Zn-Pb deposit in China. Part III. Critical metal Ga is enriched in late stage and low temperature sphalerite. Ore Geology Reviews, 166, 105928. |  | CHN | Guangdong
| Fankou |  | Basin hydrothermal | Mississippi Valley-type (MVT) | MVT zinc-lead | Zn, Pb | Ga | Zn, Pb, Ga | Wu et al., 2024 |  | 600-166-1-2-6 | 600-166-1-2-6-1 | underground mine |  |  |  |  | ore material | polished section | grab | mineral separate | [5 empty] | mineralisation |  |  |  | sphalerite | [6 empty] | pyrite, chalcopyrite, galena, dolomite, arsenopyrite, calcite, freibergite, pyrargyrite, argentite, goethite, ferrohydrite, anglesite, zincosite | Samples polished into thin sections and polished mounts for petrographic identification | EPMA | JEOL JXA-i SP100 electron probe micro-analyzer; NWR 193 nm ArF Excimer laser-ablation system coupled to an iCAP RQ (ICPMS) | Laboratory of Marine Element and Isotope Facilities in Southern Marine Science and Engineering Guangdong Laboratory (Zhuhai, China); Guangzhou Tuoyan Analytical Technology Co., Ltd., Guangzhou, China | EPMA: accelerating voltage 20 kV, probe current 20 nA, 5 μm beam, peak counting time 10 s for major elements (Zn, S, Fe), 50 s for minor elements (Cd, Ga, Ge, In, Au, Ag), background counting time half of peak counting time; LA-ICP-MS mapping: beam size 15 μm, repetition rate 10 Hz, ablation depth ~5 μm | Sphalerite for S and Zn, marcasite for Fe, cadmium for Cd, gallium phosphide for Ga, germanium for Ge, indium phosphide for In, gold for Au, silver for Ag | [6 empty] | 0.067 | [13 empty] | 0.131 | [21 empty] | 1.286 | [59 empty] | 32.917 | [39 empty] | 65.119 |  |  |  |  | 2024 | Wu, Y., Zheng, Y., Yu, P., Chen, X., Guo, L., Long, L., Hu, Z., Huang, Y., Chen, M., Lu, J., Ouyang, S., Chen, S. (2024). The world-class carbonate-hosted Fankou Zn-Pb deposit in China. Part III. Critical metal Ga is enriched in late stage and low temperature sphalerite. Ore Geology Reviews, 166, 105928. |  | CHN | Guangdong
| Fankou |  | Basin hydrothermal | Mississippi Valley-type (MVT) | MVT zinc-lead | Zn, Pb | Ga | Zn, Pb, Ga | Wu et al., 2024 |  | 455-23-2-1-4 | 455-23-2-1-4-1 | underground mine |  |  |  |  | ore material | polished section | grab | mineral separate | [5 empty] | mineralisation |  |  |  | sphalerite | [6 empty] | pyrite, chalcopyrite, galena, dolomite, arsenopyrite, calcite, freibergite, pyrargyrite, argentite, goethite, ferrohydrite, anglesite, zincosite | Samples polished into thin sections and polished mounts for petrographic identification | EPMA | JEOL JXA-i SP100 electron probe micro-analyzer; NWR 193 nm ArF Excimer laser-ablation system coupled to an iCAP RQ (ICPMS) | Laboratory of Marine Element and Isotope Facilities in Southern Marine Science and Engineering Guangdong Laboratory (Zhuhai, China); Guangzhou Tuoyan Analytical Technology Co., Ltd., Guangzhou, China | EPMA: accelerating voltage 20 kV, probe current 20 nA, 5 μm beam, peak counting time 10 s for major elements (Zn, S, Fe), 50 s for minor elements (Cd, Ga, Ge, In, Au, Ag), background counting time half of peak counting time; LA-ICP-MS mapping: beam size 15 μm, repetition rate 10 Hz, ablation depth ~5 μm | Sphalerite for S and Zn, marcasite for Fe, cadmium for Cd, gallium phosphide for Ga, germanium for Ge, indium phosphide for In, gold for Au, silver for Ag | [6 empty] | 0.096 | [13 empty] | 0.145 | [21 empty] | 5.201 | [59 empty] | 33.245 | [39 empty] | 61.203 |  |  |  |  | 2024 | Wu, Y., Zheng, Y., Yu, P., Chen, X., Guo, L., Long, L., Hu, Z., Huang, Y., Chen, M., Lu, J., Ouyang, S., Chen, S. (2024). The world-class carbonate-hosted Fankou Zn-Pb deposit in China. Part III. Critical metal Ga is enriched in late stage and low temperature sphalerite. Ore Geology Reviews, 166, 105928. |  | CHN | Guangdong
| Fankou |  | Basin hydrothermal | Mississippi Valley-type (MVT) | MVT zinc-lead | Zn, Pb | Ga | Zn, Pb, Ga | Wu et al., 2024 |  | 455-23-2-1-5 | 455-23-2-1-5-1 | underground mine |  |  |  |  | ore material | polished section | grab | mineral separate | [5 empty] | mineralisation |  |  |  | sphalerite | [6 empty] | pyrite, chalcopyrite, galena, dolomite, arsenopyrite, calcite, freibergite, pyrargyrite, argentite, goethite, ferrohydrite, anglesite, zincosite | Samples polished into thin sections and polished mounts for petrographic identification | EPMA | JEOL JXA-i SP100 electron probe micro-analyzer; NWR 193 nm ArF Excimer laser-ablation system coupled to an iCAP RQ (ICPMS) | Laboratory of Marine Element and Isotope Facilities in Southern Marine Science and Engineering Guangdong Laboratory (Zhuhai, China); Guangzhou Tuoyan Analytical Technology Co., Ltd., Guangzhou, China | EPMA: accelerating voltage 20 kV, probe current 20 nA, 5 μm beam, peak counting time 10 s for major elements (Zn, S, Fe), 50 s for minor elements (Cd, Ga, Ge, In, Au, Ag), background counting time half of peak counting time; LA-ICP-MS mapping: beam size 15 μm, repetition rate 10 Hz, ablation depth ~5 μm | Sphalerite for S and Zn, marcasite for Fe, cadmium for Cd, gallium phosphide for Ga, germanium for Ge, indium phosphide for In, gold for Au, silver for Ag | [20 empty] | 0.133 | [21 empty] | 4.292 | [59 empty] | 33.052 | [39 empty] | 61.616 |  |  |  |  | 2024 | Wu, Y., Zheng, Y., Yu, P., Chen, X., Guo, L., Long, L., Hu, Z., Huang, Y., Chen, M., Lu, J., Ouyang, S., Chen, S. (2024). The world-class carbonate-hosted Fankou Zn-Pb deposit in China. Part III. Critical metal Ga is enriched in late stage and low temperature sphalerite. Ore Geology Reviews, 166, 105928. |  | CHN | Guangdong
| Fankou |  | Basin hydrothermal | Mississippi Valley-type (MVT) | MVT zinc-lead | Zn, Pb | Ga | Zn, Pb, Ga | Wu et al., 2024 |  | 455-23-2-1-6 | 455-23-2-1-6-1 | underground mine |  |  |  |  | ore material | polished section | grab | mineral separate | [5 empty] | mineralisation |  |  |  | sphalerite | [6 empty] | pyrite, chalcopyrite, galena, dolomite, arsenopyrite, calcite, freibergite, pyrargyrite, argentite, goethite, ferrohydrite, anglesite, zincosite | Samples polished into thin sections and polished mounts for petrographic identification | EPMA | JEOL JXA-i SP100 electron probe micro-analyzer; NWR 193 nm ArF Excimer laser-ablation system coupled to an iCAP RQ (ICPMS) | Laboratory of Marine Element and Isotope Facilities in Southern Marine Science and Engineering Guangdong Laboratory (Zhuhai, China); Guangzhou Tuoyan Analytical Technology Co., Ltd., Guangzhou, China | EPMA: accelerating voltage 20 kV, probe current 20 nA, 5 μm beam, peak counting time 10 s for major elements (Zn, S, Fe), 50 s for minor elements (Cd, Ga, Ge, In, Au, Ag), background counting time half of peak counting time; LA-ICP-MS mapping: beam size 15 μm, repetition rate 10 Hz, ablation depth ~5 μm | Sphalerite for S and Zn, marcasite for Fe, cadmium for Cd, gallium phosphide for Ga, germanium for Ge, indium phosphide for In, gold for Au, silver for Ag | [20 empty] | 0.138 | [21 empty] | 3.83 | [59 empty] | 33.169 | [39 empty] | 61.885 |  |  |  |  | 2024 | Wu, Y., Zheng, Y., Yu, P., Chen, X., Guo, L., Long, L., Hu, Z., Huang, Y., Chen, M., Lu, J., Ouyang, S., Chen, S. (2024). The world-class carbonate-hosted Fankou Zn-Pb deposit in China. Part III. Critical metal Ga is enriched in late stage and low temperature sphalerite. Ore Geology Reviews, 166, 105928. |  | CHN | Guangdong
| Fankou |  | Basin hydrothermal | Mississippi Valley-type (MVT) | MVT zinc-lead | Zn, Pb | Ga | Zn, Pb, Ga | Wu et al., 2024 |  | 455-23-2-2-1 | 455-23-2-2-1-1 | underground mine |  |  |  |  | ore material | polished section | grab | mineral separate | [5 empty] | mineralisation |  |  |  | sphalerite | [6 empty] | pyrite, chalcopyrite, galena, dolomite, arsenopyrite, calcite, freibergite, pyrargyrite, argentite, goethite, ferrohydrite, anglesite, zincosite | Samples polished into thin sections and polished mounts for petrographic identification | EPMA | JEOL JXA-i SP100 electron probe micro-analyzer; NWR 193 nm ArF Excimer laser-ablation system coupled to an iCAP RQ (ICPMS) | Laboratory of Marine Element and Isotope Facilities in Southern Marine Science and Engineering Guangdong Laboratory (Zhuhai, China); Guangzhou Tuoyan Analytical Technology Co., Ltd., Guangzhou, China | EPMA: accelerating voltage 20 kV, probe current 20 nA, 5 μm beam, peak counting time 10 s for major elements (Zn, S, Fe), 50 s for minor elements (Cd, Ga, Ge, In, Au, Ag), background counting time half of peak counting time; LA-ICP-MS mapping: beam size 15 μm, repetition rate 10 Hz, ablation depth ~5 μm | Sphalerite for S and Zn, marcasite for Fe, cadmium for Cd, gallium phosphide for Ga, germanium for Ge, indium phosphide for In, gold for Au, silver for Ag | [6 empty] | 0.061 | [13 empty] | 0.13 | [21 empty] | 3.194 | [13 empty] | 0.012 | [45 empty] | 32.728 | [39 empty] | 62.483 |  |  |  |  | 2024 | Wu, Y., Zheng, Y., Yu, P., Chen, X., Guo, L., Long, L., Hu, Z., Huang, Y., Chen, M., Lu, J., Ouyang, S., Chen, S. (2024). The world-class carbonate-hosted Fankou Zn-Pb deposit in China. Part III. Critical metal Ga is enriched in late stage and low temperature sphalerite. Ore Geology Reviews, 166, 105928. |  | CHN | Guangdong
| Fankou |  | Basin hydrothermal | Mississippi Valley-type (MVT) | MVT zinc-lead | Zn, Pb | Ga | Zn, Pb, Ga | Wu et al., 2024 |  | 455-23-2-2-2 | 455-23-2-2-2-1 | underground mine |  |  |  |  | ore material | polished section | grab | mineral separate | [5 empty] | mineralisation |  |  |  | sphalerite | [6 empty] | pyrite, chalcopyrite, galena, dolomite, arsenopyrite, calcite, freibergite, pyrargyrite, argentite, goethite, ferrohydrite, anglesite, zincosite | Samples polished into thin sections and polished mounts for petrographic identification | EPMA | JEOL JXA-i SP100 electron probe micro-analyzer; NWR 193 nm ArF Excimer laser-ablation system coupled to an iCAP RQ (ICPMS) | Laboratory of Marine Element and Isotope Facilities in Southern Marine Science and Engineering Guangdong Laboratory (Zhuhai, China); Guangzhou Tuoyan Analytical Technology Co., Ltd., Guangzhou, China | EPMA: accelerating voltage 20 kV, probe current 20 nA, 5 μm beam, peak counting time 10 s for major elements (Zn, S, Fe), 50 s for minor elements (Cd, Ga, Ge, In, Au, Ag), background counting time half of peak counting time; LA-ICP-MS mapping: beam size 15 μm, repetition rate 10 Hz, ablation depth ~5 μm | Sphalerite for S and Zn, marcasite for Fe, cadmium for Cd, gallium phosphide for Ga, germanium for Ge, indium phosphide for In, gold for Au, silver for Ag | [20 empty] | 0.183 | [21 empty] | 5.226 | [59 empty] | 33.233 | [39 empty] | 60.95 |  |  |  |  | 2024 | Wu, Y., Zheng, Y., Yu, P., Chen, X., Guo, L., Long, L., Hu, Z., Huang, Y., Chen, M., Lu, J., Ouyang, S., Chen, S. (2024). The world-class carbonate-hosted Fankou Zn-Pb deposit in China. Part III. Critical metal Ga is enriched in late stage and low temperature sphalerite. Ore Geology Reviews, 166, 105928. |  | CHN | Guangdong
| Fankou |  | Basin hydrothermal | Mississippi Valley-type (MVT) | MVT zinc-lead | Zn, Pb | Ga | Zn, Pb, Ga | Wu et al., 2024 |  | 500-31-1-1-1 | 500-31-1-1-1-1 | underground mine |  |  |  |  | ore material | polished section | grab | mineral separate | [5 empty] | mineralisation |  |  |  | sphalerite | [6 empty] | pyrite, chalcopyrite, galena, dolomite, arsenopyrite, calcite, freibergite, pyrargyrite, argentite, goethite, ferrohydrite, anglesite, zincosite | Samples polished into thin sections and polished mounts for petrographic identification | EPMA | JEOL JXA-i SP100 electron probe micro-analyzer; NWR 193 nm ArF Excimer laser-ablation system coupled to an iCAP RQ (ICPMS) | Laboratory of Marine Element and Isotope Facilities in Southern Marine Science and Engineering Guangdong Laboratory (Zhuhai, China); Guangzhou Tuoyan Analytical Technology Co., Ltd., Guangzhou, China | EPMA: accelerating voltage 20 kV, probe current 20 nA, 5 μm beam, peak counting time 10 s for major elements (Zn, S, Fe), 50 s for minor elements (Cd, Ga, Ge, In, Au, Ag), background counting time half of peak counting time; LA-ICP-MS mapping: beam size 15 μm, repetition rate 10 Hz, ablation depth ~5 μm | Sphalerite for S and Zn, marcasite for Fe, cadmium for Cd, gallium phosphide for Ga, germanium for Ge, indium phosphide for In, gold for Au, silver for Ag | [20 empty] | 0.259 | [21 empty] | 3.948 | [59 empty] | 33.004 | [39 empty] | 61.378 |  |  |  |  | 2024 | Wu, Y., Zheng, Y., Yu, P., Chen, X., Guo, L., Long, L., Hu, Z., Huang, Y., Chen, M., Lu, J., Ouyang, S., Chen, S. (2024). The world-class carbonate-hosted Fankou Zn-Pb deposit in China. Part III. Critical metal Ga is enriched in late stage and low temperature sphalerite. Ore Geology Reviews, 166, 105928. |  | CHN | Guangdong
| Fankou |  | Basin hydrothermal | Mississippi Valley-type (MVT) | MVT zinc-lead | Zn, Pb | Ga | Zn, Pb, Ga | Wu et al., 2024 |  | 500-31-1-1-2 | 500-31-1-1-2-1 | underground mine |  |  |  |  | ore material | polished section | grab | mineral separate | [5 empty] | mineralisation |  |  |  | sphalerite | [6 empty] | pyrite, chalcopyrite, galena, dolomite, arsenopyrite, calcite, freibergite, pyrargyrite, argentite, goethite, ferrohydrite, anglesite, zincosite | Samples polished into thin sections and polished mounts for petrographic identification | EPMA | JEOL JXA-i SP100 electron probe micro-analyzer; NWR 193 nm ArF Excimer laser-ablation system coupled to an iCAP RQ (ICPMS) | Laboratory of Marine Element and Isotope Facilities in Southern Marine Science and Engineering Guangdong Laboratory (Zhuhai, China); Guangzhou Tuoyan Analytical Technology Co., Ltd., Guangzhou, China | EPMA: accelerating voltage 20 kV, probe current 20 nA, 5 μm beam, peak counting time 10 s for major elements (Zn, S, Fe), 50 s for minor elements (Cd, Ga, Ge, In, Au, Ag), background counting time half of peak counting time; LA-ICP-MS mapping: beam size 15 μm, repetition rate 10 Hz, ablation depth ~5 μm | Sphalerite for S and Zn, marcasite for Fe, cadmium for Cd, gallium phosphide for Ga, germanium for Ge, indium phosphide for In, gold for Au, silver for Ag | [20 empty] | 0.23 | [21 empty] | 4.666 | [59 empty] | 33.243 | [39 empty] | 60.812 |  |  |  |  | 2024 | Wu, Y., Zheng, Y., Yu, P., Chen, X., Guo, L., Long, L., Hu, Z., Huang, Y., Chen, M., Lu, J., Ouyang, S., Chen, S. (2024). The world-class carbonate-hosted Fankou Zn-Pb deposit in China. Part III. Critical metal Ga is enriched in late stage and low temperature sphalerite. Ore Geology Reviews, 166, 105928. |  | CHN | Guangdong
| Fankou |  | Basin hydrothermal | Mississippi Valley-type (MVT) | MVT zinc-lead | Zn, Pb | Ga | Zn, Pb, Ga | Wu et al., 2024 |  | 500-31-1-1-3 | 500-31-1-1-3-1 | underground mine |  |  |  |  | ore material | polished section | grab | mineral separate | [5 empty] | mineralisation |  |  |  | sphalerite | [6 empty] | pyrite, chalcopyrite, galena, dolomite, arsenopyrite, calcite, freibergite, pyrargyrite, argentite, goethite, ferrohydrite, anglesite, zincosite | Samples polished into thin sections and polished mounts for petrographic identification | EPMA | JEOL JXA-i SP100 electron probe micro-analyzer; NWR 193 nm ArF Excimer laser-ablation system coupled to an iCAP RQ (ICPMS) | Laboratory of Marine Element and Isotope Facilities in Southern Marine Science and Engineering Guangdong Laboratory (Zhuhai, China); Guangzhou Tuoyan Analytical Technology Co., Ltd., Guangzhou, China | EPMA: accelerating voltage 20 kV, probe current 20 nA, 5 μm beam, peak counting time 10 s for major elements (Zn, S, Fe), 50 s for minor elements (Cd, Ga, Ge, In, Au, Ag), background counting time half of peak counting time; LA-ICP-MS mapping: beam size 15 μm, repetition rate 10 Hz, ablation depth ~5 μm | Sphalerite for S and Zn, marcasite for Fe, cadmium for Cd, gallium phosphide for Ga, germanium for Ge, indium phosphide for In, gold for Au, silver for Ag | [6 empty] | 0.059 | [13 empty] | 0.269 | [21 empty] | 4.099 | [59 empty] | 33.111 | [39 empty] | 60.829 |  |  |  |  | 2024 | Wu, Y., Zheng, Y., Yu, P., Chen, X., Guo, L., Long, L., Hu, Z., Huang, Y., Chen, M., Lu, J., Ouyang, S., Chen, S. (2024). The world-class carbonate-hosted Fankou Zn-Pb deposit in China. Part III. Critical metal Ga is enriched in late stage and low temperature sphalerite. Ore Geology Reviews, 166, 105928. |  | CHN | Guangdong
| Fankou |  | Basin hydrothermal | Mississippi Valley-type (MVT) | MVT zinc-lead | Zn, Pb | Ga | Zn, Pb, Ga | Wu et al., 2024 |  | 500-31-1-1-4 | 500-31-1-1-4-1 | underground mine |  |  |  |  | ore material | polished section | grab | mineral separate | [5 empty] | mineralisation |  |  |  | sphalerite | [6 empty] | pyrite, chalcopyrite, galena, dolomite, arsenopyrite, calcite, freibergite, pyrargyrite, argentite, goethite, ferrohydrite, anglesite, zincosite | Samples polished into thin sections and polished mounts for petrographic identification | EPMA | JEOL JXA-i SP100 electron probe micro-analyzer; NWR 193 nm ArF Excimer laser-ablation system coupled to an iCAP RQ (ICPMS) | Laboratory of Marine Element and Isotope Facilities in Southern Marine Science and Engineering Guangdong Laboratory (Zhuhai, China); Guangzhou Tuoyan Analytical Technology Co., Ltd., Guangzhou, China | EPMA: accelerating voltage 20 kV, probe current 20 nA, 5 μm beam, peak counting time 10 s for major elements (Zn, S, Fe), 50 s for minor elements (Cd, Ga, Ge, In, Au, Ag), background counting time half of peak counting time; LA-ICP-MS mapping: beam size 15 μm, repetition rate 10 Hz, ablation depth ~5 μm | Sphalerite for S and Zn, marcasite for Fe, cadmium for Cd, gallium phosphide for Ga, germanium for Ge, indium phosphide for In, gold for Au, silver for Ag | [6 empty] | 0.012 | [13 empty] | 0.222 | [21 empty] | 5.009 | [59 empty] | 33.059 | [39 empty] | 60.394 |  |  |  |  | 2024 | Wu, Y., Zheng, Y., Yu, P., Chen, X., Guo, L., Long, L., Hu, Z., Huang, Y., Chen, M., Lu, J., Ouyang, S., Chen, S. (2024). The world-class carbonate-hosted Fankou Zn-Pb deposit in China. Part III. Critical metal Ga is enriched in late stage and low temperature sphalerite. Ore Geology Reviews, 166, 105928. |  | CHN | Guangdong
| Fankou |  | Basin hydrothermal | Mississippi Valley-type (MVT) | MVT zinc-lead | Zn, Pb | Ga | Zn, Pb, Ga | Wu et al., 2024 |  | 500-31-1-1-5 | 500-31-1-1-5-1 | underground mine |  |  |  |  | ore material | polished section | grab | mineral separate | [5 empty] | mineralisation |  |  |  | sphalerite | [6 empty] | pyrite, chalcopyrite, galena, dolomite, arsenopyrite, calcite, freibergite, pyrargyrite, argentite, goethite, ferrohydrite, anglesite, zincosite | Samples polished into thin sections and polished mounts for petrographic identification | EPMA | JEOL JXA-i SP100 electron probe micro-analyzer; NWR 193 nm ArF Excimer laser-ablation system coupled to an iCAP RQ (ICPMS) | Laboratory of Marine Element and Isotope Facilities in Southern Marine Science and Engineering Guangdong Laboratory (Zhuhai, China); Guangzhou Tuoyan Analytical Technology Co., Ltd., Guangzhou, China | EPMA: accelerating voltage 20 kV, probe current 20 nA, 5 μm beam, peak counting time 10 s for major elements (Zn, S, Fe), 50 s for minor elements (Cd, Ga, Ge, In, Au, Ag), background counting time half of peak counting time; LA-ICP-MS mapping: beam size 15 μm, repetition rate 10 Hz, ablation depth ~5 μm | Sphalerite for S and Zn, marcasite for Fe, cadmium for Cd, gallium phosphide for Ga, germanium for Ge, indium phosphide for In, gold for Au, silver for Ag | [20 empty] | 0.296 | [21 empty] | 7.225 | [59 empty] | 33.36 | [39 empty] | 57.842 |  |  |  |  | 2024 | Wu, Y., Zheng, Y., Yu, P., Chen, X., Guo, L., Long, L., Hu, Z., Huang, Y., Chen, M., Lu, J., Ouyang, S., Chen, S. (2024). The world-class carbonate-hosted Fankou Zn-Pb deposit in China. Part III. Critical metal Ga is enriched in late stage and low temperature sphalerite. Ore Geology Reviews, 166, 105928. |  | CHN | Guangdong
| Fankou |  | Basin hydrothermal | Mississippi Valley-type (MVT) | MVT zinc-lead | Zn, Pb | Ga | Zn, Pb, Ga | Wu et al., 2024 |  | 500-31-1-1-6 | 500-31-1-1-6-1 | underground mine |  |  |  |  | ore material | polished section | grab | mineral separate | [5 empty] | mineralisation |  |  |  | sphalerite | [6 empty] | pyrite, chalcopyrite, galena, dolomite, arsenopyrite, calcite, freibergite, pyrargyrite, argentite, goethite, ferrohydrite, anglesite, zincosite | Samples polished into thin sections and polished mounts for petrographic identification | EPMA | JEOL JXA-i SP100 electron probe micro-analyzer; NWR 193 nm ArF Excimer laser-ablation system coupled to an iCAP RQ (ICPMS) | Laboratory of Marine Element and Isotope Facilities in Southern Marine Science and Engineering Guangdong Laboratory (Zhuhai, China); Guangzhou Tuoyan Analytical Technology Co., Ltd., Guangzhou, China | EPMA: accelerating voltage 20 kV, probe current 20 nA, 5 μm beam, peak counting time 10 s for major elements (Zn, S, Fe), 50 s for minor elements (Cd, Ga, Ge, In, Au, Ag), background counting time half of peak counting time; LA-ICP-MS mapping: beam size 15 μm, repetition rate 10 Hz, ablation depth ~5 μm | Sphalerite for S and Zn, marcasite for Fe, cadmium for Cd, gallium phosphide for Ga, germanium for Ge, indium phosphide for In, gold for Au, silver for Ag | [20 empty] | 0.244 | [21 empty] | 5.189 | [59 empty] | 33.188 | [39 empty] | 60.057 |  |  |  |  | 2024 | Wu, Y., Zheng, Y., Yu, P., Chen, X., Guo, L., Long, L., Hu, Z., Huang, Y., Chen, M., Lu, J., Ouyang, S., Chen, S. (2024). The world-class carbonate-hosted Fankou Zn-Pb deposit in China. Part III. Critical metal Ga is enriched in late stage and low temperature sphalerite. Ore Geology Reviews, 166, 105928. |  | CHN | Guangdong
| Fankou |  | Basin hydrothermal | Mississippi Valley-type (MVT) | MVT zinc-lead | Zn, Pb | Ga | Zn, Pb, Ga | Wu et al., 2024 |  | 500-31-1-1-7 | 500-31-1-1-7-1 | underground mine |  |  |  |  | ore material | polished section | grab | mineral separate | [5 empty] | mineralisation |  |  |  | sphalerite | [6 empty] | pyrite, chalcopyrite, galena, dolomite, arsenopyrite, calcite, freibergite, pyrargyrite, argentite, goethite, ferrohydrite, anglesite, zincosite | Samples polished into thin sections and polished mounts for petrographic identification | EPMA | JEOL JXA-i SP100 electron probe micro-analyzer; NWR 193 nm ArF Excimer laser-ablation system coupled to an iCAP RQ (ICPMS) | Laboratory of Marine Element and Isotope Facilities in Southern Marine Science and Engineering Guangdong Laboratory (Zhuhai, China); Guangzhou Tuoyan Analytical Technology Co., Ltd., Guangzhou, China | EPMA: accelerating voltage 20 kV, probe current 20 nA, 5 μm beam, peak counting time 10 s for major elements (Zn, S, Fe), 50 s for minor elements (Cd, Ga, Ge, In, Au, Ag), background counting time half of peak counting time; LA-ICP-MS mapping: beam size 15 μm, repetition rate 10 Hz, ablation depth ~5 μm | Sphalerite for S and Zn, marcasite for Fe, cadmium for Cd, gallium phosphide for Ga, germanium for Ge, indium phosphide for In, gold for Au, silver for Ag | [20 empty] | 0.2 | [21 empty] | 6.009 | [59 empty] | 33.139 | [39 empty] | 58.924 |  |  |  |  | 2024 | Wu, Y., Zheng, Y., Yu, P., Chen, X., Guo, L., Long, L., Hu, Z., Huang, Y., Chen, M., Lu, J., Ouyang, S., Chen, S. (2024). The world-class carbonate-hosted Fankou Zn-Pb deposit in China. Part III. Critical metal Ga is enriched in late stage and low temperature sphalerite. Ore Geology Reviews, 166, 105928. |  | CHN | Guangdong
| Fankou |  | Basin hydrothermal | Mississippi Valley-type (MVT) | MVT zinc-lead | Zn, Pb | Ga | Zn, Pb, Ga | Wu et al., 2024 |  | 500-31-1-2-3 | 500-31-1-2-3-1 | underground mine |  |  |  |  | ore material | polished section | grab | mineral separate | [5 empty] | mineralisation |  |  |  | sphalerite | [6 empty] | pyrite, chalcopyrite, galena, dolomite, arsenopyrite, calcite, freibergite, pyrargyrite, argentite, goethite, ferrohydrite, anglesite, zincosite | Samples polished into thin sections and polished mounts for petrographic identification | EPMA | JEOL JXA-i SP100 electron probe micro-analyzer; NWR 193 nm ArF Excimer laser-ablation system coupled to an iCAP RQ (ICPMS) | Laboratory of Marine Element and Isotope Facilities in Southern Marine Science and Engineering Guangdong Laboratory (Zhuhai, China); Guangzhou Tuoyan Analytical Technology Co., Ltd., Guangzhou, China | EPMA: accelerating voltage 20 kV, probe current 20 nA, 5 μm beam, peak counting time 10 s for major elements (Zn, S, Fe), 50 s for minor elements (Cd, Ga, Ge, In, Au, Ag), background counting time half of peak counting time; LA-ICP-MS mapping: beam size 15 μm, repetition rate 10 Hz, ablation depth ~5 μm | Sphalerite for S and Zn, marcasite for Fe, cadmium for Cd, gallium phosphide for Ga, germanium for Ge, indium phosphide for In, gold for Au, silver for Ag | [20 empty] | 0.346 | [21 empty] | 6.188 | [59 empty] | 33.286 | [39 empty] | 59.012 |  |  |  |  | 2024 | Wu, Y., Zheng, Y., Yu, P., Chen, X., Guo, L., Long, L., Hu, Z., Huang, Y., Chen, M., Lu, J., Ouyang, S., Chen, S. (2024). The world-class carbonate-hosted Fankou Zn-Pb deposit in China. Part III. Critical metal Ga is enriched in late stage and low temperature sphalerite. Ore Geology Reviews, 166, 105928. |  | CHN | Guangdong
| Fankou |  | Basin hydrothermal | Mississippi Valley-type (MVT) | MVT zinc-lead | Zn, Pb | Ga | Zn, Pb, Ga | Wu et al., 2024 |  | 500-31-1-2-4 | 500-31-1-2-4-1 | underground mine |  |  |  |  | ore material | polished section | grab | mineral separate | [5 empty] | mineralisation |  |  |  | sphalerite | [6 empty] | pyrite, chalcopyrite, galena, dolomite, arsenopyrite, calcite, freibergite, pyrargyrite, argentite, goethite, ferrohydrite, anglesite, zincosite | Samples polished into thin sections and polished mounts for petrographic identification | EPMA | JEOL JXA-i SP100 electron probe micro-analyzer; NWR 193 nm ArF Excimer laser-ablation system coupled to an iCAP RQ (ICPMS) | Laboratory of Marine Element and Isotope Facilities in Southern Marine Science and Engineering Guangdong Laboratory (Zhuhai, China); Guangzhou Tuoyan Analytical Technology Co., Ltd., Guangzhou, China | EPMA: accelerating voltage 20 kV, probe current 20 nA, 5 μm beam, peak counting time 10 s for major elements (Zn, S, Fe), 50 s for minor elements (Cd, Ga, Ge, In, Au, Ag), background counting time half of peak counting time; LA-ICP-MS mapping: beam size 15 μm, repetition rate 10 Hz, ablation depth ~5 μm | Sphalerite for S and Zn, marcasite for Fe, cadmium for Cd, gallium phosphide for Ga, germanium for Ge, indium phosphide for In, gold for Au, silver for Ag | [20 empty] | 0.228 | [21 empty] | 4.866 | [59 empty] | 33.355 | [39 empty] | 59.848 |  |  |  |  | 2024 | Wu, Y., Zheng, Y., Yu, P., Chen, X., Guo, L., Long, L., Hu, Z., Huang, Y., Chen, M., Lu, J., Ouyang, S., Chen, S. (2024). The world-class carbonate-hosted Fankou Zn-Pb deposit in China. Part III. Critical metal Ga is enriched in late stage and low temperature sphalerite. Ore Geology Reviews, 166, 105928. |  | CHN | Guangdong
| Fankou |  | Basin hydrothermal | Mississippi Valley-type (MVT) | MVT zinc-lead | Zn, Pb | Ga | Zn, Pb, Ga | Wu et al., 2024 |  | 625-21-1-1-1 | 625-21-1-1-1-1 | underground mine |  |  |  |  | ore material | polished section | grab | mineral separate | [5 empty] | mineralisation |  |  |  | sphalerite | [6 empty] | pyrite, chalcopyrite, galena, dolomite, arsenopyrite, calcite, freibergite, pyrargyrite, argentite, goethite, ferrohydrite, anglesite, zincosite | Samples polished into thin sections and polished mounts for petrographic identification | EPMA | JEOL JXA-i SP100 electron probe micro-analyzer; NWR 193 nm ArF Excimer laser-ablation system coupled to an iCAP RQ (ICPMS) | Laboratory of Marine Element and Isotope Facilities in Southern Marine Science and Engineering Guangdong Laboratory (Zhuhai, China); Guangzhou Tuoyan Analytical Technology Co., Ltd., Guangzhou, China | EPMA: accelerating voltage 20 kV, probe current 20 nA, 5 μm beam, peak counting time 10 s for major elements (Zn, S, Fe), 50 s for minor elements (Cd, Ga, Ge, In, Au, Ag), background counting time half of peak counting time; LA-ICP-MS mapping: beam size 15 μm, repetition rate 10 Hz, ablation depth ~5 μm | Sphalerite for S and Zn, marcasite for Fe, cadmium for Cd, gallium phosphide for Ga, germanium for Ge, indium phosphide for In, gold for Au, silver for Ag | [20 empty] | 0.118 | [21 empty] | 4.889 | [59 empty] | 32.961 | [39 empty] | 61.01 |  |  |  |  | 2024 | Wu, Y., Zheng, Y., Yu, P., Chen, X., Guo, L., Long, L., Hu, Z., Huang, Y., Chen, M., Lu, J., Ouyang, S., Chen, S. (2024). The world-class carbonate-hosted Fankou Zn-Pb deposit in China. Part III. Critical metal Ga is enriched in late stage and low temperature sphalerite. Ore Geology Reviews, 166, 105928. |  | CHN | Guangdong
| Fankou |  | Basin hydrothermal | Mississippi Valley-type (MVT) | MVT zinc-lead | Zn, Pb | Ga | Zn, Pb, Ga | Wu et al., 2024 |  | 625-21-1-1-2 | 625-21-1-1-2-1 | underground mine |  |  |  |  | ore material | polished section | grab | mineral separate | [5 empty] | mineralisation |  |  |  | sphalerite | [6 empty] | pyrite, chalcopyrite, galena, dolomite, arsenopyrite, calcite, freibergite, pyrargyrite, argentite, goethite, ferrohydrite, anglesite, zincosite | Samples polished into thin sections and polished mounts for petrographic identification | EPMA | JEOL JXA-i SP100 electron probe micro-analyzer; NWR 193 nm ArF Excimer laser-ablation system coupled to an iCAP RQ (ICPMS) | Laboratory of Marine Element and Isotope Facilities in Southern Marine Science and Engineering Guangdong Laboratory (Zhuhai, China); Guangzhou Tuoyan Analytical Technology Co., Ltd., Guangzhou, China | EPMA: accelerating voltage 20 kV, probe current 20 nA, 5 μm beam, peak counting time 10 s for major elements (Zn, S, Fe), 50 s for minor elements (Cd, Ga, Ge, In, Au, Ag), background counting time half of peak counting time; LA-ICP-MS mapping: beam size 15 μm, repetition rate 10 Hz, ablation depth ~5 μm | Sphalerite for S and Zn, marcasite for Fe, cadmium for Cd, gallium phosphide for Ga, germanium for Ge, indium phosphide for In, gold for Au, silver for Ag | [20 empty] | 0.122 | [21 empty] | 4.433 | [59 empty] | 33.115 | [39 empty] | 62.108 |  |  |  |  | 2024 | Wu, Y., Zheng, Y., Yu, P., Chen, X., Guo, L., Long, L., Hu, Z., Huang, Y., Chen, M., Lu, J., Ouyang, S., Chen, S. (2024). The world-class carbonate-hosted Fankou Zn-Pb deposit in China. Part III. Critical metal Ga is enriched in late stage and low temperature sphalerite. Ore Geology Reviews, 166, 105928. |  | CHN | Guangdong
| Fankou |  | Basin hydrothermal | Mississippi Valley-type (MVT) | MVT zinc-lead | Zn, Pb | Ga | Zn, Pb, Ga | Wu et al., 2024 |  | 625-21-1-1-5 | 625-21-1-1-5-1 | underground mine |  |  |  |  | ore material | polished section | grab | mineral separate | [5 empty] | mineralisation |  |  |  | sphalerite | [6 empty] | pyrite, chalcopyrite, galena, dolomite, arsenopyrite, calcite, freibergite, pyrargyrite, argentite, goethite, ferrohydrite, anglesite, zincosite | Samples polished into thin sections and polished mounts for petrographic identification | EPMA | JEOL JXA-i SP100 electron probe micro-analyzer; NWR 193 nm ArF Excimer laser-ablation system coupled to an iCAP RQ (ICPMS) | Laboratory of Marine Element and Isotope Facilities in Southern Marine Science and Engineering Guangdong Laboratory (Zhuhai, China); Guangzhou Tuoyan Analytical Technology Co., Ltd., Guangzhou, China | EPMA: accelerating voltage 20 kV, probe current 20 nA, 5 μm beam, peak counting time 10 s for major elements (Zn, S, Fe), 50 s for minor elements (Cd, Ga, Ge, In, Au, Ag), background counting time half of peak counting time; LA-ICP-MS mapping: beam size 15 μm, repetition rate 10 Hz, ablation depth ~5 μm | Sphalerite for S and Zn, marcasite for Fe, cadmium for Cd, gallium phosphide for Ga, germanium for Ge, indium phosphide for In, gold for Au, silver for Ag | [20 empty] | 0.158 | [21 empty] | 5.856 | [59 empty] | 33.332 | [39 empty] | 60.048 |  |  |  |  | 2024 | Wu, Y., Zheng, Y., Yu, P., Chen, X., Guo, L., Long, L., Hu, Z., Huang, Y., Chen, M., Lu, J., Ouyang, S., Chen, S. (2024). The world-class carbonate-hosted Fankou Zn-Pb deposit in China. Part III. Critical metal Ga is enriched in late stage and low temperature sphalerite. Ore Geology Reviews, 166, 105928. |  | CHN | Guangdong
| Fankou |  | Basin hydrothermal | Mississippi Valley-type (MVT) | MVT zinc-lead | Zn, Pb | Ga | Zn, Pb, Ga | Wu et al., 2024 |  | 625-21-1-2-1 | 625-21-1-2-1-1 | underground mine |  |  |  |  | ore material | polished section | grab | mineral separate | [5 empty] | mineralisation |  |  |  | sphalerite | [6 empty] | pyrite, chalcopyrite, galena, dolomite, arsenopyrite, calcite, freibergite, pyrargyrite, argentite, goethite, ferrohydrite, anglesite, zincosite | Samples polished into thin sections and polished mounts for petrographic identification | EPMA | JEOL JXA-i SP100 electron probe micro-analyzer; NWR 193 nm ArF Excimer laser-ablation system coupled to an iCAP RQ (ICPMS) | Laboratory of Marine Element and Isotope Facilities in Southern Marine Science and Engineering Guangdong Laboratory (Zhuhai, China); Guangzhou Tuoyan Analytical Technology Co., Ltd., Guangzhou, China | EPMA: accelerating voltage 20 kV, probe current 20 nA, 5 μm beam, peak counting time 10 s for major elements (Zn, S, Fe), 50 s for minor elements (Cd, Ga, Ge, In, Au, Ag), background counting time half of peak counting time; LA-ICP-MS mapping: beam size 15 μm, repetition rate 10 Hz, ablation depth ~5 μm | Sphalerite for S and Zn, marcasite for Fe, cadmium for Cd, gallium phosphide for Ga, germanium for Ge, indium phosphide for In, gold for Au, silver for Ag | [20 empty] | 0.108 | [21 empty] | 2.51 | [59 empty] | 33.103 | [39 empty] | 63.728 |  |  |  |  | 2024 | Wu, Y., Zheng, Y., Yu, P., Chen, X., Guo, L., Long, L., Hu, Z., Huang, Y., Chen, M., Lu, J., Ouyang, S., Chen, S. (2024). The world-class carbonate-hosted Fankou Zn-Pb deposit in China. Part III. Critical metal Ga is enriched in late stage and low temperature sphalerite. Ore Geology Reviews, 166, 105928. |  | CHN | Guangdong
| Fankou |  | Basin hydrothermal | Mississippi Valley-type (MVT) | MVT zinc-lead | Zn, Pb | Ga | Zn, Pb, Ga | Wu et al., 2024 |  | 625-21-1-2-2 | 625-21-1-2-2-1 | underground mine |  |  |  |  | ore material | polished section | grab | mineral separate | [5 empty] | mineralisation |  |  |  | sphalerite | [6 empty] | pyrite, chalcopyrite, galena, dolomite, arsenopyrite, calcite, freibergite, pyrargyrite, argentite, goethite, ferrohydrite, anglesite, zincosite | Samples polished into thin sections and polished mounts for petrographic identification | EPMA | JEOL JXA-i SP100 electron probe micro-analyzer; NWR 193 nm ArF Excimer laser-ablation system coupled to an iCAP RQ (ICPMS) | Laboratory of Marine Element and Isotope Facilities in Southern Marine Science and Engineering Guangdong Laboratory (Zhuhai, China); Guangzhou Tuoyan Analytical Technology Co., Ltd., Guangzhou, China | EPMA: accelerating voltage 20 kV, probe current 20 nA, 5 μm beam, peak counting time 10 s for major elements (Zn, S, Fe), 50 s for minor elements (Cd, Ga, Ge, In, Au, Ag), background counting time half of peak counting time; LA-ICP-MS mapping: beam size 15 μm, repetition rate 10 Hz, ablation depth ~5 μm | Sphalerite for S and Zn, marcasite for Fe, cadmium for Cd, gallium phosphide for Ga, germanium for Ge, indium phosphide for In, gold for Au, silver for Ag | [20 empty] | 0.145 | [21 empty] | 4.365 | [13 empty] | 0.013 | [45 empty] | 33.273 | [39 empty] | 62.349 |  |  |  |  | 2024 | Wu, Y., Zheng, Y., Yu, P., Chen, X., Guo, L., Long, L., Hu, Z., Huang, Y., Chen, M., Lu, J., Ouyang, S., Chen, S. (2024). The world-class carbonate-hosted Fankou Zn-Pb deposit in China. Part III. Critical metal Ga is enriched in late stage and low temperature sphalerite. Ore Geology Reviews, 166, 105928. |  | CHN | Guangdong
| Fankou |  | Basin hydrothermal | Mississippi Valley-type (MVT) | MVT zinc-lead | Zn, Pb | Ga | Zn, Pb, Ga | Wu et al., 2024 |  | 625-21-1-2-3 | 625-21-1-2-3-1 | underground mine |  |  |  |  | ore material | polished section | grab | mineral separate | [5 empty] | mineralisation |  |  |  | sphalerite | [6 empty] | pyrite, chalcopyrite, galena, dolomite, arsenopyrite, calcite, freibergite, pyrargyrite, argentite, goethite, ferrohydrite, anglesite, zincosite | Samples polished into thin sections and polished mounts for petrographic identification | EPMA | JEOL JXA-i SP100 electron probe micro-analyzer; NWR 193 nm ArF Excimer laser-ablation system coupled to an iCAP RQ (ICPMS) | Laboratory of Marine Element and Isotope Facilities in Southern Marine Science and Engineering Guangdong Laboratory (Zhuhai, China); Guangzhou Tuoyan Analytical Technology Co., Ltd., Guangzhou, China | EPMA: accelerating voltage 20 kV, probe current 20 nA, 5 μm beam, peak counting time 10 s for major elements (Zn, S, Fe), 50 s for minor elements (Cd, Ga, Ge, In, Au, Ag), background counting time half of peak counting time; LA-ICP-MS mapping: beam size 15 μm, repetition rate 10 Hz, ablation depth ~5 μm | Sphalerite for S and Zn, marcasite for Fe, cadmium for Cd, gallium phosphide for Ga, germanium for Ge, indium phosphide for In, gold for Au, silver for Ag | [6 empty] | 0.108 | [13 empty] | 0.151 | [21 empty] | 4.349 | [13 empty] | 0.01 | [45 empty] | 33.446 | [39 empty] | 61.378 |  |  |  |  | 2024 | Wu, Y., Zheng, Y., Yu, P., Chen, X., Guo, L., Long, L., Hu, Z., Huang, Y., Chen, M., Lu, J., Ouyang, S., Chen, S. (2024). The world-class carbonate-hosted Fankou Zn-Pb deposit in China. Part III. Critical metal Ga is enriched in late stage and low temperature sphalerite. Ore Geology Reviews, 166, 105928. |  | CHN | Guangdong
| Fankou |  | Basin hydrothermal | Mississippi Valley-type (MVT) | MVT zinc-lead | Zn, Pb | Ga | Zn, Pb, Ga | Wu et al., 2024 |  | 625-21-1-2-4 | 625-21-1-2-4-1 | underground mine |  |  |  |  | ore material | polished section | grab | mineral separate | [5 empty] | mineralisation |  |  |  | sphalerite | [6 empty] | pyrite, chalcopyrite, galena, dolomite, arsenopyrite, calcite, freibergite, pyrargyrite, argentite, goethite, ferrohydrite, anglesite, zincosite | Samples polished into thin sections and polished mounts for petrographic identification | EPMA | JEOL JXA-i SP100 electron probe micro-analyzer; NWR 193 nm ArF Excimer laser-ablation system coupled to an iCAP RQ (ICPMS) | Laboratory of Marine Element and Isotope Facilities in Southern Marine Science and Engineering Guangdong Laboratory (Zhuhai, China); Guangzhou Tuoyan Analytical Technology Co., Ltd., Guangzhou, China | EPMA: accelerating voltage 20 kV, probe current 20 nA, 5 μm beam, peak counting time 10 s for major elements (Zn, S, Fe), 50 s for minor elements (Cd, Ga, Ge, In, Au, Ag), background counting time half of peak counting time; LA-ICP-MS mapping: beam size 15 μm, repetition rate 10 Hz, ablation depth ~5 μm | Sphalerite for S and Zn, marcasite for Fe, cadmium for Cd, gallium phosphide for Ga, germanium for Ge, indium phosphide for In, gold for Au, silver for Ag | [20 empty] | 0.107 | [21 empty] | 4.486 | [13 empty] | 0.01 | [45 empty] | 33.189 | [39 empty] | 62.063 |  |  |  |  | 2024 | Wu, Y., Zheng, Y., Yu, P., Chen, X., Guo, L., Long, L., Hu, Z., Huang, Y., Chen, M., Lu, J., Ouyang, S., Chen, S. (2024). The world-class carbonate-hosted Fankou Zn-Pb deposit in China. Part III. Critical metal Ga is enriched in late stage and low temperature sphalerite. Ore Geology Reviews, 166, 105928. |  | CHN | Guangdong
| Fankou |  | Basin hydrothermal | Mississippi Valley-type (MVT) | MVT zinc-lead | Zn, Pb | Ga | Zn, Pb, Ga | Wu et al., 2024 |  | 625-21-1-2-5 | 625-21-1-2-5-1 | underground mine |  |  |  |  | ore material | polished section | grab | mineral separate | [5 empty] | mineralisation |  |  |  | sphalerite | [6 empty] | pyrite, chalcopyrite, galena, dolomite, arsenopyrite, calcite, freibergite, pyrargyrite, argentite, goethite, ferrohydrite, anglesite, zincosite | Samples polished into thin sections and polished mounts for petrographic identification | EPMA | JEOL JXA-i SP100 electron probe micro-analyzer; NWR 193 nm ArF Excimer laser-ablation system coupled to an iCAP RQ (ICPMS) | Laboratory of Marine Element and Isotope Facilities in Southern Marine Science and Engineering Guangdong Laboratory (Zhuhai, China); Guangzhou Tuoyan Analytical Technology Co., Ltd., Guangzhou, China | EPMA: accelerating voltage 20 kV, probe current 20 nA, 5 μm beam, peak counting time 10 s for major elements (Zn, S, Fe), 50 s for minor elements (Cd, Ga, Ge, In, Au, Ag), background counting time half of peak counting time; LA-ICP-MS mapping: beam size 15 μm, repetition rate 10 Hz, ablation depth ~5 μm | Sphalerite for S and Zn, marcasite for Fe, cadmium for Cd, gallium phosphide for Ga, germanium for Ge, indium phosphide for In, gold for Au, silver for Ag | [20 empty] | 0.115 | [21 empty] | 5.252 | [59 empty] | 33.286 | [39 empty] | 60.814 |  |  |  |  | 2024 | Wu, Y., Zheng, Y., Yu, P., Chen, X., Guo, L., Long, L., Hu, Z., Huang, Y., Chen, M., Lu, J., Ouyang, S., Chen, S. (2024). The world-class carbonate-hosted Fankou Zn-Pb deposit in China. Part III. Critical metal Ga is enriched in late stage and low temperature sphalerite. Ore Geology Reviews, 166, 105928. |  | CHN | Guangdong
| Fankou |  | Basin hydrothermal | Mississippi Valley-type (MVT) | MVT zinc-lead | Zn, Pb | Ga | Zn, Pb, Ga | Wu et al., 2024 |  | 625-21-1-2-6 | 625-21-1-2-6-1 | underground mine |  |  |  |  | ore material | polished section | grab | mineral separate | [5 empty] | mineralisation |  |  |  | sphalerite | [6 empty] | pyrite, chalcopyrite, galena, dolomite, arsenopyrite, calcite, freibergite, pyrargyrite, argentite, goethite, ferrohydrite, anglesite, zincosite | Samples polished into thin sections and polished mounts for petrographic identification | EPMA | JEOL JXA-i SP100 electron probe micro-analyzer; NWR 193 nm ArF Excimer laser-ablation system coupled to an iCAP RQ (ICPMS) | Laboratory of Marine Element and Isotope Facilities in Southern Marine Science and Engineering Guangdong Laboratory (Zhuhai, China); Guangzhou Tuoyan Analytical Technology Co., Ltd., Guangzhou, China | EPMA: accelerating voltage 20 kV, probe current 20 nA, 5 μm beam, peak counting time 10 s for major elements (Zn, S, Fe), 50 s for minor elements (Cd, Ga, Ge, In, Au, Ag), background counting time half of peak counting time; LA-ICP-MS mapping: beam size 15 μm, repetition rate 10 Hz, ablation depth ~5 μm | Sphalerite for S and Zn, marcasite for Fe, cadmium for Cd, gallium phosphide for Ga, germanium for Ge, indium phosphide for In, gold for Au, silver for Ag | [20 empty] | 0.177 | [21 empty] | 5.632 | [59 empty] | 33.331 | [39 empty] | 60.223 |  |  |  |  | 2024 | Wu, Y., Zheng, Y., Yu, P., Chen, X., Guo, L., Long, L., Hu, Z., Huang, Y., Chen, M., Lu, J., Ouyang, S., Chen, S. (2024). The world-class carbonate-hosted Fankou Zn-Pb deposit in China. Part III. Critical metal Ga is enriched in late stage and low temperature sphalerite. Ore Geology Reviews, 166, 105928. |  | CHN | Guangdong
| Fankou |  | Basin hydrothermal | Mississippi Valley-type (MVT) | MVT zinc-lead | Zn, Pb | Ga | Zn, Pb, Ga | Wu et al., 2024 |  | 625-21-1-2-7 | 625-21-1-2-7-1 | underground mine |  |  |  |  | ore material | polished section | grab | mineral separate | [5 empty] | mineralisation |  |  |  | sphalerite | [6 empty] | pyrite, chalcopyrite, galena, dolomite, arsenopyrite, calcite, freibergite, pyrargyrite, argentite, goethite, ferrohydrite, anglesite, zincosite | Samples polished into thin sections and polished mounts for petrographic identification | EPMA | JEOL JXA-i SP100 electron probe micro-analyzer; NWR 193 nm ArF Excimer laser-ablation system coupled to an iCAP RQ (ICPMS) | Laboratory of Marine Element and Isotope Facilities in Southern Marine Science and Engineering Guangdong Laboratory (Zhuhai, China); Guangzhou Tuoyan Analytical Technology Co., Ltd., Guangzhou, China | EPMA: accelerating voltage 20 kV, probe current 20 nA, 5 μm beam, peak counting time 10 s for major elements (Zn, S, Fe), 50 s for minor elements (Cd, Ga, Ge, In, Au, Ag), background counting time half of peak counting time; LA-ICP-MS mapping: beam size 15 μm, repetition rate 10 Hz, ablation depth ~5 μm | Sphalerite for S and Zn, marcasite for Fe, cadmium for Cd, gallium phosphide for Ga, germanium for Ge, indium phosphide for In, gold for Au, silver for Ag | [20 empty] | 0.127 | [21 empty] | 3.972 | [59 empty] | 33.331 | [39 empty] | 61.8 |  |  |  |  | 2024 | Wu, Y., Zheng, Y., Yu, P., Chen, X., Guo, L., Long, L., Hu, Z., Huang, Y., Chen, M., Lu, J., Ouyang, S., Chen, S. (2024). The world-class carbonate-hosted Fankou Zn-Pb deposit in China. Part III. Critical metal Ga is enriched in late stage and low temperature sphalerite. Ore Geology Reviews, 166, 105928. |  | CHN | Guangdong
| Fankou |  | Basin hydrothermal | Mississippi Valley-type (MVT) | MVT zinc-lead | Zn, Pb | Ga | Zn, Pb, Ga | Wu et al., 2024 |  | 200-4-1-1-3 | 200-4-1-1-3-1 | underground mine |  |  |  |  | ore material | polished section | grab | mineral separate | [5 empty] | mineralisation |  |  |  | sphalerite | [6 empty] | pyrite, chalcopyrite, galena, dolomite, arsenopyrite, calcite, freibergite, pyrargyrite, argentite, goethite, ferrohydrite, anglesite, zincosite | Samples polished into thin sections and polished mounts for petrographic identification | EPMA | JEOL JXA-i SP100 electron probe micro-analyzer; NWR 193 nm ArF Excimer laser-ablation system coupled to an iCAP RQ (ICPMS) | Laboratory of Marine Element and Isotope Facilities in Southern Marine Science and Engineering Guangdong Laboratory (Zhuhai, China); Guangzhou Tuoyan Analytical Technology Co., Ltd., Guangzhou, China | EPMA: accelerating voltage 20 kV, probe current 20 nA, 5 μm beam, peak counting time 10 s for major elements (Zn, S, Fe), 50 s for minor elements (Cd, Ga, Ge, In, Au, Ag), background counting time half of peak counting time; LA-ICP-MS mapping: beam size 15 μm, repetition rate 10 Hz, ablation depth ~5 μm | Sphalerite for S and Zn, marcasite for Fe, cadmium for Cd, gallium phosphide for Ga, germanium for Ge, indium phosphide for In, gold for Au, silver for Ag | [20 empty] | 0.09 | [21 empty] | 1.427 | [59 empty] | 33.135 | [39 empty] | 64.749 |  |  |  |  | 2024 | Wu, Y., Zheng, Y., Yu, P., Chen, X., Guo, L., Long, L., Hu, Z., Huang, Y., Chen, M., Lu, J., Ouyang, S., Chen, S. (2024). The world-class carbonate-hosted Fankou Zn-Pb deposit in China. Part III. Critical metal Ga is enriched in late stage and low temperature sphalerite. Ore Geology Reviews, 166, 105928. |  | CHN | Guangdong
| Fankou |  | Basin hydrothermal | Mississippi Valley-type (MVT) | MVT zinc-lead | Zn, Pb | Ga | Zn, Pb, Ga | Wu et al., 2024 |  | 200-4-1-1-6 | 200-4-1-1-6-1 | underground mine |  |  |  |  | ore material | polished section | grab | mineral separate | [5 empty] | mineralisation |  |  |  | sphalerite | [6 empty] | pyrite, chalcopyrite, galena, dolomite, arsenopyrite, calcite, freibergite, pyrargyrite, argentite, goethite, ferrohydrite, anglesite, zincosite | Samples polished into thin sections and polished mounts for petrographic identification | EPMA | JEOL JXA-i SP100 electron probe micro-analyzer; NWR 193 nm ArF Excimer laser-ablation system coupled to an iCAP RQ (ICPMS) | Laboratory of Marine Element and Isotope Facilities in Southern Marine Science and Engineering Guangdong Laboratory (Zhuhai, China); Guangzhou Tuoyan Analytical Technology Co., Ltd., Guangzhou, China | EPMA: accelerating voltage 20 kV, probe current 20 nA, 5 μm beam, peak counting time 10 s for major elements (Zn, S, Fe), 50 s for minor elements (Cd, Ga, Ge, In, Au, Ag), background counting time half of peak counting time; LA-ICP-MS mapping: beam size 15 μm, repetition rate 10 Hz, ablation depth ~5 μm | Sphalerite for S and Zn, marcasite for Fe, cadmium for Cd, gallium phosphide for Ga, germanium for Ge, indium phosphide for In, gold for Au, silver for Ag | [20 empty] | 0.152 | [21 empty] | 4.113 | [59 empty] | 32.958 | [39 empty] | 61.145 |  |  |  |  | 2024 | Wu, Y., Zheng, Y., Yu, P., Chen, X., Guo, L., Long, L., Hu, Z., Huang, Y., Chen, M., Lu, J., Ouyang, S., Chen, S. (2024). The world-class carbonate-hosted Fankou Zn-Pb deposit in China. Part III. Critical metal Ga is enriched in late stage and low temperature sphalerite. Ore Geology Reviews, 166, 105928. |  | CHN | Guangdong
| Fankou |  | Basin hydrothermal | Mississippi Valley-type (MVT) | MVT zinc-lead | Zn, Pb | Ga | Zn, Pb, Ga | Wu et al., 2024 |  | 200-4-1-1-8 | 200-4-1-1-8-1 | underground mine |  |  |  |  | ore material | polished section | grab | mineral separate | [5 empty] | mineralisation |  |  |  | sphalerite | [6 empty] | pyrite, chalcopyrite, galena, dolomite, arsenopyrite, calcite, freibergite, pyrargyrite, argentite, goethite, ferrohydrite, anglesite, zincosite | Samples polished into thin sections and polished mounts for petrographic identification | EPMA | JEOL JXA-i SP100 electron probe micro-analyzer; NWR 193 nm ArF Excimer laser-ablation system coupled to an iCAP RQ (ICPMS) | Laboratory of Marine Element and Isotope Facilities in Southern Marine Science and Engineering Guangdong Laboratory (Zhuhai, China); Guangzhou Tuoyan Analytical Technology Co., Ltd., Guangzhou, China | EPMA: accelerating voltage 20 kV, probe current 20 nA, 5 μm beam, peak counting time 10 s for major elements (Zn, S, Fe), 50 s for minor elements (Cd, Ga, Ge, In, Au, Ag), background counting time half of peak counting time; LA-ICP-MS mapping: beam size 15 μm, repetition rate 10 Hz, ablation depth ~5 μm | Sphalerite for S and Zn, marcasite for Fe, cadmium for Cd, gallium phosphide for Ga, germanium for Ge, indium phosphide for In, gold for Au, silver for Ag | [20 empty] | 0.122 | [21 empty] | 1.487 | [59 empty] | 32.974 | [39 empty] | 64.396 |  |  |  |  | 2024 | Wu, Y., Zheng, Y., Yu, P., Chen, X., Guo, L., Long, L., Hu, Z., Huang, Y., Chen, M., Lu, J., Ouyang, S., Chen, S. (2024). The world-class carbonate-hosted Fankou Zn-Pb deposit in China. Part III. Critical metal Ga is enriched in late stage and low temperature sphalerite. Ore Geology Reviews, 166, 105928. |  | CHN | Guangdong
| Fankou |  | Basin hydrothermal | Mississippi Valley-type (MVT) | MVT zinc-lead | Zn, Pb | Ga | Zn, Pb, Ga | Wu et al., 2024 |  | 200-4-1-2-1 | 200-4-1-2-1-1 | underground mine |  |  |  |  | ore material | polished section | grab | mineral separate | [5 empty] | mineralisation |  |  |  | sphalerite | [6 empty] | pyrite, chalcopyrite, galena, dolomite, arsenopyrite, calcite, freibergite, pyrargyrite, argentite, goethite, ferrohydrite, anglesite, zincosite | Samples polished into thin sections and polished mounts for petrographic identification | EPMA | JEOL JXA-i SP100 electron probe micro-analyzer; NWR 193 nm ArF Excimer laser-ablation system coupled to an iCAP RQ (ICPMS) | Laboratory of Marine Element and Isotope Facilities in Southern Marine Science and Engineering Guangdong Laboratory (Zhuhai, China); Guangzhou Tuoyan Analytical Technology Co., Ltd., Guangzhou, China | EPMA: accelerating voltage 20 kV, probe current 20 nA, 5 μm beam, peak counting time 10 s for major elements (Zn, S, Fe), 50 s for minor elements (Cd, Ga, Ge, In, Au, Ag), background counting time half of peak counting time; LA-ICP-MS mapping: beam size 15 μm, repetition rate 10 Hz, ablation depth ~5 μm | Sphalerite for S and Zn, marcasite for Fe, cadmium for Cd, gallium phosphide for Ga, germanium for Ge, indium phosphide for In, gold for Au, silver for Ag | [20 empty] | 0.197 | [21 empty] | 4.318 | [59 empty] | 33.319 | [39 empty] | 61.915 |  |  |  |  | 2024 | Wu, Y., Zheng, Y., Yu, P., Chen, X., Guo, L., Long, L., Hu, Z., Huang, Y., Chen, M., Lu, J., Ouyang, S., Chen, S. (2024). The world-class carbonate-hosted Fankou Zn-Pb deposit in China. Part III. Critical metal Ga is enriched in late stage and low temperature sphalerite. Ore Geology Reviews, 166, 105928. |  | CHN | Guangdong
| Fankou |  | Basin hydrothermal | Mississippi Valley-type (MVT) | MVT zinc-lead | Zn, Pb | Ga | Zn, Pb, Ga | Wu et al., 2024 |  | 200-4-1-2-2 | 200-4-1-2-2-1 | underground mine |  |  |  |  | ore material | polished section | grab | mineral separate | [5 empty] | mineralisation |  |  |  | sphalerite | [6 empty] | pyrite, chalcopyrite, galena, dolomite, arsenopyrite, calcite, freibergite, pyrargyrite, argentite, goethite, ferrohydrite, anglesite, zincosite | Samples polished into thin sections and polished mounts for petrographic identification | EPMA | JEOL JXA-i SP100 electron probe micro-analyzer; NWR 193 nm ArF Excimer laser-ablation system coupled to an iCAP RQ (ICPMS) | Laboratory of Marine Element and Isotope Facilities in Southern Marine Science and Engineering Guangdong Laboratory (Zhuhai, China); Guangzhou Tuoyan Analytical Technology Co., Ltd., Guangzhou, China | EPMA: accelerating voltage 20 kV, probe current 20 nA, 5 μm beam, peak counting time 10 s for major elements (Zn, S, Fe), 50 s for minor elements (Cd, Ga, Ge, In, Au, Ag), background counting time half of peak counting time; LA-ICP-MS mapping: beam size 15 μm, repetition rate 10 Hz, ablation depth ~5 μm | Sphalerite for S and Zn, marcasite for Fe, cadmium for Cd, gallium phosphide for Ga, germanium for Ge, indium phosphide for In, gold for Au, silver for Ag | [20 empty] | 0.149 | [21 empty] | 0.676 | [13 empty] | 0.015 | [45 empty] | 32.962 | [39 empty] | 65.57 |  |  |  |  | 2024 | Wu, Y., Zheng, Y., Yu, P., Chen, X., Guo, L., Long, L., Hu, Z., Huang, Y., Chen, M., Lu, J., Ouyang, S., Chen, S. (2024). The world-class carbonate-hosted Fankou Zn-Pb deposit in China. Part III. Critical metal Ga is enriched in late stage and low temperature sphalerite. Ore Geology Reviews, 166, 105928. |  | CHN | Guangdong
| Fankou |  | Basin hydrothermal | Mississippi Valley-type (MVT) | MVT zinc-lead | Zn, Pb | Ga | Zn, Pb, Ga | Wu et al., 2024 |  | 200-4-1-2-3 | 200-4-1-2-3-1 | underground mine |  |  |  |  | ore material | polished section | grab | mineral separate | [5 empty] | mineralisation |  |  |  | sphalerite | [6 empty] | pyrite, chalcopyrite, galena, dolomite, arsenopyrite, calcite, freibergite, pyrargyrite, argentite, goethite, ferrohydrite, anglesite, zincosite | Samples polished into thin sections and polished mounts for petrographic identification | EPMA | JEOL JXA-i SP100 electron probe micro-analyzer; NWR 193 nm ArF Excimer laser-ablation system coupled to an iCAP RQ (ICPMS) | Laboratory of Marine Element and Isotope Facilities in Southern Marine Science and Engineering Guangdong Laboratory (Zhuhai, China); Guangzhou Tuoyan Analytical Technology Co., Ltd., Guangzhou, China | EPMA: accelerating voltage 20 kV, probe current 20 nA, 5 μm beam, peak counting time 10 s for major elements (Zn, S, Fe), 50 s for minor elements (Cd, Ga, Ge, In, Au, Ag), background counting time half of peak counting time; LA-ICP-MS mapping: beam size 15 μm, repetition rate 10 Hz, ablation depth ~5 μm | Sphalerite for S and Zn, marcasite for Fe, cadmium for Cd, gallium phosphide for Ga, germanium for Ge, indium phosphide for In, gold for Au, silver for Ag | [20 empty] | 0.115 | [21 empty] | 1.906 | [59 empty] | 32.914 | [39 empty] | 64.302 |  |  |  |  | 2024 | Wu, Y., Zheng, Y., Yu, P., Chen, X., Guo, L., Long, L., Hu, Z., Huang, Y., Chen, M., Lu, J., Ouyang, S., Chen, S. (2024). The world-class carbonate-hosted Fankou Zn-Pb deposit in China. Part III. Critical metal Ga is enriched in late stage and low temperature sphalerite. Ore Geology Reviews, 166, 105928. |  | CHN | Guangdong
| Fankou |  | Basin hydrothermal | Mississippi Valley-type (MVT) | MVT zinc-lead | Zn, Pb | Ga | Zn, Pb, Ga | Wu et al., 2024 |  | 240-133-1-1-2 | 240-133-1-1-2-1 | underground mine |  |  |  |  | ore material | polished section | grab | mineral separate | [5 empty] | mineralisation |  |  |  | sphalerite | [6 empty] | pyrite, chalcopyrite, galena, dolomite, arsenopyrite, calcite, freibergite, pyrargyrite, argentite, goethite, ferrohydrite, anglesite, zincosite | Samples polished into thin sections and polished mounts for petrographic identification | EPMA | JEOL JXA-i SP100 electron probe micro-analyzer; NWR 193 nm ArF Excimer laser-ablation system coupled to an iCAP RQ (ICPMS) | Laboratory of Marine Element and Isotope Facilities in Southern Marine Science and Engineering Guangdong Laboratory (Zhuhai, China); Guangzhou Tuoyan Analytical Technology Co., Ltd., Guangzhou, China | EPMA: accelerating voltage 20 kV, probe current 20 nA, 5 μm beam, peak counting time 10 s for major elements (Zn, S, Fe), 50 s for minor elements (Cd, Ga, Ge, In, Au, Ag), background counting time half of peak counting time; LA-ICP-MS mapping: beam size 15 μm, repetition rate 10 Hz, ablation depth ~5 μm | Sphalerite for S and Zn, marcasite for Fe, cadmium for Cd, gallium phosphide for Ga, germanium for Ge, indium phosphide for In, gold for Au, silver for Ag | [6 empty] | 0.025 | [13 empty] | 0.14 | [21 empty] | 0.218 | [59 empty] | 32.782 | [39 empty] | 65.681 |  |  |  |  | 2024 | Wu, Y., Zheng, Y., Yu, P., Chen, X., Guo, L., Long, L., Hu, Z., Huang, Y., Chen, M., Lu, J., Ouyang, S., Chen, S. (2024). The world-class carbonate-hosted Fankou Zn-Pb deposit in China. Part III. Critical metal Ga is enriched in late stage and low temperature sphalerite. Ore Geology Reviews, 166, 105928. |  | CHN | Guangdong
| Fankou |  | Basin hydrothermal | Mississippi Valley-type (MVT) | MVT zinc-lead | Zn, Pb | Ga | Zn, Pb, Ga | Wu et al., 2024 |  | 240-133-1-1-3 | 240-133-1-1-3-1 | underground mine |  |  |  |  | ore material | polished section | grab | mineral separate | [5 empty] | mineralisation |  |  |  | sphalerite | [6 empty] | pyrite, chalcopyrite, galena, dolomite, arsenopyrite, calcite, freibergite, pyrargyrite, argentite, goethite, ferrohydrite, anglesite, zincosite | Samples polished into thin sections and polished mounts for petrographic identification | EPMA | JEOL JXA-i SP100 electron probe micro-analyzer; NWR 193 nm ArF Excimer laser-ablation system coupled to an iCAP RQ (ICPMS) | Laboratory of Marine Element and Isotope Facilities in Southern Marine Science and Engineering Guangdong Laboratory (Zhuhai, China); Guangzhou Tuoyan Analytical Technology Co., Ltd., Guangzhou, China | EPMA: accelerating voltage 20 kV, probe current 20 nA, 5 μm beam, peak counting time 10 s for major elements (Zn, S, Fe), 50 s for minor elements (Cd, Ga, Ge, In, Au, Ag), background counting time half of peak counting time; LA-ICP-MS mapping: beam size 15 μm, repetition rate 10 Hz, ablation depth ~5 μm | Sphalerite for S and Zn, marcasite for Fe, cadmium for Cd, gallium phosphide for Ga, germanium for Ge, indium phosphide for In, gold for Au, silver for Ag | [20 empty] | 0.145 | [21 empty] | 0.149 | [13 empty] | 0.012 | [45 empty] | 32.915 | [39 empty] | 65.883 |  |  |  |  | 2024 | Wu, Y., Zheng, Y., Yu, P., Chen, X., Guo, L., Long, L., Hu, Z., Huang, Y., Chen, M., Lu, J., Ouyang, S., Chen, S. (2024). The world-class carbonate-hosted Fankou Zn-Pb deposit in China. Part III. Critical metal Ga is enriched in late stage and low temperature sphalerite. Ore Geology Reviews, 166, 105928. |  | CHN | Guangdong
| Fankou |  | Basin hydrothermal | Mississippi Valley-type (MVT) | MVT zinc-lead | Zn, Pb | Ga | Zn, Pb, Ga | Wu et al., 2024 |  | 240-133-1-1-6 | 240-133-1-1-6-1 | underground mine |  |  |  |  | ore material | polished section | grab | mineral separate | [5 empty] | mineralisation |  |  |  | sphalerite | [6 empty] | pyrite, chalcopyrite, galena, dolomite, arsenopyrite, calcite, freibergite, pyrargyrite, argentite, goethite, ferrohydrite, anglesite, zincosite | Samples polished into thin sections and polished mounts for petrographic identification | EPMA | JEOL JXA-i SP100 electron probe micro-analyzer; NWR 193 nm ArF Excimer laser-ablation system coupled to an iCAP RQ (ICPMS) | Laboratory of Marine Element and Isotope Facilities in Southern Marine Science and Engineering Guangdong Laboratory (Zhuhai, China); Guangzhou Tuoyan Analytical Technology Co., Ltd., Guangzhou, China | EPMA: accelerating voltage 20 kV, probe current 20 nA, 5 μm beam, peak counting time 10 s for major elements (Zn, S, Fe), 50 s for minor elements (Cd, Ga, Ge, In, Au, Ag), background counting time half of peak counting time; LA-ICP-MS mapping: beam size 15 μm, repetition rate 10 Hz, ablation depth ~5 μm | Sphalerite for S and Zn, marcasite for Fe, cadmium for Cd, gallium phosphide for Ga, germanium for Ge, indium phosphide for In, gold for Au, silver for Ag | [20 empty] | 0.217 | [21 empty] | 2.29 | [59 empty] | 32.872 | [39 empty] | 63.131 |  |  |  |  | 2024 | Wu, Y., Zheng, Y., Yu, P., Chen, X., Guo, L., Long, L., Hu, Z., Huang, Y., Chen, M., Lu, J., Ouyang, S., Chen, S. (2024). The world-class carbonate-hosted Fankou Zn-Pb deposit in China. Part III. Critical metal Ga is enriched in late stage and low temperature sphalerite. Ore Geology Reviews, 166, 105928. |  | CHN | Guangdong
| Fankou |  | Basin hydrothermal | Mississippi Valley-type (MVT) | MVT zinc-lead | Zn, Pb | Ga | Zn, Pb, Ga | Wu et al., 2024 |  | 240-133-1-2-1 | 240-133-1-2-1-1 | underground mine |  |  |  |  | ore material | polished section | grab | mineral separate | [5 empty] | mineralisation |  |  |  | sphalerite | [6 empty] | pyrite, chalcopyrite, galena, dolomite, arsenopyrite, calcite, freibergite, pyrargyrite, argentite, goethite, ferrohydrite, anglesite, zincosite | Samples polished into thin sections and polished mounts for petrographic identification | EPMA | JEOL JXA-i SP100 electron probe micro-analyzer; NWR 193 nm ArF Excimer laser-ablation system coupled to an iCAP RQ (ICPMS) | Laboratory of Marine Element and Isotope Facilities in Southern Marine Science and Engineering Guangdong Laboratory (Zhuhai, China); Guangzhou Tuoyan Analytical Technology Co., Ltd., Guangzhou, China | EPMA: accelerating voltage 20 kV, probe current 20 nA, 5 μm beam, peak counting time 10 s for major elements (Zn, S, Fe), 50 s for minor elements (Cd, Ga, Ge, In, Au, Ag), background counting time half of peak counting time; LA-ICP-MS mapping: beam size 15 μm, repetition rate 10 Hz, ablation depth ~5 μm | Sphalerite for S and Zn, marcasite for Fe, cadmium for Cd, gallium phosphide for Ga, germanium for Ge, indium phosphide for In, gold for Au, silver for Ag | [20 empty] | 0.208 | [21 empty] | 2.586 | [5 empty] | 0.054 | [53 empty] | 33.07 | [39 empty] | 63.204 |  |  |  |  | 2024 | Wu, Y., Zheng, Y., Yu, P., Chen, X., Guo, L., Long, L., Hu, Z., Huang, Y., Chen, M., Lu, J., Ouyang, S., Chen, S. (2024). The world-class carbonate-hosted Fankou Zn-Pb deposit in China. Part III. Critical metal Ga is enriched in late stage and low temperature sphalerite. Ore Geology Reviews, 166, 105928. |  | CHN | Guangdong
| Fankou |  | Basin hydrothermal | Mississippi Valley-type (MVT) | MVT zinc-lead | Zn, Pb | Ga | Zn, Pb, Ga | Wu et al., 2024 |  | 240-133-1-2-2 | 240-133-1-2-2-1 | underground mine |  |  |  |  | ore material | polished section | grab | mineral separate | [5 empty] | mineralisation |  |  |  | sphalerite | [6 empty] | pyrite, chalcopyrite, galena, dolomite, arsenopyrite, calcite, freibergite, pyrargyrite, argentite, goethite, ferrohydrite, anglesite, zincosite | Samples polished into thin sections and polished mounts for petrographic identification | EPMA | JEOL JXA-i SP100 electron probe micro-analyzer; NWR 193 nm ArF Excimer laser-ablation system coupled to an iCAP RQ (ICPMS) | Laboratory of Marine Element and Isotope Facilities in Southern Marine Science and Engineering Guangdong Laboratory (Zhuhai, China); Guangzhou Tuoyan Analytical Technology Co., Ltd., Guangzhou, China | EPMA: accelerating voltage 20 kV, probe current 20 nA, 5 μm beam, peak counting time 10 s for major elements (Zn, S, Fe), 50 s for minor elements (Cd, Ga, Ge, In, Au, Ag), background counting time half of peak counting time; LA-ICP-MS mapping: beam size 15 μm, repetition rate 10 Hz, ablation depth ~5 μm | Sphalerite for S and Zn, marcasite for Fe, cadmium for Cd, gallium phosphide for Ga, germanium for Ge, indium phosphide for In, gold for Au, silver for Ag | [6 empty] | 0.025 | [13 empty] | 0.134 | [21 empty] | 0.857 | [13 empty] | 0.01 | [45 empty] | 33.024 | [39 empty] | 65.462 |  |  |  |  | 2024 | Wu, Y., Zheng, Y., Yu, P., Chen, X., Guo, L., Long, L., Hu, Z., Huang, Y., Chen, M., Lu, J., Ouyang, S., Chen, S. (2024). The world-class carbonate-hosted Fankou Zn-Pb deposit in China. Part III. Critical metal Ga is enriched in late stage and low temperature sphalerite. Ore Geology Reviews, 166, 105928. |  | CHN | Guangdong
| Fankou |  | Basin hydrothermal | Mississippi Valley-type (MVT) | MVT zinc-lead | Zn, Pb | Ga | Zn, Pb, Ga | Wu et al., 2024 |  | 400-146-1-1-2 | 400-146-1-1-2-1 | underground mine |  |  |  |  | ore material | polished section | grab | mineral separate | [5 empty] | mineralisation |  |  |  | sphalerite | [6 empty] | pyrite, chalcopyrite, galena, dolomite, arsenopyrite, calcite, freibergite, pyrargyrite, argentite, goethite, ferrohydrite, anglesite, zincosite | Samples polished into thin sections and polished mounts for petrographic identification | EPMA | JEOL JXA-i SP100 electron probe micro-analyzer; NWR 193 nm ArF Excimer laser-ablation system coupled to an iCAP RQ (ICPMS) | Laboratory of Marine Element and Isotope Facilities in Southern Marine Science and Engineering Guangdong Laboratory (Zhuhai, China); Guangzhou Tuoyan Analytical Technology Co., Ltd., Guangzhou, China | EPMA: accelerating voltage 20 kV, probe current 20 nA, 5 μm beam, peak counting time 10 s for major elements (Zn, S, Fe), 50 s for minor elements (Cd, Ga, Ge, In, Au, Ag), background counting time half of peak counting time; LA-ICP-MS mapping: beam size 15 μm, repetition rate 10 Hz, ablation depth ~5 μm | Sphalerite for S and Zn, marcasite for Fe, cadmium for Cd, gallium phosphide for Ga, germanium for Ge, indium phosphide for In, gold for Au, silver for Ag | [20 empty] | 0.157 | [21 empty] | 1.463 | [59 empty] | 32.583 | [39 empty] | 64.984 |  |  |  |  | 2024 | Wu, Y., Zheng, Y., Yu, P., Chen, X., Guo, L., Long, L., Hu, Z., Huang, Y., Chen, M., Lu, J., Ouyang, S., Chen, S. (2024). The world-class carbonate-hosted Fankou Zn-Pb deposit in China. Part III. Critical metal Ga is enriched in late stage and low temperature sphalerite. Ore Geology Reviews, 166, 105928. |  | CHN | Guangdong
| Fankou |  | Basin hydrothermal | Mississippi Valley-type (MVT) | MVT zinc-lead | Zn, Pb | Ga | Zn, Pb, Ga | Wu et al., 2024 |  | 400-146-1-1-3 | 400-146-1-1-3-1 | underground mine |  |  |  |  | ore material | polished section | grab | mineral separate | [5 empty] | mineralisation |  |  |  | sphalerite | [6 empty] | pyrite, chalcopyrite, galena, dolomite, arsenopyrite, calcite, freibergite, pyrargyrite, argentite, goethite, ferrohydrite, anglesite, zincosite | Samples polished into thin sections and polished mounts for petrographic identification | EPMA | JEOL JXA-i SP100 electron probe micro-analyzer; NWR 193 nm ArF Excimer laser-ablation system coupled to an iCAP RQ (ICPMS) | Laboratory of Marine Element and Isotope Facilities in Southern Marine Science and Engineering Guangdong Laboratory (Zhuhai, China); Guangzhou Tuoyan Analytical Technology Co., Ltd., Guangzhou, China | EPMA: accelerating voltage 20 kV, probe current 20 nA, 5 μm beam, peak counting time 10 s for major elements (Zn, S, Fe), 50 s for minor elements (Cd, Ga, Ge, In, Au, Ag), background counting time half of peak counting time; LA-ICP-MS mapping: beam size 15 μm, repetition rate 10 Hz, ablation depth ~5 μm | Sphalerite for S and Zn, marcasite for Fe, cadmium for Cd, gallium phosphide for Ga, germanium for Ge, indium phosphide for In, gold for Au, silver for Ag | [6 empty] | 0.05 | [13 empty] | 0.172 | [21 empty] | 0.669 |  | 0.085 | [57 empty] | 32.733 | [39 empty] | 65.628 |  |  |  |  | 2024 | Wu, Y., Zheng, Y., Yu, P., Chen, X., Guo, L., Long, L., Hu, Z., Huang, Y., Chen, M., Lu, J., Ouyang, S., Chen, S. (2024). The world-class carbonate-hosted Fankou Zn-Pb deposit in China. Part III. Critical metal Ga is enriched in late stage and low temperature sphalerite. Ore Geology Reviews, 166, 105928. |  | CHN | Guangdong
| Fankou |  | Basin hydrothermal | Mississippi Valley-type (MVT) | MVT zinc-lead | Zn, Pb | Ga | Zn, Pb, Ga | Wu et al., 2024 |  | 400-146-1-2-4 | 400-146-1-2-4-1 | underground mine |  |  |  |  | ore material | polished section | grab | mineral separate | [5 empty] | mineralisation |  |  |  | sphalerite | [6 empty] | pyrite, chalcopyrite, galena, dolomite, arsenopyrite, calcite, freibergite, pyrargyrite, argentite, goethite, ferrohydrite, anglesite, zincosite | Samples polished into thin sections and polished mounts for petrographic identification | EPMA | JEOL JXA-i SP100 electron probe micro-analyzer; NWR 193 nm ArF Excimer laser-ablation system coupled to an iCAP RQ (ICPMS) | Laboratory of Marine Element and Isotope Facilities in Southern Marine Science and Engineering Guangdong Laboratory (Zhuhai, China); Guangzhou Tuoyan Analytical Technology Co., Ltd., Guangzhou, China | EPMA: accelerating voltage 20 kV, probe current 20 nA, 5 μm beam, peak counting time 10 s for major elements (Zn, S, Fe), 50 s for minor elements (Cd, Ga, Ge, In, Au, Ag), background counting time half of peak counting time; LA-ICP-MS mapping: beam size 15 μm, repetition rate 10 Hz, ablation depth ~5 μm | Sphalerite for S and Zn, marcasite for Fe, cadmium for Cd, gallium phosphide for Ga, germanium for Ge, indium phosphide for In, gold for Au, silver for Ag | [6 empty] | 0.013 | [13 empty] | 0.152 | [21 empty] | 1.177 | [59 empty] | 32.832 | [39 empty] | 64.888 |  |  |  |  | 2024 | Wu, Y., Zheng, Y., Yu, P., Chen, X., Guo, L., Long, L., Hu, Z., Huang, Y., Chen, M., Lu, J., Ouyang, S., Chen, S. (2024). The world-class carbonate-hosted Fankou Zn-Pb deposit in China. Part III. Critical metal Ga is enriched in late stage and low temperature sphalerite. Ore Geology Reviews, 166, 105928. |  | CHN | Guangdong
| Fankou |  | Basin hydrothermal | Mississippi Valley-type (MVT) | MVT zinc-lead | Zn, Pb | Ga | Zn, Pb, Ga | Wu et al., 2024 |  | 400-146-1-2-5 | 400-146-1-2-5-1 | underground mine |  |  |  |  | ore material | polished section | grab | mineral separate | [5 empty] | mineralisation |  |  |  | sphalerite | [6 empty] | pyrite, chalcopyrite, galena, dolomite, arsenopyrite, calcite, freibergite, pyrargyrite, argentite, goethite, ferrohydrite, anglesite, zincosite | Samples polished into thin sections and polished mounts for petrographic identification | EPMA | JEOL JXA-i SP100 electron probe micro-analyzer; NWR 193 nm ArF Excimer laser-ablation system coupled to an iCAP RQ (ICPMS) | Laboratory of Marine Element and Isotope Facilities in Southern Marine Science and Engineering Guangdong Laboratory (Zhuhai, China); Guangzhou Tuoyan Analytical Technology Co., Ltd., Guangzhou, China | EPMA: accelerating voltage 20 kV, probe current 20 nA, 5 μm beam, peak counting time 10 s for major elements (Zn, S, Fe), 50 s for minor elements (Cd, Ga, Ge, In, Au, Ag), background counting time half of peak counting time; LA-ICP-MS mapping: beam size 15 μm, repetition rate 10 Hz, ablation depth ~5 μm | Sphalerite for S and Zn, marcasite for Fe, cadmium for Cd, gallium phosphide for Ga, germanium for Ge, indium phosphide for In, gold for Au, silver for Ag | [20 empty] | 0.157 | [21 empty] | 1.614 | [13 empty] | 0.015 | [45 empty] | 32.807 | [39 empty] | 63.538 |  |  |  |  | 2024 | Wu, Y., Zheng, Y., Yu, P., Chen, X., Guo, L., Long, L., Hu, Z., Huang, Y., Chen, M., Lu, J., Ouyang, S., Chen, S. (2024). The world-class carbonate-hosted Fankou Zn-Pb deposit in China. Part III. Critical metal Ga is enriched in late stage and low temperature sphalerite. Ore Geology Reviews, 166, 105928. |  | CHN | Guangdong
| Fankou |  | Basin hydrothermal | Mississippi Valley-type (MVT) | MVT zinc-lead | Zn, Pb | Ga | Zn, Pb, Ga | Wu et al., 2024 |  | 500-90-1-1-1 | 500-90-1-1-1-1 | underground mine |  |  |  |  | ore material | polished section | grab | mineral separate | [5 empty] | mineralisation |  |  |  | sphalerite | [6 empty] | pyrite, chalcopyrite, galena, dolomite, arsenopyrite, calcite, freibergite, pyrargyrite, argentite, goethite, ferrohydrite, anglesite, zincosite | Samples polished into thin sections and polished mounts for petrographic identification | EPMA | JEOL JXA-i SP100 electron probe micro-analyzer; NWR 193 nm ArF Excimer laser-ablation system coupled to an iCAP RQ (ICPMS) | Laboratory of Marine Element and Isotope Facilities in Southern Marine Science and Engineering Guangdong Laboratory (Zhuhai, China); Guangzhou Tuoyan Analytical Technology Co., Ltd., Guangzhou, China | EPMA: accelerating voltage 20 kV, probe current 20 nA, 5 μm beam, peak counting time 10 s for major elements (Zn, S, Fe), 50 s for minor elements (Cd, Ga, Ge, In, Au, Ag), background counting time half of peak counting time; LA-ICP-MS mapping: beam size 15 μm, repetition rate 10 Hz, ablation depth ~5 μm | Sphalerite for S and Zn, marcasite for Fe, cadmium for Cd, gallium phosphide for Ga, germanium for Ge, indium phosphide for In, gold for Au, silver for Ag | [20 empty] | 0.143 | [21 empty] | 1.917 | [59 empty] | 32.97 | [39 empty] | 65.023 |  |  |  |  | 2024 | Wu, Y., Zheng, Y., Yu, P., Chen, X., Guo, L., Long, L., Hu, Z., Huang, Y., Chen, M., Lu, J., Ouyang, S., Chen, S. (2024). The world-class carbonate-hosted Fankou Zn-Pb deposit in China. Part III. Critical metal Ga is enriched in late stage and low temperature sphalerite. Ore Geology Reviews, 166, 105928. |  | CHN | Guangdong
| Fankou |  | Basin hydrothermal | Mississippi Valley-type (MVT) | MVT zinc-lead | Zn, Pb | Ga | Zn, Pb, Ga | Wu et al., 2024 |  | 500-90-1-1-3 | 500-90-1-1-3-1 | underground mine |  |  |  |  | ore material | polished section | grab | mineral separate | [5 empty] | mineralisation |  |  |  | sphalerite | [6 empty] | pyrite, chalcopyrite, galena, dolomite, arsenopyrite, calcite, freibergite, pyrargyrite, argentite, goethite, ferrohydrite, anglesite, zincosite | Samples polished into thin sections and polished mounts for petrographic identification | EPMA | JEOL JXA-i SP100 electron probe micro-analyzer; NWR 193 nm ArF Excimer laser-ablation system coupled to an iCAP RQ (ICPMS) | Laboratory of Marine Element and Isotope Facilities in Southern Marine Science and Engineering Guangdong Laboratory (Zhuhai, China); Guangzhou Tuoyan Analytical Technology Co., Ltd., Guangzhou, China | EPMA: accelerating voltage 20 kV, probe current 20 nA, 5 μm beam, peak counting time 10 s for major elements (Zn, S, Fe), 50 s for minor elements (Cd, Ga, Ge, In, Au, Ag), background counting time half of peak counting time; LA-ICP-MS mapping: beam size 15 μm, repetition rate 10 Hz, ablation depth ~5 μm | Sphalerite for S and Zn, marcasite for Fe, cadmium for Cd, gallium phosphide for Ga, germanium for Ge, indium phosphide for In, gold for Au, silver for Ag | [6 empty] | 0.065 | [13 empty] | 0.144 | [21 empty] | 2.65 | [59 empty] | 33.164 | [39 empty] | 62.979 |  |  |  |  | 2024 | Wu, Y., Zheng, Y., Yu, P., Chen, X., Guo, L., Long, L., Hu, Z., Huang, Y., Chen, M., Lu, J., Ouyang, S., Chen, S. (2024). The world-class carbonate-hosted Fankou Zn-Pb deposit in China. Part III. Critical metal Ga is enriched in late stage and low temperature sphalerite. Ore Geology Reviews, 166, 105928. |  | CHN | Guangdong
| Fankou |  | Basin hydrothermal | Mississippi Valley-type (MVT) | MVT zinc-lead | Zn, Pb | Ga | Zn, Pb, Ga | Wu et al., 2024 |  | 500-90-1-1-4 | 500-90-1-1-4-1 | underground mine |  |  |  |  | ore material | polished section | grab | mineral separate | [5 empty] | mineralisation |  |  |  | sphalerite | [6 empty] | pyrite, chalcopyrite, galena, dolomite, arsenopyrite, calcite, freibergite, pyrargyrite, argentite, goethite, ferrohydrite, anglesite, zincosite | Samples polished into thin sections and polished mounts for petrographic identification | EPMA | JEOL JXA-i SP100 electron probe micro-analyzer; NWR 193 nm ArF Excimer laser-ablation system coupled to an iCAP RQ (ICPMS) | Laboratory of Marine Element and Isotope Facilities in Southern Marine Science and Engineering Guangdong Laboratory (Zhuhai, China); Guangzhou Tuoyan Analytical Technology Co., Ltd., Guangzhou, China | EPMA: accelerating voltage 20 kV, probe current 20 nA, 5 μm beam, peak counting time 10 s for major elements (Zn, S, Fe), 50 s for minor elements (Cd, Ga, Ge, In, Au, Ag), background counting time half of peak counting time; LA-ICP-MS mapping: beam size 15 μm, repetition rate 10 Hz, ablation depth ~5 μm | Sphalerite for S and Zn, marcasite for Fe, cadmium for Cd, gallium phosphide for Ga, germanium for Ge, indium phosphide for In, gold for Au, silver for Ag | [20 empty] | 0.148 | [21 empty] | 3.657 | [59 empty] | 33.383 | [39 empty] | 62.355 |  |  |  |  | 2024 | Wu, Y., Zheng, Y., Yu, P., Chen, X., Guo, L., Long, L., Hu, Z., Huang, Y., Chen, M., Lu, J., Ouyang, S., Chen, S. (2024). The world-class carbonate-hosted Fankou Zn-Pb deposit in China. Part III. Critical metal Ga is enriched in late stage and low temperature sphalerite. Ore Geology Reviews, 166, 105928. |  | CHN | Guangdong
| Fankou |  | Basin hydrothermal | Mississippi Valley-type (MVT) | MVT zinc-lead | Zn, Pb | Ga | Zn, Pb, Ga | Wu et al., 2024 |  | 500-90-1-2-1 | 500-90-1-2-1-1 | underground mine |  |  |  |  | ore material | polished section | grab | mineral separate | [5 empty] | mineralisation |  |  |  | sphalerite | [6 empty] | pyrite, chalcopyrite, galena, dolomite, arsenopyrite, calcite, freibergite, pyrargyrite, argentite, goethite, ferrohydrite, anglesite, zincosite | Samples polished into thin sections and polished mounts for petrographic identification | EPMA | JEOL JXA-i SP100 electron probe micro-analyzer; NWR 193 nm ArF Excimer laser-ablation system coupled to an iCAP RQ (ICPMS) | Laboratory of Marine Element and Isotope Facilities in Southern Marine Science and Engineering Guangdong Laboratory (Zhuhai, China); Guangzhou Tuoyan Analytical Technology Co., Ltd., Guangzhou, China | EPMA: accelerating voltage 20 kV, probe current 20 nA, 5 μm beam, peak counting time 10 s for major elements (Zn, S, Fe), 50 s for minor elements (Cd, Ga, Ge, In, Au, Ag), background counting time half of peak counting time; LA-ICP-MS mapping: beam size 15 μm, repetition rate 10 Hz, ablation depth ~5 μm | Sphalerite for S and Zn, marcasite for Fe, cadmium for Cd, gallium phosphide for Ga, germanium for Ge, indium phosphide for In, gold for Au, silver for Ag | [6 empty] | 0.037 | [13 empty] | 0.149 | [21 empty] | 3.17 | [59 empty] | 32.972 | [39 empty] | 63.453 |  |  |  |  | 2024 | Wu, Y., Zheng, Y., Yu, P., Chen, X., Guo, L., Long, L., Hu, Z., Huang, Y., Chen, M., Lu, J., Ouyang, S., Chen, S. (2024). The world-class carbonate-hosted Fankou Zn-Pb deposit in China. Part III. Critical metal Ga is enriched in late stage and low temperature sphalerite. Ore Geology Reviews, 166, 105928. |  | CHN | Guangdong
| Fankou |  | Basin hydrothermal | Mississippi Valley-type (MVT) | MVT zinc-lead | Zn, Pb | Ga | Zn, Pb, Ga | Wu et al., 2024 |  | 500-90-1-2-2 | 500-90-1-2-2-1 | underground mine |  |  |  |  | ore material | polished section | grab | mineral separate | [5 empty] | mineralisation |  |  |  | sphalerite | [6 empty] | pyrite, chalcopyrite, galena, dolomite, arsenopyrite, calcite, freibergite, pyrargyrite, argentite, goethite, ferrohydrite, anglesite, zincosite | Samples polished into thin sections and polished mounts for petrographic identification | EPMA | JEOL JXA-i SP100 electron probe micro-analyzer; NWR 193 nm ArF Excimer laser-ablation system coupled to an iCAP RQ (ICPMS) | Laboratory of Marine Element and Isotope Facilities in Southern Marine Science and Engineering Guangdong Laboratory (Zhuhai, China); Guangzhou Tuoyan Analytical Technology Co., Ltd., Guangzhou, China | EPMA: accelerating voltage 20 kV, probe current 20 nA, 5 μm beam, peak counting time 10 s for major elements (Zn, S, Fe), 50 s for minor elements (Cd, Ga, Ge, In, Au, Ag), background counting time half of peak counting time; LA-ICP-MS mapping: beam size 15 μm, repetition rate 10 Hz, ablation depth ~5 μm | Sphalerite for S and Zn, marcasite for Fe, cadmium for Cd, gallium phosphide for Ga, germanium for Ge, indium phosphide for In, gold for Au, silver for Ag | [20 empty] | 0.14 | [21 empty] | 2.115 | [59 empty] | 33.25 | [39 empty] | 64.662 |  |  |  |  | 2024 | Wu, Y., Zheng, Y., Yu, P., Chen, X., Guo, L., Long, L., Hu, Z., Huang, Y., Chen, M., Lu, J., Ouyang, S., Chen, S. (2024). The world-class carbonate-hosted Fankou Zn-Pb deposit in China. Part III. Critical metal Ga is enriched in late stage and low temperature sphalerite. Ore Geology Reviews, 166, 105928. |  | CHN | Guangdong
| Fankou |  | Basin hydrothermal | Mississippi Valley-type (MVT) | MVT zinc-lead | Zn, Pb | Ga | Zn, Pb, Ga | Wu et al., 2024 |  | 500-90-1-2-4 | 500-90-1-2-4-1 | underground mine |  |  |  |  | ore material | polished section | grab | mineral separate | [5 empty] | mineralisation |  |  |  | sphalerite | [6 empty] | pyrite, chalcopyrite, galena, dolomite, arsenopyrite, calcite, freibergite, pyrargyrite, argentite, goethite, ferrohydrite, anglesite, zincosite | Samples polished into thin sections and polished mounts for petrographic identification | EPMA | JEOL JXA-i SP100 electron probe micro-analyzer; NWR 193 nm ArF Excimer laser-ablation system coupled to an iCAP RQ (ICPMS) | Laboratory of Marine Element and Isotope Facilities in Southern Marine Science and Engineering Guangdong Laboratory (Zhuhai, China); Guangzhou Tuoyan Analytical Technology Co., Ltd., Guangzhou, China | EPMA: accelerating voltage 20 kV, probe current 20 nA, 5 μm beam, peak counting time 10 s for major elements (Zn, S, Fe), 50 s for minor elements (Cd, Ga, Ge, In, Au, Ag), background counting time half of peak counting time; LA-ICP-MS mapping: beam size 15 μm, repetition rate 10 Hz, ablation depth ~5 μm | Sphalerite for S and Zn, marcasite for Fe, cadmium for Cd, gallium phosphide for Ga, germanium for Ge, indium phosphide for In, gold for Au, silver for Ag | [20 empty] | 0.2 | [21 empty] | 5.047 | [59 empty] | 32.806 | [39 empty] | 60.603 |  |  |  |  | 2024 | Wu, Y., Zheng, Y., Yu, P., Chen, X., Guo, L., Long, L., Hu, Z., Huang, Y., Chen, M., Lu, J., Ouyang, S., Chen, S. (2024). The world-class carbonate-hosted Fankou Zn-Pb deposit in China. Part III. Critical metal Ga is enriched in late stage and low temperature sphalerite. Ore Geology Reviews, 166, 105928. |  | CHN | Guangdong
| Fankou |  | Basin hydrothermal | Mississippi Valley-type (MVT) | MVT zinc-lead | Zn, Pb | Ga | Zn, Pb, Ga | Wu et al., 2024 |  | 500-86-1-1-2 | 500-86-1-1-2-1 | underground mine |  |  |  |  | ore material | polished section | grab | mineral separate | [5 empty] | mineralisation |  |  |  | sphalerite | [6 empty] | pyrite, chalcopyrite, galena, dolomite, arsenopyrite, calcite, freibergite, pyrargyrite, argentite, goethite, ferrohydrite, anglesite, zincosite | Samples polished into thin sections and polished mounts for petrographic identification | EPMA | JEOL JXA-i SP100 electron probe micro-analyzer; NWR 193 nm ArF Excimer laser-ablation system coupled to an iCAP RQ (ICPMS) | Laboratory of Marine Element and Isotope Facilities in Southern Marine Science and Engineering Guangdong Laboratory (Zhuhai, China); Guangzhou Tuoyan Analytical Technology Co., Ltd., Guangzhou, China | EPMA: accelerating voltage 20 kV, probe current 20 nA, 5 μm beam, peak counting time 10 s for major elements (Zn, S, Fe), 50 s for minor elements (Cd, Ga, Ge, In, Au, Ag), background counting time half of peak counting time; LA-ICP-MS mapping: beam size 15 μm, repetition rate 10 Hz, ablation depth ~5 μm | Sphalerite for S and Zn, marcasite for Fe, cadmium for Cd, gallium phosphide for Ga, germanium for Ge, indium phosphide for In, gold for Au, silver for Ag | [6 empty] | 0.078 | [13 empty] | 0.145 | [21 empty] | 2.737 | [59 empty] | 32.93 | [39 empty] | 62.394 |  |  |  |  | 2024 | Wu, Y., Zheng, Y., Yu, P., Chen, X., Guo, L., Long, L., Hu, Z., Huang, Y., Chen, M., Lu, J., Ouyang, S., Chen, S. (2024). The world-class carbonate-hosted Fankou Zn-Pb deposit in China. Part III. Critical metal Ga is enriched in late stage and low temperature sphalerite. Ore Geology Reviews, 166, 105928. |  | CHN | Guangdong
| Fankou |  | Basin hydrothermal | Mississippi Valley-type (MVT) | MVT zinc-lead | Zn, Pb | Ga | Zn, Pb, Ga | Wu et al., 2024 |  | 500-86-1-1-3 | 500-86-1-1-3-1 | underground mine |  |  |  |  | ore material | polished section | grab | mineral separate | [5 empty] | mineralisation |  |  |  | sphalerite | [6 empty] | pyrite, chalcopyrite, galena, dolomite, arsenopyrite, calcite, freibergite, pyrargyrite, argentite, goethite, ferrohydrite, anglesite, zincosite | Samples polished into thin sections and polished mounts for petrographic identification | EPMA | JEOL JXA-i SP100 electron probe micro-analyzer; NWR 193 nm ArF Excimer laser-ablation system coupled to an iCAP RQ (ICPMS) | Laboratory of Marine Element and Isotope Facilities in Southern Marine Science and Engineering Guangdong Laboratory (Zhuhai, China); Guangzhou Tuoyan Analytical Technology Co., Ltd., Guangzhou, China | EPMA: accelerating voltage 20 kV, probe current 20 nA, 5 μm beam, peak counting time 10 s for major elements (Zn, S, Fe), 50 s for minor elements (Cd, Ga, Ge, In, Au, Ag), background counting time half of peak counting time; LA-ICP-MS mapping: beam size 15 μm, repetition rate 10 Hz, ablation depth ~5 μm | Sphalerite for S and Zn, marcasite for Fe, cadmium for Cd, gallium phosphide for Ga, germanium for Ge, indium phosphide for In, gold for Au, silver for Ag | [6 empty] | 0.019 | [13 empty] | 0.176 | [21 empty] | 1.189 | [59 empty] | 33.077 | [39 empty] | 63.961 |  |  |  |  | 2024 | Wu, Y., Zheng, Y., Yu, P., Chen, X., Guo, L., Long, L., Hu, Z., Huang, Y., Chen, M., Lu, J., Ouyang, S., Chen, S. (2024). The world-class carbonate-hosted Fankou Zn-Pb deposit in China. Part III. Critical metal Ga is enriched in late stage and low temperature sphalerite. Ore Geology Reviews, 166, 105928. |  | CHN | Guangdong
| Fankou |  | Basin hydrothermal | Mississippi Valley-type (MVT) | MVT zinc-lead | Zn, Pb | Ga | Zn, Pb, Ga | Wu et al., 2024 |  | 500-86-1-1-4 | 500-86-1-1-4-1 | underground mine |  |  |  |  | ore material | polished section | grab | mineral separate | [5 empty] | mineralisation |  |  |  | sphalerite | [6 empty] | pyrite, chalcopyrite, galena, dolomite, arsenopyrite, calcite, freibergite, pyrargyrite, argentite, goethite, ferrohydrite, anglesite, zincosite | Samples polished into thin sections and polished mounts for petrographic identification | EPMA | JEOL JXA-i SP100 electron probe micro-analyzer; NWR 193 nm ArF Excimer laser-ablation system coupled to an iCAP RQ (ICPMS) | Laboratory of Marine Element and Isotope Facilities in Southern Marine Science and Engineering Guangdong Laboratory (Zhuhai, China); Guangzhou Tuoyan Analytical Technology Co., Ltd., Guangzhou, China | EPMA: accelerating voltage 20 kV, probe current 20 nA, 5 μm beam, peak counting time 10 s for major elements (Zn, S, Fe), 50 s for minor elements (Cd, Ga, Ge, In, Au, Ag), background counting time half of peak counting time; LA-ICP-MS mapping: beam size 15 μm, repetition rate 10 Hz, ablation depth ~5 μm | Sphalerite for S and Zn, marcasite for Fe, cadmium for Cd, gallium phosphide for Ga, germanium for Ge, indium phosphide for In, gold for Au, silver for Ag | [20 empty] | 0.178 | [21 empty] | 1.666 | [59 empty] | 32.988 | [39 empty] | 63.397 |  |  |  |  | 2024 | Wu, Y., Zheng, Y., Yu, P., Chen, X., Guo, L., Long, L., Hu, Z., Huang, Y., Chen, M., Lu, J., Ouyang, S., Chen, S. (2024). The world-class carbonate-hosted Fankou Zn-Pb deposit in China. Part III. Critical metal Ga is enriched in late stage and low temperature sphalerite. Ore Geology Reviews, 166, 105928. |  | CHN | Guangdong
| Fankou |  | Basin hydrothermal | Mississippi Valley-type (MVT) | MVT zinc-lead | Zn, Pb | Ga | Zn, Pb, Ga | Wu et al., 2024 |  | 500-86-1-1-5 | 500-86-1-1-5-1 | underground mine |  |  |  |  | ore material | polished section | grab | mineral separate | [5 empty] | mineralisation |  |  |  | sphalerite | [6 empty] | pyrite, chalcopyrite, galena, dolomite, arsenopyrite, calcite, freibergite, pyrargyrite, argentite, goethite, ferrohydrite, anglesite, zincosite | Samples polished into thin sections and polished mounts for petrographic identification | EPMA | JEOL JXA-i SP100 electron probe micro-analyzer; NWR 193 nm ArF Excimer laser-ablation system coupled to an iCAP RQ (ICPMS) | Laboratory of Marine Element and Isotope Facilities in Southern Marine Science and Engineering Guangdong Laboratory (Zhuhai, China); Guangzhou Tuoyan Analytical Technology Co., Ltd., Guangzhou, China | EPMA: accelerating voltage 20 kV, probe current 20 nA, 5 μm beam, peak counting time 10 s for major elements (Zn, S, Fe), 50 s for minor elements (Cd, Ga, Ge, In, Au, Ag), background counting time half of peak counting time; LA-ICP-MS mapping: beam size 15 μm, repetition rate 10 Hz, ablation depth ~5 μm | Sphalerite for S and Zn, marcasite for Fe, cadmium for Cd, gallium phosphide for Ga, germanium for Ge, indium phosphide for In, gold for Au, silver for Ag | [20 empty] | 0.105 | [21 empty] | 2.256 | [13 empty] | 0.01 | [45 empty] | 33.007 | [39 empty] | 62.702 |  |  |  |  | 2024 | Wu, Y., Zheng, Y., Yu, P., Chen, X., Guo, L., Long, L., Hu, Z., Huang, Y., Chen, M., Lu, J., Ouyang, S., Chen, S. (2024). The world-class carbonate-hosted Fankou Zn-Pb deposit in China. Part III. Critical metal Ga is enriched in late stage and low temperature sphalerite. Ore Geology Reviews, 166, 105928. |  | CHN | Guangdong
| Fankou |  | Basin hydrothermal | Mississippi Valley-type (MVT) | MVT zinc-lead | Zn, Pb | Ga | Zn, Pb, Ga | Wu et al., 2024 |  | 500-86-1-1-7 | 500-86-1-1-7-1 | underground mine |  |  |  |  | ore material | polished section | grab | mineral separate | [5 empty] | mineralisation |  |  |  | sphalerite | [6 empty] | pyrite, chalcopyrite, galena, dolomite, arsenopyrite, calcite, freibergite, pyrargyrite, argentite, goethite, ferrohydrite, anglesite, zincosite | Samples polished into thin sections and polished mounts for petrographic identification | EPMA | JEOL JXA-i SP100 electron probe micro-analyzer; NWR 193 nm ArF Excimer laser-ablation system coupled to an iCAP RQ (ICPMS) | Laboratory of Marine Element and Isotope Facilities in Southern Marine Science and Engineering Guangdong Laboratory (Zhuhai, China); Guangzhou Tuoyan Analytical Technology Co., Ltd., Guangzhou, China | EPMA: accelerating voltage 20 kV, probe current 20 nA, 5 μm beam, peak counting time 10 s for major elements (Zn, S, Fe), 50 s for minor elements (Cd, Ga, Ge, In, Au, Ag), background counting time half of peak counting time; LA-ICP-MS mapping: beam size 15 μm, repetition rate 10 Hz, ablation depth ~5 μm | Sphalerite for S and Zn, marcasite for Fe, cadmium for Cd, gallium phosphide for Ga, germanium for Ge, indium phosphide for In, gold for Au, silver for Ag | [20 empty] | 0.129 | [21 empty] | 2.632 | [59 empty] | 32.948 | [39 empty] | 62.709 |  |  |  |  | 2024 | Wu, Y., Zheng, Y., Yu, P., Chen, X., Guo, L., Long, L., Hu, Z., Huang, Y., Chen, M., Lu, J., Ouyang, S., Chen, S. (2024). The world-class carbonate-hosted Fankou Zn-Pb deposit in China. Part III. Critical metal Ga is enriched in late stage and low temperature sphalerite. Ore Geology Reviews, 166, 105928. |  | CHN | Guangdong
| Fankou |  | Basin hydrothermal | Mississippi Valley-type (MVT) | MVT zinc-lead | Zn, Pb | Ga | Zn, Pb, Ga | Wu et al., 2024 |  | 500-86-1-1-8 | 500-86-1-1-8-1 | underground mine |  |  |  |  | ore material | polished section | grab | mineral separate | [5 empty] | mineralisation |  |  |  | sphalerite | [6 empty] | pyrite, chalcopyrite, galena, dolomite, arsenopyrite, calcite, freibergite, pyrargyrite, argentite, goethite, ferrohydrite, anglesite, zincosite | Samples polished into thin sections and polished mounts for petrographic identification | EPMA | JEOL JXA-i SP100 electron probe micro-analyzer; NWR 193 nm ArF Excimer laser-ablation system coupled to an iCAP RQ (ICPMS) | Laboratory of Marine Element and Isotope Facilities in Southern Marine Science and Engineering Guangdong Laboratory (Zhuhai, China); Guangzhou Tuoyan Analytical Technology Co., Ltd., Guangzhou, China | EPMA: accelerating voltage 20 kV, probe current 20 nA, 5 μm beam, peak counting time 10 s for major elements (Zn, S, Fe), 50 s for minor elements (Cd, Ga, Ge, In, Au, Ag), background counting time half of peak counting time; LA-ICP-MS mapping: beam size 15 μm, repetition rate 10 Hz, ablation depth ~5 μm | Sphalerite for S and Zn, marcasite for Fe, cadmium for Cd, gallium phosphide for Ga, germanium for Ge, indium phosphide for In, gold for Au, silver for Ag | [6 empty] | 0.037 | [13 empty] | 0.132 | [21 empty] | 3.971 | [13 empty] | 0.011 | [45 empty] | 33.025 | [39 empty] | 61.476 |  |  |  |  | 2024 | Wu, Y., Zheng, Y., Yu, P., Chen, X., Guo, L., Long, L., Hu, Z., Huang, Y., Chen, M., Lu, J., Ouyang, S., Chen, S. (2024). The world-class carbonate-hosted Fankou Zn-Pb deposit in China. Part III. Critical metal Ga is enriched in late stage and low temperature sphalerite. Ore Geology Reviews, 166, 105928. |  | CHN | Guangdong
| Fankou |  | Basin hydrothermal | Mississippi Valley-type (MVT) | MVT zinc-lead | Zn, Pb | Ga | Zn, Pb, Ga | Wu et al., 2024 |  | 500-86-1-1-9 | 500-86-1-1-9-1 | underground mine |  |  |  |  | ore material | polished section | grab | mineral separate | [5 empty] | mineralisation |  |  |  | sphalerite | [6 empty] | pyrite, chalcopyrite, galena, dolomite, arsenopyrite, calcite, freibergite, pyrargyrite, argentite, goethite, ferrohydrite, anglesite, zincosite | Samples polished into thin sections and polished mounts for petrographic identification | EPMA | JEOL JXA-i SP100 electron probe micro-analyzer; NWR 193 nm ArF Excimer laser-ablation system coupled to an iCAP RQ (ICPMS) | Laboratory of Marine Element and Isotope Facilities in Southern Marine Science and Engineering Guangdong Laboratory (Zhuhai, China); Guangzhou Tuoyan Analytical Technology Co., Ltd., Guangzhou, China | EPMA: accelerating voltage 20 kV, probe current 20 nA, 5 μm beam, peak counting time 10 s for major elements (Zn, S, Fe), 50 s for minor elements (Cd, Ga, Ge, In, Au, Ag), background counting time half of peak counting time; LA-ICP-MS mapping: beam size 15 μm, repetition rate 10 Hz, ablation depth ~5 μm | Sphalerite for S and Zn, marcasite for Fe, cadmium for Cd, gallium phosphide for Ga, germanium for Ge, indium phosphide for In, gold for Au, silver for Ag | [20 empty] | 0.059 | [21 empty] | 3.925 | [59 empty] | 32.841 | [39 empty] | 61.333 |  |  |  |  | 2024 | Wu, Y., Zheng, Y., Yu, P., Chen, X., Guo, L., Long, L., Hu, Z., Huang, Y., Chen, M., Lu, J., Ouyang, S., Chen, S. (2024). The world-class carbonate-hosted Fankou Zn-Pb deposit in China. Part III. Critical metal Ga is enriched in late stage and low temperature sphalerite. Ore Geology Reviews, 166, 105928. |  | CHN | Guangdong
| Fankou |  | Basin hydrothermal | Mississippi Valley-type (MVT) | MVT zinc-lead | Zn, Pb | Ga | Zn, Pb, Ga | Wu et al., 2024 |  | 500-86-1-2-1 | 500-86-1-2-1-1 | underground mine |  |  |  |  | ore material | polished section | grab | mineral separate | [5 empty] | mineralisation |  |  |  | sphalerite | [6 empty] | pyrite, chalcopyrite, galena, dolomite, arsenopyrite, calcite, freibergite, pyrargyrite, argentite, goethite, ferrohydrite, anglesite, zincosite | Samples polished into thin sections and polished mounts for petrographic identification | EPMA | JEOL JXA-i SP100 electron probe micro-analyzer; NWR 193 nm ArF Excimer laser-ablation system coupled to an iCAP RQ (ICPMS) | Laboratory of Marine Element and Isotope Facilities in Southern Marine Science and Engineering Guangdong Laboratory (Zhuhai, China); Guangzhou Tuoyan Analytical Technology Co., Ltd., Guangzhou, China | EPMA: accelerating voltage 20 kV, probe current 20 nA, 5 μm beam, peak counting time 10 s for major elements (Zn, S, Fe), 50 s for minor elements (Cd, Ga, Ge, In, Au, Ag), background counting time half of peak counting time; LA-ICP-MS mapping: beam size 15 μm, repetition rate 10 Hz, ablation depth ~5 μm | Sphalerite for S and Zn, marcasite for Fe, cadmium for Cd, gallium phosphide for Ga, germanium for Ge, indium phosphide for In, gold for Au, silver for Ag | [20 empty] | 0.125 | [21 empty] | 3.318 | [13 empty] | 0.022 | [45 empty] | 33.278 | [39 empty] | 61.843 |  |  |  |  | 2024 | Wu, Y., Zheng, Y., Yu, P., Chen, X., Guo, L., Long, L., Hu, Z., Huang, Y., Chen, M., Lu, J., Ouyang, S., Chen, S. (2024). The world-class carbonate-hosted Fankou Zn-Pb deposit in China. Part III. Critical metal Ga is enriched in late stage and low temperature sphalerite. Ore Geology Reviews, 166, 105928. |  | CHN | Guangdong
| Fankou |  | Basin hydrothermal | Mississippi Valley-type (MVT) | MVT zinc-lead | Zn, Pb | Ga | Zn, Pb, Ga | Wu et al., 2024 |  | 500-86-1-2-2 | 500-86-1-2-2-1 | underground mine |  |  |  |  | ore material | polished section | grab | mineral separate | [5 empty] | mineralisation |  |  |  | sphalerite | [6 empty] | pyrite, chalcopyrite, galena, dolomite, arsenopyrite, calcite, freibergite, pyrargyrite, argentite, goethite, ferrohydrite, anglesite, zincosite | Samples polished into thin sections and polished mounts for petrographic identification | EPMA | JEOL JXA-i SP100 electron probe micro-analyzer; NWR 193 nm ArF Excimer laser-ablation system coupled to an iCAP RQ (ICPMS) | Laboratory of Marine Element and Isotope Facilities in Southern Marine Science and Engineering Guangdong Laboratory (Zhuhai, China); Guangzhou Tuoyan Analytical Technology Co., Ltd., Guangzhou, China | EPMA: accelerating voltage 20 kV, probe current 20 nA, 5 μm beam, peak counting time 10 s for major elements (Zn, S, Fe), 50 s for minor elements (Cd, Ga, Ge, In, Au, Ag), background counting time half of peak counting time; LA-ICP-MS mapping: beam size 15 μm, repetition rate 10 Hz, ablation depth ~5 μm | Sphalerite for S and Zn, marcasite for Fe, cadmium for Cd, gallium phosphide for Ga, germanium for Ge, indium phosphide for In, gold for Au, silver for Ag | [6 empty] | 0.016 | [13 empty] | 0.124 | [21 empty] | 2.937 | [59 empty] | 33.273 | [39 empty] | 62.651 |  |  |  |  | 2024 | Wu, Y., Zheng, Y., Yu, P., Chen, X., Guo, L., Long, L., Hu, Z., Huang, Y., Chen, M., Lu, J., Ouyang, S., Chen, S. (2024). The world-class carbonate-hosted Fankou Zn-Pb deposit in China. Part III. Critical metal Ga is enriched in late stage and low temperature sphalerite. Ore Geology Reviews, 166, 105928. |  | CHN | Guangdong
| Fankou |  | Basin hydrothermal | Mississippi Valley-type (MVT) | MVT zinc-lead | Zn, Pb | Ga | Zn, Pb, Ga | Wu et al., 2024 |  | 500-86-1-2-3 | 500-86-1-2-3-1 | underground mine |  |  |  |  | ore material | polished section | grab | mineral separate | [5 empty] | mineralisation |  |  |  | sphalerite | [6 empty] | pyrite, chalcopyrite, galena, dolomite, arsenopyrite, calcite, freibergite, pyrargyrite, argentite, goethite, ferrohydrite, anglesite, zincosite | Samples polished into thin sections and polished mounts for petrographic identification | EPMA | JEOL JXA-i SP100 electron probe micro-analyzer; NWR 193 nm ArF Excimer laser-ablation system coupled to an iCAP RQ (ICPMS) | Laboratory of Marine Element and Isotope Facilities in Southern Marine Science and Engineering Guangdong Laboratory (Zhuhai, China); Guangzhou Tuoyan Analytical Technology Co., Ltd., Guangzhou, China | EPMA: accelerating voltage 20 kV, probe current 20 nA, 5 μm beam, peak counting time 10 s for major elements (Zn, S, Fe), 50 s for minor elements (Cd, Ga, Ge, In, Au, Ag), background counting time half of peak counting time; LA-ICP-MS mapping: beam size 15 μm, repetition rate 10 Hz, ablation depth ~5 μm | Sphalerite for S and Zn, marcasite for Fe, cadmium for Cd, gallium phosphide for Ga, germanium for Ge, indium phosphide for In, gold for Au, silver for Ag | [20 empty] | 0.108 | [21 empty] | 2.153 | [13 empty] | 0.01 | [45 empty] | 32.761 | [39 empty] | 63.235 |  |  |  |  | 2024 | Wu, Y., Zheng, Y., Yu, P., Chen, X., Guo, L., Long, L., Hu, Z., Huang, Y., Chen, M., Lu, J., Ouyang, S., Chen, S. (2024). The world-class carbonate-hosted Fankou Zn-Pb deposit in China. Part III. Critical metal Ga is enriched in late stage and low temperature sphalerite. Ore Geology Reviews, 166, 105928. |  | CHN | Guangdong
| Fankou |  | Basin hydrothermal | Mississippi Valley-type (MVT) | MVT zinc-lead | Zn, Pb | Ga | Zn, Pb, Ga | Wu et al., 2024 |  | 500-86-1-2-4 | 500-86-1-2-4-1 | underground mine |  |  |  |  | ore material | polished section | grab | mineral separate | [5 empty] | mineralisation |  |  |  | sphalerite | [6 empty] | pyrite, chalcopyrite, galena, dolomite, arsenopyrite, calcite, freibergite, pyrargyrite, argentite, goethite, ferrohydrite, anglesite, zincosite | Samples polished into thin sections and polished mounts for petrographic identification | EPMA | JEOL JXA-i SP100 electron probe micro-analyzer; NWR 193 nm ArF Excimer laser-ablation system coupled to an iCAP RQ (ICPMS) | Laboratory of Marine Element and Isotope Facilities in Southern Marine Science and Engineering Guangdong Laboratory (Zhuhai, China); Guangzhou Tuoyan Analytical Technology Co., Ltd., Guangzhou, China | EPMA: accelerating voltage 20 kV, probe current 20 nA, 5 μm beam, peak counting time 10 s for major elements (Zn, S, Fe), 50 s for minor elements (Cd, Ga, Ge, In, Au, Ag), background counting time half of peak counting time; LA-ICP-MS mapping: beam size 15 μm, repetition rate 10 Hz, ablation depth ~5 μm | Sphalerite for S and Zn, marcasite for Fe, cadmium for Cd, gallium phosphide for Ga, germanium for Ge, indium phosphide for In, gold for Au, silver for Ag | [20 empty] | 0.135 | [21 empty] | 2.663 | [13 empty] | 0.014 | [45 empty] | 33.111 | [39 empty] | 63.394 |  |  |  |  | 2024 | Wu, Y., Zheng, Y., Yu, P., Chen, X., Guo, L., Long, L., Hu, Z., Huang, Y., Chen, M., Lu, J., Ouyang, S., Chen, S. (2024). The world-class carbonate-hosted Fankou Zn-Pb deposit in China. Part III. Critical metal Ga is enriched in late stage and low temperature sphalerite. Ore Geology Reviews, 166, 105928. |  | CHN | Guangdong
| Fankou |  | Basin hydrothermal | Mississippi Valley-type (MVT) | MVT zinc-lead | Zn, Pb | Ga | Zn, Pb, Ga | Wu et al., 2024 |  | 500-86-1-2-5 | 500-86-1-2-5-1 | underground mine |  |  |  |  | ore material | polished section | grab | mineral separate | [5 empty] | mineralisation |  |  |  | sphalerite | [6 empty] | pyrite, chalcopyrite, galena, dolomite, arsenopyrite, calcite, freibergite, pyrargyrite, argentite, goethite, ferrohydrite, anglesite, zincosite | Samples polished into thin sections and polished mounts for petrographic identification | EPMA | JEOL JXA-i SP100 electron probe micro-analyzer; NWR 193 nm ArF Excimer laser-ablation system coupled to an iCAP RQ (ICPMS) | Laboratory of Marine Element and Isotope Facilities in Southern Marine Science and Engineering Guangdong Laboratory (Zhuhai, China); Guangzhou Tuoyan Analytical Technology Co., Ltd., Guangzhou, China | EPMA: accelerating voltage 20 kV, probe current 20 nA, 5 μm beam, peak counting time 10 s for major elements (Zn, S, Fe), 50 s for minor elements (Cd, Ga, Ge, In, Au, Ag), background counting time half of peak counting time; LA-ICP-MS mapping: beam size 15 μm, repetition rate 10 Hz, ablation depth ~5 μm | Sphalerite for S and Zn, marcasite for Fe, cadmium for Cd, gallium phosphide for Ga, germanium for Ge, indium phosphide for In, gold for Au, silver for Ag | [6 empty] | 0.019 | [13 empty] | 0.132 | [21 empty] | 2.516 |  | 0.019 | [57 empty] | 33.436 | [39 empty] | 63.01 |  |  |  |  | 2024 | Wu, Y., Zheng, Y., Yu, P., Chen, X., Guo, L., Long, L., Hu, Z., Huang, Y., Chen, M., Lu, J., Ouyang, S., Chen, S. (2024). The world-class carbonate-hosted Fankou Zn-Pb deposit in China. Part III. Critical metal Ga is enriched in late stage and low temperature sphalerite. Ore Geology Reviews, 166, 105928. |  | CHN | Guangdong
| Fankou |  | Basin hydrothermal | Mississippi Valley-type (MVT) | MVT zinc-lead | Zn, Pb | Ga | Zn, Pb, Ga | Wu et al., 2024 |  | 500-86-1-2-6 | 500-86-1-2-6-1 | underground mine |  |  |  |  | ore material | polished section | grab | mineral separate | [5 empty] | mineralisation |  |  |  | sphalerite | [6 empty] | pyrite, chalcopyrite, galena, dolomite, arsenopyrite, calcite, freibergite, pyrargyrite, argentite, goethite, ferrohydrite, anglesite, zincosite | Samples polished into thin sections and polished mounts for petrographic identification | EPMA | JEOL JXA-i SP100 electron probe micro-analyzer; NWR 193 nm ArF Excimer laser-ablation system coupled to an iCAP RQ (ICPMS) | Laboratory of Marine Element and Isotope Facilities in Southern Marine Science and Engineering Guangdong Laboratory (Zhuhai, China); Guangzhou Tuoyan Analytical Technology Co., Ltd., Guangzhou, China | EPMA: accelerating voltage 20 kV, probe current 20 nA, 5 μm beam, peak counting time 10 s for major elements (Zn, S, Fe), 50 s for minor elements (Cd, Ga, Ge, In, Au, Ag), background counting time half of peak counting time; LA-ICP-MS mapping: beam size 15 μm, repetition rate 10 Hz, ablation depth ~5 μm | Sphalerite for S and Zn, marcasite for Fe, cadmium for Cd, gallium phosphide for Ga, germanium for Ge, indium phosphide for In, gold for Au, silver for Ag | [20 empty] | 0.154 | [21 empty] | 2.939 | [59 empty] | 33.064 | [39 empty] | 62.22 |  |  |  |  | 2024 | Wu, Y., Zheng, Y., Yu, P., Chen, X., Guo, L., Long, L., Hu, Z., Huang, Y., Chen, M., Lu, J., Ouyang, S., Chen, S. (2024). The world-class carbonate-hosted Fankou Zn-Pb deposit in China. Part III. Critical metal Ga is enriched in late stage and low temperature sphalerite. Ore Geology Reviews, 166, 105928. |  | CHN | Guangdong
| Fankou |  | Basin hydrothermal | Mississippi Valley-type (MVT) | MVT zinc-lead | Zn, Pb | Ga | Zn, Pb, Ga | Wu et al., 2024 |  | 550-95-1-1-1 | 550-95-1-1-1-1 | underground mine |  |  |  |  | ore material | polished section | grab | mineral separate | [5 empty] | mineralisation |  |  |  | sphalerite | [6 empty] | pyrite, chalcopyrite, galena, dolomite, arsenopyrite, calcite, freibergite, pyrargyrite, argentite, goethite, ferrohydrite, anglesite, zincosite | Samples polished into thin sections and polished mounts for petrographic identification | EPMA | JEOL JXA-i SP100 electron probe micro-analyzer; NWR 193 nm ArF Excimer laser-ablation system coupled to an iCAP RQ (ICPMS) | Laboratory of Marine Element and Isotope Facilities in Southern Marine Science and Engineering Guangdong Laboratory (Zhuhai, China); Guangzhou Tuoyan Analytical Technology Co., Ltd., Guangzhou, China | EPMA: accelerating voltage 20 kV, probe current 20 nA, 5 μm beam, peak counting time 10 s for major elements (Zn, S, Fe), 50 s for minor elements (Cd, Ga, Ge, In, Au, Ag), background counting time half of peak counting time; LA-ICP-MS mapping: beam size 15 μm, repetition rate 10 Hz, ablation depth ~5 μm | Sphalerite for S and Zn, marcasite for Fe, cadmium for Cd, gallium phosphide for Ga, germanium for Ge, indium phosphide for In, gold for Au, silver for Ag | [6 empty] | 0.013 | [13 empty] | 0.129 | [21 empty] | 2.452 | [59 empty] | 32.952 | [39 empty] | 63.784 |  |  |  |  | 2024 | Wu, Y., Zheng, Y., Yu, P., Chen, X., Guo, L., Long, L., Hu, Z., Huang, Y., Chen, M., Lu, J., Ouyang, S., Chen, S. (2024). The world-class carbonate-hosted Fankou Zn-Pb deposit in China. Part III. Critical metal Ga is enriched in late stage and low temperature sphalerite. Ore Geology Reviews, 166, 105928. |  | CHN | Guangdong
| Fankou |  | Basin hydrothermal | Mississippi Valley-type (MVT) | MVT zinc-lead | Zn, Pb | Ga | Zn, Pb, Ga | Wu et al., 2024 |  | 550-95-1-1-2 | 550-95-1-1-2-1 | underground mine |  |  |  |  | ore material | polished section | grab | mineral separate | [5 empty] | mineralisation |  |  |  | sphalerite | [6 empty] | pyrite, chalcopyrite, galena, dolomite, arsenopyrite, calcite, freibergite, pyrargyrite, argentite, goethite, ferrohydrite, anglesite, zincosite | Samples polished into thin sections and polished mounts for petrographic identification | EPMA | JEOL JXA-i SP100 electron probe micro-analyzer; NWR 193 nm ArF Excimer laser-ablation system coupled to an iCAP RQ (ICPMS) | Laboratory of Marine Element and Isotope Facilities in Southern Marine Science and Engineering Guangdong Laboratory (Zhuhai, China); Guangzhou Tuoyan Analytical Technology Co., Ltd., Guangzhou, China | EPMA: accelerating voltage 20 kV, probe current 20 nA, 5 μm beam, peak counting time 10 s for major elements (Zn, S, Fe), 50 s for minor elements (Cd, Ga, Ge, In, Au, Ag), background counting time half of peak counting time; LA-ICP-MS mapping: beam size 15 μm, repetition rate 10 Hz, ablation depth ~5 μm | Sphalerite for S and Zn, marcasite for Fe, cadmium for Cd, gallium phosphide for Ga, germanium for Ge, indium phosphide for In, gold for Au, silver for Ag | [6 empty] | 0.072 | [13 empty] | 0.132 | [21 empty] | 2.736 | [59 empty] | 33.002 | [39 empty] | 64.036 |  |  |  |  | 2024 | Wu, Y., Zheng, Y., Yu, P., Chen, X., Guo, L., Long, L., Hu, Z., Huang, Y., Chen, M., Lu, J., Ouyang, S., Chen, S. (2024). The world-class carbonate-hosted Fankou Zn-Pb deposit in China. Part III. Critical metal Ga is enriched in late stage and low temperature sphalerite. Ore Geology Reviews, 166, 105928. |  | CHN | Guangdong
| Fankou |  | Basin hydrothermal | Mississippi Valley-type (MVT) | MVT zinc-lead | Zn, Pb | Ga | Zn, Pb, Ga | Wu et al., 2024 |  | 550-95-1-1-3 | 550-95-1-1-3-1 | underground mine |  |  |  |  | ore material | polished section | grab | mineral separate | [5 empty] | mineralisation |  |  |  | sphalerite | [6 empty] | pyrite, chalcopyrite, galena, dolomite, arsenopyrite, calcite, freibergite, pyrargyrite, argentite, goethite, ferrohydrite, anglesite, zincosite | Samples polished into thin sections and polished mounts for petrographic identification | EPMA | JEOL JXA-i SP100 electron probe micro-analyzer; NWR 193 nm ArF Excimer laser-ablation system coupled to an iCAP RQ (ICPMS) | Laboratory of Marine Element and Isotope Facilities in Southern Marine Science and Engineering Guangdong Laboratory (Zhuhai, China); Guangzhou Tuoyan Analytical Technology Co., Ltd., Guangzhou, China | EPMA: accelerating voltage 20 kV, probe current 20 nA, 5 μm beam, peak counting time 10 s for major elements (Zn, S, Fe), 50 s for minor elements (Cd, Ga, Ge, In, Au, Ag), background counting time half of peak counting time; LA-ICP-MS mapping: beam size 15 μm, repetition rate 10 Hz, ablation depth ~5 μm | Sphalerite for S and Zn, marcasite for Fe, cadmium for Cd, gallium phosphide for Ga, germanium for Ge, indium phosphide for In, gold for Au, silver for Ag | [6 empty] | 0.015 | [13 empty] | 0.182 | [21 empty] | 4.368 | [59 empty] | 33.198 | [39 empty] | 61.404 |  |  |  |  | 2024 | Wu, Y., Zheng, Y., Yu, P., Chen, X., Guo, L., Long, L., Hu, Z., Huang, Y., Chen, M., Lu, J., Ouyang, S., Chen, S. (2024). The world-class carbonate-hosted Fankou Zn-Pb deposit in China. Part III. Critical metal Ga is enriched in late stage and low temperature sphalerite. Ore Geology Reviews, 166, 105928. |  | CHN | Guangdong
| Fankou |  | Basin hydrothermal | Mississippi Valley-type (MVT) | MVT zinc-lead | Zn, Pb | Ga | Zn, Pb, Ga | Wu et al., 2024 |  | 550-95-1-1-4 | 550-95-1-1-4-1 | underground mine |  |  |  |  | ore material | polished section | grab | mineral separate | [5 empty] | mineralisation |  |  |  | sphalerite | [6 empty] | pyrite, chalcopyrite, galena, dolomite, arsenopyrite, calcite, freibergite, pyrargyrite, argentite, goethite, ferrohydrite, anglesite, zincosite | Samples polished into thin sections and polished mounts for petrographic identification | EPMA | JEOL JXA-i SP100 electron probe micro-analyzer; NWR 193 nm ArF Excimer laser-ablation system coupled to an iCAP RQ (ICPMS) | Laboratory of Marine Element and Isotope Facilities in Southern Marine Science and Engineering Guangdong Laboratory (Zhuhai, China); Guangzhou Tuoyan Analytical Technology Co., Ltd., Guangzhou, China | EPMA: accelerating voltage 20 kV, probe current 20 nA, 5 μm beam, peak counting time 10 s for major elements (Zn, S, Fe), 50 s for minor elements (Cd, Ga, Ge, In, Au, Ag), background counting time half of peak counting time; LA-ICP-MS mapping: beam size 15 μm, repetition rate 10 Hz, ablation depth ~5 μm | Sphalerite for S and Zn, marcasite for Fe, cadmium for Cd, gallium phosphide for Ga, germanium for Ge, indium phosphide for In, gold for Au, silver for Ag | [20 empty] | 0.116 | [21 empty] | 2.07 | [59 empty] | 32.935 | [39 empty] | 64.121 |  |  |  |  | 2024 | Wu, Y., Zheng, Y., Yu, P., Chen, X., Guo, L., Long, L., Hu, Z., Huang, Y., Chen, M., Lu, J., Ouyang, S., Chen, S. (2024). The world-class carbonate-hosted Fankou Zn-Pb deposit in China. Part III. Critical metal Ga is enriched in late stage and low temperature sphalerite. Ore Geology Reviews, 166, 105928. |  | CHN | Guangdong
| Fankou |  | Basin hydrothermal | Mississippi Valley-type (MVT) | MVT zinc-lead | Zn, Pb | Ga | Zn, Pb, Ga | Wu et al., 2024 |  | 550-95-1-1-5 | 550-95-1-1-5-1 | underground mine |  |  |  |  | ore material | polished section | grab | mineral separate | [5 empty] | mineralisation |  |  |  | sphalerite | [6 empty] | pyrite, chalcopyrite, galena, dolomite, arsenopyrite, calcite, freibergite, pyrargyrite, argentite, goethite, ferrohydrite, anglesite, zincosite | Samples polished into thin sections and polished mounts for petrographic identification | EPMA | JEOL JXA-i SP100 electron probe micro-analyzer; NWR 193 nm ArF Excimer laser-ablation system coupled to an iCAP RQ (ICPMS) | Laboratory of Marine Element and Isotope Facilities in Southern Marine Science and Engineering Guangdong Laboratory (Zhuhai, China); Guangzhou Tuoyan Analytical Technology Co., Ltd., Guangzhou, China | EPMA: accelerating voltage 20 kV, probe current 20 nA, 5 μm beam, peak counting time 10 s for major elements (Zn, S, Fe), 50 s for minor elements (Cd, Ga, Ge, In, Au, Ag), background counting time half of peak counting time; LA-ICP-MS mapping: beam size 15 μm, repetition rate 10 Hz, ablation depth ~5 μm | Sphalerite for S and Zn, marcasite for Fe, cadmium for Cd, gallium phosphide for Ga, germanium for Ge, indium phosphide for In, gold for Au, silver for Ag | [20 empty] | 0.077 | [21 empty] | 1.5 | [59 empty] | 33.233 | [39 empty] | 65.016 |  |  |  |  | 2024 | Wu, Y., Zheng, Y., Yu, P., Chen, X., Guo, L., Long, L., Hu, Z., Huang, Y., Chen, M., Lu, J., Ouyang, S., Chen, S. (2024). The world-class carbonate-hosted Fankou Zn-Pb deposit in China. Part III. Critical metal Ga is enriched in late stage and low temperature sphalerite. Ore Geology Reviews, 166, 105928. |  | CHN | Guangdong
| Fankou |  | Basin hydrothermal | Mississippi Valley-type (MVT) | MVT zinc-lead | Zn, Pb | Ga | Zn, Pb, Ga | Wu et al., 2024 |  | 550-95-1-1-6 | 550-95-1-1-6-1 | underground mine |  |  |  |  | ore material | polished section | grab | mineral separate | [5 empty] | mineralisation |  |  |  | sphalerite | [6 empty] | pyrite, chalcopyrite, galena, dolomite, arsenopyrite, calcite, freibergite, pyrargyrite, argentite, goethite, ferrohydrite, anglesite, zincosite | Samples polished into thin sections and polished mounts for petrographic identification | EPMA | JEOL JXA-i SP100 electron probe micro-analyzer; NWR 193 nm ArF Excimer laser-ablation system coupled to an iCAP RQ (ICPMS) | Laboratory of Marine Element and Isotope Facilities in Southern Marine Science and Engineering Guangdong Laboratory (Zhuhai, China); Guangzhou Tuoyan Analytical Technology Co., Ltd., Guangzhou, China | EPMA: accelerating voltage 20 kV, probe current 20 nA, 5 μm beam, peak counting time 10 s for major elements (Zn, S, Fe), 50 s for minor elements (Cd, Ga, Ge, In, Au, Ag), background counting time half of peak counting time; LA-ICP-MS mapping: beam size 15 μm, repetition rate 10 Hz, ablation depth ~5 μm | Sphalerite for S and Zn, marcasite for Fe, cadmium for Cd, gallium phosphide for Ga, germanium for Ge, indium phosphide for In, gold for Au, silver for Ag | [20 empty] | 0.146 | [21 empty] | 3.872 | [59 empty] | 32.898 | [39 empty] | 62.126 |  |  |  |  | 2024 | Wu, Y., Zheng, Y., Yu, P., Chen, X., Guo, L., Long, L., Hu, Z., Huang, Y., Chen, M., Lu, J., Ouyang, S., Chen, S. (2024). The world-class carbonate-hosted Fankou Zn-Pb deposit in China. Part III. Critical metal Ga is enriched in late stage and low temperature sphalerite. Ore Geology Reviews, 166, 105928. |  | CHN | Guangdong
| Fankou |  | Basin hydrothermal | Mississippi Valley-type (MVT) | MVT zinc-lead | Zn, Pb | Ga | Zn, Pb, Ga | Wu et al., 2024 |  | 550-95-1-2-3 | 550-95-1-2-3-1 | underground mine |  |  |  |  | ore material | polished section | grab | mineral separate | [5 empty] | mineralisation |  |  |  | sphalerite | [6 empty] | pyrite, chalcopyrite, galena, dolomite, arsenopyrite, calcite, freibergite, pyrargyrite, argentite, goethite, ferrohydrite, anglesite, zincosite | Samples polished into thin sections and polished mounts for petrographic identification | EPMA | JEOL JXA-i SP100 electron probe micro-analyzer; NWR 193 nm ArF Excimer laser-ablation system coupled to an iCAP RQ (ICPMS) | Laboratory of Marine Element and Isotope Facilities in Southern Marine Science and Engineering Guangdong Laboratory (Zhuhai, China); Guangzhou Tuoyan Analytical Technology Co., Ltd., Guangzhou, China | EPMA: accelerating voltage 20 kV, probe current 20 nA, 5 μm beam, peak counting time 10 s for major elements (Zn, S, Fe), 50 s for minor elements (Cd, Ga, Ge, In, Au, Ag), background counting time half of peak counting time; LA-ICP-MS mapping: beam size 15 μm, repetition rate 10 Hz, ablation depth ~5 μm | Sphalerite for S and Zn, marcasite for Fe, cadmium for Cd, gallium phosphide for Ga, germanium for Ge, indium phosphide for In, gold for Au, silver for Ag | [6 empty] | 0.016 | [13 empty] | 0.165 | [21 empty] | 0.922 | [13 empty] | 0.011 | [45 empty] | 32.794 | [39 empty] | 65.523 |  |  |  |  | 2024 | Wu, Y., Zheng, Y., Yu, P., Chen, X., Guo, L., Long, L., Hu, Z., Huang, Y., Chen, M., Lu, J., Ouyang, S., Chen, S. (2024). The world-class carbonate-hosted Fankou Zn-Pb deposit in China. Part III. Critical metal Ga is enriched in late stage and low temperature sphalerite. Ore Geology Reviews, 166, 105928. |  | CHN | Guangdong
| Fankou |  | Basin hydrothermal | Mississippi Valley-type (MVT) | MVT zinc-lead | Zn, Pb | Ga | Zn, Pb, Ga | Wu et al., 2024 |  | 550-95-1-2-4 | 550-95-1-2-4-1 | underground mine |  |  |  |  | ore material | polished section | grab | mineral separate | [5 empty] | mineralisation |  |  |  | sphalerite | [6 empty] | pyrite, chalcopyrite, galena, dolomite, arsenopyrite, calcite, freibergite, pyrargyrite, argentite, goethite, ferrohydrite, anglesite, zincosite | Samples polished into thin sections and polished mounts for petrographic identification | EPMA | JEOL JXA-i SP100 electron probe micro-analyzer; NWR 193 nm ArF Excimer laser-ablation system coupled to an iCAP RQ (ICPMS) | Laboratory of Marine Element and Isotope Facilities in Southern Marine Science and Engineering Guangdong Laboratory (Zhuhai, China); Guangzhou Tuoyan Analytical Technology Co., Ltd., Guangzhou, China | EPMA: accelerating voltage 20 kV, probe current 20 nA, 5 μm beam, peak counting time 10 s for major elements (Zn, S, Fe), 50 s for minor elements (Cd, Ga, Ge, In, Au, Ag), background counting time half of peak counting time; LA-ICP-MS mapping: beam size 15 μm, repetition rate 10 Hz, ablation depth ~5 μm | Sphalerite for S and Zn, marcasite for Fe, cadmium for Cd, gallium phosphide for Ga, germanium for Ge, indium phosphide for In, gold for Au, silver for Ag | [20 empty] | 0.166 | [21 empty] | 0.797 |  | 0.358 | [11 empty] | 0.013 | [45 empty] | 32.725 | [39 empty] | 64.872 |  |  |  |  | 2024 | Wu, Y., Zheng, Y., Yu, P., Chen, X., Guo, L., Long, L., Hu, Z., Huang, Y., Chen, M., Lu, J., Ouyang, S., Chen, S. (2024). The world-class carbonate-hosted Fankou Zn-Pb deposit in China. Part III. Critical metal Ga is enriched in late stage and low temperature sphalerite. Ore Geology Reviews, 166, 105928. |  | CHN | Guangdong
| Fankou |  | Basin hydrothermal | Mississippi Valley-type (MVT) | MVT zinc-lead | Zn, Pb | Ga | Zn, Pb, Ga | Wu et al., 2024 |  | 550-95-1-2-5 | 550-95-1-2-5-1 | underground mine |  |  |  |  | ore material | polished section | grab | mineral separate | [5 empty] | mineralisation |  |  |  | sphalerite | [6 empty] | pyrite, chalcopyrite, galena, dolomite, arsenopyrite, calcite, freibergite, pyrargyrite, argentite, goethite, ferrohydrite, anglesite, zincosite | Samples polished into thin sections and polished mounts for petrographic identification | EPMA | JEOL JXA-i SP100 electron probe micro-analyzer; NWR 193 nm ArF Excimer laser-ablation system coupled to an iCAP RQ (ICPMS) | Laboratory of Marine Element and Isotope Facilities in Southern Marine Science and Engineering Guangdong Laboratory (Zhuhai, China); Guangzhou Tuoyan Analytical Technology Co., Ltd., Guangzhou, China | EPMA: accelerating voltage 20 kV, probe current 20 nA, 5 μm beam, peak counting time 10 s for major elements (Zn, S, Fe), 50 s for minor elements (Cd, Ga, Ge, In, Au, Ag), background counting time half of peak counting time; LA-ICP-MS mapping: beam size 15 μm, repetition rate 10 Hz, ablation depth ~5 μm | Sphalerite for S and Zn, marcasite for Fe, cadmium for Cd, gallium phosphide for Ga, germanium for Ge, indium phosphide for In, gold for Au, silver for Ag | [20 empty] | 0.146 | [21 empty] | 1.257 | [59 empty] | 33.009 | [39 empty] | 65.272 |  |  |  |  | 2024 | Wu, Y., Zheng, Y., Yu, P., Chen, X., Guo, L., Long, L., Hu, Z., Huang, Y., Chen, M., Lu, J., Ouyang, S., Chen, S. (2024). The world-class carbonate-hosted Fankou Zn-Pb deposit in China. Part III. Critical metal Ga is enriched in late stage and low temperature sphalerite. Ore Geology Reviews, 166, 105928. |  | CHN | Guangdong
| Fankou |  | Basin hydrothermal | Mississippi Valley-type (MVT) | MVT zinc-lead | Zn, Pb | Ga | Zn, Pb, Ga | Wu et al., 2024 |  | 550-95-1-2-6 | 550-95-1-2-6-1 | underground mine |  |  |  |  | ore material | polished section | grab | mineral separate | [5 empty] | mineralisation |  |  |  | sphalerite | [6 empty] | pyrite, chalcopyrite, galena, dolomite, arsenopyrite, calcite, freibergite, pyrargyrite, argentite, goethite, ferrohydrite, anglesite, zincosite | Samples polished into thin sections and polished mounts for petrographic identification | EPMA | JEOL JXA-i SP100 electron probe micro-analyzer; NWR 193 nm ArF Excimer laser-ablation system coupled to an iCAP RQ (ICPMS) | Laboratory of Marine Element and Isotope Facilities in Southern Marine Science and Engineering Guangdong Laboratory (Zhuhai, China); Guangzhou Tuoyan Analytical Technology Co., Ltd., Guangzhou, China | EPMA: accelerating voltage 20 kV, probe current 20 nA, 5 μm beam, peak counting time 10 s for major elements (Zn, S, Fe), 50 s for minor elements (Cd, Ga, Ge, In, Au, Ag), background counting time half of peak counting time; LA-ICP-MS mapping: beam size 15 μm, repetition rate 10 Hz, ablation depth ~5 μm | Sphalerite for S and Zn, marcasite for Fe, cadmium for Cd, gallium phosphide for Ga, germanium for Ge, indium phosphide for In, gold for Au, silver for Ag | [20 empty] | 0.144 | [21 empty] | 2.321 | [59 empty] | 33.053 | [39 empty] | 63.202 |  |  |  |  | 2024 | Wu, Y., Zheng, Y., Yu, P., Chen, X., Guo, L., Long, L., Hu, Z., Huang, Y., Chen, M., Lu, J., Ouyang, S., Chen, S. (2024). The world-class carbonate-hosted Fankou Zn-Pb deposit in China. Part III. Critical metal Ga is enriched in late stage and low temperature sphalerite. Ore Geology Reviews, 166, 105928. |  | CHN | Guangdong
| Fankou |  | Basin hydrothermal | Mississippi Valley-type (MVT) | MVT zinc-lead | Zn, Pb | Ga | Zn, Pb, Ga | Wu et al., 2024 |  | 550-111-1-1-2 | 550-111-1-1-2-1 | underground mine |  |  |  |  | ore material | polished section | grab | mineral separate | [5 empty] | mineralisation |  |  |  | sphalerite | [6 empty] | pyrite, chalcopyrite, galena, dolomite, arsenopyrite, calcite, freibergite, pyrargyrite, argentite, goethite, ferrohydrite, anglesite, zincosite | Samples polished into thin sections and polished mounts for petrographic identification | EPMA | JEOL JXA-i SP100 electron probe micro-analyzer; NWR 193 nm ArF Excimer laser-ablation system coupled to an iCAP RQ (ICPMS) | Laboratory of Marine Element and Isotope Facilities in Southern Marine Science and Engineering Guangdong Laboratory (Zhuhai, China); Guangzhou Tuoyan Analytical Technology Co., Ltd., Guangzhou, China | EPMA: accelerating voltage 20 kV, probe current 20 nA, 5 μm beam, peak counting time 10 s for major elements (Zn, S, Fe), 50 s for minor elements (Cd, Ga, Ge, In, Au, Ag), background counting time half of peak counting time; LA-ICP-MS mapping: beam size 15 μm, repetition rate 10 Hz, ablation depth ~5 μm | Sphalerite for S and Zn, marcasite for Fe, cadmium for Cd, gallium phosphide for Ga, germanium for Ge, indium phosphide for In, gold for Au, silver for Ag | [6 empty] | 0.025 | [13 empty] | 0.156 | [21 empty] | 0.14 | [59 empty] | 32.68 | [39 empty] | 66.312 |  |  |  |  | 2024 | Wu, Y., Zheng, Y., Yu, P., Chen, X., Guo, L., Long, L., Hu, Z., Huang, Y., Chen, M., Lu, J., Ouyang, S., Chen, S. (2024). The world-class carbonate-hosted Fankou Zn-Pb deposit in China. Part III. Critical metal Ga is enriched in late stage and low temperature sphalerite. Ore Geology Reviews, 166, 105928. |  | CHN | Guangdong
| Fankou |  | Basin hydrothermal | Mississippi Valley-type (MVT) | MVT zinc-lead | Zn, Pb | Ga | Zn, Pb, Ga | Wu et al., 2024 |  | 550-111-1-1-4 | 550-111-1-1-4-1 | underground mine |  |  |  |  | ore material | polished section | grab | mineral separate | [5 empty] | mineralisation |  |  |  | sphalerite | [6 empty] | pyrite, chalcopyrite, galena, dolomite, arsenopyrite, calcite, freibergite, pyrargyrite, argentite, goethite, ferrohydrite, anglesite, zincosite | Samples polished into thin sections and polished mounts for petrographic identification | EPMA | JEOL JXA-i SP100 electron probe micro-analyzer; NWR 193 nm ArF Excimer laser-ablation system coupled to an iCAP RQ (ICPMS) | Laboratory of Marine Element and Isotope Facilities in Southern Marine Science and Engineering Guangdong Laboratory (Zhuhai, China); Guangzhou Tuoyan Analytical Technology Co., Ltd., Guangzhou, China | EPMA: accelerating voltage 20 kV, probe current 20 nA, 5 μm beam, peak counting time 10 s for major elements (Zn, S, Fe), 50 s for minor elements (Cd, Ga, Ge, In, Au, Ag), background counting time half of peak counting time; LA-ICP-MS mapping: beam size 15 μm, repetition rate 10 Hz, ablation depth ~5 μm | Sphalerite for S and Zn, marcasite for Fe, cadmium for Cd, gallium phosphide for Ga, germanium for Ge, indium phosphide for In, gold for Au, silver for Ag | [20 empty] | 0.152 | [21 empty] | 0.214 | [13 empty] | 0.021 | [45 empty] | 32.818 | [39 empty] | 66.468 |  |  |  |  | 2024 | Wu, Y., Zheng, Y., Yu, P., Chen, X., Guo, L., Long, L., Hu, Z., Huang, Y., Chen, M., Lu, J., Ouyang, S., Chen, S. (2024). The world-class carbonate-hosted Fankou Zn-Pb deposit in China. Part III. Critical metal Ga is enriched in late stage and low temperature sphalerite. Ore Geology Reviews, 166, 105928. |  | CHN | Guangdong
| Fankou |  | Basin hydrothermal | Mississippi Valley-type (MVT) | MVT zinc-lead | Zn, Pb | Ga | Zn, Pb, Ga | Wu et al., 2024 |  | 550-111-1-1-7 | 550-111-1-1-7-1 | underground mine |  |  |  |  | ore material | polished section | grab | mineral separate | [5 empty] | mineralisation |  |  |  | sphalerite | [6 empty] | pyrite, chalcopyrite, galena, dolomite, arsenopyrite, calcite, freibergite, pyrargyrite, argentite, goethite, ferrohydrite, anglesite, zincosite | Samples polished into thin sections and polished mounts for petrographic identification | EPMA | JEOL JXA-i SP100 electron probe micro-analyzer; NWR 193 nm ArF Excimer laser-ablation system coupled to an iCAP RQ (ICPMS) | Laboratory of Marine Element and Isotope Facilities in Southern Marine Science and Engineering Guangdong Laboratory (Zhuhai, China); Guangzhou Tuoyan Analytical Technology Co., Ltd., Guangzhou, China | EPMA: accelerating voltage 20 kV, probe current 20 nA, 5 μm beam, peak counting time 10 s for major elements (Zn, S, Fe), 50 s for minor elements (Cd, Ga, Ge, In, Au, Ag), background counting time half of peak counting time; LA-ICP-MS mapping: beam size 15 μm, repetition rate 10 Hz, ablation depth ~5 μm | Sphalerite for S and Zn, marcasite for Fe, cadmium for Cd, gallium phosphide for Ga, germanium for Ge, indium phosphide for In, gold for Au, silver for Ag | [20 empty] | 0.144 | [21 empty] | 0.151 | [13 empty] | 0.019 | [45 empty] | 33.087 | [39 empty] | 66.629 |  |  |  |  | 2024 | Wu, Y., Zheng, Y., Yu, P., Chen, X., Guo, L., Long, L., Hu, Z., Huang, Y., Chen, M., Lu, J., Ouyang, S., Chen, S. (2024). The world-class carbonate-hosted Fankou Zn-Pb deposit in China. Part III. Critical metal Ga is enriched in late stage and low temperature sphalerite. Ore Geology Reviews, 166, 105928. |  | CHN | Guangdong
| Fankou |  | Basin hydrothermal | Mississippi Valley-type (MVT) | MVT zinc-lead | Zn, Pb | Ga | Zn, Pb, Ga | Wu et al., 2024 |  | 550-51-1-1-1 | 550-51-1-1-1-1 | underground mine |  |  |  |  | ore material | polished section | grab | mineral separate | [5 empty] | mineralisation |  |  |  | sphalerite | [6 empty] | pyrite, chalcopyrite, galena, dolomite, arsenopyrite, calcite, freibergite, pyrargyrite, argentite, goethite, ferrohydrite, anglesite, zincosite | Samples polished into thin sections and polished mounts for petrographic identification | EPMA | JEOL JXA-i SP100 electron probe micro-analyzer; NWR 193 nm ArF Excimer laser-ablation system coupled to an iCAP RQ (ICPMS) | Laboratory of Marine Element and Isotope Facilities in Southern Marine Science and Engineering Guangdong Laboratory (Zhuhai, China); Guangzhou Tuoyan Analytical Technology Co., Ltd., Guangzhou, China | EPMA: accelerating voltage 20 kV, probe current 20 nA, 5 μm beam, peak counting time 10 s for major elements (Zn, S, Fe), 50 s for minor elements (Cd, Ga, Ge, In, Au, Ag), background counting time half of peak counting time; LA-ICP-MS mapping: beam size 15 μm, repetition rate 10 Hz, ablation depth ~5 μm | Sphalerite for S and Zn, marcasite for Fe, cadmium for Cd, gallium phosphide for Ga, germanium for Ge, indium phosphide for In, gold for Au, silver for Ag | [20 empty] | 0.185 | [21 empty] | 0.522 |  | 0.461 | [57 empty] | 33.116 | [39 empty] | 64.628 |  |  |  |  | 2024 | Wu, Y., Zheng, Y., Yu, P., Chen, X., Guo, L., Long, L., Hu, Z., Huang, Y., Chen, M., Lu, J., Ouyang, S., Chen, S. (2024). The world-class carbonate-hosted Fankou Zn-Pb deposit in China. Part III. Critical metal Ga is enriched in late stage and low temperature sphalerite. Ore Geology Reviews, 166, 105928. |  | CHN | Guangdong
| Fankou |  | Basin hydrothermal | Mississippi Valley-type (MVT) | MVT zinc-lead | Zn, Pb | Ga | Zn, Pb, Ga | Wu et al., 2024 |  | 550-51-1-1-2 | 550-51-1-1-2-1 | underground mine |  |  |  |  | ore material | polished section | grab | mineral separate | [5 empty] | mineralisation |  |  |  | sphalerite | [6 empty] | pyrite, chalcopyrite, galena, dolomite, arsenopyrite, calcite, freibergite, pyrargyrite, argentite, goethite, ferrohydrite, anglesite, zincosite | Samples polished into thin sections and polished mounts for petrographic identification | EPMA | JEOL JXA-i SP100 electron probe micro-analyzer; NWR 193 nm ArF Excimer laser-ablation system coupled to an iCAP RQ (ICPMS) | Laboratory of Marine Element and Isotope Facilities in Southern Marine Science and Engineering Guangdong Laboratory (Zhuhai, China); Guangzhou Tuoyan Analytical Technology Co., Ltd., Guangzhou, China | EPMA: accelerating voltage 20 kV, probe current 20 nA, 5 μm beam, peak counting time 10 s for major elements (Zn, S, Fe), 50 s for minor elements (Cd, Ga, Ge, In, Au, Ag), background counting time half of peak counting time; LA-ICP-MS mapping: beam size 15 μm, repetition rate 10 Hz, ablation depth ~5 μm | Sphalerite for S and Zn, marcasite for Fe, cadmium for Cd, gallium phosphide for Ga, germanium for Ge, indium phosphide for In, gold for Au, silver for Ag | [20 empty] | 0.186 | [21 empty] | 0.52 | [59 empty] | 32.715 | [39 empty] | 64.673 |  |  |  |  | 2024 | Wu, Y., Zheng, Y., Yu, P., Chen, X., Guo, L., Long, L., Hu, Z., Huang, Y., Chen, M., Lu, J., Ouyang, S., Chen, S. (2024). The world-class carbonate-hosted Fankou Zn-Pb deposit in China. Part III. Critical metal Ga is enriched in late stage and low temperature sphalerite. Ore Geology Reviews, 166, 105928. |  | CHN | Guangdong
| Fankou |  | Basin hydrothermal | Mississippi Valley-type (MVT) | MVT zinc-lead | Zn, Pb | Ga | Zn, Pb, Ga | Wu et al., 2024 |  | 550-51-1-1-3 | 550-51-1-1-3-1 | underground mine |  |  |  |  | ore material | polished section | grab | mineral separate | [5 empty] | mineralisation |  |  |  | sphalerite | [6 empty] | pyrite, chalcopyrite, galena, dolomite, arsenopyrite, calcite, freibergite, pyrargyrite, argentite, goethite, ferrohydrite, anglesite, zincosite | Samples polished into thin sections and polished mounts for petrographic identification | EPMA | JEOL JXA-i SP100 electron probe micro-analyzer; NWR 193 nm ArF Excimer laser-ablation system coupled to an iCAP RQ (ICPMS) | Laboratory of Marine Element and Isotope Facilities in Southern Marine Science and Engineering Guangdong Laboratory (Zhuhai, China); Guangzhou Tuoyan Analytical Technology Co., Ltd., Guangzhou, China | EPMA: accelerating voltage 20 kV, probe current 20 nA, 5 μm beam, peak counting time 10 s for major elements (Zn, S, Fe), 50 s for minor elements (Cd, Ga, Ge, In, Au, Ag), background counting time half of peak counting time; LA-ICP-MS mapping: beam size 15 μm, repetition rate 10 Hz, ablation depth ~5 μm | Sphalerite for S and Zn, marcasite for Fe, cadmium for Cd, gallium phosphide for Ga, germanium for Ge, indium phosphide for In, gold for Au, silver for Ag | [6 empty] | 0.022 | [13 empty] | 0.154 | [21 empty] | 0.453 | [13 empty] | 0.022 | [45 empty] | 32.718 | [39 empty] | 65.271 |  |  |  |  | 2024 | Wu, Y., Zheng, Y., Yu, P., Chen, X., Guo, L., Long, L., Hu, Z., Huang, Y., Chen, M., Lu, J., Ouyang, S., Chen, S. (2024). The world-class carbonate-hosted Fankou Zn-Pb deposit in China. Part III. Critical metal Ga is enriched in late stage and low temperature sphalerite. Ore Geology Reviews, 166, 105928. |  | CHN | Guangdong
| Fankou |  | Basin hydrothermal | Mississippi Valley-type (MVT) | MVT zinc-lead | Zn, Pb | Ga | Zn, Pb, Ga | Wu et al., 2024 |  | 550-51-1-1-4 | 550-51-1-1-4-1 | underground mine |  |  |  |  | ore material | polished section | grab | mineral separate | [5 empty] | mineralisation |  |  |  | sphalerite | [6 empty] | pyrite, chalcopyrite, galena, dolomite, arsenopyrite, calcite, freibergite, pyrargyrite, argentite, goethite, ferrohydrite, anglesite, zincosite | Samples polished into thin sections and polished mounts for petrographic identification | EPMA | JEOL JXA-i SP100 electron probe micro-analyzer; NWR 193 nm ArF Excimer laser-ablation system coupled to an iCAP RQ (ICPMS) | Laboratory of Marine Element and Isotope Facilities in Southern Marine Science and Engineering Guangdong Laboratory (Zhuhai, China); Guangzhou Tuoyan Analytical Technology Co., Ltd., Guangzhou, China | EPMA: accelerating voltage 20 kV, probe current 20 nA, 5 μm beam, peak counting time 10 s for major elements (Zn, S, Fe), 50 s for minor elements (Cd, Ga, Ge, In, Au, Ag), background counting time half of peak counting time; LA-ICP-MS mapping: beam size 15 μm, repetition rate 10 Hz, ablation depth ~5 μm | Sphalerite for S and Zn, marcasite for Fe, cadmium for Cd, gallium phosphide for Ga, germanium for Ge, indium phosphide for In, gold for Au, silver for Ag | [20 empty] | 0.163 | [21 empty] | 0.496 | [59 empty] | 32.971 | [39 empty] | 65.681 |  |  |  |  | 2024 | Wu, Y., Zheng, Y., Yu, P., Chen, X., Guo, L., Long, L., Hu, Z., Huang, Y., Chen, M., Lu, J., Ouyang, S., Chen, S. (2024). The world-class carbonate-hosted Fankou Zn-Pb deposit in China. Part III. Critical metal Ga is enriched in late stage and low temperature sphalerite. Ore Geology Reviews, 166, 105928. |  | CHN | Guangdong
| Fankou |  | Basin hydrothermal | Mississippi Valley-type (MVT) | MVT zinc-lead | Zn, Pb | Ga | Zn, Pb, Ga | Wu et al., 2024 |  | 550-51-1-1-5 | 550-51-1-1-5-1 | underground mine |  |  |  |  | ore material | polished section | grab | mineral separate | [5 empty] | mineralisation |  |  |  | sphalerite | [6 empty] | pyrite, chalcopyrite, galena, dolomite, arsenopyrite, calcite, freibergite, pyrargyrite, argentite, goethite, ferrohydrite, anglesite, zincosite | Samples polished into thin sections and polished mounts for petrographic identification | EPMA | JEOL JXA-i SP100 electron probe micro-analyzer; NWR 193 nm ArF Excimer laser-ablation system coupled to an iCAP RQ (ICPMS) | Laboratory of Marine Element and Isotope Facilities in Southern Marine Science and Engineering Guangdong Laboratory (Zhuhai, China); Guangzhou Tuoyan Analytical Technology Co., Ltd., Guangzhou, China | EPMA: accelerating voltage 20 kV, probe current 20 nA, 5 μm beam, peak counting time 10 s for major elements (Zn, S, Fe), 50 s for minor elements (Cd, Ga, Ge, In, Au, Ag), background counting time half of peak counting time; LA-ICP-MS mapping: beam size 15 μm, repetition rate 10 Hz, ablation depth ~5 μm | Sphalerite for S and Zn, marcasite for Fe, cadmium for Cd, gallium phosphide for Ga, germanium for Ge, indium phosphide for In, gold for Au, silver for Ag | [20 empty] | 0.182 | [21 empty] | 0.475 | [59 empty] | 32.798 | [39 empty] | 65.691 |  |  |  |  | 2024 | Wu, Y., Zheng, Y., Yu, P., Chen, X., Guo, L., Long, L., Hu, Z., Huang, Y., Chen, M., Lu, J., Ouyang, S., Chen, S. (2024). The world-class carbonate-hosted Fankou Zn-Pb deposit in China. Part III. Critical metal Ga is enriched in late stage and low temperature sphalerite. Ore Geology Reviews, 166, 105928. |  | CHN | Guangdong
| Fankou |  | Basin hydrothermal | Mississippi Valley-type (MVT) | MVT zinc-lead | Zn, Pb | Ga | Zn, Pb, Ga | Wu et al., 2024 |  | 550-51-1-1-6 | 550-51-1-1-6-1 | underground mine |  |  |  |  | ore material | polished section | grab | mineral separate | [5 empty] | mineralisation |  |  |  | sphalerite | [6 empty] | pyrite, chalcopyrite, galena, dolomite, arsenopyrite, calcite, freibergite, pyrargyrite, argentite, goethite, ferrohydrite, anglesite, zincosite | Samples polished into thin sections and polished mounts for petrographic identification | EPMA | JEOL JXA-i SP100 electron probe micro-analyzer; NWR 193 nm ArF Excimer laser-ablation system coupled to an iCAP RQ (ICPMS) | Laboratory of Marine Element and Isotope Facilities in Southern Marine Science and Engineering Guangdong Laboratory (Zhuhai, China); Guangzhou Tuoyan Analytical Technology Co., Ltd., Guangzhou, China | EPMA: accelerating voltage 20 kV, probe current 20 nA, 5 μm beam, peak counting time 10 s for major elements (Zn, S, Fe), 50 s for minor elements (Cd, Ga, Ge, In, Au, Ag), background counting time half of peak counting time; LA-ICP-MS mapping: beam size 15 μm, repetition rate 10 Hz, ablation depth ~5 μm | Sphalerite for S and Zn, marcasite for Fe, cadmium for Cd, gallium phosphide for Ga, germanium for Ge, indium phosphide for In, gold for Au, silver for Ag | [20 empty] | 0.146 | [21 empty] | 0.507 |  | 0.277 | [57 empty] | 32.82 | [39 empty] | 64.517 |  |  |  |  | 2024 | Wu, Y., Zheng, Y., Yu, P., Chen, X., Guo, L., Long, L., Hu, Z., Huang, Y., Chen, M., Lu, J., Ouyang, S., Chen, S. (2024). The world-class carbonate-hosted Fankou Zn-Pb deposit in China. Part III. Critical metal Ga is enriched in late stage and low temperature sphalerite. Ore Geology Reviews, 166, 105928. |  | CHN | Guangdong
| Fankou |  | Basin hydrothermal | Mississippi Valley-type (MVT) | MVT zinc-lead | Zn, Pb | Ga | Zn, Pb, Ga | Wu et al., 2024 |  | 550-51-1-2-1 | 550-51-1-2-1-1 | underground mine |  |  |  |  | ore material | polished section | grab | mineral separate | [5 empty] | mineralisation |  |  |  | sphalerite | [6 empty] | pyrite, chalcopyrite, galena, dolomite, arsenopyrite, calcite, freibergite, pyrargyrite, argentite, goethite, ferrohydrite, anglesite, zincosite | Samples polished into thin sections and polished mounts for petrographic identification | EPMA | JEOL JXA-i SP100 electron probe micro-analyzer; NWR 193 nm ArF Excimer laser-ablation system coupled to an iCAP RQ (ICPMS) | Laboratory of Marine Element and Isotope Facilities in Southern Marine Science and Engineering Guangdong Laboratory (Zhuhai, China); Guangzhou Tuoyan Analytical Technology Co., Ltd., Guangzhou, China | EPMA: accelerating voltage 20 kV, probe current 20 nA, 5 μm beam, peak counting time 10 s for major elements (Zn, S, Fe), 50 s for minor elements (Cd, Ga, Ge, In, Au, Ag), background counting time half of peak counting time; LA-ICP-MS mapping: beam size 15 μm, repetition rate 10 Hz, ablation depth ~5 μm | Sphalerite for S and Zn, marcasite for Fe, cadmium for Cd, gallium phosphide for Ga, germanium for Ge, indium phosphide for In, gold for Au, silver for Ag | [6 empty] | 0.022 | [13 empty] | 0.166 | [21 empty] | 0.524 | [13 empty] | 0.013 | [45 empty] | 33.05 | [39 empty] | 65.194 |  |  |  |  | 2024 | Wu, Y., Zheng, Y., Yu, P., Chen, X., Guo, L., Long, L., Hu, Z., Huang, Y., Chen, M., Lu, J., Ouyang, S., Chen, S. (2024). The world-class carbonate-hosted Fankou Zn-Pb deposit in China. Part III. Critical metal Ga is enriched in late stage and low temperature sphalerite. Ore Geology Reviews, 166, 105928. |  | CHN | Guangdong
| Fankou |  | Basin hydrothermal | Mississippi Valley-type (MVT) | MVT zinc-lead | Zn, Pb | Ga | Zn, Pb, Ga | Wu et al., 2024 |  | 550-51-1-2-2 | 550-51-1-2-2-1 | underground mine |  |  |  |  | ore material | polished section | grab | mineral separate | [5 empty] | mineralisation |  |  |  | sphalerite | [6 empty] | pyrite, chalcopyrite, galena, dolomite, arsenopyrite, calcite, freibergite, pyrargyrite, argentite, goethite, ferrohydrite, anglesite, zincosite | Samples polished into thin sections and polished mounts for petrographic identification | EPMA | JEOL JXA-i SP100 electron probe micro-analyzer; NWR 193 nm ArF Excimer laser-ablation system coupled to an iCAP RQ (ICPMS) | Laboratory of Marine Element and Isotope Facilities in Southern Marine Science and Engineering Guangdong Laboratory (Zhuhai, China); Guangzhou Tuoyan Analytical Technology Co., Ltd., Guangzhou, China | EPMA: accelerating voltage 20 kV, probe current 20 nA, 5 μm beam, peak counting time 10 s for major elements (Zn, S, Fe), 50 s for minor elements (Cd, Ga, Ge, In, Au, Ag), background counting time half of peak counting time; LA-ICP-MS mapping: beam size 15 μm, repetition rate 10 Hz, ablation depth ~5 μm | Sphalerite for S and Zn, marcasite for Fe, cadmium for Cd, gallium phosphide for Ga, germanium for Ge, indium phosphide for In, gold for Au, silver for Ag | [6 empty] | 0.028 | [13 empty] | 0.172 | [21 empty] | 0.513 | [13 empty] | 0.016 | [45 empty] | 33.056 | [39 empty] | 65.014 |  |  |  |  | 2024 | Wu, Y., Zheng, Y., Yu, P., Chen, X., Guo, L., Long, L., Hu, Z., Huang, Y., Chen, M., Lu, J., Ouyang, S., Chen, S. (2024). The world-class carbonate-hosted Fankou Zn-Pb deposit in China. Part III. Critical metal Ga is enriched in late stage and low temperature sphalerite. Ore Geology Reviews, 166, 105928. |  | CHN | Guangdong
| Fankou |  | Basin hydrothermal | Mississippi Valley-type (MVT) | MVT zinc-lead | Zn, Pb | Ga | Zn, Pb, Ga | Wu et al., 2024 |  | 550-51-1-2-3 | 550-51-1-2-3-1 | underground mine |  |  |  |  | ore material | polished section | grab | mineral separate | [5 empty] | mineralisation |  |  |  | sphalerite | [6 empty] | pyrite, chalcopyrite, galena, dolomite, arsenopyrite, calcite, freibergite, pyrargyrite, argentite, goethite, ferrohydrite, anglesite, zincosite | Samples polished into thin sections and polished mounts for petrographic identification | EPMA | JEOL JXA-i SP100 electron probe micro-analyzer; NWR 193 nm ArF Excimer laser-ablation system coupled to an iCAP RQ (ICPMS) | Laboratory of Marine Element and Isotope Facilities in Southern Marine Science and Engineering Guangdong Laboratory (Zhuhai, China); Guangzhou Tuoyan Analytical Technology Co., Ltd., Guangzhou, China | EPMA: accelerating voltage 20 kV, probe current 20 nA, 5 μm beam, peak counting time 10 s for major elements (Zn, S, Fe), 50 s for minor elements (Cd, Ga, Ge, In, Au, Ag), background counting time half of peak counting time; LA-ICP-MS mapping: beam size 15 μm, repetition rate 10 Hz, ablation depth ~5 μm | Sphalerite for S and Zn, marcasite for Fe, cadmium for Cd, gallium phosphide for Ga, germanium for Ge, indium phosphide for In, gold for Au, silver for Ag | [20 empty] | 0.177 | [21 empty] | 0.448 | [59 empty] | 32.64 | [39 empty] | 65.688 |  |  |  |  | 2024 | Wu, Y., Zheng, Y., Yu, P., Chen, X., Guo, L., Long, L., Hu, Z., Huang, Y., Chen, M., Lu, J., Ouyang, S., Chen, S. (2024). The world-class carbonate-hosted Fankou Zn-Pb deposit in China. Part III. Critical metal Ga is enriched in late stage and low temperature sphalerite. Ore Geology Reviews, 166, 105928. |  | CHN | Guangdong
| Fankou |  | Basin hydrothermal | Mississippi Valley-type (MVT) | MVT zinc-lead | Zn, Pb | Ga | Zn, Pb, Ga | Wu et al., 2024 |  | 550-51-1-2-4 | 550-51-1-2-4-1 | underground mine |  |  |  |  | ore material | polished section | grab | mineral separate | [5 empty] | mineralisation |  |  |  | sphalerite | [6 empty] | pyrite, chalcopyrite, galena, dolomite, arsenopyrite, calcite, freibergite, pyrargyrite, argentite, goethite, ferrohydrite, anglesite, zincosite | Samples polished into thin sections and polished mounts for petrographic identification | EPMA | JEOL JXA-i SP100 electron probe micro-analyzer; NWR 193 nm ArF Excimer laser-ablation system coupled to an iCAP RQ (ICPMS) | Laboratory of Marine Element and Isotope Facilities in Southern Marine Science and Engineering Guangdong Laboratory (Zhuhai, China); Guangzhou Tuoyan Analytical Technology Co., Ltd., Guangzhou, China | EPMA: accelerating voltage 20 kV, probe current 20 nA, 5 μm beam, peak counting time 10 s for major elements (Zn, S, Fe), 50 s for minor elements (Cd, Ga, Ge, In, Au, Ag), background counting time half of peak counting time; LA-ICP-MS mapping: beam size 15 μm, repetition rate 10 Hz, ablation depth ~5 μm | Sphalerite for S and Zn, marcasite for Fe, cadmium for Cd, gallium phosphide for Ga, germanium for Ge, indium phosphide for In, gold for Au, silver for Ag | [6 empty] | 0.016 | [13 empty] | 0.156 | [21 empty] | 0.5 | [59 empty] | 33.05 | [39 empty] | 65.607 |  |  |  |  | 2024 | Wu, Y., Zheng, Y., Yu, P., Chen, X., Guo, L., Long, L., Hu, Z., Huang, Y., Chen, M., Lu, J., Ouyang, S., Chen, S. (2024). The world-class carbonate-hosted Fankou Zn-Pb deposit in China. Part III. Critical metal Ga is enriched in late stage and low temperature sphalerite. Ore Geology Reviews, 166, 105928. |  | CHN | Guangdong
| Fankou |  | Basin hydrothermal | Mississippi Valley-type (MVT) | MVT zinc-lead | Zn, Pb | Ga | Zn, Pb, Ga | Wu et al., 2024 |  | 550-51-1-2-5 | 550-51-1-2-5-1 | underground mine |  |  |  |  | ore material | polished section | grab | mineral separate | [5 empty] | mineralisation |  |  |  | sphalerite | [6 empty] | pyrite, chalcopyrite, galena, dolomite, arsenopyrite, calcite, freibergite, pyrargyrite, argentite, goethite, ferrohydrite, anglesite, zincosite | Samples polished into thin sections and polished mounts for petrographic identification | EPMA | JEOL JXA-i SP100 electron probe micro-analyzer; NWR 193 nm ArF Excimer laser-ablation system coupled to an iCAP RQ (ICPMS) | Laboratory of Marine Element and Isotope Facilities in Southern Marine Science and Engineering Guangdong Laboratory (Zhuhai, China); Guangzhou Tuoyan Analytical Technology Co., Ltd., Guangzhou, China | EPMA: accelerating voltage 20 kV, probe current 20 nA, 5 μm beam, peak counting time 10 s for major elements (Zn, S, Fe), 50 s for minor elements (Cd, Ga, Ge, In, Au, Ag), background counting time half of peak counting time; LA-ICP-MS mapping: beam size 15 μm, repetition rate 10 Hz, ablation depth ~5 μm | Sphalerite for S and Zn, marcasite for Fe, cadmium for Cd, gallium phosphide for Ga, germanium for Ge, indium phosphide for In, gold for Au, silver for Ag | [20 empty] | 0.166 | [21 empty] | 0.474 | [59 empty] | 32.835 | [39 empty] | 65.638 |  |  |  |  | 2024 | Wu, Y., Zheng, Y., Yu, P., Chen, X., Guo, L., Long, L., Hu, Z., Huang, Y., Chen, M., Lu, J., Ouyang, S., Chen, S. (2024). The world-class carbonate-hosted Fankou Zn-Pb deposit in China. Part III. Critical metal Ga is enriched in late stage and low temperature sphalerite. Ore Geology Reviews, 166, 105928. |  | CHN | Guangdong
| Fankou |  | Basin hydrothermal | Mississippi Valley-type (MVT) | MVT zinc-lead | Zn, Pb | Ga | Zn, Pb, Ga | Wu et al., 2024 |  | 550-51-1-2-6 | 550-51-1-2-6-1 | underground mine |  |  |  |  | ore material | polished section | grab | mineral separate | [5 empty] | mineralisation |  |  |  | sphalerite | [6 empty] | pyrite, chalcopyrite, galena, dolomite, arsenopyrite, calcite, freibergite, pyrargyrite, argentite, goethite, ferrohydrite, anglesite, zincosite | Samples polished into thin sections and polished mounts for petrographic identification | EPMA | JEOL JXA-i SP100 electron probe micro-analyzer; NWR 193 nm ArF Excimer laser-ablation system coupled to an iCAP RQ (ICPMS) | Laboratory of Marine Element and Isotope Facilities in Southern Marine Science and Engineering Guangdong Laboratory (Zhuhai, China); Guangzhou Tuoyan Analytical Technology Co., Ltd., Guangzhou, China | EPMA: accelerating voltage 20 kV, probe current 20 nA, 5 μm beam, peak counting time 10 s for major elements (Zn, S, Fe), 50 s for minor elements (Cd, Ga, Ge, In, Au, Ag), background counting time half of peak counting time; LA-ICP-MS mapping: beam size 15 μm, repetition rate 10 Hz, ablation depth ~5 μm | Sphalerite for S and Zn, marcasite for Fe, cadmium for Cd, gallium phosphide for Ga, germanium for Ge, indium phosphide for In, gold for Au, silver for Ag | [6 empty] | 0.022 | [13 empty] | 0.188 | [21 empty] | 0.451 | [59 empty] | 32.611 | [39 empty] | 65.788 |  |  |  |  | 2024 | Wu, Y., Zheng, Y., Yu, P., Chen, X., Guo, L., Long, L., Hu, Z., Huang, Y., Chen, M., Lu, J., Ouyang, S., Chen, S. (2024). The world-class carbonate-hosted Fankou Zn-Pb deposit in China. Part III. Critical metal Ga is enriched in late stage and low temperature sphalerite. Ore Geology Reviews, 166, 105928. |  | CHN | Guangdong
| Fankou |  | Basin hydrothermal | Mississippi Valley-type (MVT) | MVT zinc-lead | Zn, Pb | Ga | Zn, Pb, Ga | Wu et al., 2024 |  | 550-51-1-2-7 | 550-51-1-2-7-1 | underground mine |  |  |  |  | ore material | polished section | grab | mineral separate | [5 empty] | mineralisation |  |  |  | sphalerite | [6 empty] | pyrite, chalcopyrite, galena, dolomite, arsenopyrite, calcite, freibergite, pyrargyrite, argentite, goethite, ferrohydrite, anglesite, zincosite | Samples polished into thin sections and polished mounts for petrographic identification | EPMA | JEOL JXA-i SP100 electron probe micro-analyzer; NWR 193 nm ArF Excimer laser-ablation system coupled to an iCAP RQ (ICPMS) | Laboratory of Marine Element and Isotope Facilities in Southern Marine Science and Engineering Guangdong Laboratory (Zhuhai, China); Guangzhou Tuoyan Analytical Technology Co., Ltd., Guangzhou, China | EPMA: accelerating voltage 20 kV, probe current 20 nA, 5 μm beam, peak counting time 10 s for major elements (Zn, S, Fe), 50 s for minor elements (Cd, Ga, Ge, In, Au, Ag), background counting time half of peak counting time; LA-ICP-MS mapping: beam size 15 μm, repetition rate 10 Hz, ablation depth ~5 μm | Sphalerite for S and Zn, marcasite for Fe, cadmium for Cd, gallium phosphide for Ga, germanium for Ge, indium phosphide for In, gold for Au, silver for Ag | [6 empty] | 0.037 | [13 empty] | 0.153 | [21 empty] | 0.387 | [59 empty] | 32.851 | [39 empty] | 65.853 |  |  |  |  | 2024 | Wu, Y., Zheng, Y., Yu, P., Chen, X., Guo, L., Long, L., Hu, Z., Huang, Y., Chen, M., Lu, J., Ouyang, S., Chen, S. (2024). The world-class carbonate-hosted Fankou Zn-Pb deposit in China. Part III. Critical metal Ga is enriched in late stage and low temperature sphalerite. Ore Geology Reviews, 166, 105928. |  | CHN | Guangdong
| Fankou |  | Basin hydrothermal | Mississippi Valley-type (MVT) | MVT zinc-lead | Zn, Pb | Ga | Zn, Pb, Ga | Wu et al., 2024 |  | 600-170-1-1-1 | 600-170-1-1-1-1 | underground mine |  |  |  |  | ore material | polished section | grab | mineral separate | [5 empty] | mineralisation |  |  |  | sphalerite | [6 empty] | pyrite, chalcopyrite, galena, dolomite, arsenopyrite, calcite, freibergite, pyrargyrite, argentite, goethite, ferrohydrite, anglesite, zincosite | Samples polished into thin sections and polished mounts for petrographic identification | EPMA | JEOL JXA-i SP100 electron probe micro-analyzer; NWR 193 nm ArF Excimer laser-ablation system coupled to an iCAP RQ (ICPMS) | Laboratory of Marine Element and Isotope Facilities in Southern Marine Science and Engineering Guangdong Laboratory (Zhuhai, China); Guangzhou Tuoyan Analytical Technology Co., Ltd., Guangzhou, China | EPMA: accelerating voltage 20 kV, probe current 20 nA, 5 μm beam, peak counting time 10 s for major elements (Zn, S, Fe), 50 s for minor elements (Cd, Ga, Ge, In, Au, Ag), background counting time half of peak counting time; LA-ICP-MS mapping: beam size 15 μm, repetition rate 10 Hz, ablation depth ~5 μm | Sphalerite for S and Zn, marcasite for Fe, cadmium for Cd, gallium phosphide for Ga, germanium for Ge, indium phosphide for In, gold for Au, silver for Ag | [6 empty] | 0.099 | [13 empty] | 0.159 | [21 empty] | 1.031 | [59 empty] | 33.279 | [39 empty] | 64.629 |  |  |  |  | 2024 | Wu, Y., Zheng, Y., Yu, P., Chen, X., Guo, L., Long, L., Hu, Z., Huang, Y., Chen, M., Lu, J., Ouyang, S., Chen, S. (2024). The world-class carbonate-hosted Fankou Zn-Pb deposit in China. Part III. Critical metal Ga is enriched in late stage and low temperature sphalerite. Ore Geology Reviews, 166, 105928. |  | CHN | Guangdong
| Fankou |  | Basin hydrothermal | Mississippi Valley-type (MVT) | MVT zinc-lead | Zn, Pb | Ga | Zn, Pb, Ga | Wu et al., 2024 |  | 600-170-1-1-2 | 600-170-1-1-2-1 | underground mine |  |  |  |  | ore material | polished section | grab | mineral separate | [5 empty] | mineralisation |  |  |  | sphalerite | [6 empty] | pyrite, chalcopyrite, galena, dolomite, arsenopyrite, calcite, freibergite, pyrargyrite, argentite, goethite, ferrohydrite, anglesite, zincosite | Samples polished into thin sections and polished mounts for petrographic identification | EPMA | JEOL JXA-i SP100 electron probe micro-analyzer; NWR 193 nm ArF Excimer laser-ablation system coupled to an iCAP RQ (ICPMS) | Laboratory of Marine Element and Isotope Facilities in Southern Marine Science and Engineering Guangdong Laboratory (Zhuhai, China); Guangzhou Tuoyan Analytical Technology Co., Ltd., Guangzhou, China | EPMA: accelerating voltage 20 kV, probe current 20 nA, 5 μm beam, peak counting time 10 s for major elements (Zn, S, Fe), 50 s for minor elements (Cd, Ga, Ge, In, Au, Ag), background counting time half of peak counting time; LA-ICP-MS mapping: beam size 15 μm, repetition rate 10 Hz, ablation depth ~5 μm | Sphalerite for S and Zn, marcasite for Fe, cadmium for Cd, gallium phosphide for Ga, germanium for Ge, indium phosphide for In, gold for Au, silver for Ag | [20 empty] | 0.146 | [21 empty] | 1.668 | [59 empty] | 33.408 | [39 empty] | 64.401 |  |  |  |  | 2024 | Wu, Y., Zheng, Y., Yu, P., Chen, X., Guo, L., Long, L., Hu, Z., Huang, Y., Chen, M., Lu, J., Ouyang, S., Chen, S. (2024). The world-class carbonate-hosted Fankou Zn-Pb deposit in China. Part III. Critical metal Ga is enriched in late stage and low temperature sphalerite. Ore Geology Reviews, 166, 105928. |  | CHN | Guangdong
| Fankou |  | Basin hydrothermal | Mississippi Valley-type (MVT) | MVT zinc-lead | Zn, Pb | Ga | Zn, Pb, Ga | Wu et al., 2024 |  | 600-170-1-1-3 | 600-170-1-1-3-1 | underground mine |  |  |  |  | ore material | polished section | grab | mineral separate | [5 empty] | mineralisation |  |  |  | sphalerite | [6 empty] | pyrite, chalcopyrite, galena, dolomite, arsenopyrite, calcite, freibergite, pyrargyrite, argentite, goethite, ferrohydrite, anglesite, zincosite | Samples polished into thin sections and polished mounts for petrographic identification | EPMA | JEOL JXA-i SP100 electron probe micro-analyzer; NWR 193 nm ArF Excimer laser-ablation system coupled to an iCAP RQ (ICPMS) | Laboratory of Marine Element and Isotope Facilities in Southern Marine Science and Engineering Guangdong Laboratory (Zhuhai, China); Guangzhou Tuoyan Analytical Technology Co., Ltd., Guangzhou, China | EPMA: accelerating voltage 20 kV, probe current 20 nA, 5 μm beam, peak counting time 10 s for major elements (Zn, S, Fe), 50 s for minor elements (Cd, Ga, Ge, In, Au, Ag), background counting time half of peak counting time; LA-ICP-MS mapping: beam size 15 μm, repetition rate 10 Hz, ablation depth ~5 μm | Sphalerite for S and Zn, marcasite for Fe, cadmium for Cd, gallium phosphide for Ga, germanium for Ge, indium phosphide for In, gold for Au, silver for Ag | [20 empty] | 0.139 | [21 empty] | 1.856 | [59 empty] | 33.253 | [39 empty] | 64.115 |  |  |  |  | 2024 | Wu, Y., Zheng, Y., Yu, P., Chen, X., Guo, L., Long, L., Hu, Z., Huang, Y., Chen, M., Lu, J., Ouyang, S., Chen, S. (2024). The world-class carbonate-hosted Fankou Zn-Pb deposit in China. Part III. Critical metal Ga is enriched in late stage and low temperature sphalerite. Ore Geology Reviews, 166, 105928. |  | CHN | Guangdong
| Fankou |  | Basin hydrothermal | Mississippi Valley-type (MVT) | MVT zinc-lead | Zn, Pb | Ga | Zn, Pb, Ga | Wu et al., 2024 |  | 600-170-1-1-4 | 600-170-1-1-4-1 | underground mine |  |  |  |  | ore material | polished section | grab | mineral separate | [5 empty] | mineralisation |  |  |  | sphalerite | [6 empty] | pyrite, chalcopyrite, galena, dolomite, arsenopyrite, calcite, freibergite, pyrargyrite, argentite, goethite, ferrohydrite, anglesite, zincosite | Samples polished into thin sections and polished mounts for petrographic identification | EPMA | JEOL JXA-i SP100 electron probe micro-analyzer; NWR 193 nm ArF Excimer laser-ablation system coupled to an iCAP RQ (ICPMS) | Laboratory of Marine Element and Isotope Facilities in Southern Marine Science and Engineering Guangdong Laboratory (Zhuhai, China); Guangzhou Tuoyan Analytical Technology Co., Ltd., Guangzhou, China | EPMA: accelerating voltage 20 kV, probe current 20 nA, 5 μm beam, peak counting time 10 s for major elements (Zn, S, Fe), 50 s for minor elements (Cd, Ga, Ge, In, Au, Ag), background counting time half of peak counting time; LA-ICP-MS mapping: beam size 15 μm, repetition rate 10 Hz, ablation depth ~5 μm | Sphalerite for S and Zn, marcasite for Fe, cadmium for Cd, gallium phosphide for Ga, germanium for Ge, indium phosphide for In, gold for Au, silver for Ag | [6 empty] | 0.028 | [13 empty] | 0.137 | [21 empty] | 1.133 | [59 empty] | 32.859 | [39 empty] | 64.832 |  |  |  |  | 2024 | Wu, Y., Zheng, Y., Yu, P., Chen, X., Guo, L., Long, L., Hu, Z., Huang, Y., Chen, M., Lu, J., Ouyang, S., Chen, S. (2024). The world-class carbonate-hosted Fankou Zn-Pb deposit in China. Part III. Critical metal Ga is enriched in late stage and low temperature sphalerite. Ore Geology Reviews, 166, 105928. |  | CHN | Guangdong
| Fankou |  | Basin hydrothermal | Mississippi Valley-type (MVT) | MVT zinc-lead | Zn, Pb | Ga | Zn, Pb, Ga | Wu et al., 2024 |  | 600-170-1-1-5 | 600-170-1-1-5-1 | underground mine |  |  |  |  | ore material | polished section | grab | mineral separate | [5 empty] | mineralisation |  |  |  | sphalerite | [6 empty] | pyrite, chalcopyrite, galena, dolomite, arsenopyrite, calcite, freibergite, pyrargyrite, argentite, goethite, ferrohydrite, anglesite, zincosite | Samples polished into thin sections and polished mounts for petrographic identification | EPMA | JEOL JXA-i SP100 electron probe micro-analyzer; NWR 193 nm ArF Excimer laser-ablation system coupled to an iCAP RQ (ICPMS) | Laboratory of Marine Element and Isotope Facilities in Southern Marine Science and Engineering Guangdong Laboratory (Zhuhai, China); Guangzhou Tuoyan Analytical Technology Co., Ltd., Guangzhou, China | EPMA: accelerating voltage 20 kV, probe current 20 nA, 5 μm beam, peak counting time 10 s for major elements (Zn, S, Fe), 50 s for minor elements (Cd, Ga, Ge, In, Au, Ag), background counting time half of peak counting time; LA-ICP-MS mapping: beam size 15 μm, repetition rate 10 Hz, ablation depth ~5 μm | Sphalerite for S and Zn, marcasite for Fe, cadmium for Cd, gallium phosphide for Ga, germanium for Ge, indium phosphide for In, gold for Au, silver for Ag | [20 empty] | 0.153 | [21 empty] | 1.034 | [59 empty] | 33.018 | [39 empty] | 65.279 |  |  |  |  | 2024 | Wu, Y., Zheng, Y., Yu, P., Chen, X., Guo, L., Long, L., Hu, Z., Huang, Y., Chen, M., Lu, J., Ouyang, S., Chen, S. (2024). The world-class carbonate-hosted Fankou Zn-Pb deposit in China. Part III. Critical metal Ga is enriched in late stage and low temperature sphalerite. Ore Geology Reviews, 166, 105928. |  | CHN | Guangdong
| Fankou |  | Basin hydrothermal | Mississippi Valley-type (MVT) | MVT zinc-lead | Zn, Pb | Ga | Zn, Pb, Ga | Wu et al., 2024 |  | 600-170-1-1-6 | 600-170-1-1-6-1 | underground mine |  |  |  |  | ore material | polished section | grab | mineral separate | [5 empty] | mineralisation |  |  |  | sphalerite | [6 empty] | pyrite, chalcopyrite, galena, dolomite, arsenopyrite, calcite, freibergite, pyrargyrite, argentite, goethite, ferrohydrite, anglesite, zincosite | Samples polished into thin sections and polished mounts for petrographic identification | EPMA | JEOL JXA-i SP100 electron probe micro-analyzer; NWR 193 nm ArF Excimer laser-ablation system coupled to an iCAP RQ (ICPMS) | Laboratory of Marine Element and Isotope Facilities in Southern Marine Science and Engineering Guangdong Laboratory (Zhuhai, China); Guangzhou Tuoyan Analytical Technology Co., Ltd., Guangzhou, China | EPMA: accelerating voltage 20 kV, probe current 20 nA, 5 μm beam, peak counting time 10 s for major elements (Zn, S, Fe), 50 s for minor elements (Cd, Ga, Ge, In, Au, Ag), background counting time half of peak counting time; LA-ICP-MS mapping: beam size 15 μm, repetition rate 10 Hz, ablation depth ~5 μm | Sphalerite for S and Zn, marcasite for Fe, cadmium for Cd, gallium phosphide for Ga, germanium for Ge, indium phosphide for In, gold for Au, silver for Ag | [20 empty] | 0.106 | [21 empty] | 2.192 | [59 empty] | 33.137 | [39 empty] | 64.116 |  |  |  |  | 2024 | Wu, Y., Zheng, Y., Yu, P., Chen, X., Guo, L., Long, L., Hu, Z., Huang, Y., Chen, M., Lu, J., Ouyang, S., Chen, S. (2024). The world-class carbonate-hosted Fankou Zn-Pb deposit in China. Part III. Critical metal Ga is enriched in late stage and low temperature sphalerite. Ore Geology Reviews, 166, 105928. |  | CHN | Guangdong
| Fankou |  | Basin hydrothermal | Mississippi Valley-type (MVT) | MVT zinc-lead | Zn, Pb | Ga | Zn, Pb, Ga | Wu et al., 2024 |  | 600-170-1-2-1 | 600-170-1-2-1-1 | underground mine |  |  |  |  | ore material | polished section | grab | mineral separate | [5 empty] | mineralisation |  |  |  | sphalerite | [6 empty] | pyrite, chalcopyrite, galena, dolomite, arsenopyrite, calcite, freibergite, pyrargyrite, argentite, goethite, ferrohydrite, anglesite, zincosite | Samples polished into thin sections and polished mounts for petrographic identification | EPMA | JEOL JXA-i SP100 electron probe micro-analyzer; NWR 193 nm ArF Excimer laser-ablation system coupled to an iCAP RQ (ICPMS) | Laboratory of Marine Element and Isotope Facilities in Southern Marine Science and Engineering Guangdong Laboratory (Zhuhai, China); Guangzhou Tuoyan Analytical Technology Co., Ltd., Guangzhou, China | EPMA: accelerating voltage 20 kV, probe current 20 nA, 5 μm beam, peak counting time 10 s for major elements (Zn, S, Fe), 50 s for minor elements (Cd, Ga, Ge, In, Au, Ag), background counting time half of peak counting time; LA-ICP-MS mapping: beam size 15 μm, repetition rate 10 Hz, ablation depth ~5 μm | Sphalerite for S and Zn, marcasite for Fe, cadmium for Cd, gallium phosphide for Ga, germanium for Ge, indium phosphide for In, gold for Au, silver for Ag | [6 empty] | 0.021 | [13 empty] | 0.156 | [21 empty] | 2.314 | [13 empty] | 0.011 | [45 empty] | 32.761 | [39 empty] | 63.907 |  |  |  |  | 2024 | Wu, Y., Zheng, Y., Yu, P., Chen, X., Guo, L., Long, L., Hu, Z., Huang, Y., Chen, M., Lu, J., Ouyang, S., Chen, S. (2024). The world-class carbonate-hosted Fankou Zn-Pb deposit in China. Part III. Critical metal Ga is enriched in late stage and low temperature sphalerite. Ore Geology Reviews, 166, 105928. |  | CHN | Guangdong
| Fankou |  | Basin hydrothermal | Mississippi Valley-type (MVT) | MVT zinc-lead | Zn, Pb | Ga | Zn, Pb, Ga | Wu et al., 2024 |  | 600-170-1-2-2 | 600-170-1-2-2-1 | underground mine |  |  |  |  | ore material | polished section | grab | mineral separate | [5 empty] | mineralisation |  |  |  | sphalerite | [6 empty] | pyrite, chalcopyrite, galena, dolomite, arsenopyrite, calcite, freibergite, pyrargyrite, argentite, goethite, ferrohydrite, anglesite, zincosite | Samples polished into thin sections and polished mounts for petrographic identification | EPMA | JEOL JXA-i SP100 electron probe micro-analyzer; NWR 193 nm ArF Excimer laser-ablation system coupled to an iCAP RQ (ICPMS) | Laboratory of Marine Element and Isotope Facilities in Southern Marine Science and Engineering Guangdong Laboratory (Zhuhai, China); Guangzhou Tuoyan Analytical Technology Co., Ltd., Guangzhou, China | EPMA: accelerating voltage 20 kV, probe current 20 nA, 5 μm beam, peak counting time 10 s for major elements (Zn, S, Fe), 50 s for minor elements (Cd, Ga, Ge, In, Au, Ag), background counting time half of peak counting time; LA-ICP-MS mapping: beam size 15 μm, repetition rate 10 Hz, ablation depth ~5 μm | Sphalerite for S and Zn, marcasite for Fe, cadmium for Cd, gallium phosphide for Ga, germanium for Ge, indium phosphide for In, gold for Au, silver for Ag | [6 empty] | 0.077 | [13 empty] | 0.18 | [21 empty] | 1.657 | [59 empty] | 32.749 | [39 empty] | 64.513 |  |  |  |  | 2024 | Wu, Y., Zheng, Y., Yu, P., Chen, X., Guo, L., Long, L., Hu, Z., Huang, Y., Chen, M., Lu, J., Ouyang, S., Chen, S. (2024). The world-class carbonate-hosted Fankou Zn-Pb deposit in China. Part III. Critical metal Ga is enriched in late stage and low temperature sphalerite. Ore Geology Reviews, 166, 105928. |  | CHN | Guangdong
| Fankou |  | Basin hydrothermal | Mississippi Valley-type (MVT) | MVT zinc-lead | Zn, Pb | Ga | Zn, Pb, Ga | Wu et al., 2024 |  | 600-170-1-2-3 | 600-170-1-2-3-1 | underground mine |  |  |  |  | ore material | polished section | grab | mineral separate | [5 empty] | mineralisation |  |  |  | sphalerite | [6 empty] | pyrite, chalcopyrite, galena, dolomite, arsenopyrite, calcite, freibergite, pyrargyrite, argentite, goethite, ferrohydrite, anglesite, zincosite | Samples polished into thin sections and polished mounts for petrographic identification | EPMA | JEOL JXA-i SP100 electron probe micro-analyzer; NWR 193 nm ArF Excimer laser-ablation system coupled to an iCAP RQ (ICPMS) | Laboratory of Marine Element and Isotope Facilities in Southern Marine Science and Engineering Guangdong Laboratory (Zhuhai, China); Guangzhou Tuoyan Analytical Technology Co., Ltd., Guangzhou, China | EPMA: accelerating voltage 20 kV, probe current 20 nA, 5 μm beam, peak counting time 10 s for major elements (Zn, S, Fe), 50 s for minor elements (Cd, Ga, Ge, In, Au, Ag), background counting time half of peak counting time; LA-ICP-MS mapping: beam size 15 μm, repetition rate 10 Hz, ablation depth ~5 μm | Sphalerite for S and Zn, marcasite for Fe, cadmium for Cd, gallium phosphide for Ga, germanium for Ge, indium phosphide for In, gold for Au, silver for Ag | [20 empty] | 0.17 | [21 empty] | 1.999 | [13 empty] | 0.013 | [45 empty] | 32.623 | [39 empty] | 63.413 |  |  |  |  | 2024 | Wu, Y., Zheng, Y., Yu, P., Chen, X., Guo, L., Long, L., Hu, Z., Huang, Y., Chen, M., Lu, J., Ouyang, S., Chen, S. (2024). The world-class carbonate-hosted Fankou Zn-Pb deposit in China. Part III. Critical metal Ga is enriched in late stage and low temperature sphalerite. Ore Geology Reviews, 166, 105928. |  | CHN | Guangdong
| Fankou |  | Basin hydrothermal | Mississippi Valley-type (MVT) | MVT zinc-lead | Zn, Pb | Ga | Zn, Pb, Ga | Wu et al., 2024 |  | 600-170-1-2-4 | 600-170-1-2-4-1 | underground mine |  |  |  |  | ore material | polished section | grab | mineral separate | [5 empty] | mineralisation |  |  |  | sphalerite | [6 empty] | pyrite, chalcopyrite, galena, dolomite, arsenopyrite, calcite, freibergite, pyrargyrite, argentite, goethite, ferrohydrite, anglesite, zincosite | Samples polished into thin sections and polished mounts for petrographic identification | EPMA | JEOL JXA-i SP100 electron probe micro-analyzer; NWR 193 nm ArF Excimer laser-ablation system coupled to an iCAP RQ (ICPMS) | Laboratory of Marine Element and Isotope Facilities in Southern Marine Science and Engineering Guangdong Laboratory (Zhuhai, China); Guangzhou Tuoyan Analytical Technology Co., Ltd., Guangzhou, China | EPMA: accelerating voltage 20 kV, probe current 20 nA, 5 μm beam, peak counting time 10 s for major elements (Zn, S, Fe), 50 s for minor elements (Cd, Ga, Ge, In, Au, Ag), background counting time half of peak counting time; LA-ICP-MS mapping: beam size 15 μm, repetition rate 10 Hz, ablation depth ~5 μm | Sphalerite for S and Zn, marcasite for Fe, cadmium for Cd, gallium phosphide for Ga, germanium for Ge, indium phosphide for In, gold for Au, silver for Ag | [20 empty] | 0.21 | [21 empty] | 2.325 |  | 0.047 | [57 empty] | 33.302 | [39 empty] | 63.778 |  |  |  |  | 2024 | Wu, Y., Zheng, Y., Yu, P., Chen, X., Guo, L., Long, L., Hu, Z., Huang, Y., Chen, M., Lu, J., Ouyang, S., Chen, S. (2024). The world-class carbonate-hosted Fankou Zn-Pb deposit in China. Part III. Critical metal Ga is enriched in late stage and low temperature sphalerite. Ore Geology Reviews, 166, 105928. |  | CHN | Guangdong
| Fankou |  | Basin hydrothermal | Mississippi Valley-type (MVT) | MVT zinc-lead | Zn, Pb | Ga | Zn, Pb, Ga | Wu et al., 2024 |  | 600-170-1-2-5 | 600-170-1-2-5-1 | underground mine |  |  |  |  | ore material | polished section | grab | mineral separate | [5 empty] | mineralisation |  |  |  | sphalerite | [6 empty] | pyrite, chalcopyrite, galena, dolomite, arsenopyrite, calcite, freibergite, pyrargyrite, argentite, goethite, ferrohydrite, anglesite, zincosite | Samples polished into thin sections and polished mounts for petrographic identification | EPMA | JEOL JXA-i SP100 electron probe micro-analyzer; NWR 193 nm ArF Excimer laser-ablation system coupled to an iCAP RQ (ICPMS) | Laboratory of Marine Element and Isotope Facilities in Southern Marine Science and Engineering Guangdong Laboratory (Zhuhai, China); Guangzhou Tuoyan Analytical Technology Co., Ltd., Guangzhou, China | EPMA: accelerating voltage 20 kV, probe current 20 nA, 5 μm beam, peak counting time 10 s for major elements (Zn, S, Fe), 50 s for minor elements (Cd, Ga, Ge, In, Au, Ag), background counting time half of peak counting time; LA-ICP-MS mapping: beam size 15 μm, repetition rate 10 Hz, ablation depth ~5 μm | Sphalerite for S and Zn, marcasite for Fe, cadmium for Cd, gallium phosphide for Ga, germanium for Ge, indium phosphide for In, gold for Au, silver for Ag | [6 empty] | 0.027 | [13 empty] | 0.162 | [21 empty] | 4.52 | [59 empty] | 34.003 | [39 empty] | 60.15 |  |  |  |  | 2024 | Wu, Y., Zheng, Y., Yu, P., Chen, X., Guo, L., Long, L., Hu, Z., Huang, Y., Chen, M., Lu, J., Ouyang, S., Chen, S. (2024). The world-class carbonate-hosted Fankou Zn-Pb deposit in China. Part III. Critical metal Ga is enriched in late stage and low temperature sphalerite. Ore Geology Reviews, 166, 105928. |  | CHN | Guangdong
| Fankou |  | Basin hydrothermal | Mississippi Valley-type (MVT) | MVT zinc-lead | Zn, Pb | Ga | Zn, Pb, Ga | Wu et al., 2024 |  | 455-23-2-1-2 | 455-23-2-1-2-1 | underground mine |  |  |  |  | ore material | polished section | grab | mineral separate | [5 empty] | mineralisation |  |  |  | sphalerite | [6 empty] | pyrite, chalcopyrite, galena, dolomite, arsenopyrite, calcite, freibergite, pyrargyrite, argentite, goethite, ferrohydrite, anglesite, zincosite | Samples polished into thin sections and polished mounts for petrographic identification | EPMA | JEOL JXA-i SP100 electron probe micro-analyzer; NWR 193 nm ArF Excimer laser-ablation system coupled to an iCAP RQ (ICPMS) | Laboratory of Marine Element and Isotope Facilities in Southern Marine Science and Engineering Guangdong Laboratory (Zhuhai, China); Guangzhou Tuoyan Analytical Technology Co., Ltd., Guangzhou, China | EPMA: accelerating voltage 20 kV, probe current 20 nA, 5 μm beam, peak counting time 10 s for major elements (Zn, S, Fe), 50 s for minor elements (Cd, Ga, Ge, In, Au, Ag), background counting time half of peak counting time; LA-ICP-MS mapping: beam size 15 μm, repetition rate 10 Hz, ablation depth ~5 μm | Sphalerite for S and Zn, marcasite for Fe, cadmium for Cd, gallium phosphide for Ga, germanium for Ge, indium phosphide for In, gold for Au, silver for Ag | [20 empty] | 0.14 | [21 empty] | 3.68 | [59 empty] | 33.026 | [39 empty] | 62.294 |  |  |  |  | 2024 | Wu, Y., Zheng, Y., Yu, P., Chen, X., Guo, L., Long, L., Hu, Z., Huang, Y., Chen, M., Lu, J., Ouyang, S., Chen, S. (2024). The world-class carbonate-hosted Fankou Zn-Pb deposit in China. Part III. Critical metal Ga is enriched in late stage and low temperature sphalerite. Ore Geology Reviews, 166, 105928. |  | CHN | Guangdong
| Fankou |  | Basin hydrothermal | Mississippi Valley-type (MVT) | MVT zinc-lead | Zn, Pb | Ga | Zn, Pb, Ga | Wu et al., 2024 |  | 455-23-2-1-3 | 455-23-2-1-3-1 | underground mine |  |  |  |  | ore material | polished section | grab | mineral separate | [5 empty] | mineralisation |  |  |  | sphalerite | [6 empty] | pyrite, chalcopyrite, galena, dolomite, arsenopyrite, calcite, freibergite, pyrargyrite, argentite, goethite, ferrohydrite, anglesite, zincosite | Samples polished into thin sections and polished mounts for petrographic identification | EPMA | JEOL JXA-i SP100 electron probe micro-analyzer; NWR 193 nm ArF Excimer laser-ablation system coupled to an iCAP RQ (ICPMS) | Laboratory of Marine Element and Isotope Facilities in Southern Marine Science and Engineering Guangdong Laboratory (Zhuhai, China); Guangzhou Tuoyan Analytical Technology Co., Ltd., Guangzhou, China | EPMA: accelerating voltage 20 kV, probe current 20 nA, 5 μm beam, peak counting time 10 s for major elements (Zn, S, Fe), 50 s for minor elements (Cd, Ga, Ge, In, Au, Ag), background counting time half of peak counting time; LA-ICP-MS mapping: beam size 15 μm, repetition rate 10 Hz, ablation depth ~5 μm | Sphalerite for S and Zn, marcasite for Fe, cadmium for Cd, gallium phosphide for Ga, germanium for Ge, indium phosphide for In, gold for Au, silver for Ag | [20 empty] | 0.128 | [21 empty] | 2.702 | [59 empty] | 33.133 | [39 empty] | 63.762 |  |  |  |  | 2024 | Wu, Y., Zheng, Y., Yu, P., Chen, X., Guo, L., Long, L., Hu, Z., Huang, Y., Chen, M., Lu, J., Ouyang, S., Chen, S. (2024). The world-class carbonate-hosted Fankou Zn-Pb deposit in China. Part III. Critical metal Ga is enriched in late stage and low temperature sphalerite. Ore Geology Reviews, 166, 105928. |  | CHN | Guangdong
| Fankou |  | Basin hydrothermal | Mississippi Valley-type (MVT) | MVT zinc-lead | Zn, Pb | Ga | Zn, Pb, Ga | Wu et al., 2024 |  | 455-23-2-1-7 | 455-23-2-1-7-1 | underground mine |  |  |  |  | ore material | polished section | grab | mineral separate | [5 empty] | mineralisation |  |  |  | sphalerite | [6 empty] | pyrite, chalcopyrite, galena, dolomite, arsenopyrite, calcite, freibergite, pyrargyrite, argentite, goethite, ferrohydrite, anglesite, zincosite | Samples polished into thin sections and polished mounts for petrographic identification | EPMA | JEOL JXA-i SP100 electron probe micro-analyzer; NWR 193 nm ArF Excimer laser-ablation system coupled to an iCAP RQ (ICPMS) | Laboratory of Marine Element and Isotope Facilities in Southern Marine Science and Engineering Guangdong Laboratory (Zhuhai, China); Guangzhou Tuoyan Analytical Technology Co., Ltd., Guangzhou, China | EPMA: accelerating voltage 20 kV, probe current 20 nA, 5 μm beam, peak counting time 10 s for major elements (Zn, S, Fe), 50 s for minor elements (Cd, Ga, Ge, In, Au, Ag), background counting time half of peak counting time; LA-ICP-MS mapping: beam size 15 μm, repetition rate 10 Hz, ablation depth ~5 μm | Sphalerite for S and Zn, marcasite for Fe, cadmium for Cd, gallium phosphide for Ga, germanium for Ge, indium phosphide for In, gold for Au, silver for Ag | [20 empty] | 0.154 | [21 empty] | 3.211 | [13 empty] | 0.027 | [45 empty] | 33.327 | [39 empty] | 63.114 |  |  |  |  | 2024 | Wu, Y., Zheng, Y., Yu, P., Chen, X., Guo, L., Long, L., Hu, Z., Huang, Y., Chen, M., Lu, J., Ouyang, S., Chen, S. (2024). The world-class carbonate-hosted Fankou Zn-Pb deposit in China. Part III. Critical metal Ga is enriched in late stage and low temperature sphalerite. Ore Geology Reviews, 166, 105928. |  | CHN | Guangdong
| Fankou |  | Basin hydrothermal | Mississippi Valley-type (MVT) | MVT zinc-lead | Zn, Pb | Ga | Zn, Pb, Ga | Wu et al., 2024 |  | 455-23-2-1-8 | 455-23-2-1-8-1 | underground mine |  |  |  |  | ore material | polished section | grab | mineral separate | [5 empty] | mineralisation |  |  |  | sphalerite | [6 empty] | pyrite, chalcopyrite, galena, dolomite, arsenopyrite, calcite, freibergite, pyrargyrite, argentite, goethite, ferrohydrite, anglesite, zincosite | Samples polished into thin sections and polished mounts for petrographic identification | EPMA | JEOL JXA-i SP100 electron probe micro-analyzer; NWR 193 nm ArF Excimer laser-ablation system coupled to an iCAP RQ (ICPMS) | Laboratory of Marine Element and Isotope Facilities in Southern Marine Science and Engineering Guangdong Laboratory (Zhuhai, China); Guangzhou Tuoyan Analytical Technology Co., Ltd., Guangzhou, China | EPMA: accelerating voltage 20 kV, probe current 20 nA, 5 μm beam, peak counting time 10 s for major elements (Zn, S, Fe), 50 s for minor elements (Cd, Ga, Ge, In, Au, Ag), background counting time half of peak counting time; LA-ICP-MS mapping: beam size 15 μm, repetition rate 10 Hz, ablation depth ~5 μm | Sphalerite for S and Zn, marcasite for Fe, cadmium for Cd, gallium phosphide for Ga, germanium for Ge, indium phosphide for In, gold for Au, silver for Ag | [20 empty] | 0.127 | [21 empty] | 3.269 | [59 empty] | 33.416 | [39 empty] | 63.746 |  |  |  |  | 2024 | Wu, Y., Zheng, Y., Yu, P., Chen, X., Guo, L., Long, L., Hu, Z., Huang, Y., Chen, M., Lu, J., Ouyang, S., Chen, S. (2024). The world-class carbonate-hosted Fankou Zn-Pb deposit in China. Part III. Critical metal Ga is enriched in late stage and low temperature sphalerite. Ore Geology Reviews, 166, 105928. |  | CHN | Guangdong
| Fankou |  | Basin hydrothermal | Mississippi Valley-type (MVT) | MVT zinc-lead | Zn, Pb | Ga | Zn, Pb, Ga | Wu et al., 2024 |  | 455-23-2-2-3 | 455-23-2-2-3-1 | underground mine |  |  |  |  | ore material | polished section | grab | mineral separate | [5 empty] | mineralisation |  |  |  | sphalerite | [6 empty] | pyrite, chalcopyrite, galena, dolomite, arsenopyrite, calcite, freibergite, pyrargyrite, argentite, goethite, ferrohydrite, anglesite, zincosite | Samples polished into thin sections and polished mounts for petrographic identification | EPMA | JEOL JXA-i SP100 electron probe micro-analyzer; NWR 193 nm ArF Excimer laser-ablation system coupled to an iCAP RQ (ICPMS) | Laboratory of Marine Element and Isotope Facilities in Southern Marine Science and Engineering Guangdong Laboratory (Zhuhai, China); Guangzhou Tuoyan Analytical Technology Co., Ltd., Guangzhou, China | EPMA: accelerating voltage 20 kV, probe current 20 nA, 5 μm beam, peak counting time 10 s for major elements (Zn, S, Fe), 50 s for minor elements (Cd, Ga, Ge, In, Au, Ag), background counting time half of peak counting time; LA-ICP-MS mapping: beam size 15 μm, repetition rate 10 Hz, ablation depth ~5 μm | Sphalerite for S and Zn, marcasite for Fe, cadmium for Cd, gallium phosphide for Ga, germanium for Ge, indium phosphide for In, gold for Au, silver for Ag | [6 empty] | 0.027 | [13 empty] | 0.106 | [21 empty] | 3.995 | [13 empty] | 0.011 | [45 empty] | 33.267 | [39 empty] | 62.471 |  |  |  |  | 2024 | Wu, Y., Zheng, Y., Yu, P., Chen, X., Guo, L., Long, L., Hu, Z., Huang, Y., Chen, M., Lu, J., Ouyang, S., Chen, S. (2024). The world-class carbonate-hosted Fankou Zn-Pb deposit in China. Part III. Critical metal Ga is enriched in late stage and low temperature sphalerite. Ore Geology Reviews, 166, 105928. |  | CHN | Guangdong
| Fankou |  | Basin hydrothermal | Mississippi Valley-type (MVT) | MVT zinc-lead | Zn, Pb | Ga | Zn, Pb, Ga | Wu et al., 2024 |  | 455-23-2-2-4 | 455-23-2-2-4-1 | underground mine |  |  |  |  | ore material | polished section | grab | mineral separate | [5 empty] | mineralisation |  |  |  | sphalerite | [6 empty] | pyrite, chalcopyrite, galena, dolomite, arsenopyrite, calcite, freibergite, pyrargyrite, argentite, goethite, ferrohydrite, anglesite, zincosite | Samples polished into thin sections and polished mounts for petrographic identification | EPMA | JEOL JXA-i SP100 electron probe micro-analyzer; NWR 193 nm ArF Excimer laser-ablation system coupled to an iCAP RQ (ICPMS) | Laboratory of Marine Element and Isotope Facilities in Southern Marine Science and Engineering Guangdong Laboratory (Zhuhai, China); Guangzhou Tuoyan Analytical Technology Co., Ltd., Guangzhou, China | EPMA: accelerating voltage 20 kV, probe current 20 nA, 5 μm beam, peak counting time 10 s for major elements (Zn, S, Fe), 50 s for minor elements (Cd, Ga, Ge, In, Au, Ag), background counting time half of peak counting time; LA-ICP-MS mapping: beam size 15 μm, repetition rate 10 Hz, ablation depth ~5 μm | Sphalerite for S and Zn, marcasite for Fe, cadmium for Cd, gallium phosphide for Ga, germanium for Ge, indium phosphide for In, gold for Au, silver for Ag | [20 empty] | 0.148 | [21 empty] | 4.105 | [59 empty] | 33.22 | [39 empty] | 61.964 |  |  |  |  | 2024 | Wu, Y., Zheng, Y., Yu, P., Chen, X., Guo, L., Long, L., Hu, Z., Huang, Y., Chen, M., Lu, J., Ouyang, S., Chen, S. (2024). The world-class carbonate-hosted Fankou Zn-Pb deposit in China. Part III. Critical metal Ga is enriched in late stage and low temperature sphalerite. Ore Geology Reviews, 166, 105928. |  | CHN | Guangdong
| Fankou |  | Basin hydrothermal | Mississippi Valley-type (MVT) | MVT zinc-lead | Zn, Pb | Ga | Zn, Pb, Ga | Wu et al., 2024 |  | 455-23-2-2-5 | 455-23-2-2-5-1 | underground mine |  |  |  |  | ore material | polished section | grab | mineral separate | [5 empty] | mineralisation |  |  |  | sphalerite | [6 empty] | pyrite, chalcopyrite, galena, dolomite, arsenopyrite, calcite, freibergite, pyrargyrite, argentite, goethite, ferrohydrite, anglesite, zincosite | Samples polished into thin sections and polished mounts for petrographic identification | EPMA | JEOL JXA-i SP100 electron probe micro-analyzer; NWR 193 nm ArF Excimer laser-ablation system coupled to an iCAP RQ (ICPMS) | Laboratory of Marine Element and Isotope Facilities in Southern Marine Science and Engineering Guangdong Laboratory (Zhuhai, China); Guangzhou Tuoyan Analytical Technology Co., Ltd., Guangzhou, China | EPMA: accelerating voltage 20 kV, probe current 20 nA, 5 μm beam, peak counting time 10 s for major elements (Zn, S, Fe), 50 s for minor elements (Cd, Ga, Ge, In, Au, Ag), background counting time half of peak counting time; LA-ICP-MS mapping: beam size 15 μm, repetition rate 10 Hz, ablation depth ~5 μm | Sphalerite for S and Zn, marcasite for Fe, cadmium for Cd, gallium phosphide for Ga, germanium for Ge, indium phosphide for In, gold for Au, silver for Ag | [20 empty] | 0.159 | [21 empty] | 3.612 | [13 empty] | 0.014 | [45 empty] | 33.084 | [39 empty] | 62.292 |  |  |  |  | 2024 | Wu, Y., Zheng, Y., Yu, P., Chen, X., Guo, L., Long, L., Hu, Z., Huang, Y., Chen, M., Lu, J., Ouyang, S., Chen, S. (2024). The world-class carbonate-hosted Fankou Zn-Pb deposit in China. Part III. Critical metal Ga is enriched in late stage and low temperature sphalerite. Ore Geology Reviews, 166, 105928. |  | CHN | Guangdong
| Fankou |  | Basin hydrothermal | Mississippi Valley-type (MVT) | MVT zinc-lead | Zn, Pb | Ga | Zn, Pb, Ga | Wu et al., 2024 |  | 455-23-2-2-6 | 455-23-2-2-6-1 | underground mine |  |  |  |  | ore material | polished section | grab | mineral separate | [5 empty] | mineralisation |  |  |  | sphalerite | [6 empty] | pyrite, chalcopyrite, galena, dolomite, arsenopyrite, calcite, freibergite, pyrargyrite, argentite, goethite, ferrohydrite, anglesite, zincosite | Samples polished into thin sections and polished mounts for petrographic identification | EPMA | JEOL JXA-i SP100 electron probe micro-analyzer; NWR 193 nm ArF Excimer laser-ablation system coupled to an iCAP RQ (ICPMS) | Laboratory of Marine Element and Isotope Facilities in Southern Marine Science and Engineering Guangdong Laboratory (Zhuhai, China); Guangzhou Tuoyan Analytical Technology Co., Ltd., Guangzhou, China | EPMA: accelerating voltage 20 kV, probe current 20 nA, 5 μm beam, peak counting time 10 s for major elements (Zn, S, Fe), 50 s for minor elements (Cd, Ga, Ge, In, Au, Ag), background counting time half of peak counting time; LA-ICP-MS mapping: beam size 15 μm, repetition rate 10 Hz, ablation depth ~5 μm | Sphalerite for S and Zn, marcasite for Fe, cadmium for Cd, gallium phosphide for Ga, germanium for Ge, indium phosphide for In, gold for Au, silver for Ag | [20 empty] | 0.101 | [21 empty] | 3.176 | [59 empty] | 33.16 | [39 empty] | 62.757 |  |  |  |  | 2024 | Wu, Y., Zheng, Y., Yu, P., Chen, X., Guo, L., Long, L., Hu, Z., Huang, Y., Chen, M., Lu, J., Ouyang, S., Chen, S. (2024). The world-class carbonate-hosted Fankou Zn-Pb deposit in China. Part III. Critical metal Ga is enriched in late stage and low temperature sphalerite. Ore Geology Reviews, 166, 105928. |  | CHN | Guangdong
| Fankou |  | Basin hydrothermal | Mississippi Valley-type (MVT) | MVT zinc-lead | Zn, Pb | Ga | Zn, Pb, Ga | Wu et al., 2024 |  | 455-23-2-2-7 | 455-23-2-2-7-1 | underground mine |  |  |  |  | ore material | polished section | grab | mineral separate | [5 empty] | mineralisation |  |  |  | sphalerite | [6 empty] | pyrite, chalcopyrite, galena, dolomite, arsenopyrite, calcite, freibergite, pyrargyrite, argentite, goethite, ferrohydrite, anglesite, zincosite | Samples polished into thin sections and polished mounts for petrographic identification | EPMA | JEOL JXA-i SP100 electron probe micro-analyzer; NWR 193 nm ArF Excimer laser-ablation system coupled to an iCAP RQ (ICPMS) | Laboratory of Marine Element and Isotope Facilities in Southern Marine Science and Engineering Guangdong Laboratory (Zhuhai, China); Guangzhou Tuoyan Analytical Technology Co., Ltd., Guangzhou, China | EPMA: accelerating voltage 20 kV, probe current 20 nA, 5 μm beam, peak counting time 10 s for major elements (Zn, S, Fe), 50 s for minor elements (Cd, Ga, Ge, In, Au, Ag), background counting time half of peak counting time; LA-ICP-MS mapping: beam size 15 μm, repetition rate 10 Hz, ablation depth ~5 μm | Sphalerite for S and Zn, marcasite for Fe, cadmium for Cd, gallium phosphide for Ga, germanium for Ge, indium phosphide for In, gold for Au, silver for Ag | [20 empty] | 0.141 | [21 empty] | 3.793 | [59 empty] | 33.161 | [39 empty] | 62.692 |  |  |  |  | 2024 | Wu, Y., Zheng, Y., Yu, P., Chen, X., Guo, L., Long, L., Hu, Z., Huang, Y., Chen, M., Lu, J., Ouyang, S., Chen, S. (2024). The world-class carbonate-hosted Fankou Zn-Pb deposit in China. Part III. Critical metal Ga is enriched in late stage and low temperature sphalerite. Ore Geology Reviews, 166, 105928. |  | CHN | Guangdong
| Fankou |  | Basin hydrothermal | Mississippi Valley-type (MVT) | MVT zinc-lead | Zn, Pb | Ga | Zn, Pb, Ga | Wu et al., 2024 |  | 455-23-2-2-8 | 455-23-2-2-8-1 | underground mine |  |  |  |  | ore material | polished section | grab | mineral separate | [5 empty] | mineralisation |  |  |  | sphalerite | [6 empty] | pyrite, chalcopyrite, galena, dolomite, arsenopyrite, calcite, freibergite, pyrargyrite, argentite, goethite, ferrohydrite, anglesite, zincosite | Samples polished into thin sections and polished mounts for petrographic identification | EPMA | JEOL JXA-i SP100 electron probe micro-analyzer; NWR 193 nm ArF Excimer laser-ablation system coupled to an iCAP RQ (ICPMS) | Laboratory of Marine Element and Isotope Facilities in Southern Marine Science and Engineering Guangdong Laboratory (Zhuhai, China); Guangzhou Tuoyan Analytical Technology Co., Ltd., Guangzhou, China | EPMA: accelerating voltage 20 kV, probe current 20 nA, 5 μm beam, peak counting time 10 s for major elements (Zn, S, Fe), 50 s for minor elements (Cd, Ga, Ge, In, Au, Ag), background counting time half of peak counting time; LA-ICP-MS mapping: beam size 15 μm, repetition rate 10 Hz, ablation depth ~5 μm | Sphalerite for S and Zn, marcasite for Fe, cadmium for Cd, gallium phosphide for Ga, germanium for Ge, indium phosphide for In, gold for Au, silver for Ag | [20 empty] | 0.124 | [21 empty] | 3.913 | [13 empty] | 0.01 | [45 empty] | 33.205 | [39 empty] | 62.577 |  |  |  |  | 2024 | Wu, Y., Zheng, Y., Yu, P., Chen, X., Guo, L., Long, L., Hu, Z., Huang, Y., Chen, M., Lu, J., Ouyang, S., Chen, S. (2024). The world-class carbonate-hosted Fankou Zn-Pb deposit in China. Part III. Critical metal Ga is enriched in late stage and low temperature sphalerite. Ore Geology Reviews, 166, 105928. |  | CHN | Guangdong
| Fankou |  | Basin hydrothermal | Mississippi Valley-type (MVT) | MVT zinc-lead | Zn, Pb | Ga | Zn, Pb, Ga | Wu et al., 2024 |  | 500-36-1-1-4 | 500-36-1-1-4-1 | underground mine |  |  |  |  | ore material | polished section | grab | mineral separate | [5 empty] | mineralisation |  |  |  | sphalerite | [6 empty] | pyrite, chalcopyrite, galena, dolomite, arsenopyrite, calcite, freibergite, pyrargyrite, argentite, goethite, ferrohydrite, anglesite, zincosite | Samples polished into thin sections and polished mounts for petrographic identification | EPMA | JEOL JXA-i SP100 electron probe micro-analyzer; NWR 193 nm ArF Excimer laser-ablation system coupled to an iCAP RQ (ICPMS) | Laboratory of Marine Element and Isotope Facilities in Southern Marine Science and Engineering Guangdong Laboratory (Zhuhai, China); Guangzhou Tuoyan Analytical Technology Co., Ltd., Guangzhou, China | EPMA: accelerating voltage 20 kV, probe current 20 nA, 5 μm beam, peak counting time 10 s for major elements (Zn, S, Fe), 50 s for minor elements (Cd, Ga, Ge, In, Au, Ag), background counting time half of peak counting time; LA-ICP-MS mapping: beam size 15 μm, repetition rate 10 Hz, ablation depth ~5 μm | Sphalerite for S and Zn, marcasite for Fe, cadmium for Cd, gallium phosphide for Ga, germanium for Ge, indium phosphide for In, gold for Au, silver for Ag | [20 empty] | 0.18 | [21 empty] | 3.461 | [59 empty] | 33.165 | [39 empty] | 62.322 |  |  |  |  | 2024 | Wu, Y., Zheng, Y., Yu, P., Chen, X., Guo, L., Long, L., Hu, Z., Huang, Y., Chen, M., Lu, J., Ouyang, S., Chen, S. (2024). The world-class carbonate-hosted Fankou Zn-Pb deposit in China. Part III. Critical metal Ga is enriched in late stage and low temperature sphalerite. Ore Geology Reviews, 166, 105928. |  | CHN | Guangdong
| Fankou |  | Basin hydrothermal | Mississippi Valley-type (MVT) | MVT zinc-lead | Zn, Pb | Ga | Zn, Pb, Ga | Wu et al., 2024 |  | 500-36-1-1-5 | 500-36-1-1-5-1 | underground mine |  |  |  |  | ore material | polished section | grab | mineral separate | [5 empty] | mineralisation |  |  |  | sphalerite | [6 empty] | pyrite, chalcopyrite, galena, dolomite, arsenopyrite, calcite, freibergite, pyrargyrite, argentite, goethite, ferrohydrite, anglesite, zincosite | Samples polished into thin sections and polished mounts for petrographic identification | EPMA | JEOL JXA-i SP100 electron probe micro-analyzer; NWR 193 nm ArF Excimer laser-ablation system coupled to an iCAP RQ (ICPMS) | Laboratory of Marine Element and Isotope Facilities in Southern Marine Science and Engineering Guangdong Laboratory (Zhuhai, China); Guangzhou Tuoyan Analytical Technology Co., Ltd., Guangzhou, China | EPMA: accelerating voltage 20 kV, probe current 20 nA, 5 μm beam, peak counting time 10 s for major elements (Zn, S, Fe), 50 s for minor elements (Cd, Ga, Ge, In, Au, Ag), background counting time half of peak counting time; LA-ICP-MS mapping: beam size 15 μm, repetition rate 10 Hz, ablation depth ~5 μm | Sphalerite for S and Zn, marcasite for Fe, cadmium for Cd, gallium phosphide for Ga, germanium for Ge, indium phosphide for In, gold for Au, silver for Ag | [20 empty] | 0.197 | [21 empty] | 3.176 | [59 empty] | 32.824 | [39 empty] | 62.973 |  |  |  |  | 2024 | Wu, Y., Zheng, Y., Yu, P., Chen, X., Guo, L., Long, L., Hu, Z., Huang, Y., Chen, M., Lu, J., Ouyang, S., Chen, S. (2024). The world-class carbonate-hosted Fankou Zn-Pb deposit in China. Part III. Critical metal Ga is enriched in late stage and low temperature sphalerite. Ore Geology Reviews, 166, 105928. |  | CHN | Guangdong
| Fankou |  | Basin hydrothermal | Mississippi Valley-type (MVT) | MVT zinc-lead | Zn, Pb | Ga | Zn, Pb, Ga | Wu et al., 2024 |  | 500-36-1-2-4 | 500-36-1-2-4-1 | underground mine |  |  |  |  | ore material | polished section | grab | mineral separate | [5 empty] | mineralisation |  |  |  | sphalerite | [6 empty] | pyrite, chalcopyrite, galena, dolomite, arsenopyrite, calcite, freibergite, pyrargyrite, argentite, goethite, ferrohydrite, anglesite, zincosite | Samples polished into thin sections and polished mounts for petrographic identification | EPMA | JEOL JXA-i SP100 electron probe micro-analyzer; NWR 193 nm ArF Excimer laser-ablation system coupled to an iCAP RQ (ICPMS) | Laboratory of Marine Element and Isotope Facilities in Southern Marine Science and Engineering Guangdong Laboratory (Zhuhai, China); Guangzhou Tuoyan Analytical Technology Co., Ltd., Guangzhou, China | EPMA: accelerating voltage 20 kV, probe current 20 nA, 5 μm beam, peak counting time 10 s for major elements (Zn, S, Fe), 50 s for minor elements (Cd, Ga, Ge, In, Au, Ag), background counting time half of peak counting time; LA-ICP-MS mapping: beam size 15 μm, repetition rate 10 Hz, ablation depth ~5 μm | Sphalerite for S and Zn, marcasite for Fe, cadmium for Cd, gallium phosphide for Ga, germanium for Ge, indium phosphide for In, gold for Au, silver for Ag | [6 empty] | 0.04 | [13 empty] | 0.199 | [21 empty] | 3.466 | [59 empty] | 33.403 | [39 empty] | 62.643 |  |  |  |  | 2024 | Wu, Y., Zheng, Y., Yu, P., Chen, X., Guo, L., Long, L., Hu, Z., Huang, Y., Chen, M., Lu, J., Ouyang, S., Chen, S. (2024). The world-class carbonate-hosted Fankou Zn-Pb deposit in China. Part III. Critical metal Ga is enriched in late stage and low temperature sphalerite. Ore Geology Reviews, 166, 105928. |  | CHN | Guangdong
| Fankou |  | Basin hydrothermal | Mississippi Valley-type (MVT) | MVT zinc-lead | Zn, Pb | Ga | Zn, Pb, Ga | Wu et al., 2024 |  | 500-36-1-2-5 | 500-36-1-2-5-1 | underground mine |  |  |  |  | ore material | polished section | grab | mineral separate | [5 empty] | mineralisation |  |  |  | sphalerite | [6 empty] | pyrite, chalcopyrite, galena, dolomite, arsenopyrite, calcite, freibergite, pyrargyrite, argentite, goethite, ferrohydrite, anglesite, zincosite | Samples polished into thin sections and polished mounts for petrographic identification | EPMA | JEOL JXA-i SP100 electron probe micro-analyzer; NWR 193 nm ArF Excimer laser-ablation system coupled to an iCAP RQ (ICPMS) | Laboratory of Marine Element and Isotope Facilities in Southern Marine Science and Engineering Guangdong Laboratory (Zhuhai, China); Guangzhou Tuoyan Analytical Technology Co., Ltd., Guangzhou, China | EPMA: accelerating voltage 20 kV, probe current 20 nA, 5 μm beam, peak counting time 10 s for major elements (Zn, S, Fe), 50 s for minor elements (Cd, Ga, Ge, In, Au, Ag), background counting time half of peak counting time; LA-ICP-MS mapping: beam size 15 μm, repetition rate 10 Hz, ablation depth ~5 μm | Sphalerite for S and Zn, marcasite for Fe, cadmium for Cd, gallium phosphide for Ga, germanium for Ge, indium phosphide for In, gold for Au, silver for Ag | [20 empty] | 0.263 | [21 empty] | 4.643 | [59 empty] | 33.405 | [39 empty] | 61.948 |  |  |  |  | 2024 | Wu, Y., Zheng, Y., Yu, P., Chen, X., Guo, L., Long, L., Hu, Z., Huang, Y., Chen, M., Lu, J., Ouyang, S., Chen, S. (2024). The world-class carbonate-hosted Fankou Zn-Pb deposit in China. Part III. Critical metal Ga is enriched in late stage and low temperature sphalerite. Ore Geology Reviews, 166, 105928. |  | CHN | Guangdong
| Fankou |  | Basin hydrothermal | Mississippi Valley-type (MVT) | MVT zinc-lead | Zn, Pb | Ga | Zn, Pb, Ga | Wu et al., 2024 |  | 320-158-1-1-1 | 320-158-1-1-1-1 | underground mine |  |  |  |  | ore material | polished section | grab | mineral separate | [5 empty] | mineralisation |  |  |  | sphalerite | [6 empty] | pyrite, chalcopyrite, galena, dolomite, arsenopyrite, calcite, freibergite, pyrargyrite, argentite, goethite, ferrohydrite, anglesite, zincosite | Samples polished into thin sections and polished mounts for petrographic identification | EPMA | JEOL JXA-i SP100 electron probe micro-analyzer; NWR 193 nm ArF Excimer laser-ablation system coupled to an iCAP RQ (ICPMS) | Laboratory of Marine Element and Isotope Facilities in Southern Marine Science and Engineering Guangdong Laboratory (Zhuhai, China); Guangzhou Tuoyan Analytical Technology Co., Ltd., Guangzhou, China | EPMA: accelerating voltage 20 kV, probe current 20 nA, 5 μm beam, peak counting time 10 s for major elements (Zn, S, Fe), 50 s for minor elements (Cd, Ga, Ge, In, Au, Ag), background counting time half of peak counting time; LA-ICP-MS mapping: beam size 15 μm, repetition rate 10 Hz, ablation depth ~5 μm | Sphalerite for S and Zn, marcasite for Fe, cadmium for Cd, gallium phosphide for Ga, germanium for Ge, indium phosphide for In, gold for Au, silver for Ag | [20 empty] | 0.1 | [21 empty] | 3.025 | [59 empty] | 32.894 | [39 empty] | 61.97 |  |  |  |  | 2024 | Wu, Y., Zheng, Y., Yu, P., Chen, X., Guo, L., Long, L., Hu, Z., Huang, Y., Chen, M., Lu, J., Ouyang, S., Chen, S. (2024). The world-class carbonate-hosted Fankou Zn-Pb deposit in China. Part III. Critical metal Ga is enriched in late stage and low temperature sphalerite. Ore Geology Reviews, 166, 105928. |  | CHN | Guangdong
| Fankou |  | Basin hydrothermal | Mississippi Valley-type (MVT) | MVT zinc-lead | Zn, Pb | Ga | Zn, Pb, Ga | Wu et al., 2024 |  | 320-158-1-1-3 | 320-158-1-1-3-1 | underground mine |  |  |  |  | ore material | polished section | grab | mineral separate | [5 empty] | mineralisation |  |  |  | sphalerite | [6 empty] | pyrite, chalcopyrite, galena, dolomite, arsenopyrite, calcite, freibergite, pyrargyrite, argentite, goethite, ferrohydrite, anglesite, zincosite | Samples polished into thin sections and polished mounts for petrographic identification | EPMA | JEOL JXA-i SP100 electron probe micro-analyzer; NWR 193 nm ArF Excimer laser-ablation system coupled to an iCAP RQ (ICPMS) | Laboratory of Marine Element and Isotope Facilities in Southern Marine Science and Engineering Guangdong Laboratory (Zhuhai, China); Guangzhou Tuoyan Analytical Technology Co., Ltd., Guangzhou, China | EPMA: accelerating voltage 20 kV, probe current 20 nA, 5 μm beam, peak counting time 10 s for major elements (Zn, S, Fe), 50 s for minor elements (Cd, Ga, Ge, In, Au, Ag), background counting time half of peak counting time; LA-ICP-MS mapping: beam size 15 μm, repetition rate 10 Hz, ablation depth ~5 μm | Sphalerite for S and Zn, marcasite for Fe, cadmium for Cd, gallium phosphide for Ga, germanium for Ge, indium phosphide for In, gold for Au, silver for Ag | [20 empty] | 0.134 | [21 empty] | 4.335 | [59 empty] | 33.141 | [39 empty] | 60.461 |  |  |  |  | 2024 | Wu, Y., Zheng, Y., Yu, P., Chen, X., Guo, L., Long, L., Hu, Z., Huang, Y., Chen, M., Lu, J., Ouyang, S., Chen, S. (2024). The world-class carbonate-hosted Fankou Zn-Pb deposit in China. Part III. Critical metal Ga is enriched in late stage and low temperature sphalerite. Ore Geology Reviews, 166, 105928. |  | CHN | Guangdong
| Fankou |  | Basin hydrothermal | Mississippi Valley-type (MVT) | MVT zinc-lead | Zn, Pb | Ga | Zn, Pb, Ga | Wu et al., 2024 |  | 320-158-1-1-4 | 320-158-1-1-4-1 | underground mine |  |  |  |  | ore material | polished section | grab | mineral separate | [5 empty] | mineralisation |  |  |  | sphalerite | [6 empty] | pyrite, chalcopyrite, galena, dolomite, arsenopyrite, calcite, freibergite, pyrargyrite, argentite, goethite, ferrohydrite, anglesite, zincosite | Samples polished into thin sections and polished mounts for petrographic identification | EPMA | JEOL JXA-i SP100 electron probe micro-analyzer; NWR 193 nm ArF Excimer laser-ablation system coupled to an iCAP RQ (ICPMS) | Laboratory of Marine Element and Isotope Facilities in Southern Marine Science and Engineering Guangdong Laboratory (Zhuhai, China); Guangzhou Tuoyan Analytical Technology Co., Ltd., Guangzhou, China | EPMA: accelerating voltage 20 kV, probe current 20 nA, 5 μm beam, peak counting time 10 s for major elements (Zn, S, Fe), 50 s for minor elements (Cd, Ga, Ge, In, Au, Ag), background counting time half of peak counting time; LA-ICP-MS mapping: beam size 15 μm, repetition rate 10 Hz, ablation depth ~5 μm | Sphalerite for S and Zn, marcasite for Fe, cadmium for Cd, gallium phosphide for Ga, germanium for Ge, indium phosphide for In, gold for Au, silver for Ag | [20 empty] | 0.184 | [21 empty] | 5.619 | [59 empty] | 33.279 | [39 empty] | 59.237 |  |  |  |  | 2024 | Wu, Y., Zheng, Y., Yu, P., Chen, X., Guo, L., Long, L., Hu, Z., Huang, Y., Chen, M., Lu, J., Ouyang, S., Chen, S. (2024). The world-class carbonate-hosted Fankou Zn-Pb deposit in China. Part III. Critical metal Ga is enriched in late stage and low temperature sphalerite. Ore Geology Reviews, 166, 105928. |  | CHN | Guangdong
| Fankou |  | Basin hydrothermal | Mississippi Valley-type (MVT) | MVT zinc-lead | Zn, Pb | Ga | Zn, Pb, Ga | Wu et al., 2024 |  | 320-158-1-1-5 | 320-158-1-1-5-1 | underground mine |  |  |  |  | ore material | polished section | grab | mineral separate | [5 empty] | mineralisation |  |  |  | sphalerite | [6 empty] | pyrite, chalcopyrite, galena, dolomite, arsenopyrite, calcite, freibergite, pyrargyrite, argentite, goethite, ferrohydrite, anglesite, zincosite | Samples polished into thin sections and polished mounts for petrographic identification | EPMA | JEOL JXA-i SP100 electron probe micro-analyzer; NWR 193 nm ArF Excimer laser-ablation system coupled to an iCAP RQ (ICPMS) | Laboratory of Marine Element and Isotope Facilities in Southern Marine Science and Engineering Guangdong Laboratory (Zhuhai, China); Guangzhou Tuoyan Analytical Technology Co., Ltd., Guangzhou, China | EPMA: accelerating voltage 20 kV, probe current 20 nA, 5 μm beam, peak counting time 10 s for major elements (Zn, S, Fe), 50 s for minor elements (Cd, Ga, Ge, In, Au, Ag), background counting time half of peak counting time; LA-ICP-MS mapping: beam size 15 μm, repetition rate 10 Hz, ablation depth ~5 μm | Sphalerite for S and Zn, marcasite for Fe, cadmium for Cd, gallium phosphide for Ga, germanium for Ge, indium phosphide for In, gold for Au, silver for Ag | [20 empty] | 0.13 | [21 empty] | 5.06 | [59 empty] | 33.144 | [39 empty] | 60.044 |  |  |  |  | 2024 | Wu, Y., Zheng, Y., Yu, P., Chen, X., Guo, L., Long, L., Hu, Z., Huang, Y., Chen, M., Lu, J., Ouyang, S., Chen, S. (2024). The world-class carbonate-hosted Fankou Zn-Pb deposit in China. Part III. Critical metal Ga is enriched in late stage and low temperature sphalerite. Ore Geology Reviews, 166, 105928. |  | CHN | Guangdong
| Fankou |  | Basin hydrothermal | Mississippi Valley-type (MVT) | MVT zinc-lead | Zn, Pb | Ga | Zn, Pb, Ga | Wu et al., 2024 |  | 320-158-1-2-1 | 320-158-1-2-1-1 | underground mine |  |  |  |  | ore material | polished section | grab | mineral separate | [5 empty] | mineralisation |  |  |  | sphalerite | [6 empty] | pyrite, chalcopyrite, galena, dolomite, arsenopyrite, calcite, freibergite, pyrargyrite, argentite, goethite, ferrohydrite, anglesite, zincosite | Samples polished into thin sections and polished mounts for petrographic identification | EPMA | JEOL JXA-i SP100 electron probe micro-analyzer; NWR 193 nm ArF Excimer laser-ablation system coupled to an iCAP RQ (ICPMS) | Laboratory of Marine Element and Isotope Facilities in Southern Marine Science and Engineering Guangdong Laboratory (Zhuhai, China); Guangzhou Tuoyan Analytical Technology Co., Ltd., Guangzhou, China | EPMA: accelerating voltage 20 kV, probe current 20 nA, 5 μm beam, peak counting time 10 s for major elements (Zn, S, Fe), 50 s for minor elements (Cd, Ga, Ge, In, Au, Ag), background counting time half of peak counting time; LA-ICP-MS mapping: beam size 15 μm, repetition rate 10 Hz, ablation depth ~5 μm | Sphalerite for S and Zn, marcasite for Fe, cadmium for Cd, gallium phosphide for Ga, germanium for Ge, indium phosphide for In, gold for Au, silver for Ag | [20 empty] | 0.156 | [21 empty] | 1.932 | [59 empty] | 33.438 | [39 empty] | 63.714 |  |  |  |  | 2024 | Wu, Y., Zheng, Y., Yu, P., Chen, X., Guo, L., Long, L., Hu, Z., Huang, Y., Chen, M., Lu, J., Ouyang, S., Chen, S. (2024). The world-class carbonate-hosted Fankou Zn-Pb deposit in China. Part III. Critical metal Ga is enriched in late stage and low temperature sphalerite. Ore Geology Reviews, 166, 105928. |  | CHN | Guangdong
| Fankou |  | Basin hydrothermal | Mississippi Valley-type (MVT) | MVT zinc-lead | Zn, Pb | Ga | Zn, Pb, Ga | Wu et al., 2024 |  | 320-158-1-2-2 | 320-158-1-2-2-1 | underground mine |  |  |  |  | ore material | polished section | grab | mineral separate | [5 empty] | mineralisation |  |  |  | sphalerite | [6 empty] | pyrite, chalcopyrite, galena, dolomite, arsenopyrite, calcite, freibergite, pyrargyrite, argentite, goethite, ferrohydrite, anglesite, zincosite | Samples polished into thin sections and polished mounts for petrographic identification | EPMA | JEOL JXA-i SP100 electron probe micro-analyzer; NWR 193 nm ArF Excimer laser-ablation system coupled to an iCAP RQ (ICPMS) | Laboratory of Marine Element and Isotope Facilities in Southern Marine Science and Engineering Guangdong Laboratory (Zhuhai, China); Guangzhou Tuoyan Analytical Technology Co., Ltd., Guangzhou, China | EPMA: accelerating voltage 20 kV, probe current 20 nA, 5 μm beam, peak counting time 10 s for major elements (Zn, S, Fe), 50 s for minor elements (Cd, Ga, Ge, In, Au, Ag), background counting time half of peak counting time; LA-ICP-MS mapping: beam size 15 μm, repetition rate 10 Hz, ablation depth ~5 μm | Sphalerite for S and Zn, marcasite for Fe, cadmium for Cd, gallium phosphide for Ga, germanium for Ge, indium phosphide for In, gold for Au, silver for Ag | [20 empty] | 0.099 | [21 empty] | 2.23 | [59 empty] | 33.272 | [39 empty] | 63.649 |  |  |  |  | 2024 | Wu, Y., Zheng, Y., Yu, P., Chen, X., Guo, L., Long, L., Hu, Z., Huang, Y., Chen, M., Lu, J., Ouyang, S., Chen, S. (2024). The world-class carbonate-hosted Fankou Zn-Pb deposit in China. Part III. Critical metal Ga is enriched in late stage and low temperature sphalerite. Ore Geology Reviews, 166, 105928. |  | CHN | Guangdong
| Fankou |  | Basin hydrothermal | Mississippi Valley-type (MVT) | MVT zinc-lead | Zn, Pb | Ga | Zn, Pb, Ga | Wu et al., 2024 |  | 320-158-1-2-3 | 320-158-1-2-3-1 | underground mine |  |  |  |  | ore material | polished section | grab | mineral separate | [5 empty] | mineralisation |  |  |  | sphalerite | [6 empty] | pyrite, chalcopyrite, galena, dolomite, arsenopyrite, calcite, freibergite, pyrargyrite, argentite, goethite, ferrohydrite, anglesite, zincosite | Samples polished into thin sections and polished mounts for petrographic identification | EPMA | JEOL JXA-i SP100 electron probe micro-analyzer; NWR 193 nm ArF Excimer laser-ablation system coupled to an iCAP RQ (ICPMS) | Laboratory of Marine Element and Isotope Facilities in Southern Marine Science and Engineering Guangdong Laboratory (Zhuhai, China); Guangzhou Tuoyan Analytical Technology Co., Ltd., Guangzhou, China | EPMA: accelerating voltage 20 kV, probe current 20 nA, 5 μm beam, peak counting time 10 s for major elements (Zn, S, Fe), 50 s for minor elements (Cd, Ga, Ge, In, Au, Ag), background counting time half of peak counting time; LA-ICP-MS mapping: beam size 15 μm, repetition rate 10 Hz, ablation depth ~5 μm | Sphalerite for S and Zn, marcasite for Fe, cadmium for Cd, gallium phosphide for Ga, germanium for Ge, indium phosphide for In, gold for Au, silver for Ag | [20 empty] | 0.099 | [21 empty] | 3.091 | [59 empty] | 33.225 | [39 empty] | 62.969 |  |  |  |  | 2024 | Wu, Y., Zheng, Y., Yu, P., Chen, X., Guo, L., Long, L., Hu, Z., Huang, Y., Chen, M., Lu, J., Ouyang, S., Chen, S. (2024). The world-class carbonate-hosted Fankou Zn-Pb deposit in China. Part III. Critical metal Ga is enriched in late stage and low temperature sphalerite. Ore Geology Reviews, 166, 105928. |  | CHN | Guangdong
| Fankou |  | Basin hydrothermal | Mississippi Valley-type (MVT) | MVT zinc-lead | Zn, Pb | Ga | Zn, Pb, Ga | Wu et al., 2024 |  | 320-158-1-2-4 | 320-158-1-2-4-1 | underground mine |  |  |  |  | ore material | polished section | grab | mineral separate | [5 empty] | mineralisation |  |  |  | sphalerite | [6 empty] | pyrite, chalcopyrite, galena, dolomite, arsenopyrite, calcite, freibergite, pyrargyrite, argentite, goethite, ferrohydrite, anglesite, zincosite | Samples polished into thin sections and polished mounts for petrographic identification | EPMA | JEOL JXA-i SP100 electron probe micro-analyzer; NWR 193 nm ArF Excimer laser-ablation system coupled to an iCAP RQ (ICPMS) | Laboratory of Marine Element and Isotope Facilities in Southern Marine Science and Engineering Guangdong Laboratory (Zhuhai, China); Guangzhou Tuoyan Analytical Technology Co., Ltd., Guangzhou, China | EPMA: accelerating voltage 20 kV, probe current 20 nA, 5 μm beam, peak counting time 10 s for major elements (Zn, S, Fe), 50 s for minor elements (Cd, Ga, Ge, In, Au, Ag), background counting time half of peak counting time; LA-ICP-MS mapping: beam size 15 μm, repetition rate 10 Hz, ablation depth ~5 μm | Sphalerite for S and Zn, marcasite for Fe, cadmium for Cd, gallium phosphide for Ga, germanium for Ge, indium phosphide for In, gold for Au, silver for Ag | [20 empty] | 0.166 | [21 empty] | 4.571 | [59 empty] | 33.253 | [39 empty] | 61.277 |  |  |  |  | 2024 | Wu, Y., Zheng, Y., Yu, P., Chen, X., Guo, L., Long, L., Hu, Z., Huang, Y., Chen, M., Lu, J., Ouyang, S., Chen, S. (2024). The world-class carbonate-hosted Fankou Zn-Pb deposit in China. Part III. Critical metal Ga is enriched in late stage and low temperature sphalerite. Ore Geology Reviews, 166, 105928. |  | CHN | Guangdong
| Fankou |  | Basin hydrothermal | Mississippi Valley-type (MVT) | MVT zinc-lead | Zn, Pb | Ga | Zn, Pb, Ga | Wu et al., 2024 |  | 320-158-1-2-5 | 320-158-1-2-5-1 | underground mine |  |  |  |  | ore material | polished section | grab | mineral separate | [5 empty] | mineralisation |  |  |  | sphalerite | [6 empty] | pyrite, chalcopyrite, galena, dolomite, arsenopyrite, calcite, freibergite, pyrargyrite, argentite, goethite, ferrohydrite, anglesite, zincosite | Samples polished into thin sections and polished mounts for petrographic identification | EPMA | JEOL JXA-i SP100 electron probe micro-analyzer; NWR 193 nm ArF Excimer laser-ablation system coupled to an iCAP RQ (ICPMS) | Laboratory of Marine Element and Isotope Facilities in Southern Marine Science and Engineering Guangdong Laboratory (Zhuhai, China); Guangzhou Tuoyan Analytical Technology Co., Ltd., Guangzhou, China | EPMA: accelerating voltage 20 kV, probe current 20 nA, 5 μm beam, peak counting time 10 s for major elements (Zn, S, Fe), 50 s for minor elements (Cd, Ga, Ge, In, Au, Ag), background counting time half of peak counting time; LA-ICP-MS mapping: beam size 15 μm, repetition rate 10 Hz, ablation depth ~5 μm | Sphalerite for S and Zn, marcasite for Fe, cadmium for Cd, gallium phosphide for Ga, germanium for Ge, indium phosphide for In, gold for Au, silver for Ag | [20 empty] | 0.135 | [21 empty] | 4.272 | [59 empty] | 33.211 | [39 empty] | 61.452 |  |  |  |  | 2024 | Wu, Y., Zheng, Y., Yu, P., Chen, X., Guo, L., Long, L., Hu, Z., Huang, Y., Chen, M., Lu, J., Ouyang, S., Chen, S. (2024). The world-class carbonate-hosted Fankou Zn-Pb deposit in China. Part III. Critical metal Ga is enriched in late stage and low temperature sphalerite. Ore Geology Reviews, 166, 105928. |  | CHN | Guangdong
| Fankou |  | Basin hydrothermal | Mississippi Valley-type (MVT) | MVT zinc-lead | Zn, Pb | Ga | Zn, Pb, Ga | Wu et al., 2024 |  | 320-158-1-3-1 | 320-158-1-3-1-1 | underground mine |  |  |  |  | ore material | polished section | grab | mineral separate | [5 empty] | mineralisation |  |  |  | sphalerite | [6 empty] | pyrite, chalcopyrite, galena, dolomite, arsenopyrite, calcite, freibergite, pyrargyrite, argentite, goethite, ferrohydrite, anglesite, zincosite | Samples polished into thin sections and polished mounts for petrographic identification | EPMA | JEOL JXA-i SP100 electron probe micro-analyzer; NWR 193 nm ArF Excimer laser-ablation system coupled to an iCAP RQ (ICPMS) | Laboratory of Marine Element and Isotope Facilities in Southern Marine Science and Engineering Guangdong Laboratory (Zhuhai, China); Guangzhou Tuoyan Analytical Technology Co., Ltd., Guangzhou, China | EPMA: accelerating voltage 20 kV, probe current 20 nA, 5 μm beam, peak counting time 10 s for major elements (Zn, S, Fe), 50 s for minor elements (Cd, Ga, Ge, In, Au, Ag), background counting time half of peak counting time; LA-ICP-MS mapping: beam size 15 μm, repetition rate 10 Hz, ablation depth ~5 μm | Sphalerite for S and Zn, marcasite for Fe, cadmium for Cd, gallium phosphide for Ga, germanium for Ge, indium phosphide for In, gold for Au, silver for Ag | [20 empty] | 0.133 | [21 empty] | 2.853 | [59 empty] | 33.185 | [39 empty] | 62.836 |  |  |  |  | 2024 | Wu, Y., Zheng, Y., Yu, P., Chen, X., Guo, L., Long, L., Hu, Z., Huang, Y., Chen, M., Lu, J., Ouyang, S., Chen, S. (2024). The world-class carbonate-hosted Fankou Zn-Pb deposit in China. Part III. Critical metal Ga is enriched in late stage and low temperature sphalerite. Ore Geology Reviews, 166, 105928. |  | CHN | Guangdong
| Fankou |  | Basin hydrothermal | Mississippi Valley-type (MVT) | MVT zinc-lead | Zn, Pb | Ga | Zn, Pb, Ga | Wu et al., 2024 |  | 320-158-1-3-2 | 320-158-1-3-2-1 | underground mine |  |  |  |  | ore material | polished section | grab | mineral separate | [5 empty] | mineralisation |  |  |  | sphalerite | [6 empty] | pyrite, chalcopyrite, galena, dolomite, arsenopyrite, calcite, freibergite, pyrargyrite, argentite, goethite, ferrohydrite, anglesite, zincosite | Samples polished into thin sections and polished mounts for petrographic identification | EPMA | JEOL JXA-i SP100 electron probe micro-analyzer; NWR 193 nm ArF Excimer laser-ablation system coupled to an iCAP RQ (ICPMS) | Laboratory of Marine Element and Isotope Facilities in Southern Marine Science and Engineering Guangdong Laboratory (Zhuhai, China); Guangzhou Tuoyan Analytical Technology Co., Ltd., Guangzhou, China | EPMA: accelerating voltage 20 kV, probe current 20 nA, 5 μm beam, peak counting time 10 s for major elements (Zn, S, Fe), 50 s for minor elements (Cd, Ga, Ge, In, Au, Ag), background counting time half of peak counting time; LA-ICP-MS mapping: beam size 15 μm, repetition rate 10 Hz, ablation depth ~5 μm | Sphalerite for S and Zn, marcasite for Fe, cadmium for Cd, gallium phosphide for Ga, germanium for Ge, indium phosphide for In, gold for Au, silver for Ag | [20 empty] | 0.125 | [21 empty] | 2.607 | [13 empty] | 0.018 | [45 empty] | 33.062 | [39 empty] | 63.441 |  |  |  |  | 2024 | Wu, Y., Zheng, Y., Yu, P., Chen, X., Guo, L., Long, L., Hu, Z., Huang, Y., Chen, M., Lu, J., Ouyang, S., Chen, S. (2024). The world-class carbonate-hosted Fankou Zn-Pb deposit in China. Part III. Critical metal Ga is enriched in late stage and low temperature sphalerite. Ore Geology Reviews, 166, 105928. |  | CHN | Guangdong
| Fankou |  | Basin hydrothermal | Mississippi Valley-type (MVT) | MVT zinc-lead | Zn, Pb | Ga | Zn, Pb, Ga | Wu et al., 2024 |  | 320-158-1-3-3 | 320-158-1-3-3-1 | underground mine |  |  |  |  | ore material | polished section | grab | mineral separate | [5 empty] | mineralisation |  |  |  | sphalerite | [6 empty] | pyrite, chalcopyrite, galena, dolomite, arsenopyrite, calcite, freibergite, pyrargyrite, argentite, goethite, ferrohydrite, anglesite, zincosite | Samples polished into thin sections and polished mounts for petrographic identification | EPMA | JEOL JXA-i SP100 electron probe micro-analyzer; NWR 193 nm ArF Excimer laser-ablation system coupled to an iCAP RQ (ICPMS) | Laboratory of Marine Element and Isotope Facilities in Southern Marine Science and Engineering Guangdong Laboratory (Zhuhai, China); Guangzhou Tuoyan Analytical Technology Co., Ltd., Guangzhou, China | EPMA: accelerating voltage 20 kV, probe current 20 nA, 5 μm beam, peak counting time 10 s for major elements (Zn, S, Fe), 50 s for minor elements (Cd, Ga, Ge, In, Au, Ag), background counting time half of peak counting time; LA-ICP-MS mapping: beam size 15 μm, repetition rate 10 Hz, ablation depth ~5 μm | Sphalerite for S and Zn, marcasite for Fe, cadmium for Cd, gallium phosphide for Ga, germanium for Ge, indium phosphide for In, gold for Au, silver for Ag | [6 empty] | 0.031 | [13 empty] | 0.111 | [21 empty] | 4.174 | [59 empty] | 32.984 | [39 empty] | 61.088 |  |  |  |  | 2024 | Wu, Y., Zheng, Y., Yu, P., Chen, X., Guo, L., Long, L., Hu, Z., Huang, Y., Chen, M., Lu, J., Ouyang, S., Chen, S. (2024). The world-class carbonate-hosted Fankou Zn-Pb deposit in China. Part III. Critical metal Ga is enriched in late stage and low temperature sphalerite. Ore Geology Reviews, 166, 105928. |  | CHN | Guangdong
| Fankou |  | Basin hydrothermal | Mississippi Valley-type (MVT) | MVT zinc-lead | Zn, Pb | Ga | Zn, Pb, Ga | Wu et al., 2024 |  | 320-158-1-3-4 | 320-158-1-3-4-1 | underground mine |  |  |  |  | ore material | polished section | grab | mineral separate | [5 empty] | mineralisation |  |  |  | sphalerite | [6 empty] | pyrite, chalcopyrite, galena, dolomite, arsenopyrite, calcite, freibergite, pyrargyrite, argentite, goethite, ferrohydrite, anglesite, zincosite | Samples polished into thin sections and polished mounts for petrographic identification | EPMA | JEOL JXA-i SP100 electron probe micro-analyzer; NWR 193 nm ArF Excimer laser-ablation system coupled to an iCAP RQ (ICPMS) | Laboratory of Marine Element and Isotope Facilities in Southern Marine Science and Engineering Guangdong Laboratory (Zhuhai, China); Guangzhou Tuoyan Analytical Technology Co., Ltd., Guangzhou, China | EPMA: accelerating voltage 20 kV, probe current 20 nA, 5 μm beam, peak counting time 10 s for major elements (Zn, S, Fe), 50 s for minor elements (Cd, Ga, Ge, In, Au, Ag), background counting time half of peak counting time; LA-ICP-MS mapping: beam size 15 μm, repetition rate 10 Hz, ablation depth ~5 μm | Sphalerite for S and Zn, marcasite for Fe, cadmium for Cd, gallium phosphide for Ga, germanium for Ge, indium phosphide for In, gold for Au, silver for Ag | [20 empty] | 0.143 | [21 empty] | 4.736 | [59 empty] | 33.387 | [39 empty] | 61.003 |  |  |  |  | 2024 | Wu, Y., Zheng, Y., Yu, P., Chen, X., Guo, L., Long, L., Hu, Z., Huang, Y., Chen, M., Lu, J., Ouyang, S., Chen, S. (2024). The world-class carbonate-hosted Fankou Zn-Pb deposit in China. Part III. Critical metal Ga is enriched in late stage and low temperature sphalerite. Ore Geology Reviews, 166, 105928. |  | CHN | Guangdong
| Fankou |  | Basin hydrothermal | Mississippi Valley-type (MVT) | MVT zinc-lead | Zn, Pb | Ga | Zn, Pb, Ga | Wu et al., 2024 |  | 320-158-1-3-5 | 320-158-1-3-5-1 | underground mine |  |  |  |  | ore material | polished section | grab | mineral separate | [5 empty] | mineralisation |  |  |  | sphalerite | [6 empty] | pyrite, chalcopyrite, galena, dolomite, arsenopyrite, calcite, freibergite, pyrargyrite, argentite, goethite, ferrohydrite, anglesite, zincosite | Samples polished into thin sections and polished mounts for petrographic identification | EPMA | JEOL JXA-i SP100 electron probe micro-analyzer; NWR 193 nm ArF Excimer laser-ablation system coupled to an iCAP RQ (ICPMS) | Laboratory of Marine Element and Isotope Facilities in Southern Marine Science and Engineering Guangdong Laboratory (Zhuhai, China); Guangzhou Tuoyan Analytical Technology Co., Ltd., Guangzhou, China | EPMA: accelerating voltage 20 kV, probe current 20 nA, 5 μm beam, peak counting time 10 s for major elements (Zn, S, Fe), 50 s for minor elements (Cd, Ga, Ge, In, Au, Ag), background counting time half of peak counting time; LA-ICP-MS mapping: beam size 15 μm, repetition rate 10 Hz, ablation depth ~5 μm | Sphalerite for S and Zn, marcasite for Fe, cadmium for Cd, gallium phosphide for Ga, germanium for Ge, indium phosphide for In, gold for Au, silver for Ag | [20 empty] | 0.141 | [21 empty] | 4.844 | [59 empty] | 33.264 | [39 empty] | 60.439 |  |  |  |  | 2024 | Wu, Y., Zheng, Y., Yu, P., Chen, X., Guo, L., Long, L., Hu, Z., Huang, Y., Chen, M., Lu, J., Ouyang, S., Chen, S. (2024). The world-class carbonate-hosted Fankou Zn-Pb deposit in China. Part III. Critical metal Ga is enriched in late stage and low temperature sphalerite. Ore Geology Reviews, 166, 105928. |  | CHN | Guangdong
| Fankou |  | Basin hydrothermal | Mississippi Valley-type (MVT) | MVT zinc-lead | Zn, Pb | Ga | Zn, Pb, Ga | Wu et al., 2024 |  | 200-4-1-1-1 | 200-4-1-1-1-1 | underground mine |  |  |  |  | ore material | polished section | grab | mineral separate | [5 empty] | mineralisation |  |  |  | sphalerite | [6 empty] | pyrite, chalcopyrite, galena, dolomite, arsenopyrite, calcite, freibergite, pyrargyrite, argentite, goethite, ferrohydrite, anglesite, zincosite | Samples polished into thin sections and polished mounts for petrographic identification | EMPA, LA-ICPMS | JEOL JXA-i SP100 electron probe micro-analyzer; NWR 193 nm ArF Excimer laser-ablation system coupled to an iCAP RQ (ICPMS) | Laboratory of Marine Element and Isotope Facilities in Southern Marine Science and Engineering Guangdong Laboratory (Zhuhai, China); Guangzhou Tuoyan Analytical Technology Co., Ltd., Guangzhou, China | EPMA: accelerating voltage 20 kV, probe current 20 nA, 5 μm beam, peak counting time 10 s for major elements (Zn, S, Fe), 50 s for minor elements (Cd, Ga, Ge, In, Au, Ag), background counting time half of peak counting time; LA-ICP-MS mapping: beam size 15 μm, repetition rate 10 Hz, ablation depth ~5 μm | Sphalerite for S and Zn, marcasite for Fe, cadmium for Cd, gallium phosphide for Ga, germanium for Ge, indium phosphide for In, gold for Au, silver for Ag | [20 empty] | 0.163 | [21 empty] | 0.471 | [59 empty] | 32.86 | [39 empty] | 65.573 |  |  |  |  | 2024 | Wu, Y., Zheng, Y., Yu, P., Chen, X., Guo, L., Long, L., Hu, Z., Huang, Y., Chen, M., Lu, J., Ouyang, S., Chen, S. (2024). The world-class carbonate-hosted Fankou Zn-Pb deposit in China. Part III. Critical metal Ga is enriched in late stage and low temperature sphalerite. Ore Geology Reviews, 166, 105928. |  | CHN | Guangdong
| Fankou |  | Basin hydrothermal | Mississippi Valley-type (MVT) | MVT zinc-lead | Zn, Pb | Ga | Zn, Pb, Ga | Wu et al., 2024 |  | 200-4-1-1-2 | 200-4-1-1-2-1 | underground mine |  |  |  |  | ore material | polished section | grab | mineral separate | [5 empty] | mineralisation |  |  |  | sphalerite | [6 empty] | pyrite, chalcopyrite, galena, dolomite, arsenopyrite, calcite, freibergite, pyrargyrite, argentite, goethite, ferrohydrite, anglesite, zincosite | Samples polished into thin sections and polished mounts for petrographic identification | EMPA, LA-ICPMS | JEOL JXA-i SP100 electron probe micro-analyzer; NWR 193 nm ArF Excimer laser-ablation system coupled to an iCAP RQ (ICPMS) | Laboratory of Marine Element and Isotope Facilities in Southern Marine Science and Engineering Guangdong Laboratory (Zhuhai, China); Guangzhou Tuoyan Analytical Technology Co., Ltd., Guangzhou, China | EPMA: accelerating voltage 20 kV, probe current 20 nA, 5 μm beam, peak counting time 10 s for major elements (Zn, S, Fe), 50 s for minor elements (Cd, Ga, Ge, In, Au, Ag), background counting time half of peak counting time; LA-ICP-MS mapping: beam size 15 μm, repetition rate 10 Hz, ablation depth ~5 μm | Sphalerite for S and Zn, marcasite for Fe, cadmium for Cd, gallium phosphide for Ga, germanium for Ge, indium phosphide for In, gold for Au, silver for Ag | [6 empty] | 0.025 | [13 empty] | 0.155 | [21 empty] | 0.213 | [59 empty] | 32.883 | [39 empty] | 65.638 |  |  |  |  | 2024 | Wu, Y., Zheng, Y., Yu, P., Chen, X., Guo, L., Long, L., Hu, Z., Huang, Y., Chen, M., Lu, J., Ouyang, S., Chen, S. (2024). The world-class carbonate-hosted Fankou Zn-Pb deposit in China. Part III. Critical metal Ga is enriched in late stage and low temperature sphalerite. Ore Geology Reviews, 166, 105928. |  | CHN | Guangdong
| Fankou |  | Basin hydrothermal | Mississippi Valley-type (MVT) | MVT zinc-lead | Zn, Pb | Ga | Zn, Pb, Ga | Wu et al., 2024 |  | 200-4-1-1-7 | 200-4-1-1-7-1 | underground mine |  |  |  |  | ore material | polished section | grab | mineral separate | [5 empty] | mineralisation |  |  |  | sphalerite | [6 empty] | pyrite, chalcopyrite, galena, dolomite, arsenopyrite, calcite, freibergite, pyrargyrite, argentite, goethite, ferrohydrite, anglesite, zincosite | Samples polished into thin sections and polished mounts for petrographic identification | EMPA, LA-ICPMS | JEOL JXA-i SP100 electron probe micro-analyzer; NWR 193 nm ArF Excimer laser-ablation system coupled to an iCAP RQ (ICPMS) | Laboratory of Marine Element and Isotope Facilities in Southern Marine Science and Engineering Guangdong Laboratory (Zhuhai, China); Guangzhou Tuoyan Analytical Technology Co., Ltd., Guangzhou, China | EPMA: accelerating voltage 20 kV, probe current 20 nA, 5 μm beam, peak counting time 10 s for major elements (Zn, S, Fe), 50 s for minor elements (Cd, Ga, Ge, In, Au, Ag), background counting time half of peak counting time; LA-ICP-MS mapping: beam size 15 μm, repetition rate 10 Hz, ablation depth ~5 μm | Sphalerite for S and Zn, marcasite for Fe, cadmium for Cd, gallium phosphide for Ga, germanium for Ge, indium phosphide for In, gold for Au, silver for Ag | [20 empty] | 0.169 | [21 empty] | 4.083 | [13 empty] | 0.013 | [45 empty] | 33.365 | [39 empty] | 61.672 |  |  |  |  | 2024 | Wu, Y., Zheng, Y., Yu, P., Chen, X., Guo, L., Long, L., Hu, Z., Huang, Y., Chen, M., Lu, J., Ouyang, S., Chen, S. (2024). The world-class carbonate-hosted Fankou Zn-Pb deposit in China. Part III. Critical metal Ga is enriched in late stage and low temperature sphalerite. Ore Geology Reviews, 166, 105928. |  | CHN | Guangdong
| Fankou |  | Basin hydrothermal | Mississippi Valley-type (MVT) | MVT zinc-lead | Zn, Pb | Ga | Zn, Pb, Ga | Wu et al., 2024 |  | 200-4-1-2-5 | 200-4-1-2-5-1 | underground mine |  |  |  |  | ore material | polished section | grab | mineral separate | [5 empty] | mineralisation |  |  |  | sphalerite | [6 empty] | pyrite, chalcopyrite, galena, dolomite, arsenopyrite, calcite, freibergite, pyrargyrite, argentite, goethite, ferrohydrite, anglesite, zincosite | Samples polished into thin sections and polished mounts for petrographic identification | EMPA, LA-ICPMS | JEOL JXA-i SP100 electron probe micro-analyzer; NWR 193 nm ArF Excimer laser-ablation system coupled to an iCAP RQ (ICPMS) | Laboratory of Marine Element and Isotope Facilities in Southern Marine Science and Engineering Guangdong Laboratory (Zhuhai, China); Guangzhou Tuoyan Analytical Technology Co., Ltd., Guangzhou, China | EPMA: accelerating voltage 20 kV, probe current 20 nA, 5 μm beam, peak counting time 10 s for major elements (Zn, S, Fe), 50 s for minor elements (Cd, Ga, Ge, In, Au, Ag), background counting time half of peak counting time; LA-ICP-MS mapping: beam size 15 μm, repetition rate 10 Hz, ablation depth ~5 μm | Sphalerite for S and Zn, marcasite for Fe, cadmium for Cd, gallium phosphide for Ga, germanium for Ge, indium phosphide for In, gold for Au, silver for Ag | [20 empty] | 0.126 | [21 empty] | 3.153 | [59 empty] | 33.249 | [39 empty] | 62.525 |  |  |  |  | 2024 | Wu, Y., Zheng, Y., Yu, P., Chen, X., Guo, L., Long, L., Hu, Z., Huang, Y., Chen, M., Lu, J., Ouyang, S., Chen, S. (2024). The world-class carbonate-hosted Fankou Zn-Pb deposit in China. Part III. Critical metal Ga is enriched in late stage and low temperature sphalerite. Ore Geology Reviews, 166, 105928. |  | CHN | Guangdong
| Fankou |  | Basin hydrothermal | Mississippi Valley-type (MVT) | MVT zinc-lead | Zn, Pb | Ga | Zn, Pb, Ga | Wu et al., 2024 |  | 240-133-1-1-1 | 240-133-1-1-1-1 | underground mine |  |  |  |  | ore material | polished section | grab | mineral separate | [5 empty] | mineralisation |  |  |  | sphalerite | [6 empty] | pyrite, chalcopyrite, galena, dolomite, arsenopyrite, calcite, freibergite, pyrargyrite, argentite, goethite, ferrohydrite, anglesite, zincosite | Samples polished into thin sections and polished mounts for petrographic identification | EMPA, LA-ICPMS | JEOL JXA-i SP100 electron probe micro-analyzer; NWR 193 nm ArF Excimer laser-ablation system coupled to an iCAP RQ (ICPMS) | Laboratory of Marine Element and Isotope Facilities in Southern Marine Science and Engineering Guangdong Laboratory (Zhuhai, China); Guangzhou Tuoyan Analytical Technology Co., Ltd., Guangzhou, China | EPMA: accelerating voltage 20 kV, probe current 20 nA, 5 μm beam, peak counting time 10 s for major elements (Zn, S, Fe), 50 s for minor elements (Cd, Ga, Ge, In, Au, Ag), background counting time half of peak counting time; LA-ICP-MS mapping: beam size 15 μm, repetition rate 10 Hz, ablation depth ~5 μm | Sphalerite for S and Zn, marcasite for Fe, cadmium for Cd, gallium phosphide for Ga, germanium for Ge, indium phosphide for In, gold for Au, silver for Ag | [6 empty] | 0.016 | [13 empty] | 0.142 | [21 empty] | 0.46 | [59 empty] | 33.225 | [39 empty] | 65.539 |  |  |  |  | 2024 | Wu, Y., Zheng, Y., Yu, P., Chen, X., Guo, L., Long, L., Hu, Z., Huang, Y., Chen, M., Lu, J., Ouyang, S., Chen, S. (2024). The world-class carbonate-hosted Fankou Zn-Pb deposit in China. Part III. Critical metal Ga is enriched in late stage and low temperature sphalerite. Ore Geology Reviews, 166, 105928. |  | CHN | Guangdong
| Fankou |  | Basin hydrothermal | Mississippi Valley-type (MVT) | MVT zinc-lead | Zn, Pb | Ga | Zn, Pb, Ga | Wu et al., 2024 |  | 240-133-1-1-4 | 240-133-1-1-4-1 | underground mine |  |  |  |  | ore material | polished section | grab | mineral separate | [5 empty] | mineralisation |  |  |  | sphalerite | [6 empty] | pyrite, chalcopyrite, galena, dolomite, arsenopyrite, calcite, freibergite, pyrargyrite, argentite, goethite, ferrohydrite, anglesite, zincosite | Samples polished into thin sections and polished mounts for petrographic identification | EMPA, LA-ICPMS | JEOL JXA-i SP100 electron probe micro-analyzer; NWR 193 nm ArF Excimer laser-ablation system coupled to an iCAP RQ (ICPMS) | Laboratory of Marine Element and Isotope Facilities in Southern Marine Science and Engineering Guangdong Laboratory (Zhuhai, China); Guangzhou Tuoyan Analytical Technology Co., Ltd., Guangzhou, China | EPMA: accelerating voltage 20 kV, probe current 20 nA, 5 μm beam, peak counting time 10 s for major elements (Zn, S, Fe), 50 s for minor elements (Cd, Ga, Ge, In, Au, Ag), background counting time half of peak counting time; LA-ICP-MS mapping: beam size 15 μm, repetition rate 10 Hz, ablation depth ~5 μm | Sphalerite for S and Zn, marcasite for Fe, cadmium for Cd, gallium phosphide for Ga, germanium for Ge, indium phosphide for In, gold for Au, silver for Ag | [20 empty] | 0.169 | [21 empty] | 1.59 | [59 empty] | 32.868 | [39 empty] | 64.476 |  |  |  |  | 2024 | Wu, Y., Zheng, Y., Yu, P., Chen, X., Guo, L., Long, L., Hu, Z., Huang, Y., Chen, M., Lu, J., Ouyang, S., Chen, S. (2024). The world-class carbonate-hosted Fankou Zn-Pb deposit in China. Part III. Critical metal Ga is enriched in late stage and low temperature sphalerite. Ore Geology Reviews, 166, 105928. |  | CHN | Guangdong
| Fankou |  | Basin hydrothermal | Mississippi Valley-type (MVT) | MVT zinc-lead | Zn, Pb | Ga | Zn, Pb, Ga | Wu et al., 2024 |  | 240-133-1-2-3 | 240-133-1-2-3-1 | underground mine |  |  |  |  | ore material | polished section | grab | mineral separate | [5 empty] | mineralisation |  |  |  | sphalerite | [6 empty] | pyrite, chalcopyrite, galena, dolomite, arsenopyrite, calcite, freibergite, pyrargyrite, argentite, goethite, ferrohydrite, anglesite, zincosite | Samples polished into thin sections and polished mounts for petrographic identification | EMPA, LA-ICPMS | JEOL JXA-i SP100 electron probe micro-analyzer; NWR 193 nm ArF Excimer laser-ablation system coupled to an iCAP RQ (ICPMS) | Laboratory of Marine Element and Isotope Facilities in Southern Marine Science and Engineering Guangdong Laboratory (Zhuhai, China); Guangzhou Tuoyan Analytical Technology Co., Ltd., Guangzhou, China | EPMA: accelerating voltage 20 kV, probe current 20 nA, 5 μm beam, peak counting time 10 s for major elements (Zn, S, Fe), 50 s for minor elements (Cd, Ga, Ge, In, Au, Ag), background counting time half of peak counting time; LA-ICP-MS mapping: beam size 15 μm, repetition rate 10 Hz, ablation depth ~5 μm | Sphalerite for S and Zn, marcasite for Fe, cadmium for Cd, gallium phosphide for Ga, germanium for Ge, indium phosphide for In, gold for Au, silver for Ag | [6 empty] | 0.038 | [13 empty] | 0.158 | [21 empty] | 1.121 |  | 0.023 | [57 empty] | 32.783 | [39 empty] | 64.459 |  |  |  |  | 2024 | Wu, Y., Zheng, Y., Yu, P., Chen, X., Guo, L., Long, L., Hu, Z., Huang, Y., Chen, M., Lu, J., Ouyang, S., Chen, S. (2024). The world-class carbonate-hosted Fankou Zn-Pb deposit in China. Part III. Critical metal Ga is enriched in late stage and low temperature sphalerite. Ore Geology Reviews, 166, 105928. |  | CHN | Guangdong
| Fankou |  | Basin hydrothermal | Mississippi Valley-type (MVT) | MVT zinc-lead | Zn, Pb | Ga | Zn, Pb, Ga | Wu et al., 2024 |  | 400-146-1-1-1 | 400-146-1-1-1-1 | underground mine |  |  |  |  | ore material | polished section | grab | mineral separate | [5 empty] | mineralisation |  |  |  | sphalerite | [6 empty] | pyrite, chalcopyrite, galena, dolomite, arsenopyrite, calcite, freibergite, pyrargyrite, argentite, goethite, ferrohydrite, anglesite, zincosite | Samples polished into thin sections and polished mounts for petrographic identification | EMPA, LA-ICPMS | JEOL JXA-i SP100 electron probe micro-analyzer; NWR 193 nm ArF Excimer laser-ablation system coupled to an iCAP RQ (ICPMS) | Laboratory of Marine Element and Isotope Facilities in Southern Marine Science and Engineering Guangdong Laboratory (Zhuhai, China); Guangzhou Tuoyan Analytical Technology Co., Ltd., Guangzhou, China | EPMA: accelerating voltage 20 kV, probe current 20 nA, 5 μm beam, peak counting time 10 s for major elements (Zn, S, Fe), 50 s for minor elements (Cd, Ga, Ge, In, Au, Ag), background counting time half of peak counting time; LA-ICP-MS mapping: beam size 15 μm, repetition rate 10 Hz, ablation depth ~5 μm | Sphalerite for S and Zn, marcasite for Fe, cadmium for Cd, gallium phosphide for Ga, germanium for Ge, indium phosphide for In, gold for Au, silver for Ag | [6 empty] | 0.013 | [13 empty] | 0.141 | [21 empty] | 0.702 | [59 empty] | 32.845 | [39 empty] | 65.234 |  |  |  |  | 2024 | Wu, Y., Zheng, Y., Yu, P., Chen, X., Guo, L., Long, L., Hu, Z., Huang, Y., Chen, M., Lu, J., Ouyang, S., Chen, S. (2024). The world-class carbonate-hosted Fankou Zn-Pb deposit in China. Part III. Critical metal Ga is enriched in late stage and low temperature sphalerite. Ore Geology Reviews, 166, 105928. |  | CHN | Guangdong
| Fankou |  | Basin hydrothermal | Mississippi Valley-type (MVT) | MVT zinc-lead | Zn, Pb | Ga | Zn, Pb, Ga | Wu et al., 2024 |  | 400-146-1-2-1 | 400-146-1-2-1-1 | underground mine |  |  |  |  | ore material | polished section | grab | mineral separate | [5 empty] | mineralisation |  |  |  | sphalerite | [6 empty] | pyrite, chalcopyrite, galena, dolomite, arsenopyrite, calcite, freibergite, pyrargyrite, argentite, goethite, ferrohydrite, anglesite, zincosite | Samples polished into thin sections and polished mounts for petrographic identification | EMPA, LA-ICPMS | JEOL JXA-i SP100 electron probe micro-analyzer; NWR 193 nm ArF Excimer laser-ablation system coupled to an iCAP RQ (ICPMS) | Laboratory of Marine Element and Isotope Facilities in Southern Marine Science and Engineering Guangdong Laboratory (Zhuhai, China); Guangzhou Tuoyan Analytical Technology Co., Ltd., Guangzhou, China | EPMA: accelerating voltage 20 kV, probe current 20 nA, 5 μm beam, peak counting time 10 s for major elements (Zn, S, Fe), 50 s for minor elements (Cd, Ga, Ge, In, Au, Ag), background counting time half of peak counting time; LA-ICP-MS mapping: beam size 15 μm, repetition rate 10 Hz, ablation depth ~5 μm | Sphalerite for S and Zn, marcasite for Fe, cadmium for Cd, gallium phosphide for Ga, germanium for Ge, indium phosphide for In, gold for Au, silver for Ag | [6 empty] | 0.078 | [13 empty] | 0.142 | [21 empty] | 1.894 | [13 empty] | 0.025 | [45 empty] | 33.211 | [39 empty] | 64.396 |  |  |  |  | 2024 | Wu, Y., Zheng, Y., Yu, P., Chen, X., Guo, L., Long, L., Hu, Z., Huang, Y., Chen, M., Lu, J., Ouyang, S., Chen, S. (2024). The world-class carbonate-hosted Fankou Zn-Pb deposit in China. Part III. Critical metal Ga is enriched in late stage and low temperature sphalerite. Ore Geology Reviews, 166, 105928. |  | CHN | Guangdong
| Fankou |  | Basin hydrothermal | Mississippi Valley-type (MVT) | MVT zinc-lead | Zn, Pb | Ga | Zn, Pb, Ga | Wu et al., 2024 |  | 550-95-1-2-1 | 550-95-1-2-1-1 | underground mine |  |  |  |  | ore material | polished section | grab | mineral separate | [5 empty] | mineralisation |  |  |  | sphalerite | [6 empty] | pyrite, chalcopyrite, galena, dolomite, arsenopyrite, calcite, freibergite, pyrargyrite, argentite, goethite, ferrohydrite, anglesite, zincosite | Samples polished into thin sections and polished mounts for petrographic identification | EMPA, LA-ICPMS | JEOL JXA-i SP100 electron probe micro-analyzer; NWR 193 nm ArF Excimer laser-ablation system coupled to an iCAP RQ (ICPMS) | Laboratory of Marine Element and Isotope Facilities in Southern Marine Science and Engineering Guangdong Laboratory (Zhuhai, China); Guangzhou Tuoyan Analytical Technology Co., Ltd., Guangzhou, China | EPMA: accelerating voltage 20 kV, probe current 20 nA, 5 μm beam, peak counting time 10 s for major elements (Zn, S, Fe), 50 s for minor elements (Cd, Ga, Ge, In, Au, Ag), background counting time half of peak counting time; LA-ICP-MS mapping: beam size 15 μm, repetition rate 10 Hz, ablation depth ~5 μm | Sphalerite for S and Zn, marcasite for Fe, cadmium for Cd, gallium phosphide for Ga, germanium for Ge, indium phosphide for In, gold for Au, silver for Ag | [20 empty] | 0.127 | [21 empty] | 0.744 | [13 empty] | 0.012 | [45 empty] | 32.635 | [39 empty] | 65.422 |  |  |  |  | 2024 | Wu, Y., Zheng, Y., Yu, P., Chen, X., Guo, L., Long, L., Hu, Z., Huang, Y., Chen, M., Lu, J., Ouyang, S., Chen, S. (2024). The world-class carbonate-hosted Fankou Zn-Pb deposit in China. Part III. Critical metal Ga is enriched in late stage and low temperature sphalerite. Ore Geology Reviews, 166, 105928. |  | CHN | Guangdong
| Fankou |  | Basin hydrothermal | Mississippi Valley-type (MVT) | MVT zinc-lead | Zn, Pb | Ga | Zn, Pb, Ga | Wu et al., 2024 |  | 550-95-1-2-2 | 550-95-1-2-2-1 | underground mine |  |  |  |  | ore material | polished section | grab | mineral separate | [5 empty] | mineralisation |  |  |  | sphalerite | [6 empty] | pyrite, chalcopyrite, galena, dolomite, arsenopyrite, calcite, freibergite, pyrargyrite, argentite, goethite, ferrohydrite, anglesite, zincosite | Samples polished into thin sections and polished mounts for petrographic identification | EMPA, LA-ICPMS | JEOL JXA-i SP100 electron probe micro-analyzer; NWR 193 nm ArF Excimer laser-ablation system coupled to an iCAP RQ (ICPMS) | Laboratory of Marine Element and Isotope Facilities in Southern Marine Science and Engineering Guangdong Laboratory (Zhuhai, China); Guangzhou Tuoyan Analytical Technology Co., Ltd., Guangzhou, China | EPMA: accelerating voltage 20 kV, probe current 20 nA, 5 μm beam, peak counting time 10 s for major elements (Zn, S, Fe), 50 s for minor elements (Cd, Ga, Ge, In, Au, Ag), background counting time half of peak counting time; LA-ICP-MS mapping: beam size 15 μm, repetition rate 10 Hz, ablation depth ~5 μm | Sphalerite for S and Zn, marcasite for Fe, cadmium for Cd, gallium phosphide for Ga, germanium for Ge, indium phosphide for In, gold for Au, silver for Ag | [20 empty] | 0.15 | [21 empty] | 0.778 | [59 empty] | 32.698 | [39 empty] | 66.01 |  |  |  |  | 2024 | Wu, Y., Zheng, Y., Yu, P., Chen, X., Guo, L., Long, L., Hu, Z., Huang, Y., Chen, M., Lu, J., Ouyang, S., Chen, S. (2024). The world-class carbonate-hosted Fankou Zn-Pb deposit in China. Part III. Critical metal Ga is enriched in late stage and low temperature sphalerite. Ore Geology Reviews, 166, 105928. |  | CHN | Guangdong
| Fankou |  | Basin hydrothermal | Mississippi Valley-type (MVT) | MVT zinc-lead | Zn, Pb | Ga | Zn, Pb, Ga | Wu et al., 2024 |  | 550-111-1-1-1 | 550-111-1-1-1-1 | underground mine |  |  |  |  | ore material | polished section | grab | mineral separate | [5 empty] | mineralisation |  |  |  | sphalerite | [6 empty] | pyrite, chalcopyrite, galena, dolomite, arsenopyrite, calcite, freibergite, pyrargyrite, argentite, goethite, ferrohydrite, anglesite, zincosite | Samples polished into thin sections and polished mounts for petrographic identification | EMPA, LA-ICPMS | JEOL JXA-i SP100 electron probe micro-analyzer; NWR 193 nm ArF Excimer laser-ablation system coupled to an iCAP RQ (ICPMS) | Laboratory of Marine Element and Isotope Facilities in Southern Marine Science and Engineering Guangdong Laboratory (Zhuhai, China); Guangzhou Tuoyan Analytical Technology Co., Ltd., Guangzhou, China | EPMA: accelerating voltage 20 kV, probe current 20 nA, 5 μm beam, peak counting time 10 s for major elements (Zn, S, Fe), 50 s for minor elements (Cd, Ga, Ge, In, Au, Ag), background counting time half of peak counting time; LA-ICP-MS mapping: beam size 15 μm, repetition rate 10 Hz, ablation depth ~5 μm | Sphalerite for S and Zn, marcasite for Fe, cadmium for Cd, gallium phosphide for Ga, germanium for Ge, indium phosphide for In, gold for Au, silver for Ag | [20 empty] | 0.164 | [21 empty] | 0.274 | [59 empty] | 32.708 | [39 empty] | 65.991 |  |  |  |  | 2024 | Wu, Y., Zheng, Y., Yu, P., Chen, X., Guo, L., Long, L., Hu, Z., Huang, Y., Chen, M., Lu, J., Ouyang, S., Chen, S. (2024). The world-class carbonate-hosted Fankou Zn-Pb deposit in China. Part III. Critical metal Ga is enriched in late stage and low temperature sphalerite. Ore Geology Reviews, 166, 105928. |  | CHN | Guangdong
| Fankou |  | Basin hydrothermal | Mississippi Valley-type (MVT) | MVT zinc-lead | Zn, Pb | Ga | Zn, Pb, Ga | Wu et al., 2024 |  | 550-111-1-1-3 | 550-111-1-1-3-1 | underground mine |  |  |  |  | ore material | polished section | grab | mineral separate | [5 empty] | mineralisation |  |  |  | sphalerite | [6 empty] | pyrite, chalcopyrite, galena, dolomite, arsenopyrite, calcite, freibergite, pyrargyrite, argentite, goethite, ferrohydrite, anglesite, zincosite | Samples polished into thin sections and polished mounts for petrographic identification | EMPA, LA-ICPMS | JEOL JXA-i SP100 electron probe micro-analyzer; NWR 193 nm ArF Excimer laser-ablation system coupled to an iCAP RQ (ICPMS) | Laboratory of Marine Element and Isotope Facilities in Southern Marine Science and Engineering Guangdong Laboratory (Zhuhai, China); Guangzhou Tuoyan Analytical Technology Co., Ltd., Guangzhou, China | EPMA: accelerating voltage 20 kV, probe current 20 nA, 5 μm beam, peak counting time 10 s for major elements (Zn, S, Fe), 50 s for minor elements (Cd, Ga, Ge, In, Au, Ag), background counting time half of peak counting time; LA-ICP-MS mapping: beam size 15 μm, repetition rate 10 Hz, ablation depth ~5 μm | Sphalerite for S and Zn, marcasite for Fe, cadmium for Cd, gallium phosphide for Ga, germanium for Ge, indium phosphide for In, gold for Au, silver for Ag | [6 empty] | 0.044 | [13 empty] | 0.161 | [21 empty] | 0.23 | [13 empty] | 0.026 | [45 empty] | 32.851 | [39 empty] | 66.142 |  |  |  |  | 2024 | Wu, Y., Zheng, Y., Yu, P., Chen, X., Guo, L., Long, L., Hu, Z., Huang, Y., Chen, M., Lu, J., Ouyang, S., Chen, S. (2024). The world-class carbonate-hosted Fankou Zn-Pb deposit in China. Part III. Critical metal Ga is enriched in late stage and low temperature sphalerite. Ore Geology Reviews, 166, 105928. |  | CHN | Guangdong
| Fankou |  | Basin hydrothermal | Mississippi Valley-type (MVT) | MVT zinc-lead | Zn, Pb | Ga | Zn, Pb, Ga | Wu et al., 2024 |  | 550-111-1-1-5 | 550-111-1-1-5-1 | underground mine |  |  |  |  | ore material | polished section | grab | mineral separate | [5 empty] | mineralisation |  |  |  | sphalerite | [6 empty] | pyrite, chalcopyrite, galena, dolomite, arsenopyrite, calcite, freibergite, pyrargyrite, argentite, goethite, ferrohydrite, anglesite, zincosite | Samples polished into thin sections and polished mounts for petrographic identification | EMPA, LA-ICPMS | JEOL JXA-i SP100 electron probe micro-analyzer; NWR 193 nm ArF Excimer laser-ablation system coupled to an iCAP RQ (ICPMS) | Laboratory of Marine Element and Isotope Facilities in Southern Marine Science and Engineering Guangdong Laboratory (Zhuhai, China); Guangzhou Tuoyan Analytical Technology Co., Ltd., Guangzhou, China | EPMA: accelerating voltage 20 kV, probe current 20 nA, 5 μm beam, peak counting time 10 s for major elements (Zn, S, Fe), 50 s for minor elements (Cd, Ga, Ge, In, Au, Ag), background counting time half of peak counting time; LA-ICP-MS mapping: beam size 15 μm, repetition rate 10 Hz, ablation depth ~5 μm | Sphalerite for S and Zn, marcasite for Fe, cadmium for Cd, gallium phosphide for Ga, germanium for Ge, indium phosphide for In, gold for Au, silver for Ag | [20 empty] | 0.157 | [21 empty] | 0.234 | [59 empty] | 32.94 | [39 empty] | 66.182 |  |  |  |  | 2024 | Wu, Y., Zheng, Y., Yu, P., Chen, X., Guo, L., Long, L., Hu, Z., Huang, Y., Chen, M., Lu, J., Ouyang, S., Chen, S. (2024). The world-class carbonate-hosted Fankou Zn-Pb deposit in China. Part III. Critical metal Ga is enriched in late stage and low temperature sphalerite. Ore Geology Reviews, 166, 105928. |  | CHN | Guangdong
| Fankou |  | Basin hydrothermal | Mississippi Valley-type (MVT) | MVT zinc-lead | Zn, Pb | Ga | Zn, Pb, Ga | Wu et al., 2024 |  | 550-111-1-1-6 | 550-111-1-1-6-1 | underground mine |  |  |  |  | ore material | polished section | grab | mineral separate | [5 empty] | mineralisation |  |  |  | sphalerite | [6 empty] | pyrite, chalcopyrite, galena, dolomite, arsenopyrite, calcite, freibergite, pyrargyrite, argentite, goethite, ferrohydrite, anglesite, zincosite | Samples polished into thin sections and polished mounts for petrographic identification | EMPA, LA-ICPMS | JEOL JXA-i SP100 electron probe micro-analyzer; NWR 193 nm ArF Excimer laser-ablation system coupled to an iCAP RQ (ICPMS) | Laboratory of Marine Element and Isotope Facilities in Southern Marine Science and Engineering Guangdong Laboratory (Zhuhai, China); Guangzhou Tuoyan Analytical Technology Co., Ltd., Guangzhou, China | EPMA: accelerating voltage 20 kV, probe current 20 nA, 5 μm beam, peak counting time 10 s for major elements (Zn, S, Fe), 50 s for minor elements (Cd, Ga, Ge, In, Au, Ag), background counting time half of peak counting time; LA-ICP-MS mapping: beam size 15 μm, repetition rate 10 Hz, ablation depth ~5 μm | Sphalerite for S and Zn, marcasite for Fe, cadmium for Cd, gallium phosphide for Ga, germanium for Ge, indium phosphide for In, gold for Au, silver for Ag | [6 empty] | 0.038 | [13 empty] | 0.174 | [21 empty] | 0.215 | [59 empty] | 32.7 | [39 empty] | 66.009 |  |  |  |  | 2024 | Wu, Y., Zheng, Y., Yu, P., Chen, X., Guo, L., Long, L., Hu, Z., Huang, Y., Chen, M., Lu, J., Ouyang, S., Chen, S. (2024). The world-class carbonate-hosted Fankou Zn-Pb deposit in China. Part III. Critical metal Ga is enriched in late stage and low temperature sphalerite. Ore Geology Reviews, 166, 105928. |  | CHN | Guangdong
| Fankou |  | Basin hydrothermal | Mississippi Valley-type (MVT) | MVT zinc-lead | Zn, Pb | Ga | Zn, Pb, Ga | Wu et al., 2024 |  | 500-36-1-1-1 | 500-36-1-1-1-1 | underground mine |  |  |  |  | ore material | polished section | grab | mineral separate | [5 empty] | mineralisation |  |  |  | sphalerite | [6 empty] | pyrite, chalcopyrite, galena, dolomite, arsenopyrite, calcite, freibergite, pyrargyrite, argentite, goethite, ferrohydrite, anglesite, zincosite | Samples polished into thin sections and polished mounts for petrographic identification | EMPA, LA-ICPMS | JEOL JXA-i SP100 electron probe micro-analyzer; NWR 193 nm ArF Excimer laser-ablation system coupled to an iCAP RQ (ICPMS) | Laboratory of Marine Element and Isotope Facilities in Southern Marine Science and Engineering Guangdong Laboratory (Zhuhai, China); Guangzhou Tuoyan Analytical Technology Co., Ltd., Guangzhou, China | EPMA: accelerating voltage 20 kV, probe current 20 nA, 5 μm beam, peak counting time 10 s for major elements (Zn, S, Fe), 50 s for minor elements (Cd, Ga, Ge, In, Au, Ag), background counting time half of peak counting time; LA-ICP-MS mapping: beam size 15 μm, repetition rate 10 Hz, ablation depth ~5 μm | Sphalerite for S and Zn, marcasite for Fe, cadmium for Cd, gallium phosphide for Ga, germanium for Ge, indium phosphide for In, gold for Au, silver for Ag | [20 empty] | 0.17 | [21 empty] | 0.766 | [59 empty] | 32.672 | [39 empty] | 65.249 |  |  |  |  | 2024 | Wu, Y., Zheng, Y., Yu, P., Chen, X., Guo, L., Long, L., Hu, Z., Huang, Y., Chen, M., Lu, J., Ouyang, S., Chen, S. (2024). The world-class carbonate-hosted Fankou Zn-Pb deposit in China. Part III. Critical metal Ga is enriched in late stage and low temperature sphalerite. Ore Geology Reviews, 166, 105928. |  | CHN | Guangdong
| Fankou |  | Basin hydrothermal | Mississippi Valley-type (MVT) | MVT zinc-lead | Zn, Pb | Ga | Zn, Pb, Ga | Wu et al., 2024 |  | 500-36-1-1-2 | 500-36-1-1-2-1 | underground mine |  |  |  |  | ore material | polished section | grab | mineral separate | [5 empty] | mineralisation |  |  |  | sphalerite | [6 empty] | pyrite, chalcopyrite, galena, dolomite, arsenopyrite, calcite, freibergite, pyrargyrite, argentite, goethite, ferrohydrite, anglesite, zincosite | Samples polished into thin sections and polished mounts for petrographic identification | EMPA, LA-ICPMS | JEOL JXA-i SP100 electron probe micro-analyzer; NWR 193 nm ArF Excimer laser-ablation system coupled to an iCAP RQ (ICPMS) | Laboratory of Marine Element and Isotope Facilities in Southern Marine Science and Engineering Guangdong Laboratory (Zhuhai, China); Guangzhou Tuoyan Analytical Technology Co., Ltd., Guangzhou, China | EPMA: accelerating voltage 20 kV, probe current 20 nA, 5 μm beam, peak counting time 10 s for major elements (Zn, S, Fe), 50 s for minor elements (Cd, Ga, Ge, In, Au, Ag), background counting time half of peak counting time; LA-ICP-MS mapping: beam size 15 μm, repetition rate 10 Hz, ablation depth ~5 μm | Sphalerite for S and Zn, marcasite for Fe, cadmium for Cd, gallium phosphide for Ga, germanium for Ge, indium phosphide for In, gold for Au, silver for Ag | [20 empty] | 0.188 | [21 empty] | 0.893 | [59 empty] | 32.674 | [39 empty] | 65.817 |  |  |  |  | 2024 | Wu, Y., Zheng, Y., Yu, P., Chen, X., Guo, L., Long, L., Hu, Z., Huang, Y., Chen, M., Lu, J., Ouyang, S., Chen, S. (2024). The world-class carbonate-hosted Fankou Zn-Pb deposit in China. Part III. Critical metal Ga is enriched in late stage and low temperature sphalerite. Ore Geology Reviews, 166, 105928. |  | CHN | Guangdong
| Fankou |  | Basin hydrothermal | Mississippi Valley-type (MVT) | MVT zinc-lead | Zn, Pb | Ga | Zn, Pb, Ga | Wu et al., 2024 |  | 500-36-1-1-3 | 500-36-1-1-3-1 | underground mine |  |  |  |  | ore material | polished section | grab | mineral separate | [5 empty] | mineralisation |  |  |  | sphalerite | [6 empty] | pyrite, chalcopyrite, galena, dolomite, arsenopyrite, calcite, freibergite, pyrargyrite, argentite, goethite, ferrohydrite, anglesite, zincosite | Samples polished into thin sections and polished mounts for petrographic identification | EMPA, LA-ICPMS | JEOL JXA-i SP100 electron probe micro-analyzer; NWR 193 nm ArF Excimer laser-ablation system coupled to an iCAP RQ (ICPMS) | Laboratory of Marine Element and Isotope Facilities in Southern Marine Science and Engineering Guangdong Laboratory (Zhuhai, China); Guangzhou Tuoyan Analytical Technology Co., Ltd., Guangzhou, China | EPMA: accelerating voltage 20 kV, probe current 20 nA, 5 μm beam, peak counting time 10 s for major elements (Zn, S, Fe), 50 s for minor elements (Cd, Ga, Ge, In, Au, Ag), background counting time half of peak counting time; LA-ICP-MS mapping: beam size 15 μm, repetition rate 10 Hz, ablation depth ~5 μm | Sphalerite for S and Zn, marcasite for Fe, cadmium for Cd, gallium phosphide for Ga, germanium for Ge, indium phosphide for In, gold for Au, silver for Ag | [20 empty] | 0.204 | [21 empty] | 3.72 | [59 empty] | 32.971 | [39 empty] | 62.499 |  |  |  |  | 2024 | Wu, Y., Zheng, Y., Yu, P., Chen, X., Guo, L., Long, L., Hu, Z., Huang, Y., Chen, M., Lu, J., Ouyang, S., Chen, S. (2024). The world-class carbonate-hosted Fankou Zn-Pb deposit in China. Part III. Critical metal Ga is enriched in late stage and low temperature sphalerite. Ore Geology Reviews, 166, 105928. |  | CHN | Guangdong
| Fankou |  | Basin hydrothermal | Mississippi Valley-type (MVT) | MVT zinc-lead | Zn, Pb | Ga | Zn, Pb, Ga | Wu et al., 2024 |  | 500-36-1-2-1 | 500-36-1-2-1-1 | underground mine |  |  |  |  | ore material | polished section | grab | mineral separate | [5 empty] | mineralisation |  |  |  | sphalerite | [6 empty] | pyrite, chalcopyrite, galena, dolomite, arsenopyrite, calcite, freibergite, pyrargyrite, argentite, goethite, ferrohydrite, anglesite, zincosite | Samples polished into thin sections and polished mounts for petrographic identification | EMPA, LA-ICPMS | JEOL JXA-i SP100 electron probe micro-analyzer; NWR 193 nm ArF Excimer laser-ablation system coupled to an iCAP RQ (ICPMS) | Laboratory of Marine Element and Isotope Facilities in Southern Marine Science and Engineering Guangdong Laboratory (Zhuhai, China); Guangzhou Tuoyan Analytical Technology Co., Ltd., Guangzhou, China | EPMA: accelerating voltage 20 kV, probe current 20 nA, 5 μm beam, peak counting time 10 s for major elements (Zn, S, Fe), 50 s for minor elements (Cd, Ga, Ge, In, Au, Ag), background counting time half of peak counting time; LA-ICP-MS mapping: beam size 15 μm, repetition rate 10 Hz, ablation depth ~5 μm | Sphalerite for S and Zn, marcasite for Fe, cadmium for Cd, gallium phosphide for Ga, germanium for Ge, indium phosphide for In, gold for Au, silver for Ag | [20 empty] | 0.198 | [21 empty] | 0.746 | [59 empty] | 32.967 | [39 empty] | 65.558 |  |  |  |  | 2024 | Wu, Y., Zheng, Y., Yu, P., Chen, X., Guo, L., Long, L., Hu, Z., Huang, Y., Chen, M., Lu, J., Ouyang, S., Chen, S. (2024). The world-class carbonate-hosted Fankou Zn-Pb deposit in China. Part III. Critical metal Ga is enriched in late stage and low temperature sphalerite. Ore Geology Reviews, 166, 105928. |  | CHN | Guangdong
| Fankou |  | Basin hydrothermal | Mississippi Valley-type (MVT) | MVT zinc-lead | Zn, Pb | Ga | Zn, Pb, Ga | Wu et al., 2024 |  | 500-36-1-2-2 | 500-36-1-2-2-1 | underground mine |  |  |  |  | ore material | polished section | grab | mineral separate | [5 empty] | mineralisation |  |  |  | sphalerite | [6 empty] | pyrite, chalcopyrite, galena, dolomite, arsenopyrite, calcite, freibergite, pyrargyrite, argentite, goethite, ferrohydrite, anglesite, zincosite | Samples polished into thin sections and polished mounts for petrographic identification | EMPA, LA-ICPMS | JEOL JXA-i SP100 electron probe micro-analyzer; NWR 193 nm ArF Excimer laser-ablation system coupled to an iCAP RQ (ICPMS) | Laboratory of Marine Element and Isotope Facilities in Southern Marine Science and Engineering Guangdong Laboratory (Zhuhai, China); Guangzhou Tuoyan Analytical Technology Co., Ltd., Guangzhou, China | EPMA: accelerating voltage 20 kV, probe current 20 nA, 5 μm beam, peak counting time 10 s for major elements (Zn, S, Fe), 50 s for minor elements (Cd, Ga, Ge, In, Au, Ag), background counting time half of peak counting time; LA-ICP-MS mapping: beam size 15 μm, repetition rate 10 Hz, ablation depth ~5 μm | Sphalerite for S and Zn, marcasite for Fe, cadmium for Cd, gallium phosphide for Ga, germanium for Ge, indium phosphide for In, gold for Au, silver for Ag | [20 empty] | 0.177 | [21 empty] | 2.601 | [59 empty] | 33.057 | [39 empty] | 63.029 |  |  |  |  | 2024 | Wu, Y., Zheng, Y., Yu, P., Chen, X., Guo, L., Long, L., Hu, Z., Huang, Y., Chen, M., Lu, J., Ouyang, S., Chen, S. (2024). The world-class carbonate-hosted Fankou Zn-Pb deposit in China. Part III. Critical metal Ga is enriched in late stage and low temperature sphalerite. Ore Geology Reviews, 166, 105928. |  | CHN | Guangdong
| Fankou |  | Basin hydrothermal | Mississippi Valley-type (MVT) | MVT zinc-lead | Zn, Pb | Ga | Zn, Pb, Ga | Wu et al., 2024 |  | 600-3-3-1-1 | 600-3-3-1-1-1 | underground mine |  |  |  |  | ore material | polished section | grab | mineral separate | [5 empty] | mineralisation |  |  |  | sphalerite | [6 empty] | pyrite, chalcopyrite, galena, dolomite, arsenopyrite, calcite, freibergite, pyrargyrite, argentite, goethite, ferrohydrite, anglesite, zincosite | Samples polished into thin sections and polished mounts for petrographic identification | EMPA, LA-ICPMS | JEOL JXA-i SP100 electron probe micro-analyzer; NWR 193 nm ArF Excimer laser-ablation system coupled to an iCAP RQ (ICPMS) | Laboratory of Marine Element and Isotope Facilities in Southern Marine Science and Engineering Guangdong Laboratory (Zhuhai, China); Guangzhou Tuoyan Analytical Technology Co., Ltd., Guangzhou, China | EPMA: accelerating voltage 20 kV, probe current 20 nA, 5 μm beam, peak counting time 10 s for major elements (Zn, S, Fe), 50 s for minor elements (Cd, Ga, Ge, In, Au, Ag), background counting time half of peak counting time; LA-ICP-MS mapping: beam size 15 μm, repetition rate 10 Hz, ablation depth ~5 μm | Sphalerite for S and Zn, marcasite for Fe, cadmium for Cd, gallium phosphide for Ga, germanium for Ge, indium phosphide for In, gold for Au, silver for Ag | [20 empty] | 0.128 | [21 empty] | 2.539 | [59 empty] | 33.322 | [39 empty] | 63.477 |  |  |  |  | 2024 | Wu, Y., Zheng, Y., Yu, P., Chen, X., Guo, L., Long, L., Hu, Z., Huang, Y., Chen, M., Lu, J., Ouyang, S., Chen, S. (2024). The world-class carbonate-hosted Fankou Zn-Pb deposit in China. Part III. Critical metal Ga is enriched in late stage and low temperature sphalerite. Ore Geology Reviews, 166, 105928. |  | CHN | Guangdong
| Fankou |  | Basin hydrothermal | Mississippi Valley-type (MVT) | MVT zinc-lead | Zn, Pb | Ga | Zn, Pb, Ga | Wu et al., 2024 |  | 600-3-3-1-2 | 600-3-3-1-2-1 | underground mine |  |  |  |  | ore material | polished section | grab | mineral separate | [5 empty] | mineralisation |  |  |  | sphalerite | [6 empty] | pyrite, chalcopyrite, galena, dolomite, arsenopyrite, calcite, freibergite, pyrargyrite, argentite, goethite, ferrohydrite, anglesite, zincosite | Samples polished into thin sections and polished mounts for petrographic identification | EMPA, LA-ICPMS | JEOL JXA-i SP100 electron probe micro-analyzer; NWR 193 nm ArF Excimer laser-ablation system coupled to an iCAP RQ (ICPMS) | Laboratory of Marine Element and Isotope Facilities in Southern Marine Science and Engineering Guangdong Laboratory (Zhuhai, China); Guangzhou Tuoyan Analytical Technology Co., Ltd., Guangzhou, China | EPMA: accelerating voltage 20 kV, probe current 20 nA, 5 μm beam, peak counting time 10 s for major elements (Zn, S, Fe), 50 s for minor elements (Cd, Ga, Ge, In, Au, Ag), background counting time half of peak counting time; LA-ICP-MS mapping: beam size 15 μm, repetition rate 10 Hz, ablation depth ~5 μm | Sphalerite for S and Zn, marcasite for Fe, cadmium for Cd, gallium phosphide for Ga, germanium for Ge, indium phosphide for In, gold for Au, silver for Ag | [20 empty] | 0.138 | [21 empty] | 2.653 | [13 empty] | 0.026 | [45 empty] | 33.23 | [39 empty] | 63.571 |  |  |  |  | 2024 | Wu, Y., Zheng, Y., Yu, P., Chen, X., Guo, L., Long, L., Hu, Z., Huang, Y., Chen, M., Lu, J., Ouyang, S., Chen, S. (2024). The world-class carbonate-hosted Fankou Zn-Pb deposit in China. Part III. Critical metal Ga is enriched in late stage and low temperature sphalerite. Ore Geology Reviews, 166, 105928. |  | CHN | Guangdong
| Fankou |  | Basin hydrothermal | Mississippi Valley-type (MVT) | MVT zinc-lead | Zn, Pb | Ga | Zn, Pb, Ga | Wu et al., 2024 |  | 600-3-3-1-3 | 600-3-3-1-3-1 | underground mine |  |  |  |  | ore material | polished section | grab | mineral separate | [5 empty] | mineralisation |  |  |  | sphalerite | [6 empty] | pyrite, chalcopyrite, galena, dolomite, arsenopyrite, calcite, freibergite, pyrargyrite, argentite, goethite, ferrohydrite, anglesite, zincosite | Samples polished into thin sections and polished mounts for petrographic identification | EMPA, LA-ICPMS | JEOL JXA-i SP100 electron probe micro-analyzer; NWR 193 nm ArF Excimer laser-ablation system coupled to an iCAP RQ (ICPMS) | Laboratory of Marine Element and Isotope Facilities in Southern Marine Science and Engineering Guangdong Laboratory (Zhuhai, China); Guangzhou Tuoyan Analytical Technology Co., Ltd., Guangzhou, China | EPMA: accelerating voltage 20 kV, probe current 20 nA, 5 μm beam, peak counting time 10 s for major elements (Zn, S, Fe), 50 s for minor elements (Cd, Ga, Ge, In, Au, Ag), background counting time half of peak counting time; LA-ICP-MS mapping: beam size 15 μm, repetition rate 10 Hz, ablation depth ~5 μm | Sphalerite for S and Zn, marcasite for Fe, cadmium for Cd, gallium phosphide for Ga, germanium for Ge, indium phosphide for In, gold for Au, silver for Ag | [20 empty] | 0.125 | [21 empty] | 2.75 | [59 empty] | 33.729 | [39 empty] | 63.503 |  |  |  |  | 2024 | Wu, Y., Zheng, Y., Yu, P., Chen, X., Guo, L., Long, L., Hu, Z., Huang, Y., Chen, M., Lu, J., Ouyang, S., Chen, S. (2024). The world-class carbonate-hosted Fankou Zn-Pb deposit in China. Part III. Critical metal Ga is enriched in late stage and low temperature sphalerite. Ore Geology Reviews, 166, 105928. |  | CHN | Guangdong
| Fankou |  | Basin hydrothermal | Mississippi Valley-type (MVT) | MVT zinc-lead | Zn, Pb | Ga | Zn, Pb, Ga | Wu et al., 2024 |  | 600-3-3-1-4 | 600-3-3-1-4-1 | underground mine |  |  |  |  | ore material | polished section | grab | mineral separate | [5 empty] | mineralisation |  |  |  | sphalerite | [6 empty] | pyrite, chalcopyrite, galena, dolomite, arsenopyrite, calcite, freibergite, pyrargyrite, argentite, goethite, ferrohydrite, anglesite, zincosite | Samples polished into thin sections and polished mounts for petrographic identification | EMPA, LA-ICPMS | JEOL JXA-i SP100 electron probe micro-analyzer; NWR 193 nm ArF Excimer laser-ablation system coupled to an iCAP RQ (ICPMS) | Laboratory of Marine Element and Isotope Facilities in Southern Marine Science and Engineering Guangdong Laboratory (Zhuhai, China); Guangzhou Tuoyan Analytical Technology Co., Ltd., Guangzhou, China | EPMA: accelerating voltage 20 kV, probe current 20 nA, 5 μm beam, peak counting time 10 s for major elements (Zn, S, Fe), 50 s for minor elements (Cd, Ga, Ge, In, Au, Ag), background counting time half of peak counting time; LA-ICP-MS mapping: beam size 15 μm, repetition rate 10 Hz, ablation depth ~5 μm | Sphalerite for S and Zn, marcasite for Fe, cadmium for Cd, gallium phosphide for Ga, germanium for Ge, indium phosphide for In, gold for Au, silver for Ag | [6 empty] | 0.062 | [13 empty] | 0.117 | [21 empty] | 2.917 | [59 empty] | 33.221 | [39 empty] | 63.433 |  |  |  |  | 2024 | Wu, Y., Zheng, Y., Yu, P., Chen, X., Guo, L., Long, L., Hu, Z., Huang, Y., Chen, M., Lu, J., Ouyang, S., Chen, S. (2024). The world-class carbonate-hosted Fankou Zn-Pb deposit in China. Part III. Critical metal Ga is enriched in late stage and low temperature sphalerite. Ore Geology Reviews, 166, 105928. |  | CHN | Guangdong
| Fankou |  | Basin hydrothermal | Mississippi Valley-type (MVT) | MVT zinc-lead | Zn, Pb | Ga | Zn, Pb, Ga | Wu et al., 2024 |  | 600-3-3-1-5 | 600-3-3-1-5-1 | underground mine |  |  |  |  | ore material | polished section | grab | mineral separate | [5 empty] | mineralisation |  |  |  | sphalerite | [6 empty] | pyrite, chalcopyrite, galena, dolomite, arsenopyrite, calcite, freibergite, pyrargyrite, argentite, goethite, ferrohydrite, anglesite, zincosite | Samples polished into thin sections and polished mounts for petrographic identification | EMPA, LA-ICPMS | JEOL JXA-i SP100 electron probe micro-analyzer; NWR 193 nm ArF Excimer laser-ablation system coupled to an iCAP RQ (ICPMS) | Laboratory of Marine Element and Isotope Facilities in Southern Marine Science and Engineering Guangdong Laboratory (Zhuhai, China); Guangzhou Tuoyan Analytical Technology Co., Ltd., Guangzhou, China | EPMA: accelerating voltage 20 kV, probe current 20 nA, 5 μm beam, peak counting time 10 s for major elements (Zn, S, Fe), 50 s for minor elements (Cd, Ga, Ge, In, Au, Ag), background counting time half of peak counting time; LA-ICP-MS mapping: beam size 15 μm, repetition rate 10 Hz, ablation depth ~5 μm | Sphalerite for S and Zn, marcasite for Fe, cadmium for Cd, gallium phosphide for Ga, germanium for Ge, indium phosphide for In, gold for Au, silver for Ag | [20 empty] | 0.178 | [21 empty] | 2.743 | [59 empty] | 33.094 | [39 empty] | 63.335 |  |  |  |  | 2024 | Wu, Y., Zheng, Y., Yu, P., Chen, X., Guo, L., Long, L., Hu, Z., Huang, Y., Chen, M., Lu, J., Ouyang, S., Chen, S. (2024). The world-class carbonate-hosted Fankou Zn-Pb deposit in China. Part III. Critical metal Ga is enriched in late stage and low temperature sphalerite. Ore Geology Reviews, 166, 105928. |  | CHN | Guangdong
| Fankou |  | Basin hydrothermal | Mississippi Valley-type (MVT) | MVT zinc-lead | Zn, Pb | Ga | Zn, Pb, Ga | Wu et al., 2024 |  | 600-3-3-2-2 | 600-3-3-2-2-1 | underground mine |  |  |  |  | ore material | polished section | grab | mineral separate | [5 empty] | mineralisation |  |  |  | sphalerite | [6 empty] | pyrite, chalcopyrite, galena, dolomite, arsenopyrite, calcite, freibergite, pyrargyrite, argentite, goethite, ferrohydrite, anglesite, zincosite | Samples polished into thin sections and polished mounts for petrographic identification | EMPA, LA-ICPMS | JEOL JXA-i SP100 electron probe micro-analyzer; NWR 193 nm ArF Excimer laser-ablation system coupled to an iCAP RQ (ICPMS) | Laboratory of Marine Element and Isotope Facilities in Southern Marine Science and Engineering Guangdong Laboratory (Zhuhai, China); Guangzhou Tuoyan Analytical Technology Co., Ltd., Guangzhou, China | EPMA: accelerating voltage 20 kV, probe current 20 nA, 5 μm beam, peak counting time 10 s for major elements (Zn, S, Fe), 50 s for minor elements (Cd, Ga, Ge, In, Au, Ag), background counting time half of peak counting time; LA-ICP-MS mapping: beam size 15 μm, repetition rate 10 Hz, ablation depth ~5 μm | Sphalerite for S and Zn, marcasite for Fe, cadmium for Cd, gallium phosphide for Ga, germanium for Ge, indium phosphide for In, gold for Au, silver for Ag | [20 empty] | 0.132 | [21 empty] | 4.164 | [59 empty] | 33.31 | [39 empty] | 61.341 |  |  |  |  | 2024 | Wu, Y., Zheng, Y., Yu, P., Chen, X., Guo, L., Long, L., Hu, Z., Huang, Y., Chen, M., Lu, J., Ouyang, S., Chen, S. (2024). The world-class carbonate-hosted Fankou Zn-Pb deposit in China. Part III. Critical metal Ga is enriched in late stage and low temperature sphalerite. Ore Geology Reviews, 166, 105928. |  | CHN | Guangdong
| Fankou |  | Basin hydrothermal | Mississippi Valley-type (MVT) | MVT zinc-lead | Zn, Pb | Ga | Zn, Pb, Ga | Wu et al., 2024 |  | 600-3-3-2-3 | 600-3-3-2-3-1 | underground mine |  |  |  |  | ore material | polished section | grab | mineral separate | [5 empty] | mineralisation |  |  |  | sphalerite | [6 empty] | pyrite, chalcopyrite, galena, dolomite, arsenopyrite, calcite, freibergite, pyrargyrite, argentite, goethite, ferrohydrite, anglesite, zincosite | Samples polished into thin sections and polished mounts for petrographic identification | EMPA, LA-ICPMS | JEOL JXA-i SP100 electron probe micro-analyzer; NWR 193 nm ArF Excimer laser-ablation system coupled to an iCAP RQ (ICPMS) | Laboratory of Marine Element and Isotope Facilities in Southern Marine Science and Engineering Guangdong Laboratory (Zhuhai, China); Guangzhou Tuoyan Analytical Technology Co., Ltd., Guangzhou, China | EPMA: accelerating voltage 20 kV, probe current 20 nA, 5 μm beam, peak counting time 10 s for major elements (Zn, S, Fe), 50 s for minor elements (Cd, Ga, Ge, In, Au, Ag), background counting time half of peak counting time; LA-ICP-MS mapping: beam size 15 μm, repetition rate 10 Hz, ablation depth ~5 μm | Sphalerite for S and Zn, marcasite for Fe, cadmium for Cd, gallium phosphide for Ga, germanium for Ge, indium phosphide for In, gold for Au, silver for Ag | [6 empty] | 0.049 | [13 empty] | 0.155 | [21 empty] | 4.428 | [59 empty] | 33.276 | [39 empty] | 61.761 |  |  |  |  | 2024 | Wu, Y., Zheng, Y., Yu, P., Chen, X., Guo, L., Long, L., Hu, Z., Huang, Y., Chen, M., Lu, J., Ouyang, S., Chen, S. (2024). The world-class carbonate-hosted Fankou Zn-Pb deposit in China. Part III. Critical metal Ga is enriched in late stage and low temperature sphalerite. Ore Geology Reviews, 166, 105928. |  | CHN | Guangdong
| Fankou |  | Basin hydrothermal | Mississippi Valley-type (MVT) | MVT zinc-lead | Zn, Pb | Ga | Zn, Pb, Ga | Wu et al., 2024 |  | 600-3-3-2-4 | 600-3-3-2-4-1 | underground mine |  |  |  |  | ore material | polished section | grab | mineral separate | [5 empty] | mineralisation |  |  |  | sphalerite | [6 empty] | pyrite, chalcopyrite, galena, dolomite, arsenopyrite, calcite, freibergite, pyrargyrite, argentite, goethite, ferrohydrite, anglesite, zincosite | Samples polished into thin sections and polished mounts for petrographic identification | EMPA, LA-ICPMS | JEOL JXA-i SP100 electron probe micro-analyzer; NWR 193 nm ArF Excimer laser-ablation system coupled to an iCAP RQ (ICPMS) | Laboratory of Marine Element and Isotope Facilities in Southern Marine Science and Engineering Guangdong Laboratory (Zhuhai, China); Guangzhou Tuoyan Analytical Technology Co., Ltd., Guangzhou, China | EPMA: accelerating voltage 20 kV, probe current 20 nA, 5 μm beam, peak counting time 10 s for major elements (Zn, S, Fe), 50 s for minor elements (Cd, Ga, Ge, In, Au, Ag), background counting time half of peak counting time; LA-ICP-MS mapping: beam size 15 μm, repetition rate 10 Hz, ablation depth ~5 μm | Sphalerite for S and Zn, marcasite for Fe, cadmium for Cd, gallium phosphide for Ga, germanium for Ge, indium phosphide for In, gold for Au, silver for Ag | [20 empty] | 0.148 | [21 empty] | 4.131 | [59 empty] | 33.083 | [39 empty] | 61.174 |  |  |  |  | 2024 | Wu, Y., Zheng, Y., Yu, P., Chen, X., Guo, L., Long, L., Hu, Z., Huang, Y., Chen, M., Lu, J., Ouyang, S., Chen, S. (2024). The world-class carbonate-hosted Fankou Zn-Pb deposit in China. Part III. Critical metal Ga is enriched in late stage and low temperature sphalerite. Ore Geology Reviews, 166, 105928. |  | CHN | Guangdong
| Fankou |  | Basin hydrothermal | Mississippi Valley-type (MVT) | MVT zinc-lead | Zn, Pb | Ga | Zn, Pb, Ga | Wu et al., 2024 |  | 600-3-3-3-1 | 600-3-3-3-1-1 | underground mine |  |  |  |  | ore material | polished section | grab | mineral separate | [5 empty] | mineralisation |  |  |  | sphalerite | [6 empty] | pyrite, chalcopyrite, galena, dolomite, arsenopyrite, calcite, freibergite, pyrargyrite, argentite, goethite, ferrohydrite, anglesite, zincosite | Samples polished into thin sections and polished mounts for petrographic identification | EMPA, LA-ICPMS | JEOL JXA-i SP100 electron probe micro-analyzer; NWR 193 nm ArF Excimer laser-ablation system coupled to an iCAP RQ (ICPMS) | Laboratory of Marine Element and Isotope Facilities in Southern Marine Science and Engineering Guangdong Laboratory (Zhuhai, China); Guangzhou Tuoyan Analytical Technology Co., Ltd., Guangzhou, China | EPMA: accelerating voltage 20 kV, probe current 20 nA, 5 μm beam, peak counting time 10 s for major elements (Zn, S, Fe), 50 s for minor elements (Cd, Ga, Ge, In, Au, Ag), background counting time half of peak counting time; LA-ICP-MS mapping: beam size 15 μm, repetition rate 10 Hz, ablation depth ~5 μm | Sphalerite for S and Zn, marcasite for Fe, cadmium for Cd, gallium phosphide for Ga, germanium for Ge, indium phosphide for In, gold for Au, silver for Ag | [20 empty] | 0.129 | [21 empty] | 1.85 | [59 empty] | 33.358 | [39 empty] | 64.18 |  |  |  |  | 2024 | Wu, Y., Zheng, Y., Yu, P., Chen, X., Guo, L., Long, L., Hu, Z., Huang, Y., Chen, M., Lu, J., Ouyang, S., Chen, S. (2024). The world-class carbonate-hosted Fankou Zn-Pb deposit in China. Part III. Critical metal Ga is enriched in late stage and low temperature sphalerite. Ore Geology Reviews, 166, 105928. |  | CHN | Guangdong
| Fankou |  | Basin hydrothermal | Mississippi Valley-type (MVT) | MVT zinc-lead | Zn, Pb | Ga | Zn, Pb, Ga | Wu et al., 2024 |  | 600-3-3-3-2 | 600-3-3-3-2-1 | underground mine |  |  |  |  | ore material | polished section | grab | mineral separate | [5 empty] | mineralisation |  |  |  | sphalerite | [6 empty] | pyrite, chalcopyrite, galena, dolomite, arsenopyrite, calcite, freibergite, pyrargyrite, argentite, goethite, ferrohydrite, anglesite, zincosite | Samples polished into thin sections and polished mounts for petrographic identification | EMPA, LA-ICPMS | JEOL JXA-i SP100 electron probe micro-analyzer; NWR 193 nm ArF Excimer laser-ablation system coupled to an iCAP RQ (ICPMS) | Laboratory of Marine Element and Isotope Facilities in Southern Marine Science and Engineering Guangdong Laboratory (Zhuhai, China); Guangzhou Tuoyan Analytical Technology Co., Ltd., Guangzhou, China | EPMA: accelerating voltage 20 kV, probe current 20 nA, 5 μm beam, peak counting time 10 s for major elements (Zn, S, Fe), 50 s for minor elements (Cd, Ga, Ge, In, Au, Ag), background counting time half of peak counting time; LA-ICP-MS mapping: beam size 15 μm, repetition rate 10 Hz, ablation depth ~5 μm | Sphalerite for S and Zn, marcasite for Fe, cadmium for Cd, gallium phosphide for Ga, germanium for Ge, indium phosphide for In, gold for Au, silver for Ag | [20 empty] | 0.138 | [21 empty] | 3.058 | [59 empty] | 33.364 | [39 empty] | 61.92 |  |  |  |  | 2024 | Wu, Y., Zheng, Y., Yu, P., Chen, X., Guo, L., Long, L., Hu, Z., Huang, Y., Chen, M., Lu, J., Ouyang, S., Chen, S. (2024). The world-class carbonate-hosted Fankou Zn-Pb deposit in China. Part III. Critical metal Ga is enriched in late stage and low temperature sphalerite. Ore Geology Reviews, 166, 105928. |  | CHN | Guangdong
| Fankou |  | Basin hydrothermal | Mississippi Valley-type (MVT) | MVT zinc-lead | Zn, Pb | Ga | Zn, Pb, Ga | Wu et al., 2024 |  | 600-3-3-3-3 | 600-3-3-3-3-1 | underground mine |  |  |  |  | ore material | polished section | grab | mineral separate | [5 empty] | mineralisation |  |  |  | sphalerite | [6 empty] | pyrite, chalcopyrite, galena, dolomite, arsenopyrite, calcite, freibergite, pyrargyrite, argentite, goethite, ferrohydrite, anglesite, zincosite | Samples polished into thin sections and polished mounts for petrographic identification | EMPA, LA-ICPMS | JEOL JXA-i SP100 electron probe micro-analyzer; NWR 193 nm ArF Excimer laser-ablation system coupled to an iCAP RQ (ICPMS) | Laboratory of Marine Element and Isotope Facilities in Southern Marine Science and Engineering Guangdong Laboratory (Zhuhai, China); Guangzhou Tuoyan Analytical Technology Co., Ltd., Guangzhou, China | EPMA: accelerating voltage 20 kV, probe current 20 nA, 5 μm beam, peak counting time 10 s for major elements (Zn, S, Fe), 50 s for minor elements (Cd, Ga, Ge, In, Au, Ag), background counting time half of peak counting time; LA-ICP-MS mapping: beam size 15 μm, repetition rate 10 Hz, ablation depth ~5 μm | Sphalerite for S and Zn, marcasite for Fe, cadmium for Cd, gallium phosphide for Ga, germanium for Ge, indium phosphide for In, gold for Au, silver for Ag | [20 empty] | 0.164 | [21 empty] | 2.134 | [59 empty] | 33.007 | [39 empty] | 63.857 |  |  |  |  | 2024 | Wu, Y., Zheng, Y., Yu, P., Chen, X., Guo, L., Long, L., Hu, Z., Huang, Y., Chen, M., Lu, J., Ouyang, S., Chen, S. (2024). The world-class carbonate-hosted Fankou Zn-Pb deposit in China. Part III. Critical metal Ga is enriched in late stage and low temperature sphalerite. Ore Geology Reviews, 166, 105928. |  | CHN | Guangdong
| Fankou |  | Basin hydrothermal | Mississippi Valley-type (MVT) | MVT zinc-lead | Zn, Pb | Ga | Zn, Pb, Ga | Wu et al., 2024 |  | 600-3-3-3-4 | 600-3-3-3-4-1 | underground mine |  |  |  |  | ore material | polished section | grab | mineral separate | [5 empty] | mineralisation |  |  |  | sphalerite | [6 empty] | pyrite, chalcopyrite, galena, dolomite, arsenopyrite, calcite, freibergite, pyrargyrite, argentite, goethite, ferrohydrite, anglesite, zincosite | Samples polished into thin sections and polished mounts for petrographic identification | EMPA, LA-ICPMS | JEOL JXA-i SP100 electron probe micro-analyzer; NWR 193 nm ArF Excimer laser-ablation system coupled to an iCAP RQ (ICPMS) | Laboratory of Marine Element and Isotope Facilities in Southern Marine Science and Engineering Guangdong Laboratory (Zhuhai, China); Guangzhou Tuoyan Analytical Technology Co., Ltd., Guangzhou, China | EPMA: accelerating voltage 20 kV, probe current 20 nA, 5 μm beam, peak counting time 10 s for major elements (Zn, S, Fe), 50 s for minor elements (Cd, Ga, Ge, In, Au, Ag), background counting time half of peak counting time; LA-ICP-MS mapping: beam size 15 μm, repetition rate 10 Hz, ablation depth ~5 μm | Sphalerite for S and Zn, marcasite for Fe, cadmium for Cd, gallium phosphide for Ga, germanium for Ge, indium phosphide for In, gold for Au, silver for Ag | [20 empty] | 0.141 | [21 empty] | 2.326 | [59 empty] | 33.036 | [39 empty] | 63.467 |  |  |  |  | 2024 | Wu, Y., Zheng, Y., Yu, P., Chen, X., Guo, L., Long, L., Hu, Z., Huang, Y., Chen, M., Lu, J., Ouyang, S., Chen, S. (2024). The world-class carbonate-hosted Fankou Zn-Pb deposit in China. Part III. Critical metal Ga is enriched in late stage and low temperature sphalerite. Ore Geology Reviews, 166, 105928. |  | CHN | Guangdong
| Fankou |  | Basin hydrothermal | Mississippi Valley-type (MVT) | MVT zinc-lead | Zn, Pb | Ga | Zn, Pb, Ga | Wu et al., 2024 |  | 600-3-3-3-5 | 600-3-3-3-5-1 | underground mine |  |  |  |  | ore material | polished section | grab | mineral separate | [5 empty] | mineralisation |  |  |  | sphalerite | [6 empty] | pyrite, chalcopyrite, galena, dolomite, arsenopyrite, calcite, freibergite, pyrargyrite, argentite, goethite, ferrohydrite, anglesite, zincosite | Samples polished into thin sections and polished mounts for petrographic identification | EMPA, LA-ICPMS | JEOL JXA-i SP100 electron probe micro-analyzer; NWR 193 nm ArF Excimer laser-ablation system coupled to an iCAP RQ (ICPMS) | Laboratory of Marine Element and Isotope Facilities in Southern Marine Science and Engineering Guangdong Laboratory (Zhuhai, China); Guangzhou Tuoyan Analytical Technology Co., Ltd., Guangzhou, China | EPMA: accelerating voltage 20 kV, probe current 20 nA, 5 μm beam, peak counting time 10 s for major elements (Zn, S, Fe), 50 s for minor elements (Cd, Ga, Ge, In, Au, Ag), background counting time half of peak counting time; LA-ICP-MS mapping: beam size 15 μm, repetition rate 10 Hz, ablation depth ~5 μm | Sphalerite for S and Zn, marcasite for Fe, cadmium for Cd, gallium phosphide for Ga, germanium for Ge, indium phosphide for In, gold for Au, silver for Ag | [20 empty] | 0.141 | [21 empty] | 2.039 | [59 empty] | 32.835 | [39 empty] | 63.775 |  |  |  |  | 2024 | Wu, Y., Zheng, Y., Yu, P., Chen, X., Guo, L., Long, L., Hu, Z., Huang, Y., Chen, M., Lu, J., Ouyang, S., Chen, S. (2024). The world-class carbonate-hosted Fankou Zn-Pb deposit in China. Part III. Critical metal Ga is enriched in late stage and low temperature sphalerite. Ore Geology Reviews, 166, 105928. |  | CHN | Guangdong
| Fankou |  | Basin hydrothermal | Mississippi Valley-type (MVT) | MVT zinc-lead | Zn, Pb | Ga | Zn, Pb, Ga | Wu et al., 2024 |  | 625-21-1-1-3 | 625-21-1-1-3-1 | underground mine |  |  |  |  | ore material | polished section | grab | mineral separate | [5 empty] | mineralisation |  |  |  | sphalerite | [6 empty] | pyrite, chalcopyrite, galena, dolomite, arsenopyrite, calcite, freibergite, pyrargyrite, argentite, goethite, ferrohydrite, anglesite, zincosite | Samples polished into thin sections and polished mounts for petrographic identification | EMPA, LA-ICPMS | JEOL JXA-i SP100 electron probe micro-analyzer; NWR 193 nm ArF Excimer laser-ablation system coupled to an iCAP RQ (ICPMS) | Laboratory of Marine Element and Isotope Facilities in Southern Marine Science and Engineering Guangdong Laboratory (Zhuhai, China); Guangzhou Tuoyan Analytical Technology Co., Ltd., Guangzhou, China | EPMA: accelerating voltage 20 kV, probe current 20 nA, 5 μm beam, peak counting time 10 s for major elements (Zn, S, Fe), 50 s for minor elements (Cd, Ga, Ge, In, Au, Ag), background counting time half of peak counting time; LA-ICP-MS mapping: beam size 15 μm, repetition rate 10 Hz, ablation depth ~5 μm | Sphalerite for S and Zn, marcasite for Fe, cadmium for Cd, gallium phosphide for Ga, germanium for Ge, indium phosphide for In, gold for Au, silver for Ag | [20 empty] | 0.137 | [21 empty] | 3.91 | [59 empty] | 33.047 | [39 empty] | 62.262 |  |  |  |  | 2024 | Wu, Y., Zheng, Y., Yu, P., Chen, X., Guo, L., Long, L., Hu, Z., Huang, Y., Chen, M., Lu, J., Ouyang, S., Chen, S. (2024). The world-class carbonate-hosted Fankou Zn-Pb deposit in China. Part III. Critical metal Ga is enriched in late stage and low temperature sphalerite. Ore Geology Reviews, 166, 105928. |  | CHN | Guangdong
| Fankou |  | Basin hydrothermal | Mississippi Valley-type (MVT) | MVT zinc-lead | Zn, Pb | Ga | Zn, Pb, Ga | Wu et al., 2024 |  | 625-21-1-1-4 | 625-21-1-1-4-1 | underground mine |  |  |  |  | ore material | polished section | grab | mineral separate | [5 empty] | mineralisation |  |  |  | sphalerite | [6 empty] | pyrite, chalcopyrite, galena, dolomite, arsenopyrite, calcite, freibergite, pyrargyrite, argentite, goethite, ferrohydrite, anglesite, zincosite | Samples polished into thin sections and polished mounts for petrographic identification | EMPA, LA-ICPMS | JEOL JXA-i SP100 electron probe micro-analyzer; NWR 193 nm ArF Excimer laser-ablation system coupled to an iCAP RQ (ICPMS) | Laboratory of Marine Element and Isotope Facilities in Southern Marine Science and Engineering Guangdong Laboratory (Zhuhai, China); Guangzhou Tuoyan Analytical Technology Co., Ltd., Guangzhou, China | EPMA: accelerating voltage 20 kV, probe current 20 nA, 5 μm beam, peak counting time 10 s for major elements (Zn, S, Fe), 50 s for minor elements (Cd, Ga, Ge, In, Au, Ag), background counting time half of peak counting time; LA-ICP-MS mapping: beam size 15 μm, repetition rate 10 Hz, ablation depth ~5 μm | Sphalerite for S and Zn, marcasite for Fe, cadmium for Cd, gallium phosphide for Ga, germanium for Ge, indium phosphide for In, gold for Au, silver for Ag | [20 empty] | 0.141 | [21 empty] | 5.655 | [59 empty] | 33.375 | [39 empty] | 59.917 |  |  |  |  | 2024 | Wu, Y., Zheng, Y., Yu, P., Chen, X., Guo, L., Long, L., Hu, Z., Huang, Y., Chen, M., Lu, J., Ouyang, S., Chen, S. (2024). The world-class carbonate-hosted Fankou Zn-Pb deposit in China. Part III. Critical metal Ga is enriched in late stage and low temperature sphalerite. Ore Geology Reviews, 166, 105928. |  | CHN | Guangdong
| Fankou |  | Basin hydrothermal | Mississippi Valley-type (MVT) | MVT zinc-lead | Zn, Pb | Ga | Zn, Pb, Ga | Wu et al., 2024 |  | Sp1a n=92-1 | Sp1a n=92-1 | underground mine |  |  |  |  | ore material | polished section | grab | mineral separate | [5 empty] | mineralisation |  |  |  | sphalerite | [6 empty] | pyrite, chalcopyrite, galena, dolomite, arsenopyrite, calcite, freibergite, pyrargyrite, argentite, goethite, ferrohydrite, anglesite, zincosite | Samples polished into thin sections and polished mounts for petrographic identification | LA-ICPMS | JEOL JXA-i SP100 electron probe micro-analyzer; NWR 193 nm ArF Excimer laser-ablation system coupled to an iCAP RQ (ICPMS) | Laboratory of Marine Element and Isotope Facilities in Southern Marine Science and Engineering Guangdong Laboratory (Zhuhai, China); Guangzhou Tuoyan Analytical Technology Co., Ltd., Guangzhou, China | EPMA: accelerating voltage 20 kV, probe current 20 nA, 5 μm beam, peak counting time 10 s for major elements (Zn, S, Fe), 50 s for minor elements (Cd, Ga, Ge, In, Au, Ag), background counting time half of peak counting time; LA-ICP-MS mapping: beam size 15 μm, repetition rate 10 Hz, ablation depth ~5 μm | Sphalerite for S and Zn, marcasite for Fe, cadmium for Cd, gallium phosphide for Ga, germanium for Ge, indium phosphide for In, gold for Au, silver for Ag | [147 empty] | 2024 | Wu, Y., Zheng, Y., Yu, P., Chen, X., Guo, L., Long, L., Hu, Z., Huang, Y., Chen, M., Lu, J., Ouyang, S., Chen, S. (2024). The world-class carbonate-hosted Fankou Zn-Pb deposit in China. Part III. Critical metal Ga is enriched in late stage and low temperature sphalerite. Ore Geology Reviews, 166, 105928. |  | CHN | Guangdong
| Fankou |  | Basin hydrothermal | Mississippi Valley-type (MVT) | MVT zinc-lead | Zn, Pb | Ga | Zn, Pb, Ga | Wu et al., 2024 |  | 160-115-1-2-1 | 160-115-1-2-1 | underground mine |  |  |  |  | ore material | polished section | grab | mineral separate | [5 empty] | mineralisation |  |  |  | sphalerite | [6 empty] | pyrite, chalcopyrite, galena, dolomite, arsenopyrite, calcite, freibergite, pyrargyrite, argentite, goethite, ferrohydrite, anglesite, zincosite | Samples polished into thin sections and polished mounts for petrographic identification | LA-ICPMS | JEOL JXA-i SP100 electron probe micro-analyzer; NWR 193 nm ArF Excimer laser-ablation system coupled to an iCAP RQ (ICPMS) | Laboratory of Marine Element and Isotope Facilities in Southern Marine Science and Engineering Guangdong Laboratory (Zhuhai, China); Guangzhou Tuoyan Analytical Technology Co., Ltd., Guangzhou, China | EPMA: accelerating voltage 20 kV, probe current 20 nA, 5 μm beam, peak counting time 10 s for major elements (Zn, S, Fe), 50 s for minor elements (Cd, Ga, Ge, In, Au, Ag), background counting time half of peak counting time; LA-ICP-MS mapping: beam size 15 μm, repetition rate 10 Hz, ablation depth ~5 μm | Sphalerite for S and Zn, marcasite for Fe, cadmium for Cd, gallium phosphide for Ga, germanium for Ge, indium phosphide for In, gold for Au, silver for Ag | 26.91759 | [19 empty] | 2586.729138 | [11 empty] | 132.416311 | [9 empty] | 32863.3375 |  | 21.789848 |  |  |  | 46.501861 |  |  |  | 945.568496 |  |  |  | 0.093402 | [13 empty] | 179.799836 | [15 empty] | 23.957665 | [15 empty] | 162467.6 |  | 15.141261 | [42 empty] | 2024 | Wu, Y., Zheng, Y., Yu, P., Chen, X., Guo, L., Long, L., Hu, Z., Huang, Y., Chen, M., Lu, J., Ouyang, S., Chen, S. (2024). The world-class carbonate-hosted Fankou Zn-Pb deposit in China. Part III. Critical metal Ga is enriched in late stage and low temperature sphalerite. Ore Geology Reviews, 166, 105928. |  | CHN | Guangdong
| Fankou |  | Basin hydrothermal | Mississippi Valley-type (MVT) | MVT zinc-lead | Zn, Pb | Ga | Zn, Pb, Ga | Wu et al., 2024 |  | 160-115-1-2-2 | 160-115-1-2-2 | underground mine |  |  |  |  | ore material | polished section | grab | mineral separate | [5 empty] | mineralisation |  |  |  | sphalerite | [6 empty] | pyrite, chalcopyrite, galena, dolomite, arsenopyrite, calcite, freibergite, pyrargyrite, argentite, goethite, ferrohydrite, anglesite, zincosite | Samples polished into thin sections and polished mounts for petrographic identification | LA-ICPMS | JEOL JXA-i SP100 electron probe micro-analyzer; NWR 193 nm ArF Excimer laser-ablation system coupled to an iCAP RQ (ICPMS) | Laboratory of Marine Element and Isotope Facilities in Southern Marine Science and Engineering Guangdong Laboratory (Zhuhai, China); Guangzhou Tuoyan Analytical Technology Co., Ltd., Guangzhou, China | EPMA: accelerating voltage 20 kV, probe current 20 nA, 5 μm beam, peak counting time 10 s for major elements (Zn, S, Fe), 50 s for minor elements (Cd, Ga, Ge, In, Au, Ag), background counting time half of peak counting time; LA-ICP-MS mapping: beam size 15 μm, repetition rate 10 Hz, ablation depth ~5 μm | Sphalerite for S and Zn, marcasite for Fe, cadmium for Cd, gallium phosphide for Ga, germanium for Ge, indium phosphide for In, gold for Au, silver for Ag | 69.46103 | [19 empty] | 2421.704891 | [11 empty] | 1768.6915 | [9 empty] | 28210.23 |  | 36.748464 | [7 empty] | 1208.285907 | [17 empty] | 344.75633 | [15 empty] | 47.414484 | [15 empty] | 206687.4 |  | 56.076633 | [42 empty] | 2024 | Wu, Y., Zheng, Y., Yu, P., Chen, X., Guo, L., Long, L., Hu, Z., Huang, Y., Chen, M., Lu, J., Ouyang, S., Chen, S. (2024). The world-class carbonate-hosted Fankou Zn-Pb deposit in China. Part III. Critical metal Ga is enriched in late stage and low temperature sphalerite. Ore Geology Reviews, 166, 105928. |  | CHN | Guangdong
| Fankou |  | Basin hydrothermal | Mississippi Valley-type (MVT) | MVT zinc-lead | Zn, Pb | Ga | Zn, Pb, Ga | Wu et al., 2024 |  | 160-115-1-2-3 | 160-115-1-2-3 | underground mine |  |  |  |  | ore material | polished section | grab | mineral separate | [5 empty] | mineralisation |  |  |  | sphalerite | [6 empty] | pyrite, chalcopyrite, galena, dolomite, arsenopyrite, calcite, freibergite, pyrargyrite, argentite, goethite, ferrohydrite, anglesite, zincosite | Samples polished into thin sections and polished mounts for petrographic identification | LA-ICPMS | JEOL JXA-i SP100 electron probe micro-analyzer; NWR 193 nm ArF Excimer laser-ablation system coupled to an iCAP RQ (ICPMS) | Laboratory of Marine Element and Isotope Facilities in Southern Marine Science and Engineering Guangdong Laboratory (Zhuhai, China); Guangzhou Tuoyan Analytical Technology Co., Ltd., Guangzhou, China | EPMA: accelerating voltage 20 kV, probe current 20 nA, 5 μm beam, peak counting time 10 s for major elements (Zn, S, Fe), 50 s for minor elements (Cd, Ga, Ge, In, Au, Ag), background counting time half of peak counting time; LA-ICP-MS mapping: beam size 15 μm, repetition rate 10 Hz, ablation depth ~5 μm | Sphalerite for S and Zn, marcasite for Fe, cadmium for Cd, gallium phosphide for Ga, germanium for Ge, indium phosphide for In, gold for Au, silver for Ag | 69.540249 | [19 empty] | 2510.966918 | [11 empty] | 531.717428 | [9 empty] | 28067.06 |  | 44.997967 |  |  |  | 179.870638 |  |  |  | 1328.067397 |  |  |  | 0.173916 | [13 empty] | 164.420903 | [15 empty] | 37.387606 | [15 empty] | 213534 |  | 73.823865 | [42 empty] | 2024 | Wu, Y., Zheng, Y., Yu, P., Chen, X., Guo, L., Long, L., Hu, Z., Huang, Y., Chen, M., Lu, J., Ouyang, S., Chen, S. (2024). The world-class carbonate-hosted Fankou Zn-Pb deposit in China. Part III. Critical metal Ga is enriched in late stage and low temperature sphalerite. Ore Geology Reviews, 166, 105928. |  | CHN | Guangdong
| Fankou |  | Basin hydrothermal | Mississippi Valley-type (MVT) | MVT zinc-lead | Zn, Pb | Ga | Zn, Pb, Ga | Wu et al., 2024 |  | 160-117-1-1-1 | 160-117-1-1-1 | underground mine |  |  |  |  | ore material | polished section | grab | mineral separate | [5 empty] | mineralisation |  |  |  | sphalerite | [6 empty] | pyrite, chalcopyrite, galena, dolomite, arsenopyrite, calcite, freibergite, pyrargyrite, argentite, goethite, ferrohydrite, anglesite, zincosite | Samples polished into thin sections and polished mounts for petrographic identification | LA-ICPMS | JEOL JXA-i SP100 electron probe micro-analyzer; NWR 193 nm ArF Excimer laser-ablation system coupled to an iCAP RQ (ICPMS) | Laboratory of Marine Element and Isotope Facilities in Southern Marine Science and Engineering Guangdong Laboratory (Zhuhai, China); Guangzhou Tuoyan Analytical Technology Co., Ltd., Guangzhou, China | EPMA: accelerating voltage 20 kV, probe current 20 nA, 5 μm beam, peak counting time 10 s for major elements (Zn, S, Fe), 50 s for minor elements (Cd, Ga, Ge, In, Au, Ag), background counting time half of peak counting time; LA-ICP-MS mapping: beam size 15 μm, repetition rate 10 Hz, ablation depth ~5 μm | Sphalerite for S and Zn, marcasite for Fe, cadmium for Cd, gallium phosphide for Ga, germanium for Ge, indium phosphide for In, gold for Au, silver for Ag | 61.167747 | [19 empty] | 1326.581064 | [11 empty] | 3462.687395 | [9 empty] | 28521.83 |  | 14.902245 |  |  |  | 55.092693 |  |  |  | 402.064994 |  |  |  | 0.103654 | [13 empty] | 129.51414 | [15 empty] | 52.034957 | [15 empty] | 186408.5 |  | 77.163391 | [42 empty] | 2024 | Wu, Y., Zheng, Y., Yu, P., Chen, X., Guo, L., Long, L., Hu, Z., Huang, Y., Chen, M., Lu, J., Ouyang, S., Chen, S. (2024). The world-class carbonate-hosted Fankou Zn-Pb deposit in China. Part III. Critical metal Ga is enriched in late stage and low temperature sphalerite. Ore Geology Reviews, 166, 105928. |  | CHN | Guangdong
| Fankou |  | Basin hydrothermal | Mississippi Valley-type (MVT) | MVT zinc-lead | Zn, Pb | Ga | Zn, Pb, Ga | Wu et al., 2024 |  | 160-117-1-1-2 | 160-117-1-1-2 | underground mine |  |  |  |  | ore material | polished section | grab | mineral separate | [5 empty] | mineralisation |  |  |  | sphalerite | [6 empty] | pyrite, chalcopyrite, galena, dolomite, arsenopyrite, calcite, freibergite, pyrargyrite, argentite, goethite, ferrohydrite, anglesite, zincosite | Samples polished into thin sections and polished mounts for petrographic identification | LA-ICPMS | JEOL JXA-i SP100 electron probe micro-analyzer; NWR 193 nm ArF Excimer laser-ablation system coupled to an iCAP RQ (ICPMS) | Laboratory of Marine Element and Isotope Facilities in Southern Marine Science and Engineering Guangdong Laboratory (Zhuhai, China); Guangzhou Tuoyan Analytical Technology Co., Ltd., Guangzhou, China | EPMA: accelerating voltage 20 kV, probe current 20 nA, 5 μm beam, peak counting time 10 s for major elements (Zn, S, Fe), 50 s for minor elements (Cd, Ga, Ge, In, Au, Ag), background counting time half of peak counting time; LA-ICP-MS mapping: beam size 15 μm, repetition rate 10 Hz, ablation depth ~5 μm | Sphalerite for S and Zn, marcasite for Fe, cadmium for Cd, gallium phosphide for Ga, germanium for Ge, indium phosphide for In, gold for Au, silver for Ag | 79.837639 | [19 empty] | 1501.940381 | [11 empty] | 4471.355213 | [9 empty] | 31571.21 |  | 25.949723 |  |  |  | 265.774772 |  |  |  | 366.751732 |  |  |  | 0.508212 | [13 empty] | 161.505983 | [15 empty] | 81.258721 | [15 empty] | 180916.8 |  | 77.464692 | [42 empty] | 2024 | Wu, Y., Zheng, Y., Yu, P., Chen, X., Guo, L., Long, L., Hu, Z., Huang, Y., Chen, M., Lu, J., Ouyang, S., Chen, S. (2024). The world-class carbonate-hosted Fankou Zn-Pb deposit in China. Part III. Critical metal Ga is enriched in late stage and low temperature sphalerite. Ore Geology Reviews, 166, 105928. |  | CHN | Guangdong
| Fankou |  | Basin hydrothermal | Mississippi Valley-type (MVT) | MVT zinc-lead | Zn, Pb | Ga | Zn, Pb, Ga | Wu et al., 2024 |  | 160-117-1-1-3 | 160-117-1-1-3 | underground mine |  |  |  |  | ore material | polished section | grab | mineral separate | [5 empty] | mineralisation |  |  |  | sphalerite | [6 empty] | pyrite, chalcopyrite, galena, dolomite, arsenopyrite, calcite, freibergite, pyrargyrite, argentite, goethite, ferrohydrite, anglesite, zincosite | Samples polished into thin sections and polished mounts for petrographic identification | LA-ICPMS | JEOL JXA-i SP100 electron probe micro-analyzer; NWR 193 nm ArF Excimer laser-ablation system coupled to an iCAP RQ (ICPMS) | Laboratory of Marine Element and Isotope Facilities in Southern Marine Science and Engineering Guangdong Laboratory (Zhuhai, China); Guangzhou Tuoyan Analytical Technology Co., Ltd., Guangzhou, China | EPMA: accelerating voltage 20 kV, probe current 20 nA, 5 μm beam, peak counting time 10 s for major elements (Zn, S, Fe), 50 s for minor elements (Cd, Ga, Ge, In, Au, Ag), background counting time half of peak counting time; LA-ICP-MS mapping: beam size 15 μm, repetition rate 10 Hz, ablation depth ~5 μm | Sphalerite for S and Zn, marcasite for Fe, cadmium for Cd, gallium phosphide for Ga, germanium for Ge, indium phosphide for In, gold for Au, silver for Ag | 59.666828 | [19 empty] | 2240.139738 | [11 empty] | 3278.493217 | [9 empty] | 33685.93 |  | 13.878359 |  |  |  | 189.282118 |  |  |  | 377.313862 |  |  |  | 26.209599 | [13 empty] | 155.326329 | [15 empty] | 82.915868 | [15 empty] | 171674.9 |  | 65.845647 | [42 empty] | 2024 | Wu, Y., Zheng, Y., Yu, P., Chen, X., Guo, L., Long, L., Hu, Z., Huang, Y., Chen, M., Lu, J., Ouyang, S., Chen, S. (2024). The world-class carbonate-hosted Fankou Zn-Pb deposit in China. Part III. Critical metal Ga is enriched in late stage and low temperature sphalerite. Ore Geology Reviews, 166, 105928. |  | CHN | Guangdong
| Fankou |  | Basin hydrothermal | Mississippi Valley-type (MVT) | MVT zinc-lead | Zn, Pb | Ga | Zn, Pb, Ga | Wu et al., 2024 |  | 200-6-2-1-1 | 200-6-2-1-1 | underground mine |  |  |  |  | ore material | polished section | grab | mineral separate | [5 empty] | mineralisation |  |  |  | sphalerite | [6 empty] | pyrite, chalcopyrite, galena, dolomite, arsenopyrite, calcite, freibergite, pyrargyrite, argentite, goethite, ferrohydrite, anglesite, zincosite | Samples polished into thin sections and polished mounts for petrographic identification | LA-ICPMS | JEOL JXA-i SP100 electron probe micro-analyzer; NWR 193 nm ArF Excimer laser-ablation system coupled to an iCAP RQ (ICPMS) | Laboratory of Marine Element and Isotope Facilities in Southern Marine Science and Engineering Guangdong Laboratory (Zhuhai, China); Guangzhou Tuoyan Analytical Technology Co., Ltd., Guangzhou, China | EPMA: accelerating voltage 20 kV, probe current 20 nA, 5 μm beam, peak counting time 10 s for major elements (Zn, S, Fe), 50 s for minor elements (Cd, Ga, Ge, In, Au, Ag), background counting time half of peak counting time; LA-ICP-MS mapping: beam size 15 μm, repetition rate 10 Hz, ablation depth ~5 μm | Sphalerite for S and Zn, marcasite for Fe, cadmium for Cd, gallium phosphide for Ga, germanium for Ge, indium phosphide for In, gold for Au, silver for Ag | 491.434501 | [19 empty] | 1699.520581 | [11 empty] | 1333.309781 | [9 empty] | 49293.89 |  | 47.503273 |  |  |  | 669.015521 |  |  |  | 103.910812 |  |  |  | 0.147109 | [13 empty] | 418.756632 | [15 empty] | 69.209342 | [15 empty] | 172452.3 |  | 35.025583 | [42 empty] | 2024 | Wu, Y., Zheng, Y., Yu, P., Chen, X., Guo, L., Long, L., Hu, Z., Huang, Y., Chen, M., Lu, J., Ouyang, S., Chen, S. (2024). The world-class carbonate-hosted Fankou Zn-Pb deposit in China. Part III. Critical metal Ga is enriched in late stage and low temperature sphalerite. Ore Geology Reviews, 166, 105928. |  | CHN | Guangdong
| Fankou |  | Basin hydrothermal | Mississippi Valley-type (MVT) | MVT zinc-lead | Zn, Pb | Ga | Zn, Pb, Ga | Wu et al., 2024 |  | 200-6-2-1-2 | 200-6-2-1-2 | underground mine |  |  |  |  | ore material | polished section | grab | mineral separate | [5 empty] | mineralisation |  |  |  | sphalerite | [6 empty] | pyrite, chalcopyrite, galena, dolomite, arsenopyrite, calcite, freibergite, pyrargyrite, argentite, goethite, ferrohydrite, anglesite, zincosite | Samples polished into thin sections and polished mounts for petrographic identification | LA-ICPMS | JEOL JXA-i SP100 electron probe micro-analyzer; NWR 193 nm ArF Excimer laser-ablation system coupled to an iCAP RQ (ICPMS) | Laboratory of Marine Element and Isotope Facilities in Southern Marine Science and Engineering Guangdong Laboratory (Zhuhai, China); Guangzhou Tuoyan Analytical Technology Co., Ltd., Guangzhou, China | EPMA: accelerating voltage 20 kV, probe current 20 nA, 5 μm beam, peak counting time 10 s for major elements (Zn, S, Fe), 50 s for minor elements (Cd, Ga, Ge, In, Au, Ag), background counting time half of peak counting time; LA-ICP-MS mapping: beam size 15 μm, repetition rate 10 Hz, ablation depth ~5 μm | Sphalerite for S and Zn, marcasite for Fe, cadmium for Cd, gallium phosphide for Ga, germanium for Ge, indium phosphide for In, gold for Au, silver for Ag | 197.994926 | [19 empty] | 2236.350435 | [11 empty] | 1152.637533 | [9 empty] | 66813.13 |  | 98.915254 |  |  |  | 470.600493 |  |  |  | 118.195433 | [17 empty] | 110.188102 | [15 empty] | 15.696858 | [15 empty] | 175891.5 |  | 10.466898 | [42 empty] | 2024 | Wu, Y., Zheng, Y., Yu, P., Chen, X., Guo, L., Long, L., Hu, Z., Huang, Y., Chen, M., Lu, J., Ouyang, S., Chen, S. (2024). The world-class carbonate-hosted Fankou Zn-Pb deposit in China. Part III. Critical metal Ga is enriched in late stage and low temperature sphalerite. Ore Geology Reviews, 166, 105928. |  | CHN | Guangdong
| Fankou |  | Basin hydrothermal | Mississippi Valley-type (MVT) | MVT zinc-lead | Zn, Pb | Ga | Zn, Pb, Ga | Wu et al., 2024 |  | 200-6-2-1-3 | 200-6-2-1-3 | underground mine |  |  |  |  | ore material | polished section | grab | mineral separate | [5 empty] | mineralisation |  |  |  | sphalerite | [6 empty] | pyrite, chalcopyrite, galena, dolomite, arsenopyrite, calcite, freibergite, pyrargyrite, argentite, goethite, ferrohydrite, anglesite, zincosite | Samples polished into thin sections and polished mounts for petrographic identification | LA-ICPMS | JEOL JXA-i SP100 electron probe micro-analyzer; NWR 193 nm ArF Excimer laser-ablation system coupled to an iCAP RQ (ICPMS) | Laboratory of Marine Element and Isotope Facilities in Southern Marine Science and Engineering Guangdong Laboratory (Zhuhai, China); Guangzhou Tuoyan Analytical Technology Co., Ltd., Guangzhou, China | EPMA: accelerating voltage 20 kV, probe current 20 nA, 5 μm beam, peak counting time 10 s for major elements (Zn, S, Fe), 50 s for minor elements (Cd, Ga, Ge, In, Au, Ag), background counting time half of peak counting time; LA-ICP-MS mapping: beam size 15 μm, repetition rate 10 Hz, ablation depth ~5 μm | Sphalerite for S and Zn, marcasite for Fe, cadmium for Cd, gallium phosphide for Ga, germanium for Ge, indium phosphide for In, gold for Au, silver for Ag | 252.498465 | [19 empty] | 2170.193569 | [11 empty] | 522.547485 | [9 empty] | 68146.81 |  | 23.570797 |  |  |  | 295.854305 |  |  |  | 114.197461 |  |  |  | 0.052772 | [13 empty] | 123.65613 | [15 empty] | 39.875756 | [15 empty] | 173804.4 |  | 33.407261 | [42 empty] | 2024 | Wu, Y., Zheng, Y., Yu, P., Chen, X., Guo, L., Long, L., Hu, Z., Huang, Y., Chen, M., Lu, J., Ouyang, S., Chen, S. (2024). The world-class carbonate-hosted Fankou Zn-Pb deposit in China. Part III. Critical metal Ga is enriched in late stage and low temperature sphalerite. Ore Geology Reviews, 166, 105928. |  | CHN | Guangdong
| Fankou |  | Basin hydrothermal | Mississippi Valley-type (MVT) | MVT zinc-lead | Zn, Pb | Ga | Zn, Pb, Ga | Wu et al., 2024 |  | 200-6-2-1-4 | 200-6-2-1-4 | underground mine |  |  |  |  | ore material | polished section | grab | mineral separate | [5 empty] | mineralisation |  |  |  | sphalerite | [6 empty] | pyrite, chalcopyrite, galena, dolomite, arsenopyrite, calcite, freibergite, pyrargyrite, argentite, goethite, ferrohydrite, anglesite, zincosite | Samples polished into thin sections and polished mounts for petrographic identification | LA-ICPMS | JEOL JXA-i SP100 electron probe micro-analyzer; NWR 193 nm ArF Excimer laser-ablation system coupled to an iCAP RQ (ICPMS) | Laboratory of Marine Element and Isotope Facilities in Southern Marine Science and Engineering Guangdong Laboratory (Zhuhai, China); Guangzhou Tuoyan Analytical Technology Co., Ltd., Guangzhou, China | EPMA: accelerating voltage 20 kV, probe current 20 nA, 5 μm beam, peak counting time 10 s for major elements (Zn, S, Fe), 50 s for minor elements (Cd, Ga, Ge, In, Au, Ag), background counting time half of peak counting time; LA-ICP-MS mapping: beam size 15 μm, repetition rate 10 Hz, ablation depth ~5 μm | Sphalerite for S and Zn, marcasite for Fe, cadmium for Cd, gallium phosphide for Ga, germanium for Ge, indium phosphide for In, gold for Au, silver for Ag | 354.870506 | [19 empty] | 2869.995916 | [11 empty] | 806.334975 | [9 empty] | 90284.91 |  | 6.382423 |  |  |  | 419.330936 |  |  |  | 143.029613 |  |  |  | 0.028709 | [13 empty] | 178.293755 | [15 empty] | 33.049427 | [15 empty] | 177916.3 |  | 16.162255 | [42 empty] | 2024 | Wu, Y., Zheng, Y., Yu, P., Chen, X., Guo, L., Long, L., Hu, Z., Huang, Y., Chen, M., Lu, J., Ouyang, S., Chen, S. (2024). The world-class carbonate-hosted Fankou Zn-Pb deposit in China. Part III. Critical metal Ga is enriched in late stage and low temperature sphalerite. Ore Geology Reviews, 166, 105928. |  | CHN | Guangdong
| Fankou |  | Basin hydrothermal | Mississippi Valley-type (MVT) | MVT zinc-lead | Zn, Pb | Ga | Zn, Pb, Ga | Wu et al., 2024 |  | 200-6-2-2-1 | 200-6-2-2-1 | underground mine |  |  |  |  | ore material | polished section | grab | mineral separate | [5 empty] | mineralisation |  |  |  | sphalerite | [6 empty] | pyrite, chalcopyrite, galena, dolomite, arsenopyrite, calcite, freibergite, pyrargyrite, argentite, goethite, ferrohydrite, anglesite, zincosite | Samples polished into thin sections and polished mounts for petrographic identification | LA-ICPMS | JEOL JXA-i SP100 electron probe micro-analyzer; NWR 193 nm ArF Excimer laser-ablation system coupled to an iCAP RQ (ICPMS) | Laboratory of Marine Element and Isotope Facilities in Southern Marine Science and Engineering Guangdong Laboratory (Zhuhai, China); Guangzhou Tuoyan Analytical Technology Co., Ltd., Guangzhou, China | EPMA: accelerating voltage 20 kV, probe current 20 nA, 5 μm beam, peak counting time 10 s for major elements (Zn, S, Fe), 50 s for minor elements (Cd, Ga, Ge, In, Au, Ag), background counting time half of peak counting time; LA-ICP-MS mapping: beam size 15 μm, repetition rate 10 Hz, ablation depth ~5 μm | Sphalerite for S and Zn, marcasite for Fe, cadmium for Cd, gallium phosphide for Ga, germanium for Ge, indium phosphide for In, gold for Au, silver for Ag | 250.374921 | [19 empty] | 1941.392496 | [11 empty] | 1525.265481 | [9 empty] | 66335.55 |  | 3.939026 |  |  |  | 714.881516 |  |  |  | 107.771461 |  |  |  | 0.028947 | [13 empty] | 131.146361 | [15 empty] | 10.184727 | [15 empty] | 163335.6 |  | 3.398307 | [42 empty] | 2024 | Wu, Y., Zheng, Y., Yu, P., Chen, X., Guo, L., Long, L., Hu, Z., Huang, Y., Chen, M., Lu, J., Ouyang, S., Chen, S. (2024). The world-class carbonate-hosted Fankou Zn-Pb deposit in China. Part III. Critical metal Ga is enriched in late stage and low temperature sphalerite. Ore Geology Reviews, 166, 105928. |  | CHN | Guangdong
| Fankou |  | Basin hydrothermal | Mississippi Valley-type (MVT) | MVT zinc-lead | Zn, Pb | Ga | Zn, Pb, Ga | Wu et al., 2024 |  | 200-6-2-2-2 | 200-6-2-2-2 | underground mine |  |  |  |  | ore material | polished section | grab | mineral separate | [5 empty] | mineralisation |  |  |  | sphalerite | [6 empty] | pyrite, chalcopyrite, galena, dolomite, arsenopyrite, calcite, freibergite, pyrargyrite, argentite, goethite, ferrohydrite, anglesite, zincosite | Samples polished into thin sections and polished mounts for petrographic identification | LA-ICPMS | JEOL JXA-i SP100 electron probe micro-analyzer; NWR 193 nm ArF Excimer laser-ablation system coupled to an iCAP RQ (ICPMS) | Laboratory of Marine Element and Isotope Facilities in Southern Marine Science and Engineering Guangdong Laboratory (Zhuhai, China); Guangzhou Tuoyan Analytical Technology Co., Ltd., Guangzhou, China | EPMA: accelerating voltage 20 kV, probe current 20 nA, 5 μm beam, peak counting time 10 s for major elements (Zn, S, Fe), 50 s for minor elements (Cd, Ga, Ge, In, Au, Ag), background counting time half of peak counting time; LA-ICP-MS mapping: beam size 15 μm, repetition rate 10 Hz, ablation depth ~5 μm | Sphalerite for S and Zn, marcasite for Fe, cadmium for Cd, gallium phosphide for Ga, germanium for Ge, indium phosphide for In, gold for Au, silver for Ag | 347.097547 | [19 empty] | 2234.564181 | [11 empty] | 1236.450769 | [9 empty] | 92824.74 |  | 3.197656 |  |  |  | 639.45794 |  |  |  | 148.47303 |  |  |  | 0.043552 | [13 empty] | 209.15729 | [15 empty] | 16.169942 | [15 empty] | 168558.4 |  | 1.080353 | [42 empty] | 2024 | Wu, Y., Zheng, Y., Yu, P., Chen, X., Guo, L., Long, L., Hu, Z., Huang, Y., Chen, M., Lu, J., Ouyang, S., Chen, S. (2024). The world-class carbonate-hosted Fankou Zn-Pb deposit in China. Part III. Critical metal Ga is enriched in late stage and low temperature sphalerite. Ore Geology Reviews, 166, 105928. |  | CHN | Guangdong
| Fankou |  | Basin hydrothermal | Mississippi Valley-type (MVT) | MVT zinc-lead | Zn, Pb | Ga | Zn, Pb, Ga | Wu et al., 2024 |  | 240-131-1-1-1 | 240-131-1-1-1 | underground mine |  |  |  |  | ore material | polished section | grab | mineral separate | [5 empty] | mineralisation |  |  |  | sphalerite | [6 empty] | pyrite, chalcopyrite, galena, dolomite, arsenopyrite, calcite, freibergite, pyrargyrite, argentite, goethite, ferrohydrite, anglesite, zincosite | Samples polished into thin sections and polished mounts for petrographic identification | LA-ICPMS | JEOL JXA-i SP100 electron probe micro-analyzer; NWR 193 nm ArF Excimer laser-ablation system coupled to an iCAP RQ (ICPMS) | Laboratory of Marine Element and Isotope Facilities in Southern Marine Science and Engineering Guangdong Laboratory (Zhuhai, China); Guangzhou Tuoyan Analytical Technology Co., Ltd., Guangzhou, China | EPMA: accelerating voltage 20 kV, probe current 20 nA, 5 μm beam, peak counting time 10 s for major elements (Zn, S, Fe), 50 s for minor elements (Cd, Ga, Ge, In, Au, Ag), background counting time half of peak counting time; LA-ICP-MS mapping: beam size 15 μm, repetition rate 10 Hz, ablation depth ~5 μm | Sphalerite for S and Zn, marcasite for Fe, cadmium for Cd, gallium phosphide for Ga, germanium for Ge, indium phosphide for In, gold for Au, silver for Ag | 132.121701 | [19 empty] | 2558.088463 | [11 empty] | 2267.809088 | [9 empty] | 33788.94593 |  | 14.290813 |  |  |  | 549.7624 |  |  |  | 294.220131 |  |  |  | 0.025344 | [13 empty] | 161.75676 | [15 empty] | 948.766705 | [15 empty] | 161384.9 |  | 33.546765 | [42 empty] | 2024 | Wu, Y., Zheng, Y., Yu, P., Chen, X., Guo, L., Long, L., Hu, Z., Huang, Y., Chen, M., Lu, J., Ouyang, S., Chen, S. (2024). The world-class carbonate-hosted Fankou Zn-Pb deposit in China. Part III. Critical metal Ga is enriched in late stage and low temperature sphalerite. Ore Geology Reviews, 166, 105928. |  | CHN | Guangdong
| Fankou |  | Basin hydrothermal | Mississippi Valley-type (MVT) | MVT zinc-lead | Zn, Pb | Ga | Zn, Pb, Ga | Wu et al., 2024 |  | 240-131-1-1-2 | 240-131-1-1-2 | underground mine |  |  |  |  | ore material | polished section | grab | mineral separate | [5 empty] | mineralisation |  |  |  | sphalerite | [6 empty] | pyrite, chalcopyrite, galena, dolomite, arsenopyrite, calcite, freibergite, pyrargyrite, argentite, goethite, ferrohydrite, anglesite, zincosite | Samples polished into thin sections and polished mounts for petrographic identification | LA-ICPMS | JEOL JXA-i SP100 electron probe micro-analyzer; NWR 193 nm ArF Excimer laser-ablation system coupled to an iCAP RQ (ICPMS) | Laboratory of Marine Element and Isotope Facilities in Southern Marine Science and Engineering Guangdong Laboratory (Zhuhai, China); Guangzhou Tuoyan Analytical Technology Co., Ltd., Guangzhou, China | EPMA: accelerating voltage 20 kV, probe current 20 nA, 5 μm beam, peak counting time 10 s for major elements (Zn, S, Fe), 50 s for minor elements (Cd, Ga, Ge, In, Au, Ag), background counting time half of peak counting time; LA-ICP-MS mapping: beam size 15 μm, repetition rate 10 Hz, ablation depth ~5 μm | Sphalerite for S and Zn, marcasite for Fe, cadmium for Cd, gallium phosphide for Ga, germanium for Ge, indium phosphide for In, gold for Au, silver for Ag | 81.895129 | [19 empty] | 3056.650579 | [11 empty] | 577.347162 | [9 empty] | 42559.07 |  | 7.5941 |  |  |  | 199.343151 |  |  |  | 228.779148 |  |  |  | 0.012364 | [13 empty] | 169.854607 | [15 empty] | 42.067181 | [15 empty] | 162802 |  | 0.83126 | [42 empty] | 2024 | Wu, Y., Zheng, Y., Yu, P., Chen, X., Guo, L., Long, L., Hu, Z., Huang, Y., Chen, M., Lu, J., Ouyang, S., Chen, S. (2024). The world-class carbonate-hosted Fankou Zn-Pb deposit in China. Part III. Critical metal Ga is enriched in late stage and low temperature sphalerite. Ore Geology Reviews, 166, 105928. |  | CHN | Guangdong
| Fankou |  | Basin hydrothermal | Mississippi Valley-type (MVT) | MVT zinc-lead | Zn, Pb | Ga | Zn, Pb, Ga | Wu et al., 2024 |  | 240-131-1-1-3 | 240-131-1-1-3 | underground mine |  |  |  |  | ore material | polished section | grab | mineral separate | [5 empty] | mineralisation |  |  |  | sphalerite | [6 empty] | pyrite, chalcopyrite, galena, dolomite, arsenopyrite, calcite, freibergite, pyrargyrite, argentite, goethite, ferrohydrite, anglesite, zincosite | Samples polished into thin sections and polished mounts for petrographic identification | LA-ICPMS | JEOL JXA-i SP100 electron probe micro-analyzer; NWR 193 nm ArF Excimer laser-ablation system coupled to an iCAP RQ (ICPMS) | Laboratory of Marine Element and Isotope Facilities in Southern Marine Science and Engineering Guangdong Laboratory (Zhuhai, China); Guangzhou Tuoyan Analytical Technology Co., Ltd., Guangzhou, China | EPMA: accelerating voltage 20 kV, probe current 20 nA, 5 μm beam, peak counting time 10 s for major elements (Zn, S, Fe), 50 s for minor elements (Cd, Ga, Ge, In, Au, Ag), background counting time half of peak counting time; LA-ICP-MS mapping: beam size 15 μm, repetition rate 10 Hz, ablation depth ~5 μm | Sphalerite for S and Zn, marcasite for Fe, cadmium for Cd, gallium phosphide for Ga, germanium for Ge, indium phosphide for In, gold for Au, silver for Ag | 221.366546 | [19 empty] | 2648.846364 | [11 empty] | 2585.810517 | [9 empty] | 41033.13 |  | 58.719108 |  |  |  | 826.122578 |  |  |  | 236.268005 |  |  |  | 0.338503 | [13 empty] | 115.71555 | [15 empty] | 78.976765 | [15 empty] | 164946.9 |  | 93.190475 | [42 empty] | 2024 | Wu, Y., Zheng, Y., Yu, P., Chen, X., Guo, L., Long, L., Hu, Z., Huang, Y., Chen, M., Lu, J., Ouyang, S., Chen, S. (2024). The world-class carbonate-hosted Fankou Zn-Pb deposit in China. Part III. Critical metal Ga is enriched in late stage and low temperature sphalerite. Ore Geology Reviews, 166, 105928. |  | CHN | Guangdong
| Fankou |  | Basin hydrothermal | Mississippi Valley-type (MVT) | MVT zinc-lead | Zn, Pb | Ga | Zn, Pb, Ga | Wu et al., 2024 |  | 240-131-1-2-1 | 240-131-1-2-1 | underground mine |  |  |  |  | ore material | polished section | grab | mineral separate | [5 empty] | mineralisation |  |  |  | sphalerite | [6 empty] | pyrite, chalcopyrite, galena, dolomite, arsenopyrite, calcite, freibergite, pyrargyrite, argentite, goethite, ferrohydrite, anglesite, zincosite | Samples polished into thin sections and polished mounts for petrographic identification | LA-ICPMS | JEOL JXA-i SP100 electron probe micro-analyzer; NWR 193 nm ArF Excimer laser-ablation system coupled to an iCAP RQ (ICPMS) | Laboratory of Marine Element and Isotope Facilities in Southern Marine Science and Engineering Guangdong Laboratory (Zhuhai, China); Guangzhou Tuoyan Analytical Technology Co., Ltd., Guangzhou, China | EPMA: accelerating voltage 20 kV, probe current 20 nA, 5 μm beam, peak counting time 10 s for major elements (Zn, S, Fe), 50 s for minor elements (Cd, Ga, Ge, In, Au, Ag), background counting time half of peak counting time; LA-ICP-MS mapping: beam size 15 μm, repetition rate 10 Hz, ablation depth ~5 μm | Sphalerite for S and Zn, marcasite for Fe, cadmium for Cd, gallium phosphide for Ga, germanium for Ge, indium phosphide for In, gold for Au, silver for Ag | 104.899685 | [19 empty] | 2108.647642 | [11 empty] | 1587.123481 | [9 empty] | 33676.59 |  | 20.854345 |  |  |  | 480.489739 |  |  |  | 279.736528 |  |  |  | 0.0225 | [13 empty] | 149.626021 | [15 empty] | 36.066852 | [15 empty] | 160115.5 |  | 10.228064 | [42 empty] | 2024 | Wu, Y., Zheng, Y., Yu, P., Chen, X., Guo, L., Long, L., Hu, Z., Huang, Y., Chen, M., Lu, J., Ouyang, S., Chen, S. (2024). The world-class carbonate-hosted Fankou Zn-Pb deposit in China. Part III. Critical metal Ga is enriched in late stage and low temperature sphalerite. Ore Geology Reviews, 166, 105928. |  | CHN | Guangdong
| Fankou |  | Basin hydrothermal | Mississippi Valley-type (MVT) | MVT zinc-lead | Zn, Pb | Ga | Zn, Pb, Ga | Wu et al., 2024 |  | 280-56-1-6-1 | 280-56-1-6-1 | underground mine |  |  |  |  | ore material | polished section | grab | mineral separate | [5 empty] | mineralisation |  |  |  | sphalerite | [6 empty] | pyrite, chalcopyrite, galena, dolomite, arsenopyrite, calcite, freibergite, pyrargyrite, argentite, goethite, ferrohydrite, anglesite, zincosite | Samples polished into thin sections and polished mounts for petrographic identification | LA-ICPMS | JEOL JXA-i SP100 electron probe micro-analyzer; NWR 193 nm ArF Excimer laser-ablation system coupled to an iCAP RQ (ICPMS) | Laboratory of Marine Element and Isotope Facilities in Southern Marine Science and Engineering Guangdong Laboratory (Zhuhai, China); Guangzhou Tuoyan Analytical Technology Co., Ltd., Guangzhou, China | EPMA: accelerating voltage 20 kV, probe current 20 nA, 5 μm beam, peak counting time 10 s for major elements (Zn, S, Fe), 50 s for minor elements (Cd, Ga, Ge, In, Au, Ag), background counting time half of peak counting time; LA-ICP-MS mapping: beam size 15 μm, repetition rate 10 Hz, ablation depth ~5 μm | Sphalerite for S and Zn, marcasite for Fe, cadmium for Cd, gallium phosphide for Ga, germanium for Ge, indium phosphide for In, gold for Au, silver for Ag | 30.45771 | [19 empty] | 1223.212187 | [11 empty] | 76.519791 | [9 empty] | 40647.47 |  | 49.742785 |  |  |  | 2.899663 |  |  |  | 154.445164 |  |  |  | 1.449657 | [13 empty] | 223.447703 | [15 empty] | 12.954072 | [15 empty] | 162756.5 |  | 1.019946 | [42 empty] | 2024 | Wu, Y., Zheng, Y., Yu, P., Chen, X., Guo, L., Long, L., Hu, Z., Huang, Y., Chen, M., Lu, J., Ouyang, S., Chen, S. (2024). The world-class carbonate-hosted Fankou Zn-Pb deposit in China. Part III. Critical metal Ga is enriched in late stage and low temperature sphalerite. Ore Geology Reviews, 166, 105928. |  | CHN | Guangdong
| Fankou |  | Basin hydrothermal | Mississippi Valley-type (MVT) | MVT zinc-lead | Zn, Pb | Ga | Zn, Pb, Ga | Wu et al., 2024 |  | 280-56-1-6-2 | 280-56-1-6-2 | underground mine |  |  |  |  | ore material | polished section | grab | mineral separate | [5 empty] | mineralisation |  |  |  | sphalerite | [6 empty] | pyrite, chalcopyrite, galena, dolomite, arsenopyrite, calcite, freibergite, pyrargyrite, argentite, goethite, ferrohydrite, anglesite, zincosite | Samples polished into thin sections and polished mounts for petrographic identification | LA-ICPMS | JEOL JXA-i SP100 electron probe micro-analyzer; NWR 193 nm ArF Excimer laser-ablation system coupled to an iCAP RQ (ICPMS) | Laboratory of Marine Element and Isotope Facilities in Southern Marine Science and Engineering Guangdong Laboratory (Zhuhai, China); Guangzhou Tuoyan Analytical Technology Co., Ltd., Guangzhou, China | EPMA: accelerating voltage 20 kV, probe current 20 nA, 5 μm beam, peak counting time 10 s for major elements (Zn, S, Fe), 50 s for minor elements (Cd, Ga, Ge, In, Au, Ag), background counting time half of peak counting time; LA-ICP-MS mapping: beam size 15 μm, repetition rate 10 Hz, ablation depth ~5 μm | Sphalerite for S and Zn, marcasite for Fe, cadmium for Cd, gallium phosphide for Ga, germanium for Ge, indium phosphide for In, gold for Au, silver for Ag | 171.959654 | [19 empty] | 1768.386016 | [11 empty] | 1447.503861 | [9 empty] | 77156.68 |  | 0.174958 |  |  |  | 578.72575 |  |  |  | 163.163181 | [17 empty] | 167.166856 | [15 empty] | 6.885811 | [15 empty] | 169768.8 | [44 empty] | 2024 | Wu, Y., Zheng, Y., Yu, P., Chen, X., Guo, L., Long, L., Hu, Z., Huang, Y., Chen, M., Lu, J., Ouyang, S., Chen, S. (2024). The world-class carbonate-hosted Fankou Zn-Pb deposit in China. Part III. Critical metal Ga is enriched in late stage and low temperature sphalerite. Ore Geology Reviews, 166, 105928. |  | CHN | Guangdong
| Fankou |  | Basin hydrothermal | Mississippi Valley-type (MVT) | MVT zinc-lead | Zn, Pb | Ga | Zn, Pb, Ga | Wu et al., 2024 |  | 280-56-1-7-1 | 280-56-1-7-1 | underground mine |  |  |  |  | ore material | polished section | grab | mineral separate | [5 empty] | mineralisation |  |  |  | sphalerite | [6 empty] | pyrite, chalcopyrite, galena, dolomite, arsenopyrite, calcite, freibergite, pyrargyrite, argentite, goethite, ferrohydrite, anglesite, zincosite | Samples polished into thin sections and polished mounts for petrographic identification | LA-ICPMS | JEOL JXA-i SP100 electron probe micro-analyzer; NWR 193 nm ArF Excimer laser-ablation system coupled to an iCAP RQ (ICPMS) | Laboratory of Marine Element and Isotope Facilities in Southern Marine Science and Engineering Guangdong Laboratory (Zhuhai, China); Guangzhou Tuoyan Analytical Technology Co., Ltd., Guangzhou, China | EPMA: accelerating voltage 20 kV, probe current 20 nA, 5 μm beam, peak counting time 10 s for major elements (Zn, S, Fe), 50 s for minor elements (Cd, Ga, Ge, In, Au, Ag), background counting time half of peak counting time; LA-ICP-MS mapping: beam size 15 μm, repetition rate 10 Hz, ablation depth ~5 μm | Sphalerite for S and Zn, marcasite for Fe, cadmium for Cd, gallium phosphide for Ga, germanium for Ge, indium phosphide for In, gold for Au, silver for Ag | 112.640128 | [19 empty] | 1709.252578 | [11 empty] | 83.530106 | [9 empty] | 65183.84 |  | 1.207743 |  |  |  | 29.578748 |  |  |  | 196.745373 |  |  |  | 0.180907 | [13 empty] | 157.555761 | [15 empty] | 56.239316 | [15 empty] | 166841.2 |  | 12.943354 | [42 empty] | 2024 | Wu, Y., Zheng, Y., Yu, P., Chen, X., Guo, L., Long, L., Hu, Z., Huang, Y., Chen, M., Lu, J., Ouyang, S., Chen, S. (2024). The world-class carbonate-hosted Fankou Zn-Pb deposit in China. Part III. Critical metal Ga is enriched in late stage and low temperature sphalerite. Ore Geology Reviews, 166, 105928. |  | CHN | Guangdong
| Fankou |  | Basin hydrothermal | Mississippi Valley-type (MVT) | MVT zinc-lead | Zn, Pb | Ga | Zn, Pb, Ga | Wu et al., 2024 |  | 280-56-1-7-2 | 280-56-1-7-2 | underground mine |  |  |  |  | ore material | polished section | grab | mineral separate | [5 empty] | mineralisation |  |  |  | sphalerite | [6 empty] | pyrite, chalcopyrite, galena, dolomite, arsenopyrite, calcite, freibergite, pyrargyrite, argentite, goethite, ferrohydrite, anglesite, zincosite | Samples polished into thin sections and polished mounts for petrographic identification | LA-ICPMS | JEOL JXA-i SP100 electron probe micro-analyzer; NWR 193 nm ArF Excimer laser-ablation system coupled to an iCAP RQ (ICPMS) | Laboratory of Marine Element and Isotope Facilities in Southern Marine Science and Engineering Guangdong Laboratory (Zhuhai, China); Guangzhou Tuoyan Analytical Technology Co., Ltd., Guangzhou, China | EPMA: accelerating voltage 20 kV, probe current 20 nA, 5 μm beam, peak counting time 10 s for major elements (Zn, S, Fe), 50 s for minor elements (Cd, Ga, Ge, In, Au, Ag), background counting time half of peak counting time; LA-ICP-MS mapping: beam size 15 μm, repetition rate 10 Hz, ablation depth ~5 μm | Sphalerite for S and Zn, marcasite for Fe, cadmium for Cd, gallium phosphide for Ga, germanium for Ge, indium phosphide for In, gold for Au, silver for Ag | 39.667657 | [19 empty] | 1258.605281 | [11 empty] | 53.623338 | [9 empty] | 45288.29 |  | 27.661814 |  |  |  | 2.76356 |  |  |  | 140.379974 |  |  |  | 1.168977 | [13 empty] | 152.06349 | [15 empty] | 15.631291 | [15 empty] | 157381.4 |  | 2.047067 | [42 empty] | 2024 | Wu, Y., Zheng, Y., Yu, P., Chen, X., Guo, L., Long, L., Hu, Z., Huang, Y., Chen, M., Lu, J., Ouyang, S., Chen, S. (2024). The world-class carbonate-hosted Fankou Zn-Pb deposit in China. Part III. Critical metal Ga is enriched in late stage and low temperature sphalerite. Ore Geology Reviews, 166, 105928. |  | CHN | Guangdong
| Fankou |  | Basin hydrothermal | Mississippi Valley-type (MVT) | MVT zinc-lead | Zn, Pb | Ga | Zn, Pb, Ga | Wu et al., 2024 |  | 280-56-1-7-3 | 280-56-1-7-3 | underground mine |  |  |  |  | ore material | polished section | grab | mineral separate | [5 empty] | mineralisation |  |  |  | sphalerite | [6 empty] | pyrite, chalcopyrite, galena, dolomite, arsenopyrite, calcite, freibergite, pyrargyrite, argentite, goethite, ferrohydrite, anglesite, zincosite | Samples polished into thin sections and polished mounts for petrographic identification | LA-ICPMS | JEOL JXA-i SP100 electron probe micro-analyzer; NWR 193 nm ArF Excimer laser-ablation system coupled to an iCAP RQ (ICPMS) | Laboratory of Marine Element and Isotope Facilities in Southern Marine Science and Engineering Guangdong Laboratory (Zhuhai, China); Guangzhou Tuoyan Analytical Technology Co., Ltd., Guangzhou, China | EPMA: accelerating voltage 20 kV, probe current 20 nA, 5 μm beam, peak counting time 10 s for major elements (Zn, S, Fe), 50 s for minor elements (Cd, Ga, Ge, In, Au, Ag), background counting time half of peak counting time; LA-ICP-MS mapping: beam size 15 μm, repetition rate 10 Hz, ablation depth ~5 μm | Sphalerite for S and Zn, marcasite for Fe, cadmium for Cd, gallium phosphide for Ga, germanium for Ge, indium phosphide for In, gold for Au, silver for Ag | 86.834353 | [19 empty] | 1772.146177 | [11 empty] | 362.65601 | [9 empty] | 92887.6825 |  | 1.291013 |  |  |  | 75.904379 |  |  |  | 122.366432 | [17 empty] | 183.627158 | [15 empty] | 23.02022 | [15 empty] | 156209.7 |  | 5.296469 | [42 empty] | 2024 | Wu, Y., Zheng, Y., Yu, P., Chen, X., Guo, L., Long, L., Hu, Z., Huang, Y., Chen, M., Lu, J., Ouyang, S., Chen, S. (2024). The world-class carbonate-hosted Fankou Zn-Pb deposit in China. Part III. Critical metal Ga is enriched in late stage and low temperature sphalerite. Ore Geology Reviews, 166, 105928. |  | CHN | Guangdong
| Fankou |  | Basin hydrothermal | Mississippi Valley-type (MVT) | MVT zinc-lead | Zn, Pb | Ga | Zn, Pb, Ga | Wu et al., 2024 |  | 280-56-1-7-4 | 280-56-1-7-4 | underground mine |  |  |  |  | ore material | polished section | grab | mineral separate | [5 empty] | mineralisation |  |  |  | sphalerite | [6 empty] | pyrite, chalcopyrite, galena, dolomite, arsenopyrite, calcite, freibergite, pyrargyrite, argentite, goethite, ferrohydrite, anglesite, zincosite | Samples polished into thin sections and polished mounts for petrographic identification | LA-ICPMS | JEOL JXA-i SP100 electron probe micro-analyzer; NWR 193 nm ArF Excimer laser-ablation system coupled to an iCAP RQ (ICPMS) | Laboratory of Marine Element and Isotope Facilities in Southern Marine Science and Engineering Guangdong Laboratory (Zhuhai, China); Guangzhou Tuoyan Analytical Technology Co., Ltd., Guangzhou, China | EPMA: accelerating voltage 20 kV, probe current 20 nA, 5 μm beam, peak counting time 10 s for major elements (Zn, S, Fe), 50 s for minor elements (Cd, Ga, Ge, In, Au, Ag), background counting time half of peak counting time; LA-ICP-MS mapping: beam size 15 μm, repetition rate 10 Hz, ablation depth ~5 μm | Sphalerite for S and Zn, marcasite for Fe, cadmium for Cd, gallium phosphide for Ga, germanium for Ge, indium phosphide for In, gold for Au, silver for Ag | 217.804899 | [19 empty] | 1863.040356 | [11 empty] | 918.680817 | [9 empty] | 86815.35 |  | 0.941076 |  |  |  | 347.300418 |  |  |  | 93.662318 | [17 empty] | 138.855389 | [15 empty] | 21.779401 | [15 empty] | 154764.4 |  | 26.302593 | [42 empty] | 2024 | Wu, Y., Zheng, Y., Yu, P., Chen, X., Guo, L., Long, L., Hu, Z., Huang, Y., Chen, M., Lu, J., Ouyang, S., Chen, S. (2024). The world-class carbonate-hosted Fankou Zn-Pb deposit in China. Part III. Critical metal Ga is enriched in late stage and low temperature sphalerite. Ore Geology Reviews, 166, 105928. |  | CHN | Guangdong
| Fankou |  | Basin hydrothermal | Mississippi Valley-type (MVT) | MVT zinc-lead | Zn, Pb | Ga | Zn, Pb, Ga | Wu et al., 2024 |  | 280-56-1-7-5 | 280-56-1-7-5 | underground mine |  |  |  |  | ore material | polished section | grab | mineral separate | [5 empty] | mineralisation |  |  |  | sphalerite | [6 empty] | pyrite, chalcopyrite, galena, dolomite, arsenopyrite, calcite, freibergite, pyrargyrite, argentite, goethite, ferrohydrite, anglesite, zincosite | Samples polished into thin sections and polished mounts for petrographic identification | LA-ICPMS | JEOL JXA-i SP100 electron probe micro-analyzer; NWR 193 nm ArF Excimer laser-ablation system coupled to an iCAP RQ (ICPMS) | Laboratory of Marine Element and Isotope Facilities in Southern Marine Science and Engineering Guangdong Laboratory (Zhuhai, China); Guangzhou Tuoyan Analytical Technology Co., Ltd., Guangzhou, China | EPMA: accelerating voltage 20 kV, probe current 20 nA, 5 μm beam, peak counting time 10 s for major elements (Zn, S, Fe), 50 s for minor elements (Cd, Ga, Ge, In, Au, Ag), background counting time half of peak counting time; LA-ICP-MS mapping: beam size 15 μm, repetition rate 10 Hz, ablation depth ~5 μm | Sphalerite for S and Zn, marcasite for Fe, cadmium for Cd, gallium phosphide for Ga, germanium for Ge, indium phosphide for In, gold for Au, silver for Ag | 222.201787 | [19 empty] | 1376.588062 | [11 empty] | 1514.431831 | [9 empty] | 47821.41 |  | 17.830042 |  |  |  | 505.983231 |  |  |  | 109.116062 |  |  |  | 0.071828 | [13 empty] | 65.860096 | [15 empty] | 13.619366 | [15 empty] | 145153 |  | 25.142628 | [42 empty] | 2024 | Wu, Y., Zheng, Y., Yu, P., Chen, X., Guo, L., Long, L., Hu, Z., Huang, Y., Chen, M., Lu, J., Ouyang, S., Chen, S. (2024). The world-class carbonate-hosted Fankou Zn-Pb deposit in China. Part III. Critical metal Ga is enriched in late stage and low temperature sphalerite. Ore Geology Reviews, 166, 105928. |  | CHN | Guangdong
| Fankou |  | Basin hydrothermal | Mississippi Valley-type (MVT) | MVT zinc-lead | Zn, Pb | Ga | Zn, Pb, Ga | Wu et al., 2024 |  | 320-157-1-1-1 | 320-157-1-1-1 | underground mine |  |  |  |  | ore material | polished section | grab | mineral separate | [5 empty] | mineralisation |  |  |  | sphalerite | [6 empty] | pyrite, chalcopyrite, galena, dolomite, arsenopyrite, calcite, freibergite, pyrargyrite, argentite, goethite, ferrohydrite, anglesite, zincosite | Samples polished into thin sections and polished mounts for petrographic identification | LA-ICPMS | JEOL JXA-i SP100 electron probe micro-analyzer; NWR 193 nm ArF Excimer laser-ablation system coupled to an iCAP RQ (ICPMS) | Laboratory of Marine Element and Isotope Facilities in Southern Marine Science and Engineering Guangdong Laboratory (Zhuhai, China); Guangzhou Tuoyan Analytical Technology Co., Ltd., Guangzhou, China | EPMA: accelerating voltage 20 kV, probe current 20 nA, 5 μm beam, peak counting time 10 s for major elements (Zn, S, Fe), 50 s for minor elements (Cd, Ga, Ge, In, Au, Ag), background counting time half of peak counting time; LA-ICP-MS mapping: beam size 15 μm, repetition rate 10 Hz, ablation depth ~5 μm | Sphalerite for S and Zn, marcasite for Fe, cadmium for Cd, gallium phosphide for Ga, germanium for Ge, indium phosphide for In, gold for Au, silver for Ag | 111.635322 | [19 empty] | 1141.15484 | [11 empty] | 44.079473 | [9 empty] | 35269.96 |  | 13.010563 |  |  |  | 0.795148 |  |  |  | 114.237757 |  |  |  | 0.27211 | [13 empty] | 61.232622 | [15 empty] | 49.222739 | [15 empty] | 149649.2 |  | 25.277388 | [42 empty] | 2024 | Wu, Y., Zheng, Y., Yu, P., Chen, X., Guo, L., Long, L., Hu, Z., Huang, Y., Chen, M., Lu, J., Ouyang, S., Chen, S. (2024). The world-class carbonate-hosted Fankou Zn-Pb deposit in China. Part III. Critical metal Ga is enriched in late stage and low temperature sphalerite. Ore Geology Reviews, 166, 105928. |  | CHN | Guangdong
| Fankou |  | Basin hydrothermal | Mississippi Valley-type (MVT) | MVT zinc-lead | Zn, Pb | Ga | Zn, Pb, Ga | Wu et al., 2024 |  | 320-157-1-1-2 | 320-157-1-1-2 | underground mine |  |  |  |  | ore material | polished section | grab | mineral separate | [5 empty] | mineralisation |  |  |  | sphalerite | [6 empty] | pyrite, chalcopyrite, galena, dolomite, arsenopyrite, calcite, freibergite, pyrargyrite, argentite, goethite, ferrohydrite, anglesite, zincosite | Samples polished into thin sections and polished mounts for petrographic identification | LA-ICPMS | JEOL JXA-i SP100 electron probe micro-analyzer; NWR 193 nm ArF Excimer laser-ablation system coupled to an iCAP RQ (ICPMS) | Laboratory of Marine Element and Isotope Facilities in Southern Marine Science and Engineering Guangdong Laboratory (Zhuhai, China); Guangzhou Tuoyan Analytical Technology Co., Ltd., Guangzhou, China | EPMA: accelerating voltage 20 kV, probe current 20 nA, 5 μm beam, peak counting time 10 s for major elements (Zn, S, Fe), 50 s for minor elements (Cd, Ga, Ge, In, Au, Ag), background counting time half of peak counting time; LA-ICP-MS mapping: beam size 15 μm, repetition rate 10 Hz, ablation depth ~5 μm | Sphalerite for S and Zn, marcasite for Fe, cadmium for Cd, gallium phosphide for Ga, germanium for Ge, indium phosphide for In, gold for Au, silver for Ag | 86.234632 | [19 empty] | 1531.753966 | [11 empty] | 105.343362 | [9 empty] | 76522.24 |  | 7.392425 |  |  |  | 56.973527 |  |  |  | 125.789264 |  |  |  | 0.131202 | [13 empty] | 149.403484 | [15 empty] | 79.959473 | [15 empty] | 166617.3 |  | 11.867276 | [42 empty] | 2024 | Wu, Y., Zheng, Y., Yu, P., Chen, X., Guo, L., Long, L., Hu, Z., Huang, Y., Chen, M., Lu, J., Ouyang, S., Chen, S. (2024). The world-class carbonate-hosted Fankou Zn-Pb deposit in China. Part III. Critical metal Ga is enriched in late stage and low temperature sphalerite. Ore Geology Reviews, 166, 105928. |  | CHN | Guangdong
| Fankou |  | Basin hydrothermal | Mississippi Valley-type (MVT) | MVT zinc-lead | Zn, Pb | Ga | Zn, Pb, Ga | Wu et al., 2024 |  | 360-22-1-5-1 | 360-22-1-5-1 | underground mine |  |  |  |  | ore material | polished section | grab | mineral separate | [5 empty] | mineralisation |  |  |  | sphalerite | [6 empty] | pyrite, chalcopyrite, galena, dolomite, arsenopyrite, calcite, freibergite, pyrargyrite, argentite, goethite, ferrohydrite, anglesite, zincosite | Samples polished into thin sections and polished mounts for petrographic identification | LA-ICPMS | JEOL JXA-i SP100 electron probe micro-analyzer; NWR 193 nm ArF Excimer laser-ablation system coupled to an iCAP RQ (ICPMS) | Laboratory of Marine Element and Isotope Facilities in Southern Marine Science and Engineering Guangdong Laboratory (Zhuhai, China); Guangzhou Tuoyan Analytical Technology Co., Ltd., Guangzhou, China | EPMA: accelerating voltage 20 kV, probe current 20 nA, 5 μm beam, peak counting time 10 s for major elements (Zn, S, Fe), 50 s for minor elements (Cd, Ga, Ge, In, Au, Ag), background counting time half of peak counting time; LA-ICP-MS mapping: beam size 15 μm, repetition rate 10 Hz, ablation depth ~5 μm | Sphalerite for S and Zn, marcasite for Fe, cadmium for Cd, gallium phosphide for Ga, germanium for Ge, indium phosphide for In, gold for Au, silver for Ag | 373.450575 | [19 empty] | 1273.4348 | [11 empty] | 256.691035 | [9 empty] | 40164.44 |  | 0.179722 |  |  |  | 229.772247 |  |  |  | 175.343066 | [17 empty] | 156.61634 | [15 empty] | 26.343429 | [15 empty] | 161171.4 | [44 empty] | 2024 | Wu, Y., Zheng, Y., Yu, P., Chen, X., Guo, L., Long, L., Hu, Z., Huang, Y., Chen, M., Lu, J., Ouyang, S., Chen, S. (2024). The world-class carbonate-hosted Fankou Zn-Pb deposit in China. Part III. Critical metal Ga is enriched in late stage and low temperature sphalerite. Ore Geology Reviews, 166, 105928. |  | CHN | Guangdong
| Fankou |  | Basin hydrothermal | Mississippi Valley-type (MVT) | MVT zinc-lead | Zn, Pb | Ga | Zn, Pb, Ga | Wu et al., 2024 |  | 360-22-1-5-2 | 360-22-1-5-2 | underground mine |  |  |  |  | ore material | polished section | grab | mineral separate | [5 empty] | mineralisation |  |  |  | sphalerite | [6 empty] | pyrite, chalcopyrite, galena, dolomite, arsenopyrite, calcite, freibergite, pyrargyrite, argentite, goethite, ferrohydrite, anglesite, zincosite | Samples polished into thin sections and polished mounts for petrographic identification | LA-ICPMS | JEOL JXA-i SP100 electron probe micro-analyzer; NWR 193 nm ArF Excimer laser-ablation system coupled to an iCAP RQ (ICPMS) | Laboratory of Marine Element and Isotope Facilities in Southern Marine Science and Engineering Guangdong Laboratory (Zhuhai, China); Guangzhou Tuoyan Analytical Technology Co., Ltd., Guangzhou, China | EPMA: accelerating voltage 20 kV, probe current 20 nA, 5 μm beam, peak counting time 10 s for major elements (Zn, S, Fe), 50 s for minor elements (Cd, Ga, Ge, In, Au, Ag), background counting time half of peak counting time; LA-ICP-MS mapping: beam size 15 μm, repetition rate 10 Hz, ablation depth ~5 μm | Sphalerite for S and Zn, marcasite for Fe, cadmium for Cd, gallium phosphide for Ga, germanium for Ge, indium phosphide for In, gold for Au, silver for Ag | 354.188585 | [19 empty] | 1372.384046 | [11 empty] | 228.930342 | [9 empty] | 49182.74 |  | 67.912244 |  |  |  | 199.426135 |  |  |  | 170.263929 |  |  |  | 0.098353 | [13 empty] | 195.250254 | [15 empty] | 4.704263 | [15 empty] | 164134.6 |  | 0.324504 | [42 empty] | 2024 | Wu, Y., Zheng, Y., Yu, P., Chen, X., Guo, L., Long, L., Hu, Z., Huang, Y., Chen, M., Lu, J., Ouyang, S., Chen, S. (2024). The world-class carbonate-hosted Fankou Zn-Pb deposit in China. Part III. Critical metal Ga is enriched in late stage and low temperature sphalerite. Ore Geology Reviews, 166, 105928. |  | CHN | Guangdong
| Fankou |  | Basin hydrothermal | Mississippi Valley-type (MVT) | MVT zinc-lead | Zn, Pb | Ga | Zn, Pb, Ga | Wu et al., 2024 |  | 360-22-1-5-3 | 360-22-1-5-3 | underground mine |  |  |  |  | ore material | polished section | grab | mineral separate | [5 empty] | mineralisation |  |  |  | sphalerite | [6 empty] | pyrite, chalcopyrite, galena, dolomite, arsenopyrite, calcite, freibergite, pyrargyrite, argentite, goethite, ferrohydrite, anglesite, zincosite | Samples polished into thin sections and polished mounts for petrographic identification | LA-ICPMS | JEOL JXA-i SP100 electron probe micro-analyzer; NWR 193 nm ArF Excimer laser-ablation system coupled to an iCAP RQ (ICPMS) | Laboratory of Marine Element and Isotope Facilities in Southern Marine Science and Engineering Guangdong Laboratory (Zhuhai, China); Guangzhou Tuoyan Analytical Technology Co., Ltd., Guangzhou, China | EPMA: accelerating voltage 20 kV, probe current 20 nA, 5 μm beam, peak counting time 10 s for major elements (Zn, S, Fe), 50 s for minor elements (Cd, Ga, Ge, In, Au, Ag), background counting time half of peak counting time; LA-ICP-MS mapping: beam size 15 μm, repetition rate 10 Hz, ablation depth ~5 μm | Sphalerite for S and Zn, marcasite for Fe, cadmium for Cd, gallium phosphide for Ga, germanium for Ge, indium phosphide for In, gold for Au, silver for Ag | 1825.923467 | [19 empty] | 1830.980803 | [11 empty] | 829.042406 | [9 empty] | 44083.68 |  | 6.303666 |  |  |  | 1437.559488 |  |  |  | 172.81954 |  |  |  | 0.12431 | [13 empty] | 230.653142 | [15 empty] | 3.165279 | [15 empty] | 167022.6 | [44 empty] | 2024 | Wu, Y., Zheng, Y., Yu, P., Chen, X., Guo, L., Long, L., Hu, Z., Huang, Y., Chen, M., Lu, J., Ouyang, S., Chen, S. (2024). The world-class carbonate-hosted Fankou Zn-Pb deposit in China. Part III. Critical metal Ga is enriched in late stage and low temperature sphalerite. Ore Geology Reviews, 166, 105928. |  | CHN | Guangdong
| Fankou |  | Basin hydrothermal | Mississippi Valley-type (MVT) | MVT zinc-lead | Zn, Pb | Ga | Zn, Pb, Ga | Wu et al., 2024 |  | 400-11-1-2-1 | 400-11-1-2-1 | underground mine |  |  |  |  | ore material | polished section | grab | mineral separate | [5 empty] | mineralisation |  |  |  | sphalerite | [6 empty] | pyrite, chalcopyrite, galena, dolomite, arsenopyrite, calcite, freibergite, pyrargyrite, argentite, goethite, ferrohydrite, anglesite, zincosite | Samples polished into thin sections and polished mounts for petrographic identification | LA-ICPMS | JEOL JXA-i SP100 electron probe micro-analyzer; NWR 193 nm ArF Excimer laser-ablation system coupled to an iCAP RQ (ICPMS) | Laboratory of Marine Element and Isotope Facilities in Southern Marine Science and Engineering Guangdong Laboratory (Zhuhai, China); Guangzhou Tuoyan Analytical Technology Co., Ltd., Guangzhou, China | EPMA: accelerating voltage 20 kV, probe current 20 nA, 5 μm beam, peak counting time 10 s for major elements (Zn, S, Fe), 50 s for minor elements (Cd, Ga, Ge, In, Au, Ag), background counting time half of peak counting time; LA-ICP-MS mapping: beam size 15 μm, repetition rate 10 Hz, ablation depth ~5 μm | Sphalerite for S and Zn, marcasite for Fe, cadmium for Cd, gallium phosphide for Ga, germanium for Ge, indium phosphide for In, gold for Au, silver for Ag | 9.013271 | [19 empty] | 1345.630418 | [11 empty] | 21.100404 | [9 empty] | 41742.03 |  | 9.42063 |  |  |  | 2.997918 |  |  |  | 81.570821 | [17 empty] | 120.686539 | [15 empty] | 7.590255 | [15 empty] | 131756.7 | [44 empty] | 2024 | Wu, Y., Zheng, Y., Yu, P., Chen, X., Guo, L., Long, L., Hu, Z., Huang, Y., Chen, M., Lu, J., Ouyang, S., Chen, S. (2024). The world-class carbonate-hosted Fankou Zn-Pb deposit in China. Part III. Critical metal Ga is enriched in late stage and low temperature sphalerite. Ore Geology Reviews, 166, 105928. |  | CHN | Guangdong
| Fankou |  | Basin hydrothermal | Mississippi Valley-type (MVT) | MVT zinc-lead | Zn, Pb | Ga | Zn, Pb, Ga | Wu et al., 2024 |  | 400-12-1-1-1 | 400-12-1-1-1 | underground mine |  |  |  |  | ore material | polished section | grab | mineral separate | [5 empty] | mineralisation |  |  |  | sphalerite | [6 empty] | pyrite, chalcopyrite, galena, dolomite, arsenopyrite, calcite, freibergite, pyrargyrite, argentite, goethite, ferrohydrite, anglesite, zincosite | Samples polished into thin sections and polished mounts for petrographic identification | LA-ICPMS | JEOL JXA-i SP100 electron probe micro-analyzer; NWR 193 nm ArF Excimer laser-ablation system coupled to an iCAP RQ (ICPMS) | Laboratory of Marine Element and Isotope Facilities in Southern Marine Science and Engineering Guangdong Laboratory (Zhuhai, China); Guangzhou Tuoyan Analytical Technology Co., Ltd., Guangzhou, China | EPMA: accelerating voltage 20 kV, probe current 20 nA, 5 μm beam, peak counting time 10 s for major elements (Zn, S, Fe), 50 s for minor elements (Cd, Ga, Ge, In, Au, Ag), background counting time half of peak counting time; LA-ICP-MS mapping: beam size 15 μm, repetition rate 10 Hz, ablation depth ~5 μm | Sphalerite for S and Zn, marcasite for Fe, cadmium for Cd, gallium phosphide for Ga, germanium for Ge, indium phosphide for In, gold for Au, silver for Ag | 63.213218 | [19 empty] | 1753.708462 | [11 empty] | 669.376722 | [9 empty] | 62345.65 |  | 0.915161 |  |  |  | 328.401862 |  |  |  | 81.236693 | [17 empty] | 166.157731 | [15 empty] | 17.895946 | [15 empty] | 135815.6 |  | 0.428166 | [42 empty] | 2024 | Wu, Y., Zheng, Y., Yu, P., Chen, X., Guo, L., Long, L., Hu, Z., Huang, Y., Chen, M., Lu, J., Ouyang, S., Chen, S. (2024). The world-class carbonate-hosted Fankou Zn-Pb deposit in China. Part III. Critical metal Ga is enriched in late stage and low temperature sphalerite. Ore Geology Reviews, 166, 105928. |  | CHN | Guangdong
| Fankou |  | Basin hydrothermal | Mississippi Valley-type (MVT) | MVT zinc-lead | Zn, Pb | Ga | Zn, Pb, Ga | Wu et al., 2024 |  | 400-12-1-1-2 | 400-12-1-1-2 | underground mine |  |  |  |  | ore material | polished section | grab | mineral separate | [5 empty] | mineralisation |  |  |  | sphalerite | [6 empty] | pyrite, chalcopyrite, galena, dolomite, arsenopyrite, calcite, freibergite, pyrargyrite, argentite, goethite, ferrohydrite, anglesite, zincosite | Samples polished into thin sections and polished mounts for petrographic identification | LA-ICPMS | JEOL JXA-i SP100 electron probe micro-analyzer; NWR 193 nm ArF Excimer laser-ablation system coupled to an iCAP RQ (ICPMS) | Laboratory of Marine Element and Isotope Facilities in Southern Marine Science and Engineering Guangdong Laboratory (Zhuhai, China); Guangzhou Tuoyan Analytical Technology Co., Ltd., Guangzhou, China | EPMA: accelerating voltage 20 kV, probe current 20 nA, 5 μm beam, peak counting time 10 s for major elements (Zn, S, Fe), 50 s for minor elements (Cd, Ga, Ge, In, Au, Ag), background counting time half of peak counting time; LA-ICP-MS mapping: beam size 15 μm, repetition rate 10 Hz, ablation depth ~5 μm | Sphalerite for S and Zn, marcasite for Fe, cadmium for Cd, gallium phosphide for Ga, germanium for Ge, indium phosphide for In, gold for Au, silver for Ag | 115.2004 | [19 empty] | 1552.990638 | [11 empty] | 1623.545143 | [9 empty] | 51869.38 |  | 2.758929 |  |  |  | 754.821168 |  |  |  | 62.689758 | [17 empty] | 147.075138 | [15 empty] | 27.355728 | [15 empty] | 133560.3 |  | 0.908914 | [42 empty] | 2024 | Wu, Y., Zheng, Y., Yu, P., Chen, X., Guo, L., Long, L., Hu, Z., Huang, Y., Chen, M., Lu, J., Ouyang, S., Chen, S. (2024). The world-class carbonate-hosted Fankou Zn-Pb deposit in China. Part III. Critical metal Ga is enriched in late stage and low temperature sphalerite. Ore Geology Reviews, 166, 105928. |  | CHN | Guangdong
| Fankou |  | Basin hydrothermal | Mississippi Valley-type (MVT) | MVT zinc-lead | Zn, Pb | Ga | Zn, Pb, Ga | Wu et al., 2024 |  | 400-12-1-2-1 | 400-12-1-2-1 | underground mine |  |  |  |  | ore material | polished section | grab | mineral separate | [5 empty] | mineralisation |  |  |  | sphalerite | [6 empty] | pyrite, chalcopyrite, galena, dolomite, arsenopyrite, calcite, freibergite, pyrargyrite, argentite, goethite, ferrohydrite, anglesite, zincosite | Samples polished into thin sections and polished mounts for petrographic identification | LA-ICPMS | JEOL JXA-i SP100 electron probe micro-analyzer; NWR 193 nm ArF Excimer laser-ablation system coupled to an iCAP RQ (ICPMS) | Laboratory of Marine Element and Isotope Facilities in Southern Marine Science and Engineering Guangdong Laboratory (Zhuhai, China); Guangzhou Tuoyan Analytical Technology Co., Ltd., Guangzhou, China | EPMA: accelerating voltage 20 kV, probe current 20 nA, 5 μm beam, peak counting time 10 s for major elements (Zn, S, Fe), 50 s for minor elements (Cd, Ga, Ge, In, Au, Ag), background counting time half of peak counting time; LA-ICP-MS mapping: beam size 15 μm, repetition rate 10 Hz, ablation depth ~5 μm | Sphalerite for S and Zn, marcasite for Fe, cadmium for Cd, gallium phosphide for Ga, germanium for Ge, indium phosphide for In, gold for Au, silver for Ag | 25.48584 | [19 empty] | 1721.427494 | [11 empty] | 88.463606 | [9 empty] | 62380.11 |  | 0.284581 |  |  |  | 45.653338 |  |  |  | 69.592 | [17 empty] | 175.188786 | [15 empty] | 34.773548 | [15 empty] | 138392.5 | [44 empty] | 2024 | Wu, Y., Zheng, Y., Yu, P., Chen, X., Guo, L., Long, L., Hu, Z., Huang, Y., Chen, M., Lu, J., Ouyang, S., Chen, S. (2024). The world-class carbonate-hosted Fankou Zn-Pb deposit in China. Part III. Critical metal Ga is enriched in late stage and low temperature sphalerite. Ore Geology Reviews, 166, 105928. |  | CHN | Guangdong
| Fankou |  | Basin hydrothermal | Mississippi Valley-type (MVT) | MVT zinc-lead | Zn, Pb | Ga | Zn, Pb, Ga | Wu et al., 2024 |  | 400-12-1-2-2 | 400-12-1-2-2 | underground mine |  |  |  |  | ore material | polished section | grab | mineral separate | [5 empty] | mineralisation |  |  |  | sphalerite | [6 empty] | pyrite, chalcopyrite, galena, dolomite, arsenopyrite, calcite, freibergite, pyrargyrite, argentite, goethite, ferrohydrite, anglesite, zincosite | Samples polished into thin sections and polished mounts for petrographic identification | LA-ICPMS | JEOL JXA-i SP100 electron probe micro-analyzer; NWR 193 nm ArF Excimer laser-ablation system coupled to an iCAP RQ (ICPMS) | Laboratory of Marine Element and Isotope Facilities in Southern Marine Science and Engineering Guangdong Laboratory (Zhuhai, China); Guangzhou Tuoyan Analytical Technology Co., Ltd., Guangzhou, China | EPMA: accelerating voltage 20 kV, probe current 20 nA, 5 μm beam, peak counting time 10 s for major elements (Zn, S, Fe), 50 s for minor elements (Cd, Ga, Ge, In, Au, Ag), background counting time half of peak counting time; LA-ICP-MS mapping: beam size 15 μm, repetition rate 10 Hz, ablation depth ~5 μm | Sphalerite for S and Zn, marcasite for Fe, cadmium for Cd, gallium phosphide for Ga, germanium for Ge, indium phosphide for In, gold for Au, silver for Ag | 49.5205 | [19 empty] | 1612.341953 | [11 empty] | 655.545042 | [9 empty] | 58222.6966 |  | 0.876819 |  |  |  | 298.843793 |  |  |  | 95.663429 | [17 empty] | 159.573459 | [15 empty] | 20.045038 | [15 empty] | 137413.5 |  | 0.30152 | [42 empty] | 2024 | Wu, Y., Zheng, Y., Yu, P., Chen, X., Guo, L., Long, L., Hu, Z., Huang, Y., Chen, M., Lu, J., Ouyang, S., Chen, S. (2024). The world-class carbonate-hosted Fankou Zn-Pb deposit in China. Part III. Critical metal Ga is enriched in late stage and low temperature sphalerite. Ore Geology Reviews, 166, 105928. |  | CHN | Guangdong
| Fankou |  | Basin hydrothermal | Mississippi Valley-type (MVT) | MVT zinc-lead | Zn, Pb | Ga | Zn, Pb, Ga | Wu et al., 2024 |  | 400-138-1-1-1 | 400-138-1-1-1 | underground mine |  |  |  |  | ore material | polished section | grab | mineral separate | [5 empty] | mineralisation |  |  |  | sphalerite | [6 empty] | pyrite, chalcopyrite, galena, dolomite, arsenopyrite, calcite, freibergite, pyrargyrite, argentite, goethite, ferrohydrite, anglesite, zincosite | Samples polished into thin sections and polished mounts for petrographic identification | LA-ICPMS | JEOL JXA-i SP100 electron probe micro-analyzer; NWR 193 nm ArF Excimer laser-ablation system coupled to an iCAP RQ (ICPMS) | Laboratory of Marine Element and Isotope Facilities in Southern Marine Science and Engineering Guangdong Laboratory (Zhuhai, China); Guangzhou Tuoyan Analytical Technology Co., Ltd., Guangzhou, China | EPMA: accelerating voltage 20 kV, probe current 20 nA, 5 μm beam, peak counting time 10 s for major elements (Zn, S, Fe), 50 s for minor elements (Cd, Ga, Ge, In, Au, Ag), background counting time half of peak counting time; LA-ICP-MS mapping: beam size 15 μm, repetition rate 10 Hz, ablation depth ~5 μm | Sphalerite for S and Zn, marcasite for Fe, cadmium for Cd, gallium phosphide for Ga, germanium for Ge, indium phosphide for In, gold for Au, silver for Ag | 281.97729 | [19 empty] | 1275.519 | [11 empty] | 543.165131 | [9 empty] | 21796.51 |  | 263.442229 |  |  |  | 168.182799 |  |  |  | 77.951667 |  |  |  | 0.872892 | [13 empty] | 302.368511 | [15 empty] | 194.967993 | [15 empty] | 140025.6 |  | 9.440746 | [42 empty] | 2024 | Wu, Y., Zheng, Y., Yu, P., Chen, X., Guo, L., Long, L., Hu, Z., Huang, Y., Chen, M., Lu, J., Ouyang, S., Chen, S. (2024). The world-class carbonate-hosted Fankou Zn-Pb deposit in China. Part III. Critical metal Ga is enriched in late stage and low temperature sphalerite. Ore Geology Reviews, 166, 105928. |  | CHN | Guangdong
| Fankou |  | Basin hydrothermal | Mississippi Valley-type (MVT) | MVT zinc-lead | Zn, Pb | Ga | Zn, Pb, Ga | Wu et al., 2024 |  | 400-138-1-2-1 | 400-138-1-2-1 | underground mine |  |  |  |  | ore material | polished section | grab | mineral separate | [5 empty] | mineralisation |  |  |  | sphalerite | [6 empty] | pyrite, chalcopyrite, galena, dolomite, arsenopyrite, calcite, freibergite, pyrargyrite, argentite, goethite, ferrohydrite, anglesite, zincosite | Samples polished into thin sections and polished mounts for petrographic identification | LA-ICPMS | JEOL JXA-i SP100 electron probe micro-analyzer; NWR 193 nm ArF Excimer laser-ablation system coupled to an iCAP RQ (ICPMS) | Laboratory of Marine Element and Isotope Facilities in Southern Marine Science and Engineering Guangdong Laboratory (Zhuhai, China); Guangzhou Tuoyan Analytical Technology Co., Ltd., Guangzhou, China | EPMA: accelerating voltage 20 kV, probe current 20 nA, 5 μm beam, peak counting time 10 s for major elements (Zn, S, Fe), 50 s for minor elements (Cd, Ga, Ge, In, Au, Ag), background counting time half of peak counting time; LA-ICP-MS mapping: beam size 15 μm, repetition rate 10 Hz, ablation depth ~5 μm | Sphalerite for S and Zn, marcasite for Fe, cadmium for Cd, gallium phosphide for Ga, germanium for Ge, indium phosphide for In, gold for Au, silver for Ag | 413.713422 | [19 empty] | 2226.016051 | [11 empty] | 1325.623793 | [9 empty] | 32964.48 |  | 61.525807 |  |  |  | 668.179595 |  |  |  | 230.717102 |  |  |  | 0.406402 | [13 empty] | 995.006836 | [15 empty] | 133.682059 | [15 empty] | 151316.2 |  | 1.493789 | [42 empty] | 2024 | Wu, Y., Zheng, Y., Yu, P., Chen, X., Guo, L., Long, L., Hu, Z., Huang, Y., Chen, M., Lu, J., Ouyang, S., Chen, S. (2024). The world-class carbonate-hosted Fankou Zn-Pb deposit in China. Part III. Critical metal Ga is enriched in late stage and low temperature sphalerite. Ore Geology Reviews, 166, 105928. |  | CHN | Guangdong
| Fankou |  | Basin hydrothermal | Mississippi Valley-type (MVT) | MVT zinc-lead | Zn, Pb | Ga | Zn, Pb, Ga | Wu et al., 2024 |  | 400-143-1-1-1 | 400-143-1-1-1 | underground mine |  |  |  |  | ore material | polished section | grab | mineral separate | [5 empty] | mineralisation |  |  |  | sphalerite | [6 empty] | pyrite, chalcopyrite, galena, dolomite, arsenopyrite, calcite, freibergite, pyrargyrite, argentite, goethite, ferrohydrite, anglesite, zincosite | Samples polished into thin sections and polished mounts for petrographic identification | LA-ICPMS | JEOL JXA-i SP100 electron probe micro-analyzer; NWR 193 nm ArF Excimer laser-ablation system coupled to an iCAP RQ (ICPMS) | Laboratory of Marine Element and Isotope Facilities in Southern Marine Science and Engineering Guangdong Laboratory (Zhuhai, China); Guangzhou Tuoyan Analytical Technology Co., Ltd., Guangzhou, China | EPMA: accelerating voltage 20 kV, probe current 20 nA, 5 μm beam, peak counting time 10 s for major elements (Zn, S, Fe), 50 s for minor elements (Cd, Ga, Ge, In, Au, Ag), background counting time half of peak counting time; LA-ICP-MS mapping: beam size 15 μm, repetition rate 10 Hz, ablation depth ~5 μm | Sphalerite for S and Zn, marcasite for Fe, cadmium for Cd, gallium phosphide for Ga, germanium for Ge, indium phosphide for In, gold for Au, silver for Ag | 58.258875 | [19 empty] | 2176.671553 | [11 empty] | 6.993477 | [9 empty] | 66452.89 |  | 4.471037 | [7 empty] | 106.509127 |  |  |  | 0.104064 | [13 empty] | 172.970218 | [15 empty] | 30.429412 | [15 empty] | 169869.3191 |  | 3.881739 | [42 empty] | 2024 | Wu, Y., Zheng, Y., Yu, P., Chen, X., Guo, L., Long, L., Hu, Z., Huang, Y., Chen, M., Lu, J., Ouyang, S., Chen, S. (2024). The world-class carbonate-hosted Fankou Zn-Pb deposit in China. Part III. Critical metal Ga is enriched in late stage and low temperature sphalerite. Ore Geology Reviews, 166, 105928. |  | CHN | Guangdong
| Fankou |  | Basin hydrothermal | Mississippi Valley-type (MVT) | MVT zinc-lead | Zn, Pb | Ga | Zn, Pb, Ga | Wu et al., 2024 |  | 400-143-1-1-2 | 400-143-1-1-2 | underground mine |  |  |  |  | ore material | polished section | grab | mineral separate | [5 empty] | mineralisation |  |  |  | sphalerite | [6 empty] | pyrite, chalcopyrite, galena, dolomite, arsenopyrite, calcite, freibergite, pyrargyrite, argentite, goethite, ferrohydrite, anglesite, zincosite | Samples polished into thin sections and polished mounts for petrographic identification | LA-ICPMS | JEOL JXA-i SP100 electron probe micro-analyzer; NWR 193 nm ArF Excimer laser-ablation system coupled to an iCAP RQ (ICPMS) | Laboratory of Marine Element and Isotope Facilities in Southern Marine Science and Engineering Guangdong Laboratory (Zhuhai, China); Guangzhou Tuoyan Analytical Technology Co., Ltd., Guangzhou, China | EPMA: accelerating voltage 20 kV, probe current 20 nA, 5 μm beam, peak counting time 10 s for major elements (Zn, S, Fe), 50 s for minor elements (Cd, Ga, Ge, In, Au, Ag), background counting time half of peak counting time; LA-ICP-MS mapping: beam size 15 μm, repetition rate 10 Hz, ablation depth ~5 μm | Sphalerite for S and Zn, marcasite for Fe, cadmium for Cd, gallium phosphide for Ga, germanium for Ge, indium phosphide for In, gold for Au, silver for Ag | 43.55019 | [19 empty] | 2619.500204 | [11 empty] | 3.489276 | [9 empty] | 95312.5 |  | 2.132258 | [7 empty] | 91.831665 |  |  |  | 0.103638 | [13 empty] | 171.020497 | [15 empty] | 22.63289 | [15 empty] | 178749.4 |  | 4.09662 | [42 empty] | 2024 | Wu, Y., Zheng, Y., Yu, P., Chen, X., Guo, L., Long, L., Hu, Z., Huang, Y., Chen, M., Lu, J., Ouyang, S., Chen, S. (2024). The world-class carbonate-hosted Fankou Zn-Pb deposit in China. Part III. Critical metal Ga is enriched in late stage and low temperature sphalerite. Ore Geology Reviews, 166, 105928. |  | CHN | Guangdong
| Fankou |  | Basin hydrothermal | Mississippi Valley-type (MVT) | MVT zinc-lead | Zn, Pb | Ga | Zn, Pb, Ga | Wu et al., 2024 |  | 400-143-1-1-3 | 400-143-1-1-3 | underground mine |  |  |  |  | ore material | polished section | grab | mineral separate | [5 empty] | mineralisation |  |  |  | sphalerite | [6 empty] | pyrite, chalcopyrite, galena, dolomite, arsenopyrite, calcite, freibergite, pyrargyrite, argentite, goethite, ferrohydrite, anglesite, zincosite | Samples polished into thin sections and polished mounts for petrographic identification | LA-ICPMS | JEOL JXA-i SP100 electron probe micro-analyzer; NWR 193 nm ArF Excimer laser-ablation system coupled to an iCAP RQ (ICPMS) | Laboratory of Marine Element and Isotope Facilities in Southern Marine Science and Engineering Guangdong Laboratory (Zhuhai, China); Guangzhou Tuoyan Analytical Technology Co., Ltd., Guangzhou, China | EPMA: accelerating voltage 20 kV, probe current 20 nA, 5 μm beam, peak counting time 10 s for major elements (Zn, S, Fe), 50 s for minor elements (Cd, Ga, Ge, In, Au, Ag), background counting time half of peak counting time; LA-ICP-MS mapping: beam size 15 μm, repetition rate 10 Hz, ablation depth ~5 μm | Sphalerite for S and Zn, marcasite for Fe, cadmium for Cd, gallium phosphide for Ga, germanium for Ge, indium phosphide for In, gold for Au, silver for Ag | 20.569577 | [19 empty] | 2704.266382 | [11 empty] | 1.92641 | [9 empty] | 81340.2 |  | 0.65131 | [7 empty] | 71.138488 |  |  |  | 0.027233 | [13 empty] | 150.281944 | [15 empty] | 10.186374 | [15 empty] | 172830.3 |  | 0.584678 | [42 empty] | 2024 | Wu, Y., Zheng, Y., Yu, P., Chen, X., Guo, L., Long, L., Hu, Z., Huang, Y., Chen, M., Lu, J., Ouyang, S., Chen, S. (2024). The world-class carbonate-hosted Fankou Zn-Pb deposit in China. Part III. Critical metal Ga is enriched in late stage and low temperature sphalerite. Ore Geology Reviews, 166, 105928. |  | CHN | Guangdong
| Fankou |  | Basin hydrothermal | Mississippi Valley-type (MVT) | MVT zinc-lead | Zn, Pb | Ga | Zn, Pb, Ga | Wu et al., 2024 |  | 400-143-1-1-4 | 400-143-1-1-4 | underground mine |  |  |  |  | ore material | polished section | grab | mineral separate | [5 empty] | mineralisation |  |  |  | sphalerite | [6 empty] | pyrite, chalcopyrite, galena, dolomite, arsenopyrite, calcite, freibergite, pyrargyrite, argentite, goethite, ferrohydrite, anglesite, zincosite | Samples polished into thin sections and polished mounts for petrographic identification | LA-ICPMS | JEOL JXA-i SP100 electron probe micro-analyzer; NWR 193 nm ArF Excimer laser-ablation system coupled to an iCAP RQ (ICPMS) | Laboratory of Marine Element and Isotope Facilities in Southern Marine Science and Engineering Guangdong Laboratory (Zhuhai, China); Guangzhou Tuoyan Analytical Technology Co., Ltd., Guangzhou, China | EPMA: accelerating voltage 20 kV, probe current 20 nA, 5 μm beam, peak counting time 10 s for major elements (Zn, S, Fe), 50 s for minor elements (Cd, Ga, Ge, In, Au, Ag), background counting time half of peak counting time; LA-ICP-MS mapping: beam size 15 μm, repetition rate 10 Hz, ablation depth ~5 μm | Sphalerite for S and Zn, marcasite for Fe, cadmium for Cd, gallium phosphide for Ga, germanium for Ge, indium phosphide for In, gold for Au, silver for Ag | 205.370115 | [19 empty] | 2383.821395 | [11 empty] | 188.034757 | [9 empty] | 90457.49 |  | 197.006754 |  |  |  | 2.36131 |  |  |  | 129.619205 |  |  |  | 0.034317 | [13 empty] | 146.140194 | [15 empty] | 51.092522 | [15 empty] | 175618.8 |  | 7.160287 | [42 empty] | 2024 | Wu, Y., Zheng, Y., Yu, P., Chen, X., Guo, L., Long, L., Hu, Z., Huang, Y., Chen, M., Lu, J., Ouyang, S., Chen, S. (2024). The world-class carbonate-hosted Fankou Zn-Pb deposit in China. Part III. Critical metal Ga is enriched in late stage and low temperature sphalerite. Ore Geology Reviews, 166, 105928. |  | CHN | Guangdong
| Fankou |  | Basin hydrothermal | Mississippi Valley-type (MVT) | MVT zinc-lead | Zn, Pb | Ga | Zn, Pb, Ga | Wu et al., 2024 |  | 400-143-1-2-1 | 400-143-1-2-1 | underground mine |  |  |  |  | ore material | polished section | grab | mineral separate | [5 empty] | mineralisation |  |  |  | sphalerite | [6 empty] | pyrite, chalcopyrite, galena, dolomite, arsenopyrite, calcite, freibergite, pyrargyrite, argentite, goethite, ferrohydrite, anglesite, zincosite | Samples polished into thin sections and polished mounts for petrographic identification | LA-ICPMS | JEOL JXA-i SP100 electron probe micro-analyzer; NWR 193 nm ArF Excimer laser-ablation system coupled to an iCAP RQ (ICPMS) | Laboratory of Marine Element and Isotope Facilities in Southern Marine Science and Engineering Guangdong Laboratory (Zhuhai, China); Guangzhou Tuoyan Analytical Technology Co., Ltd., Guangzhou, China | EPMA: accelerating voltage 20 kV, probe current 20 nA, 5 μm beam, peak counting time 10 s for major elements (Zn, S, Fe), 50 s for minor elements (Cd, Ga, Ge, In, Au, Ag), background counting time half of peak counting time; LA-ICP-MS mapping: beam size 15 μm, repetition rate 10 Hz, ablation depth ~5 μm | Sphalerite for S and Zn, marcasite for Fe, cadmium for Cd, gallium phosphide for Ga, germanium for Ge, indium phosphide for In, gold for Au, silver for Ag | 39.964271 | [19 empty] | 2500.096282 | [11 empty] | 23.74987 | [9 empty] | 122909.2 |  | 23.302481 | [7 empty] | 83.144696 |  |  |  | 0.071386 | [13 empty] | 204.979226 | [15 empty] | 5.244367 | [15 empty] | 182234.5 |  | 0.267893 | [42 empty] | 2024 | Wu, Y., Zheng, Y., Yu, P., Chen, X., Guo, L., Long, L., Hu, Z., Huang, Y., Chen, M., Lu, J., Ouyang, S., Chen, S. (2024). The world-class carbonate-hosted Fankou Zn-Pb deposit in China. Part III. Critical metal Ga is enriched in late stage and low temperature sphalerite. Ore Geology Reviews, 166, 105928. |  | CHN | Guangdong
| Fankou |  | Basin hydrothermal | Mississippi Valley-type (MVT) | MVT zinc-lead | Zn, Pb | Ga | Zn, Pb, Ga | Wu et al., 2024 |  | 400-143-1-2-2 | 400-143-1-2-2 | underground mine |  |  |  |  | ore material | polished section | grab | mineral separate | [5 empty] | mineralisation |  |  |  | sphalerite | [6 empty] | pyrite, chalcopyrite, galena, dolomite, arsenopyrite, calcite, freibergite, pyrargyrite, argentite, goethite, ferrohydrite, anglesite, zincosite | Samples polished into thin sections and polished mounts for petrographic identification | LA-ICPMS | JEOL JXA-i SP100 electron probe micro-analyzer; NWR 193 nm ArF Excimer laser-ablation system coupled to an iCAP RQ (ICPMS) | Laboratory of Marine Element and Isotope Facilities in Southern Marine Science and Engineering Guangdong Laboratory (Zhuhai, China); Guangzhou Tuoyan Analytical Technology Co., Ltd., Guangzhou, China | EPMA: accelerating voltage 20 kV, probe current 20 nA, 5 μm beam, peak counting time 10 s for major elements (Zn, S, Fe), 50 s for minor elements (Cd, Ga, Ge, In, Au, Ag), background counting time half of peak counting time; LA-ICP-MS mapping: beam size 15 μm, repetition rate 10 Hz, ablation depth ~5 μm | Sphalerite for S and Zn, marcasite for Fe, cadmium for Cd, gallium phosphide for Ga, germanium for Ge, indium phosphide for In, gold for Au, silver for Ag | 58.575386 | [19 empty] | 2359.89111 | [11 empty] | 6.942393 | [9 empty] | 40951.7 |  | 5.579557 |  |  |  | 0.411644 |  |  |  | 101.021433 |  |  |  | 0.170608 | [13 empty] | 45.706558 | [15 empty] | 28.495563 | [15 empty] | 163112.9 |  | 2.745551 | [42 empty] | 2024 | Wu, Y., Zheng, Y., Yu, P., Chen, X., Guo, L., Long, L., Hu, Z., Huang, Y., Chen, M., Lu, J., Ouyang, S., Chen, S. (2024). The world-class carbonate-hosted Fankou Zn-Pb deposit in China. Part III. Critical metal Ga is enriched in late stage and low temperature sphalerite. Ore Geology Reviews, 166, 105928. |  | CHN | Guangdong
| Fankou |  | Basin hydrothermal | Mississippi Valley-type (MVT) | MVT zinc-lead | Zn, Pb | Ga | Zn, Pb, Ga | Wu et al., 2024 |  | 400-143-1-2-3 | 400-143-1-2-3 | underground mine |  |  |  |  | ore material | polished section | grab | mineral separate | [5 empty] | mineralisation |  |  |  | sphalerite | [6 empty] | pyrite, chalcopyrite, galena, dolomite, arsenopyrite, calcite, freibergite, pyrargyrite, argentite, goethite, ferrohydrite, anglesite, zincosite | Samples polished into thin sections and polished mounts for petrographic identification | LA-ICPMS | JEOL JXA-i SP100 electron probe micro-analyzer; NWR 193 nm ArF Excimer laser-ablation system coupled to an iCAP RQ (ICPMS) | Laboratory of Marine Element and Isotope Facilities in Southern Marine Science and Engineering Guangdong Laboratory (Zhuhai, China); Guangzhou Tuoyan Analytical Technology Co., Ltd., Guangzhou, China | EPMA: accelerating voltage 20 kV, probe current 20 nA, 5 μm beam, peak counting time 10 s for major elements (Zn, S, Fe), 50 s for minor elements (Cd, Ga, Ge, In, Au, Ag), background counting time half of peak counting time; LA-ICP-MS mapping: beam size 15 μm, repetition rate 10 Hz, ablation depth ~5 μm | Sphalerite for S and Zn, marcasite for Fe, cadmium for Cd, gallium phosphide for Ga, germanium for Ge, indium phosphide for In, gold for Au, silver for Ag | 59.746813 | [19 empty] | 1670.227417 | [11 empty] | 14.71346 | [9 empty] | 33032.63 |  | 13.326726 | [7 empty] | 136.70389 |  |  |  | 0.316661 | [13 empty] | 90.365664 | [15 empty] | 36.081296 | [15 empty] | 159566 |  | 1.873314 | [42 empty] | 2024 | Wu, Y., Zheng, Y., Yu, P., Chen, X., Guo, L., Long, L., Hu, Z., Huang, Y., Chen, M., Lu, J., Ouyang, S., Chen, S. (2024). The world-class carbonate-hosted Fankou Zn-Pb deposit in China. Part III. Critical metal Ga is enriched in late stage and low temperature sphalerite. Ore Geology Reviews, 166, 105928. |  | CHN | Guangdong
| Fankou |  | Basin hydrothermal | Mississippi Valley-type (MVT) | MVT zinc-lead | Zn, Pb | Ga | Zn, Pb, Ga | Wu et al., 2024 |  | 400-143-1-2-4 | 400-143-1-2-4 | underground mine |  |  |  |  | ore material | polished section | grab | mineral separate | [5 empty] | mineralisation |  |  |  | sphalerite | [6 empty] | pyrite, chalcopyrite, galena, dolomite, arsenopyrite, calcite, freibergite, pyrargyrite, argentite, goethite, ferrohydrite, anglesite, zincosite | Samples polished into thin sections and polished mounts for petrographic identification | LA-ICPMS | JEOL JXA-i SP100 electron probe micro-analyzer; NWR 193 nm ArF Excimer laser-ablation system coupled to an iCAP RQ (ICPMS) | Laboratory of Marine Element and Isotope Facilities in Southern Marine Science and Engineering Guangdong Laboratory (Zhuhai, China); Guangzhou Tuoyan Analytical Technology Co., Ltd., Guangzhou, China | EPMA: accelerating voltage 20 kV, probe current 20 nA, 5 μm beam, peak counting time 10 s for major elements (Zn, S, Fe), 50 s for minor elements (Cd, Ga, Ge, In, Au, Ag), background counting time half of peak counting time; LA-ICP-MS mapping: beam size 15 μm, repetition rate 10 Hz, ablation depth ~5 μm | Sphalerite for S and Zn, marcasite for Fe, cadmium for Cd, gallium phosphide for Ga, germanium for Ge, indium phosphide for In, gold for Au, silver for Ag | 69.853846 | [19 empty] | 2448.040803 | [11 empty] | 18.081003 | [9 empty] | 119980 |  | 16.066429 | [7 empty] | 106.637996 |  |  |  | 0.047147 | [13 empty] | 186.965107 | [15 empty] | 17.361453 | [15 empty] | 180490.3 |  | 2.26356 | [42 empty] | 2024 | Wu, Y., Zheng, Y., Yu, P., Chen, X., Guo, L., Long, L., Hu, Z., Huang, Y., Chen, M., Lu, J., Ouyang, S., Chen, S. (2024). The world-class carbonate-hosted Fankou Zn-Pb deposit in China. Part III. Critical metal Ga is enriched in late stage and low temperature sphalerite. Ore Geology Reviews, 166, 105928. |  | CHN | Guangdong
| Fankou |  | Basin hydrothermal | Mississippi Valley-type (MVT) | MVT zinc-lead | Zn, Pb | Ga | Zn, Pb, Ga | Wu et al., 2024 |  | 455-17-1-1-1 | 455-17-1-1-1 | underground mine |  |  |  |  | ore material | polished section | grab | mineral separate | [5 empty] | mineralisation |  |  |  | sphalerite | [6 empty] | pyrite, chalcopyrite, galena, dolomite, arsenopyrite, calcite, freibergite, pyrargyrite, argentite, goethite, ferrohydrite, anglesite, zincosite | Samples polished into thin sections and polished mounts for petrographic identification | LA-ICPMS | JEOL JXA-i SP100 electron probe micro-analyzer; NWR 193 nm ArF Excimer laser-ablation system coupled to an iCAP RQ (ICPMS) | Laboratory of Marine Element and Isotope Facilities in Southern Marine Science and Engineering Guangdong Laboratory (Zhuhai, China); Guangzhou Tuoyan Analytical Technology Co., Ltd., Guangzhou, China | EPMA: accelerating voltage 20 kV, probe current 20 nA, 5 μm beam, peak counting time 10 s for major elements (Zn, S, Fe), 50 s for minor elements (Cd, Ga, Ge, In, Au, Ag), background counting time half of peak counting time; LA-ICP-MS mapping: beam size 15 μm, repetition rate 10 Hz, ablation depth ~5 μm | Sphalerite for S and Zn, marcasite for Fe, cadmium for Cd, gallium phosphide for Ga, germanium for Ge, indium phosphide for In, gold for Au, silver for Ag | 16.579139 | [19 empty] | 1492.633466 | [11 empty] | 9.389974 | [9 empty] | 98781.64398 |  | 0.548983 |  |  |  | 0.497184 |  |  |  | 42.849814 | [17 empty] | 196.121235 | [15 empty] | 69.226944 | [15 empty] | 190535.6 |  | 10.206923 | [42 empty] | 2024 | Wu, Y., Zheng, Y., Yu, P., Chen, X., Guo, L., Long, L., Hu, Z., Huang, Y., Chen, M., Lu, J., Ouyang, S., Chen, S. (2024). The world-class carbonate-hosted Fankou Zn-Pb deposit in China. Part III. Critical metal Ga is enriched in late stage and low temperature sphalerite. Ore Geology Reviews, 166, 105928. |  | CHN | Guangdong
| Fankou |  | Basin hydrothermal | Mississippi Valley-type (MVT) | MVT zinc-lead | Zn, Pb | Ga | Zn, Pb, Ga | Wu et al., 2024 |  | 455-17-1-2-1 | 455-17-1-2-1 | underground mine |  |  |  |  | ore material | polished section | grab | mineral separate | [5 empty] | mineralisation |  |  |  | sphalerite | [6 empty] | pyrite, chalcopyrite, galena, dolomite, arsenopyrite, calcite, freibergite, pyrargyrite, argentite, goethite, ferrohydrite, anglesite, zincosite | Samples polished into thin sections and polished mounts for petrographic identification | LA-ICPMS | JEOL JXA-i SP100 electron probe micro-analyzer; NWR 193 nm ArF Excimer laser-ablation system coupled to an iCAP RQ (ICPMS) | Laboratory of Marine Element and Isotope Facilities in Southern Marine Science and Engineering Guangdong Laboratory (Zhuhai, China); Guangzhou Tuoyan Analytical Technology Co., Ltd., Guangzhou, China | EPMA: accelerating voltage 20 kV, probe current 20 nA, 5 μm beam, peak counting time 10 s for major elements (Zn, S, Fe), 50 s for minor elements (Cd, Ga, Ge, In, Au, Ag), background counting time half of peak counting time; LA-ICP-MS mapping: beam size 15 μm, repetition rate 10 Hz, ablation depth ~5 μm | Sphalerite for S and Zn, marcasite for Fe, cadmium for Cd, gallium phosphide for Ga, germanium for Ge, indium phosphide for In, gold for Au, silver for Ag | 62.686217 | [19 empty] | 2055.415536 | [11 empty] | 161.644618 | [9 empty] | 48431.94 |  | 2.906114 |  |  |  | 22.197683 |  |  |  | 59.701663 |  |  |  | 0.0792 | [13 empty] | 158.817317 | [15 empty] | 86.093632 | [15 empty] | 157966.4 |  | 18.684529 | [42 empty] | 2024 | Wu, Y., Zheng, Y., Yu, P., Chen, X., Guo, L., Long, L., Hu, Z., Huang, Y., Chen, M., Lu, J., Ouyang, S., Chen, S. (2024). The world-class carbonate-hosted Fankou Zn-Pb deposit in China. Part III. Critical metal Ga is enriched in late stage and low temperature sphalerite. Ore Geology Reviews, 166, 105928. |  | CHN | Guangdong
| Fankou |  | Basin hydrothermal | Mississippi Valley-type (MVT) | MVT zinc-lead | Zn, Pb | Ga | Zn, Pb, Ga | Wu et al., 2024 |  | 455-17-1-2-2 | 455-17-1-2-2 | underground mine |  |  |  |  | ore material | polished section | grab | mineral separate | [5 empty] | mineralisation |  |  |  | sphalerite | [6 empty] | pyrite, chalcopyrite, galena, dolomite, arsenopyrite, calcite, freibergite, pyrargyrite, argentite, goethite, ferrohydrite, anglesite, zincosite | Samples polished into thin sections and polished mounts for petrographic identification | LA-ICPMS | JEOL JXA-i SP100 electron probe micro-analyzer; NWR 193 nm ArF Excimer laser-ablation system coupled to an iCAP RQ (ICPMS) | Laboratory of Marine Element and Isotope Facilities in Southern Marine Science and Engineering Guangdong Laboratory (Zhuhai, China); Guangzhou Tuoyan Analytical Technology Co., Ltd., Guangzhou, China | EPMA: accelerating voltage 20 kV, probe current 20 nA, 5 μm beam, peak counting time 10 s for major elements (Zn, S, Fe), 50 s for minor elements (Cd, Ga, Ge, In, Au, Ag), background counting time half of peak counting time; LA-ICP-MS mapping: beam size 15 μm, repetition rate 10 Hz, ablation depth ~5 μm | Sphalerite for S and Zn, marcasite for Fe, cadmium for Cd, gallium phosphide for Ga, germanium for Ge, indium phosphide for In, gold for Au, silver for Ag | 30.043413 | [19 empty] | 1804.68821 | [11 empty] | 24.143377 | [9 empty] | 60546.68 |  | 0.984144 |  |  |  | 8.259588 |  |  |  | 113.595941 |  |  |  | 0.065363 | [13 empty] | 123.264639 | [15 empty] | 68.719762 | [15 empty] | 158155.9 |  | 3.33457 | [42 empty] | 2024 | Wu, Y., Zheng, Y., Yu, P., Chen, X., Guo, L., Long, L., Hu, Z., Huang, Y., Chen, M., Lu, J., Ouyang, S., Chen, S. (2024). The world-class carbonate-hosted Fankou Zn-Pb deposit in China. Part III. Critical metal Ga is enriched in late stage and low temperature sphalerite. Ore Geology Reviews, 166, 105928. |  | CHN | Guangdong
| Fankou |  | Basin hydrothermal | Mississippi Valley-type (MVT) | MVT zinc-lead | Zn, Pb | Ga | Zn, Pb, Ga | Wu et al., 2024 |  | 500-180-2-1-1 | 500-180-2-1-1 | underground mine |  |  |  |  | ore material | polished section | grab | mineral separate | [5 empty] | mineralisation |  |  |  | sphalerite | [6 empty] | pyrite, chalcopyrite, galena, dolomite, arsenopyrite, calcite, freibergite, pyrargyrite, argentite, goethite, ferrohydrite, anglesite, zincosite | Samples polished into thin sections and polished mounts for petrographic identification | LA-ICPMS | JEOL JXA-i SP100 electron probe micro-analyzer; NWR 193 nm ArF Excimer laser-ablation system coupled to an iCAP RQ (ICPMS) | Laboratory of Marine Element and Isotope Facilities in Southern Marine Science and Engineering Guangdong Laboratory (Zhuhai, China); Guangzhou Tuoyan Analytical Technology Co., Ltd., Guangzhou, China | EPMA: accelerating voltage 20 kV, probe current 20 nA, 5 μm beam, peak counting time 10 s for major elements (Zn, S, Fe), 50 s for minor elements (Cd, Ga, Ge, In, Au, Ag), background counting time half of peak counting time; LA-ICP-MS mapping: beam size 15 μm, repetition rate 10 Hz, ablation depth ~5 μm | Sphalerite for S and Zn, marcasite for Fe, cadmium for Cd, gallium phosphide for Ga, germanium for Ge, indium phosphide for In, gold for Au, silver for Ag | 20.799085 | [19 empty] | 2181.975879 | [11 empty] | 9.001443 | [9 empty] | 45931.08 |  | 1.37146 | [7 empty] | 126.449357 | [17 empty] | 84.289657 | [15 empty] | 9.955788 | [15 empty] | 184469 |  | 3.329804 | [42 empty] | 2024 | Wu, Y., Zheng, Y., Yu, P., Chen, X., Guo, L., Long, L., Hu, Z., Huang, Y., Chen, M., Lu, J., Ouyang, S., Chen, S. (2024). The world-class carbonate-hosted Fankou Zn-Pb deposit in China. Part III. Critical metal Ga is enriched in late stage and low temperature sphalerite. Ore Geology Reviews, 166, 105928. |  | CHN | Guangdong
| Fankou |  | Basin hydrothermal | Mississippi Valley-type (MVT) | MVT zinc-lead | Zn, Pb | Ga | Zn, Pb, Ga | Wu et al., 2024 |  | 500-180-2-1-2 | 500-180-2-1-2 | underground mine |  |  |  |  | ore material | polished section | grab | mineral separate | [5 empty] | mineralisation |  |  |  | sphalerite | [6 empty] | pyrite, chalcopyrite, galena, dolomite, arsenopyrite, calcite, freibergite, pyrargyrite, argentite, goethite, ferrohydrite, anglesite, zincosite | Samples polished into thin sections and polished mounts for petrographic identification | LA-ICPMS | JEOL JXA-i SP100 electron probe micro-analyzer; NWR 193 nm ArF Excimer laser-ablation system coupled to an iCAP RQ (ICPMS) | Laboratory of Marine Element and Isotope Facilities in Southern Marine Science and Engineering Guangdong Laboratory (Zhuhai, China); Guangzhou Tuoyan Analytical Technology Co., Ltd., Guangzhou, China | EPMA: accelerating voltage 20 kV, probe current 20 nA, 5 μm beam, peak counting time 10 s for major elements (Zn, S, Fe), 50 s for minor elements (Cd, Ga, Ge, In, Au, Ag), background counting time half of peak counting time; LA-ICP-MS mapping: beam size 15 μm, repetition rate 10 Hz, ablation depth ~5 μm | Sphalerite for S and Zn, marcasite for Fe, cadmium for Cd, gallium phosphide for Ga, germanium for Ge, indium phosphide for In, gold for Au, silver for Ag | 2.516146 | [19 empty] | 2188.327916 | [11 empty] | 2.750001 | [9 empty] | 44825.41 |  | 0.912661 | [7 empty] | 104.150245 | [17 empty] | 83.3905 | [15 empty] | 0.175763 | [15 empty] | 185041.7 | [44 empty] | 2024 | Wu, Y., Zheng, Y., Yu, P., Chen, X., Guo, L., Long, L., Hu, Z., Huang, Y., Chen, M., Lu, J., Ouyang, S., Chen, S. (2024). The world-class carbonate-hosted Fankou Zn-Pb deposit in China. Part III. Critical metal Ga is enriched in late stage and low temperature sphalerite. Ore Geology Reviews, 166, 105928. |  | CHN | Guangdong
| Fankou |  | Basin hydrothermal | Mississippi Valley-type (MVT) | MVT zinc-lead | Zn, Pb | Ga | Zn, Pb, Ga | Wu et al., 2024 |  | 500-180-2-1-3 | 500-180-2-1-3 | underground mine |  |  |  |  | ore material | polished section | grab | mineral separate | [5 empty] | mineralisation |  |  |  | sphalerite | [6 empty] | pyrite, chalcopyrite, galena, dolomite, arsenopyrite, calcite, freibergite, pyrargyrite, argentite, goethite, ferrohydrite, anglesite, zincosite | Samples polished into thin sections and polished mounts for petrographic identification | LA-ICPMS | JEOL JXA-i SP100 electron probe micro-analyzer; NWR 193 nm ArF Excimer laser-ablation system coupled to an iCAP RQ (ICPMS) | Laboratory of Marine Element and Isotope Facilities in Southern Marine Science and Engineering Guangdong Laboratory (Zhuhai, China); Guangzhou Tuoyan Analytical Technology Co., Ltd., Guangzhou, China | EPMA: accelerating voltage 20 kV, probe current 20 nA, 5 μm beam, peak counting time 10 s for major elements (Zn, S, Fe), 50 s for minor elements (Cd, Ga, Ge, In, Au, Ag), background counting time half of peak counting time; LA-ICP-MS mapping: beam size 15 μm, repetition rate 10 Hz, ablation depth ~5 μm | Sphalerite for S and Zn, marcasite for Fe, cadmium for Cd, gallium phosphide for Ga, germanium for Ge, indium phosphide for In, gold for Au, silver for Ag | 31.511914 | [19 empty] | 2225.231789 | [11 empty] | 11.548917 | [9 empty] | 53526.24 |  | 1.547761 | [7 empty] | 119.20496 |  |  |  | 0.00726 | [13 empty] | 107.398315 | [15 empty] | 29.216498 | [15 empty] | 188340 |  | 5.627395 | [42 empty] | 2024 | Wu, Y., Zheng, Y., Yu, P., Chen, X., Guo, L., Long, L., Hu, Z., Huang, Y., Chen, M., Lu, J., Ouyang, S., Chen, S. (2024). The world-class carbonate-hosted Fankou Zn-Pb deposit in China. Part III. Critical metal Ga is enriched in late stage and low temperature sphalerite. Ore Geology Reviews, 166, 105928. |  | CHN | Guangdong
| Fankou |  | Basin hydrothermal | Mississippi Valley-type (MVT) | MVT zinc-lead | Zn, Pb | Ga | Zn, Pb, Ga | Wu et al., 2024 |  | 500-180-2-1-4 | 500-180-2-1-4 | underground mine |  |  |  |  | ore material | polished section | grab | mineral separate | [5 empty] | mineralisation |  |  |  | sphalerite | [6 empty] | pyrite, chalcopyrite, galena, dolomite, arsenopyrite, calcite, freibergite, pyrargyrite, argentite, goethite, ferrohydrite, anglesite, zincosite | Samples polished into thin sections and polished mounts for petrographic identification | LA-ICPMS | JEOL JXA-i SP100 electron probe micro-analyzer; NWR 193 nm ArF Excimer laser-ablation system coupled to an iCAP RQ (ICPMS) | Laboratory of Marine Element and Isotope Facilities in Southern Marine Science and Engineering Guangdong Laboratory (Zhuhai, China); Guangzhou Tuoyan Analytical Technology Co., Ltd., Guangzhou, China | EPMA: accelerating voltage 20 kV, probe current 20 nA, 5 μm beam, peak counting time 10 s for major elements (Zn, S, Fe), 50 s for minor elements (Cd, Ga, Ge, In, Au, Ag), background counting time half of peak counting time; LA-ICP-MS mapping: beam size 15 μm, repetition rate 10 Hz, ablation depth ~5 μm | Sphalerite for S and Zn, marcasite for Fe, cadmium for Cd, gallium phosphide for Ga, germanium for Ge, indium phosphide for In, gold for Au, silver for Ag | 4.913787 | [19 empty] | 2040.503687 | [11 empty] | 3.580987 | [9 empty] | 51511.79 |  | 1.364353 | [7 empty] | 110.880249 | [17 empty] | 104.963785 | [15 empty] | 1.303098 | [15 empty] | 188596.7 | [44 empty] | 2024 | Wu, Y., Zheng, Y., Yu, P., Chen, X., Guo, L., Long, L., Hu, Z., Huang, Y., Chen, M., Lu, J., Ouyang, S., Chen, S. (2024). The world-class carbonate-hosted Fankou Zn-Pb deposit in China. Part III. Critical metal Ga is enriched in late stage and low temperature sphalerite. Ore Geology Reviews, 166, 105928. |  | CHN | Guangdong
| Fankou |  | Basin hydrothermal | Mississippi Valley-type (MVT) | MVT zinc-lead | Zn, Pb | Ga | Zn, Pb, Ga | Wu et al., 2024 |  | 500-180-2-2-1 | 500-180-2-2-1 | underground mine |  |  |  |  | ore material | polished section | grab | mineral separate | [5 empty] | mineralisation |  |  |  | sphalerite | [6 empty] | pyrite, chalcopyrite, galena, dolomite, arsenopyrite, calcite, freibergite, pyrargyrite, argentite, goethite, ferrohydrite, anglesite, zincosite | Samples polished into thin sections and polished mounts for petrographic identification | LA-ICPMS | JEOL JXA-i SP100 electron probe micro-analyzer; NWR 193 nm ArF Excimer laser-ablation system coupled to an iCAP RQ (ICPMS) | Laboratory of Marine Element and Isotope Facilities in Southern Marine Science and Engineering Guangdong Laboratory (Zhuhai, China); Guangzhou Tuoyan Analytical Technology Co., Ltd., Guangzhou, China | EPMA: accelerating voltage 20 kV, probe current 20 nA, 5 μm beam, peak counting time 10 s for major elements (Zn, S, Fe), 50 s for minor elements (Cd, Ga, Ge, In, Au, Ag), background counting time half of peak counting time; LA-ICP-MS mapping: beam size 15 μm, repetition rate 10 Hz, ablation depth ~5 μm | Sphalerite for S and Zn, marcasite for Fe, cadmium for Cd, gallium phosphide for Ga, germanium for Ge, indium phosphide for In, gold for Au, silver for Ag | 24.742332 | [19 empty] | 1807.242685 | [11 empty] | 220.451182 | [9 empty] | 61869.08 |  | 144.939345 |  |  |  | 8.990191 |  |  |  | 99.753539 |  |  |  | 0.123976 | [13 empty] | 156.102006 | [15 empty] | 3.281292 | [15 empty] | 191262.5 |  | 1.994711 | [42 empty] | 2024 | Wu, Y., Zheng, Y., Yu, P., Chen, X., Guo, L., Long, L., Hu, Z., Huang, Y., Chen, M., Lu, J., Ouyang, S., Chen, S. (2024). The world-class carbonate-hosted Fankou Zn-Pb deposit in China. Part III. Critical metal Ga is enriched in late stage and low temperature sphalerite. Ore Geology Reviews, 166, 105928. |  | CHN | Guangdong
| Fankou |  | Basin hydrothermal | Mississippi Valley-type (MVT) | MVT zinc-lead | Zn, Pb | Ga | Zn, Pb, Ga | Wu et al., 2024 |  | 500-180-2-2-2 | 500-180-2-2-2 | underground mine |  |  |  |  | ore material | polished section | grab | mineral separate | [5 empty] | mineralisation |  |  |  | sphalerite | [6 empty] | pyrite, chalcopyrite, galena, dolomite, arsenopyrite, calcite, freibergite, pyrargyrite, argentite, goethite, ferrohydrite, anglesite, zincosite | Samples polished into thin sections and polished mounts for petrographic identification | LA-ICPMS | JEOL JXA-i SP100 electron probe micro-analyzer; NWR 193 nm ArF Excimer laser-ablation system coupled to an iCAP RQ (ICPMS) | Laboratory of Marine Element and Isotope Facilities in Southern Marine Science and Engineering Guangdong Laboratory (Zhuhai, China); Guangzhou Tuoyan Analytical Technology Co., Ltd., Guangzhou, China | EPMA: accelerating voltage 20 kV, probe current 20 nA, 5 μm beam, peak counting time 10 s for major elements (Zn, S, Fe), 50 s for minor elements (Cd, Ga, Ge, In, Au, Ag), background counting time half of peak counting time; LA-ICP-MS mapping: beam size 15 μm, repetition rate 10 Hz, ablation depth ~5 μm | Sphalerite for S and Zn, marcasite for Fe, cadmium for Cd, gallium phosphide for Ga, germanium for Ge, indium phosphide for In, gold for Au, silver for Ag | 30.606357 | [19 empty] | 1670.076902 | [11 empty] | 278.990474 | [9 empty] | 53469.25 |  | 200.982953 |  |  |  | 1.858101 |  |  |  | 92.201934 |  |  |  | 0.21957 | [13 empty] | 109.50849 | [15 empty] | 3.026151 | [15 empty] | 189949.7 |  | 0.327643 | [42 empty] | 2024 | Wu, Y., Zheng, Y., Yu, P., Chen, X., Guo, L., Long, L., Hu, Z., Huang, Y., Chen, M., Lu, J., Ouyang, S., Chen, S. (2024). The world-class carbonate-hosted Fankou Zn-Pb deposit in China. Part III. Critical metal Ga is enriched in late stage and low temperature sphalerite. Ore Geology Reviews, 166, 105928. |  | CHN | Guangdong
| Fankou |  | Basin hydrothermal | Mississippi Valley-type (MVT) | MVT zinc-lead | Zn, Pb | Ga | Zn, Pb, Ga | Wu et al., 2024 |  | 500-30-1-1-1 | 500-30-1-1-1 | underground mine |  |  |  |  | ore material | polished section | grab | mineral separate | [5 empty] | mineralisation |  |  |  | sphalerite | [6 empty] | pyrite, chalcopyrite, galena, dolomite, arsenopyrite, calcite, freibergite, pyrargyrite, argentite, goethite, ferrohydrite, anglesite, zincosite | Samples polished into thin sections and polished mounts for petrographic identification | LA-ICPMS | JEOL JXA-i SP100 electron probe micro-analyzer; NWR 193 nm ArF Excimer laser-ablation system coupled to an iCAP RQ (ICPMS) | Laboratory of Marine Element and Isotope Facilities in Southern Marine Science and Engineering Guangdong Laboratory (Zhuhai, China); Guangzhou Tuoyan Analytical Technology Co., Ltd., Guangzhou, China | EPMA: accelerating voltage 20 kV, probe current 20 nA, 5 μm beam, peak counting time 10 s for major elements (Zn, S, Fe), 50 s for minor elements (Cd, Ga, Ge, In, Au, Ag), background counting time half of peak counting time; LA-ICP-MS mapping: beam size 15 μm, repetition rate 10 Hz, ablation depth ~5 μm | Sphalerite for S and Zn, marcasite for Fe, cadmium for Cd, gallium phosphide for Ga, germanium for Ge, indium phosphide for In, gold for Au, silver for Ag | 86.154344 | [19 empty] | 1835.03355 | [11 empty] | 374.881878 | [9 empty] | 88214.97 |  | 1.428883 |  |  |  | 289.750202 |  |  |  | 311.16729 |  |  |  | 0.219929 | [13 empty] | 316.422729 | [15 empty] | 91.411437 | [15 empty] | 198152.1 |  | 16.127316 | [42 empty] | 2024 | Wu, Y., Zheng, Y., Yu, P., Chen, X., Guo, L., Long, L., Hu, Z., Huang, Y., Chen, M., Lu, J., Ouyang, S., Chen, S. (2024). The world-class carbonate-hosted Fankou Zn-Pb deposit in China. Part III. Critical metal Ga is enriched in late stage and low temperature sphalerite. Ore Geology Reviews, 166, 105928. |  | CHN | Guangdong
| Fankou |  | Basin hydrothermal | Mississippi Valley-type (MVT) | MVT zinc-lead | Zn, Pb | Ga | Zn, Pb, Ga | Wu et al., 2024 |  | 500-30-1-1-2 | 500-30-1-1-2 | underground mine |  |  |  |  | ore material | polished section | grab | mineral separate | [5 empty] | mineralisation |  |  |  | sphalerite | [6 empty] | pyrite, chalcopyrite, galena, dolomite, arsenopyrite, calcite, freibergite, pyrargyrite, argentite, goethite, ferrohydrite, anglesite, zincosite | Samples polished into thin sections and polished mounts for petrographic identification | LA-ICPMS | JEOL JXA-i SP100 electron probe micro-analyzer; NWR 193 nm ArF Excimer laser-ablation system coupled to an iCAP RQ (ICPMS) | Laboratory of Marine Element and Isotope Facilities in Southern Marine Science and Engineering Guangdong Laboratory (Zhuhai, China); Guangzhou Tuoyan Analytical Technology Co., Ltd., Guangzhou, China | EPMA: accelerating voltage 20 kV, probe current 20 nA, 5 μm beam, peak counting time 10 s for major elements (Zn, S, Fe), 50 s for minor elements (Cd, Ga, Ge, In, Au, Ag), background counting time half of peak counting time; LA-ICP-MS mapping: beam size 15 μm, repetition rate 10 Hz, ablation depth ~5 μm | Sphalerite for S and Zn, marcasite for Fe, cadmium for Cd, gallium phosphide for Ga, germanium for Ge, indium phosphide for In, gold for Au, silver for Ag | 122.545665 | [19 empty] | 2332.377032 | [11 empty] | 591.868389 | [9 empty] | 88076.38 |  | 0.648026 |  |  |  | 378.599415 |  |  |  | 433.529655 |  |  |  | 0.023092 | [13 empty] | 328.302077 | [15 empty] | 2635.698011 | [15 empty] | 195986.1 |  | 5.095958 | [42 empty] | 2024 | Wu, Y., Zheng, Y., Yu, P., Chen, X., Guo, L., Long, L., Hu, Z., Huang, Y., Chen, M., Lu, J., Ouyang, S., Chen, S. (2024). The world-class carbonate-hosted Fankou Zn-Pb deposit in China. Part III. Critical metal Ga is enriched in late stage and low temperature sphalerite. Ore Geology Reviews, 166, 105928. |  | CHN | Guangdong
| Fankou |  | Basin hydrothermal | Mississippi Valley-type (MVT) | MVT zinc-lead | Zn, Pb | Ga | Zn, Pb, Ga | Wu et al., 2024 |  | 500-30-1-2-1 | 500-30-1-2-1 | underground mine |  |  |  |  | ore material | polished section | grab | mineral separate | [5 empty] | mineralisation |  |  |  | sphalerite | [6 empty] | pyrite, chalcopyrite, galena, dolomite, arsenopyrite, calcite, freibergite, pyrargyrite, argentite, goethite, ferrohydrite, anglesite, zincosite | Samples polished into thin sections and polished mounts for petrographic identification | LA-ICPMS | JEOL JXA-i SP100 electron probe micro-analyzer; NWR 193 nm ArF Excimer laser-ablation system coupled to an iCAP RQ (ICPMS) | Laboratory of Marine Element and Isotope Facilities in Southern Marine Science and Engineering Guangdong Laboratory (Zhuhai, China); Guangzhou Tuoyan Analytical Technology Co., Ltd., Guangzhou, China | EPMA: accelerating voltage 20 kV, probe current 20 nA, 5 μm beam, peak counting time 10 s for major elements (Zn, S, Fe), 50 s for minor elements (Cd, Ga, Ge, In, Au, Ag), background counting time half of peak counting time; LA-ICP-MS mapping: beam size 15 μm, repetition rate 10 Hz, ablation depth ~5 μm | Sphalerite for S and Zn, marcasite for Fe, cadmium for Cd, gallium phosphide for Ga, germanium for Ge, indium phosphide for In, gold for Au, silver for Ag | 148.732786 | [19 empty] | 1859.755883 | [11 empty] | 676.493195 | [9 empty] | 69391.2 |  | 7.452895 |  |  |  | 304.003798 |  |  |  | 398.393415 |  |  |  | 0.006441 | [13 empty] | 148.522563 | [15 empty] | 1383.904489 | [15 empty] | 192038.3 |  | 36.908834 | [42 empty] | 2024 | Wu, Y., Zheng, Y., Yu, P., Chen, X., Guo, L., Long, L., Hu, Z., Huang, Y., Chen, M., Lu, J., Ouyang, S., Chen, S. (2024). The world-class carbonate-hosted Fankou Zn-Pb deposit in China. Part III. Critical metal Ga is enriched in late stage and low temperature sphalerite. Ore Geology Reviews, 166, 105928. |  | CHN | Guangdong
| Fankou |  | Basin hydrothermal | Mississippi Valley-type (MVT) | MVT zinc-lead | Zn, Pb | Ga | Zn, Pb, Ga | Wu et al., 2024 |  | 500-30-1-2-2 | 500-30-1-2-2 | underground mine |  |  |  |  | ore material | polished section | grab | mineral separate | [5 empty] | mineralisation |  |  |  | sphalerite | [6 empty] | pyrite, chalcopyrite, galena, dolomite, arsenopyrite, calcite, freibergite, pyrargyrite, argentite, goethite, ferrohydrite, anglesite, zincosite | Samples polished into thin sections and polished mounts for petrographic identification | LA-ICPMS | JEOL JXA-i SP100 electron probe micro-analyzer; NWR 193 nm ArF Excimer laser-ablation system coupled to an iCAP RQ (ICPMS) | Laboratory of Marine Element and Isotope Facilities in Southern Marine Science and Engineering Guangdong Laboratory (Zhuhai, China); Guangzhou Tuoyan Analytical Technology Co., Ltd., Guangzhou, China | EPMA: accelerating voltage 20 kV, probe current 20 nA, 5 μm beam, peak counting time 10 s for major elements (Zn, S, Fe), 50 s for minor elements (Cd, Ga, Ge, In, Au, Ag), background counting time half of peak counting time; LA-ICP-MS mapping: beam size 15 μm, repetition rate 10 Hz, ablation depth ~5 μm | Sphalerite for S and Zn, marcasite for Fe, cadmium for Cd, gallium phosphide for Ga, germanium for Ge, indium phosphide for In, gold for Au, silver for Ag | 109.465574 | [19 empty] | 982.528744 | [11 empty] | 640.827833 | [9 empty] | 16084.86 |  | 238.034916 |  |  |  | 194.565334 |  |  |  | 206.721 |  |  |  | 0.387427 | [13 empty] | 155.005804 | [15 empty] | 82.560431 | [15 empty] | 172866.9 |  | 11.891941 | [42 empty] | 2024 | Wu, Y., Zheng, Y., Yu, P., Chen, X., Guo, L., Long, L., Hu, Z., Huang, Y., Chen, M., Lu, J., Ouyang, S., Chen, S. (2024). The world-class carbonate-hosted Fankou Zn-Pb deposit in China. Part III. Critical metal Ga is enriched in late stage and low temperature sphalerite. Ore Geology Reviews, 166, 105928. |  | CHN | Guangdong
| Fankou |  | Basin hydrothermal | Mississippi Valley-type (MVT) | MVT zinc-lead | Zn, Pb | Ga | Zn, Pb, Ga | Wu et al., 2024 |  | 500-44-1-1-1 | 500-44-1-1-1 | underground mine |  |  |  |  | ore material | polished section | grab | mineral separate | [5 empty] | mineralisation |  |  |  | sphalerite | [6 empty] | pyrite, chalcopyrite, galena, dolomite, arsenopyrite, calcite, freibergite, pyrargyrite, argentite, goethite, ferrohydrite, anglesite, zincosite | Samples polished into thin sections and polished mounts for petrographic identification | LA-ICPMS | JEOL JXA-i SP100 electron probe micro-analyzer; NWR 193 nm ArF Excimer laser-ablation system coupled to an iCAP RQ (ICPMS) | Laboratory of Marine Element and Isotope Facilities in Southern Marine Science and Engineering Guangdong Laboratory (Zhuhai, China); Guangzhou Tuoyan Analytical Technology Co., Ltd., Guangzhou, China | EPMA: accelerating voltage 20 kV, probe current 20 nA, 5 μm beam, peak counting time 10 s for major elements (Zn, S, Fe), 50 s for minor elements (Cd, Ga, Ge, In, Au, Ag), background counting time half of peak counting time; LA-ICP-MS mapping: beam size 15 μm, repetition rate 10 Hz, ablation depth ~5 μm | Sphalerite for S and Zn, marcasite for Fe, cadmium for Cd, gallium phosphide for Ga, germanium for Ge, indium phosphide for In, gold for Au, silver for Ag | 161.8675 | [19 empty] | 1818.036929 | [11 empty] | 506.971528 | [9 empty] | 68350.22 |  | 6.060421 |  |  |  | 263.62017 |  |  |  | 298.219131 |  |  |  | 0.112921 | [13 empty] | 214.742773 | [15 empty] | 41.56444 | [15 empty] | 155506.4 |  | 7.084275 | [42 empty] | 2024 | Wu, Y., Zheng, Y., Yu, P., Chen, X., Guo, L., Long, L., Hu, Z., Huang, Y., Chen, M., Lu, J., Ouyang, S., Chen, S. (2024). The world-class carbonate-hosted Fankou Zn-Pb deposit in China. Part III. Critical metal Ga is enriched in late stage and low temperature sphalerite. Ore Geology Reviews, 166, 105928. |  | CHN | Guangdong
| Fankou |  | Basin hydrothermal | Mississippi Valley-type (MVT) | MVT zinc-lead | Zn, Pb | Ga | Zn, Pb, Ga | Wu et al., 2024 |  | 500-44-1-1-2 | 500-44-1-1-2 | underground mine |  |  |  |  | ore material | polished section | grab | mineral separate | [5 empty] | mineralisation |  |  |  | sphalerite | [6 empty] | pyrite, chalcopyrite, galena, dolomite, arsenopyrite, calcite, freibergite, pyrargyrite, argentite, goethite, ferrohydrite, anglesite, zincosite | Samples polished into thin sections and polished mounts for petrographic identification | LA-ICPMS | JEOL JXA-i SP100 electron probe micro-analyzer; NWR 193 nm ArF Excimer laser-ablation system coupled to an iCAP RQ (ICPMS) | Laboratory of Marine Element and Isotope Facilities in Southern Marine Science and Engineering Guangdong Laboratory (Zhuhai, China); Guangzhou Tuoyan Analytical Technology Co., Ltd., Guangzhou, China | EPMA: accelerating voltage 20 kV, probe current 20 nA, 5 μm beam, peak counting time 10 s for major elements (Zn, S, Fe), 50 s for minor elements (Cd, Ga, Ge, In, Au, Ag), background counting time half of peak counting time; LA-ICP-MS mapping: beam size 15 μm, repetition rate 10 Hz, ablation depth ~5 μm | Sphalerite for S and Zn, marcasite for Fe, cadmium for Cd, gallium phosphide for Ga, germanium for Ge, indium phosphide for In, gold for Au, silver for Ag | 209.655872 | [19 empty] | 2061.490199 | [11 empty] | 545.146811 | [9 empty] | 60124.49 |  | 9.511158 |  |  |  | 258.636415 |  |  |  | 342.010592 |  |  |  | 0.115081 | [13 empty] | 174.871615 | [15 empty] | 955.180304 | [15 empty] | 155156.1 |  | 8.408799 | [42 empty] | 2024 | Wu, Y., Zheng, Y., Yu, P., Chen, X., Guo, L., Long, L., Hu, Z., Huang, Y., Chen, M., Lu, J., Ouyang, S., Chen, S. (2024). The world-class carbonate-hosted Fankou Zn-Pb deposit in China. Part III. Critical metal Ga is enriched in late stage and low temperature sphalerite. Ore Geology Reviews, 166, 105928. |  | CHN | Guangdong
| Fankou |  | Basin hydrothermal | Mississippi Valley-type (MVT) | MVT zinc-lead | Zn, Pb | Ga | Zn, Pb, Ga | Wu et al., 2024 |  | 500-50-1-1-1 | 500-50-1-1-1 | underground mine |  |  |  |  | ore material | polished section | grab | mineral separate | [5 empty] | mineralisation |  |  |  | sphalerite | [6 empty] | pyrite, chalcopyrite, galena, dolomite, arsenopyrite, calcite, freibergite, pyrargyrite, argentite, goethite, ferrohydrite, anglesite, zincosite | Samples polished into thin sections and polished mounts for petrographic identification | LA-ICPMS | JEOL JXA-i SP100 electron probe micro-analyzer; NWR 193 nm ArF Excimer laser-ablation system coupled to an iCAP RQ (ICPMS) | Laboratory of Marine Element and Isotope Facilities in Southern Marine Science and Engineering Guangdong Laboratory (Zhuhai, China); Guangzhou Tuoyan Analytical Technology Co., Ltd., Guangzhou, China | EPMA: accelerating voltage 20 kV, probe current 20 nA, 5 μm beam, peak counting time 10 s for major elements (Zn, S, Fe), 50 s for minor elements (Cd, Ga, Ge, In, Au, Ag), background counting time half of peak counting time; LA-ICP-MS mapping: beam size 15 μm, repetition rate 10 Hz, ablation depth ~5 μm | Sphalerite for S and Zn, marcasite for Fe, cadmium for Cd, gallium phosphide for Ga, germanium for Ge, indium phosphide for In, gold for Au, silver for Ag | 886.995859 | [19 empty] | 4839.721349 | [11 empty] | 133.899338 | [9 empty] | 65526.5 |  | 199.174814 |  |  |  | 570.451186 |  |  |  | 618.816216 |  |  |  | 0.176035 | [13 empty] | 385.924578 | [15 empty] | 22.113062 | [15 empty] | 165854.2 |  | 1.476656 | [42 empty] | 2024 | Wu, Y., Zheng, Y., Yu, P., Chen, X., Guo, L., Long, L., Hu, Z., Huang, Y., Chen, M., Lu, J., Ouyang, S., Chen, S. (2024). The world-class carbonate-hosted Fankou Zn-Pb deposit in China. Part III. Critical metal Ga is enriched in late stage and low temperature sphalerite. Ore Geology Reviews, 166, 105928. |  | CHN | Guangdong
| Fankou |  | Basin hydrothermal | Mississippi Valley-type (MVT) | MVT zinc-lead | Zn, Pb | Ga | Zn, Pb, Ga | Wu et al., 2024 |  | 500-50-1-1-2 | 500-50-1-1-2 | underground mine |  |  |  |  | ore material | polished section | grab | mineral separate | [5 empty] | mineralisation |  |  |  | sphalerite | [6 empty] | pyrite, chalcopyrite, galena, dolomite, arsenopyrite, calcite, freibergite, pyrargyrite, argentite, goethite, ferrohydrite, anglesite, zincosite | Samples polished into thin sections and polished mounts for petrographic identification | LA-ICPMS | JEOL JXA-i SP100 electron probe micro-analyzer; NWR 193 nm ArF Excimer laser-ablation system coupled to an iCAP RQ (ICPMS) | Laboratory of Marine Element and Isotope Facilities in Southern Marine Science and Engineering Guangdong Laboratory (Zhuhai, China); Guangzhou Tuoyan Analytical Technology Co., Ltd., Guangzhou, China | EPMA: accelerating voltage 20 kV, probe current 20 nA, 5 μm beam, peak counting time 10 s for major elements (Zn, S, Fe), 50 s for minor elements (Cd, Ga, Ge, In, Au, Ag), background counting time half of peak counting time; LA-ICP-MS mapping: beam size 15 μm, repetition rate 10 Hz, ablation depth ~5 μm | Sphalerite for S and Zn, marcasite for Fe, cadmium for Cd, gallium phosphide for Ga, germanium for Ge, indium phosphide for In, gold for Au, silver for Ag | 1920.638553 | [19 empty] | 4774.93958 | [11 empty] | 311.103413 | [9 empty] | 50868.09 |  | 232.411048 |  |  |  | 875.409153 |  |  |  | 490.959901 |  |  |  | 0.34564 | [13 empty] | 391.492033 | [15 empty] | 75.811419 | [15 empty] | 171223 |  | 2.161823 | [42 empty] | 2024 | Wu, Y., Zheng, Y., Yu, P., Chen, X., Guo, L., Long, L., Hu, Z., Huang, Y., Chen, M., Lu, J., Ouyang, S., Chen, S. (2024). The world-class carbonate-hosted Fankou Zn-Pb deposit in China. Part III. Critical metal Ga is enriched in late stage and low temperature sphalerite. Ore Geology Reviews, 166, 105928. |  | CHN | Guangdong
| Fankou |  | Basin hydrothermal | Mississippi Valley-type (MVT) | MVT zinc-lead | Zn, Pb | Ga | Zn, Pb, Ga | Wu et al., 2024 |  | 500-50-1-2-1 | 500-50-1-2-1 | underground mine |  |  |  |  | ore material | polished section | grab | mineral separate | [5 empty] | mineralisation |  |  |  | sphalerite | [6 empty] | pyrite, chalcopyrite, galena, dolomite, arsenopyrite, calcite, freibergite, pyrargyrite, argentite, goethite, ferrohydrite, anglesite, zincosite | Samples polished into thin sections and polished mounts for petrographic identification | LA-ICPMS | JEOL JXA-i SP100 electron probe micro-analyzer; NWR 193 nm ArF Excimer laser-ablation system coupled to an iCAP RQ (ICPMS) | Laboratory of Marine Element and Isotope Facilities in Southern Marine Science and Engineering Guangdong Laboratory (Zhuhai, China); Guangzhou Tuoyan Analytical Technology Co., Ltd., Guangzhou, China | EPMA: accelerating voltage 20 kV, probe current 20 nA, 5 μm beam, peak counting time 10 s for major elements (Zn, S, Fe), 50 s for minor elements (Cd, Ga, Ge, In, Au, Ag), background counting time half of peak counting time; LA-ICP-MS mapping: beam size 15 μm, repetition rate 10 Hz, ablation depth ~5 μm | Sphalerite for S and Zn, marcasite for Fe, cadmium for Cd, gallium phosphide for Ga, germanium for Ge, indium phosphide for In, gold for Au, silver for Ag | 1426.582365 | [19 empty] | 4437.732959 | [11 empty] | 148.002484 | [9 empty] | 48898.89 |  | 167.227204 |  |  |  | 1073.223106 |  |  |  | 514.762041 |  |  |  | 0.253513 | [13 empty] | 274.649664 | [15 empty] | 72.612758 | [15 empty] | 173571 |  | 5.111677 | [42 empty] | 2024 | Wu, Y., Zheng, Y., Yu, P., Chen, X., Guo, L., Long, L., Hu, Z., Huang, Y., Chen, M., Lu, J., Ouyang, S., Chen, S. (2024). The world-class carbonate-hosted Fankou Zn-Pb deposit in China. Part III. Critical metal Ga is enriched in late stage and low temperature sphalerite. Ore Geology Reviews, 166, 105928. |  | CHN | Guangdong
| Fankou |  | Basin hydrothermal | Mississippi Valley-type (MVT) | MVT zinc-lead | Zn, Pb | Ga | Zn, Pb, Ga | Wu et al., 2024 |  | 500-85-1-1-1 | 500-85-1-1-1 | underground mine |  |  |  |  | ore material | polished section | grab | mineral separate | [5 empty] | mineralisation |  |  |  | sphalerite | [6 empty] | pyrite, chalcopyrite, galena, dolomite, arsenopyrite, calcite, freibergite, pyrargyrite, argentite, goethite, ferrohydrite, anglesite, zincosite | Samples polished into thin sections and polished mounts for petrographic identification | LA-ICPMS | JEOL JXA-i SP100 electron probe micro-analyzer; NWR 193 nm ArF Excimer laser-ablation system coupled to an iCAP RQ (ICPMS) | Laboratory of Marine Element and Isotope Facilities in Southern Marine Science and Engineering Guangdong Laboratory (Zhuhai, China); Guangzhou Tuoyan Analytical Technology Co., Ltd., Guangzhou, China | EPMA: accelerating voltage 20 kV, probe current 20 nA, 5 μm beam, peak counting time 10 s for major elements (Zn, S, Fe), 50 s for minor elements (Cd, Ga, Ge, In, Au, Ag), background counting time half of peak counting time; LA-ICP-MS mapping: beam size 15 μm, repetition rate 10 Hz, ablation depth ~5 μm | Sphalerite for S and Zn, marcasite for Fe, cadmium for Cd, gallium phosphide for Ga, germanium for Ge, indium phosphide for In, gold for Au, silver for Ag | 256.514264 | [19 empty] | 1677.480893 | [11 empty] | 334.939252 | [9 empty] | 49162.39 |  | 0.164594 |  |  |  | 209.232129 |  |  |  | 137.738373 | [17 empty] | 273.379945 | [15 empty] | 4.20198 | [15 empty] | 133285.6 | [44 empty] | 2024 | Wu, Y., Zheng, Y., Yu, P., Chen, X., Guo, L., Long, L., Hu, Z., Huang, Y., Chen, M., Lu, J., Ouyang, S., Chen, S. (2024). The world-class carbonate-hosted Fankou Zn-Pb deposit in China. Part III. Critical metal Ga is enriched in late stage and low temperature sphalerite. Ore Geology Reviews, 166, 105928. |  | CHN | Guangdong
| Fankou |  | Basin hydrothermal | Mississippi Valley-type (MVT) | MVT zinc-lead | Zn, Pb | Ga | Zn, Pb, Ga | Wu et al., 2024 |  | 500-85-1-1-2 | 500-85-1-1-2 | underground mine |  |  |  |  | ore material | polished section | grab | mineral separate | [5 empty] | mineralisation |  |  |  | sphalerite | [6 empty] | pyrite, chalcopyrite, galena, dolomite, arsenopyrite, calcite, freibergite, pyrargyrite, argentite, goethite, ferrohydrite, anglesite, zincosite | Samples polished into thin sections and polished mounts for petrographic identification | LA-ICPMS | JEOL JXA-i SP100 electron probe micro-analyzer; NWR 193 nm ArF Excimer laser-ablation system coupled to an iCAP RQ (ICPMS) | Laboratory of Marine Element and Isotope Facilities in Southern Marine Science and Engineering Guangdong Laboratory (Zhuhai, China); Guangzhou Tuoyan Analytical Technology Co., Ltd., Guangzhou, China | EPMA: accelerating voltage 20 kV, probe current 20 nA, 5 μm beam, peak counting time 10 s for major elements (Zn, S, Fe), 50 s for minor elements (Cd, Ga, Ge, In, Au, Ag), background counting time half of peak counting time; LA-ICP-MS mapping: beam size 15 μm, repetition rate 10 Hz, ablation depth ~5 μm | Sphalerite for S and Zn, marcasite for Fe, cadmium for Cd, gallium phosphide for Ga, germanium for Ge, indium phosphide for In, gold for Au, silver for Ag | 346.972609 | [19 empty] | 1577.131334 | [11 empty] | 335.573666 | [9 empty] | 43614.32 |  | 13.605538 |  |  |  | 198.132798 |  |  |  | 165.082608 |  |  |  | 0.056355 | [13 empty] | 289.261898 | [15 empty] | 69.088574 | [15 empty] | 129254.1 |  | 0.48485 | [42 empty] | 2024 | Wu, Y., Zheng, Y., Yu, P., Chen, X., Guo, L., Long, L., Hu, Z., Huang, Y., Chen, M., Lu, J., Ouyang, S., Chen, S. (2024). The world-class carbonate-hosted Fankou Zn-Pb deposit in China. Part III. Critical metal Ga is enriched in late stage and low temperature sphalerite. Ore Geology Reviews, 166, 105928. |  | CHN | Guangdong
| Fankou |  | Basin hydrothermal | Mississippi Valley-type (MVT) | MVT zinc-lead | Zn, Pb | Ga | Zn, Pb, Ga | Wu et al., 2024 |  | 500-85-1-1-3 | 500-85-1-1-3 | underground mine |  |  |  |  | ore material | polished section | grab | mineral separate | [5 empty] | mineralisation |  |  |  | sphalerite | [6 empty] | pyrite, chalcopyrite, galena, dolomite, arsenopyrite, calcite, freibergite, pyrargyrite, argentite, goethite, ferrohydrite, anglesite, zincosite | Samples polished into thin sections and polished mounts for petrographic identification | LA-ICPMS | JEOL JXA-i SP100 electron probe micro-analyzer; NWR 193 nm ArF Excimer laser-ablation system coupled to an iCAP RQ (ICPMS) | Laboratory of Marine Element and Isotope Facilities in Southern Marine Science and Engineering Guangdong Laboratory (Zhuhai, China); Guangzhou Tuoyan Analytical Technology Co., Ltd., Guangzhou, China | EPMA: accelerating voltage 20 kV, probe current 20 nA, 5 μm beam, peak counting time 10 s for major elements (Zn, S, Fe), 50 s for minor elements (Cd, Ga, Ge, In, Au, Ag), background counting time half of peak counting time; LA-ICP-MS mapping: beam size 15 μm, repetition rate 10 Hz, ablation depth ~5 μm | Sphalerite for S and Zn, marcasite for Fe, cadmium for Cd, gallium phosphide for Ga, germanium for Ge, indium phosphide for In, gold for Au, silver for Ag | 272.939788 | [19 empty] | 1350.432342 | [11 empty] | 288.870939 | [9 empty] | 40085.06 |  | 0.704093 |  |  |  | 199.762071 |  |  |  | 111.997135 | [17 empty] | 289.041264 | [15 empty] | 4.102747 | [15 empty] | 128672.4 |  | 0.713788 | [42 empty] | 2024 | Wu, Y., Zheng, Y., Yu, P., Chen, X., Guo, L., Long, L., Hu, Z., Huang, Y., Chen, M., Lu, J., Ouyang, S., Chen, S. (2024). The world-class carbonate-hosted Fankou Zn-Pb deposit in China. Part III. Critical metal Ga is enriched in late stage and low temperature sphalerite. Ore Geology Reviews, 166, 105928. |  | CHN | Guangdong
| Fankou |  | Basin hydrothermal | Mississippi Valley-type (MVT) | MVT zinc-lead | Zn, Pb | Ga | Zn, Pb, Ga | Wu et al., 2024 |  | 500-85-1-1-4 | 500-85-1-1-4 | underground mine |  |  |  |  | ore material | polished section | grab | mineral separate | [5 empty] | mineralisation |  |  |  | sphalerite | [6 empty] | pyrite, chalcopyrite, galena, dolomite, arsenopyrite, calcite, freibergite, pyrargyrite, argentite, goethite, ferrohydrite, anglesite, zincosite | Samples polished into thin sections and polished mounts for petrographic identification | LA-ICPMS | JEOL JXA-i SP100 electron probe micro-analyzer; NWR 193 nm ArF Excimer laser-ablation system coupled to an iCAP RQ (ICPMS) | Laboratory of Marine Element and Isotope Facilities in Southern Marine Science and Engineering Guangdong Laboratory (Zhuhai, China); Guangzhou Tuoyan Analytical Technology Co., Ltd., Guangzhou, China | EPMA: accelerating voltage 20 kV, probe current 20 nA, 5 μm beam, peak counting time 10 s for major elements (Zn, S, Fe), 50 s for minor elements (Cd, Ga, Ge, In, Au, Ag), background counting time half of peak counting time; LA-ICP-MS mapping: beam size 15 μm, repetition rate 10 Hz, ablation depth ~5 μm | Sphalerite for S and Zn, marcasite for Fe, cadmium for Cd, gallium phosphide for Ga, germanium for Ge, indium phosphide for In, gold for Au, silver for Ag | 99.394006 | [19 empty] | 2021.161181 | [11 empty] | 59.30328 | [9 empty] | 99840.57 |  | 0.382198 |  |  |  | 82.430241 |  |  |  | 165.385809 |  |  |  | 0.041216 | [13 empty] | 287.594672 | [15 empty] | 15.217548 | [15 empty] | 139940.9 |  | 0.622569 | [42 empty] | 2024 | Wu, Y., Zheng, Y., Yu, P., Chen, X., Guo, L., Long, L., Hu, Z., Huang, Y., Chen, M., Lu, J., Ouyang, S., Chen, S. (2024). The world-class carbonate-hosted Fankou Zn-Pb deposit in China. Part III. Critical metal Ga is enriched in late stage and low temperature sphalerite. Ore Geology Reviews, 166, 105928. |  | CHN | Guangdong
| Fankou |  | Basin hydrothermal | Mississippi Valley-type (MVT) | MVT zinc-lead | Zn, Pb | Ga | Zn, Pb, Ga | Wu et al., 2024 |  | 500-85-1-2-1 | 500-85-1-2-1 | underground mine |  |  |  |  | ore material | polished section | grab | mineral separate | [5 empty] | mineralisation |  |  |  | sphalerite | [6 empty] | pyrite, chalcopyrite, galena, dolomite, arsenopyrite, calcite, freibergite, pyrargyrite, argentite, goethite, ferrohydrite, anglesite, zincosite | Samples polished into thin sections and polished mounts for petrographic identification | LA-ICPMS | JEOL JXA-i SP100 electron probe micro-analyzer; NWR 193 nm ArF Excimer laser-ablation system coupled to an iCAP RQ (ICPMS) | Laboratory of Marine Element and Isotope Facilities in Southern Marine Science and Engineering Guangdong Laboratory (Zhuhai, China); Guangzhou Tuoyan Analytical Technology Co., Ltd., Guangzhou, China | EPMA: accelerating voltage 20 kV, probe current 20 nA, 5 μm beam, peak counting time 10 s for major elements (Zn, S, Fe), 50 s for minor elements (Cd, Ga, Ge, In, Au, Ag), background counting time half of peak counting time; LA-ICP-MS mapping: beam size 15 μm, repetition rate 10 Hz, ablation depth ~5 μm | Sphalerite for S and Zn, marcasite for Fe, cadmium for Cd, gallium phosphide for Ga, germanium for Ge, indium phosphide for In, gold for Au, silver for Ag | 62.216237 | [19 empty] | 1269.006005 | [11 empty] | 159.864307 | [9 empty] | 27787.71 |  | 105.786875 |  |  |  | 4.262529 |  |  |  | 175.686765 |  |  |  | 4.815608 | [13 empty] | 189.339345 | [15 empty] | 20.006286 | [15 empty] | 122855.1 |  | 0.289973 | [42 empty] | 2024 | Wu, Y., Zheng, Y., Yu, P., Chen, X., Guo, L., Long, L., Hu, Z., Huang, Y., Chen, M., Lu, J., Ouyang, S., Chen, S. (2024). The world-class carbonate-hosted Fankou Zn-Pb deposit in China. Part III. Critical metal Ga is enriched in late stage and low temperature sphalerite. Ore Geology Reviews, 166, 105928. |  | CHN | Guangdong
| Fankou |  | Basin hydrothermal | Mississippi Valley-type (MVT) | MVT zinc-lead | Zn, Pb | Ga | Zn, Pb, Ga | Wu et al., 2024 |  | 500-85-1-2-2 | 500-85-1-2-2 | underground mine |  |  |  |  | ore material | polished section | grab | mineral separate | [5 empty] | mineralisation |  |  |  | sphalerite | [6 empty] | pyrite, chalcopyrite, galena, dolomite, arsenopyrite, calcite, freibergite, pyrargyrite, argentite, goethite, ferrohydrite, anglesite, zincosite | Samples polished into thin sections and polished mounts for petrographic identification | LA-ICPMS | JEOL JXA-i SP100 electron probe micro-analyzer; NWR 193 nm ArF Excimer laser-ablation system coupled to an iCAP RQ (ICPMS) | Laboratory of Marine Element and Isotope Facilities in Southern Marine Science and Engineering Guangdong Laboratory (Zhuhai, China); Guangzhou Tuoyan Analytical Technology Co., Ltd., Guangzhou, China | EPMA: accelerating voltage 20 kV, probe current 20 nA, 5 μm beam, peak counting time 10 s for major elements (Zn, S, Fe), 50 s for minor elements (Cd, Ga, Ge, In, Au, Ag), background counting time half of peak counting time; LA-ICP-MS mapping: beam size 15 μm, repetition rate 10 Hz, ablation depth ~5 μm | Sphalerite for S and Zn, marcasite for Fe, cadmium for Cd, gallium phosphide for Ga, germanium for Ge, indium phosphide for In, gold for Au, silver for Ag | 14.279671 | [19 empty] | 1643.064745 | [11 empty] | 3.360202 | [9 empty] | 44697.32336 |  | 0.687845 | [7 empty] | 145.301868 |  |  |  | 0.065911 | [13 empty] | 391.023337 | [15 empty] | 2.867441 | [15 empty] | 123636.4 | [44 empty] | 2024 | Wu, Y., Zheng, Y., Yu, P., Chen, X., Guo, L., Long, L., Hu, Z., Huang, Y., Chen, M., Lu, J., Ouyang, S., Chen, S. (2024). The world-class carbonate-hosted Fankou Zn-Pb deposit in China. Part III. Critical metal Ga is enriched in late stage and low temperature sphalerite. Ore Geology Reviews, 166, 105928. |  | CHN | Guangdong
| Fankou |  | Basin hydrothermal | Mississippi Valley-type (MVT) | MVT zinc-lead | Zn, Pb | Ga | Zn, Pb, Ga | Wu et al., 2024 |  | 500-85-1-2-3 | 500-85-1-2-3 | underground mine |  |  |  |  | ore material | polished section | grab | mineral separate | [5 empty] | mineralisation |  |  |  | sphalerite | [6 empty] | pyrite, chalcopyrite, galena, dolomite, arsenopyrite, calcite, freibergite, pyrargyrite, argentite, goethite, ferrohydrite, anglesite, zincosite | Samples polished into thin sections and polished mounts for petrographic identification | LA-ICPMS | JEOL JXA-i SP100 electron probe micro-analyzer; NWR 193 nm ArF Excimer laser-ablation system coupled to an iCAP RQ (ICPMS) | Laboratory of Marine Element and Isotope Facilities in Southern Marine Science and Engineering Guangdong Laboratory (Zhuhai, China); Guangzhou Tuoyan Analytical Technology Co., Ltd., Guangzhou, China | EPMA: accelerating voltage 20 kV, probe current 20 nA, 5 μm beam, peak counting time 10 s for major elements (Zn, S, Fe), 50 s for minor elements (Cd, Ga, Ge, In, Au, Ag), background counting time half of peak counting time; LA-ICP-MS mapping: beam size 15 μm, repetition rate 10 Hz, ablation depth ~5 μm | Sphalerite for S and Zn, marcasite for Fe, cadmium for Cd, gallium phosphide for Ga, germanium for Ge, indium phosphide for In, gold for Au, silver for Ag | 330.910005 | [19 empty] | 1361.901397 | [11 empty] | 508.816195 | [9 empty] | 33512.97 |  | 14.431807 |  |  |  | 227.70693 |  |  |  | 155.224024 |  |  |  | 0.057294 | [13 empty] | 513.320452 | [15 empty] | 1.098825 | [15 empty] | 118140.4 | [44 empty] | 2024 | Wu, Y., Zheng, Y., Yu, P., Chen, X., Guo, L., Long, L., Hu, Z., Huang, Y., Chen, M., Lu, J., Ouyang, S., Chen, S. (2024). The world-class carbonate-hosted Fankou Zn-Pb deposit in China. Part III. Critical metal Ga is enriched in late stage and low temperature sphalerite. Ore Geology Reviews, 166, 105928. |  | CHN | Guangdong
| Fankou |  | Basin hydrothermal | Mississippi Valley-type (MVT) | MVT zinc-lead | Zn, Pb | Ga | Zn, Pb, Ga | Wu et al., 2024 |  | 500-85-1-2-4 | 500-85-1-2-4 | underground mine |  |  |  |  | ore material | polished section | grab | mineral separate | [5 empty] | mineralisation |  |  |  | sphalerite | [6 empty] | pyrite, chalcopyrite, galena, dolomite, arsenopyrite, calcite, freibergite, pyrargyrite, argentite, goethite, ferrohydrite, anglesite, zincosite | Samples polished into thin sections and polished mounts for petrographic identification | LA-ICPMS | JEOL JXA-i SP100 electron probe micro-analyzer; NWR 193 nm ArF Excimer laser-ablation system coupled to an iCAP RQ (ICPMS) | Laboratory of Marine Element and Isotope Facilities in Southern Marine Science and Engineering Guangdong Laboratory (Zhuhai, China); Guangzhou Tuoyan Analytical Technology Co., Ltd., Guangzhou, China | EPMA: accelerating voltage 20 kV, probe current 20 nA, 5 μm beam, peak counting time 10 s for major elements (Zn, S, Fe), 50 s for minor elements (Cd, Ga, Ge, In, Au, Ag), background counting time half of peak counting time; LA-ICP-MS mapping: beam size 15 μm, repetition rate 10 Hz, ablation depth ~5 μm | Sphalerite for S and Zn, marcasite for Fe, cadmium for Cd, gallium phosphide for Ga, germanium for Ge, indium phosphide for In, gold for Au, silver for Ag | 308.690985 | [19 empty] | 2191.792469 | [11 empty] | 203.194335 | [9 empty] | 66416.7 | [5 empty] | 321.823535 |  |  |  | 194.257356 | [17 empty] | 221.390022 | [15 empty] | 0.123407 | [15 empty] | 124243.3 | [44 empty] | 2024 | Wu, Y., Zheng, Y., Yu, P., Chen, X., Guo, L., Long, L., Hu, Z., Huang, Y., Chen, M., Lu, J., Ouyang, S., Chen, S. (2024). The world-class carbonate-hosted Fankou Zn-Pb deposit in China. Part III. Critical metal Ga is enriched in late stage and low temperature sphalerite. Ore Geology Reviews, 166, 105928. |  | CHN | Guangdong
| Fankou |  | Basin hydrothermal | Mississippi Valley-type (MVT) | MVT zinc-lead | Zn, Pb | Ga | Zn, Pb, Ga | Wu et al., 2024 |  | 500-85-1-2-5 | 500-85-1-2-5 | underground mine |  |  |  |  | ore material | polished section | grab | mineral separate | [5 empty] | mineralisation |  |  |  | sphalerite | [6 empty] | pyrite, chalcopyrite, galena, dolomite, arsenopyrite, calcite, freibergite, pyrargyrite, argentite, goethite, ferrohydrite, anglesite, zincosite | Samples polished into thin sections and polished mounts for petrographic identification | LA-ICPMS | JEOL JXA-i SP100 electron probe micro-analyzer; NWR 193 nm ArF Excimer laser-ablation system coupled to an iCAP RQ (ICPMS) | Laboratory of Marine Element and Isotope Facilities in Southern Marine Science and Engineering Guangdong Laboratory (Zhuhai, China); Guangzhou Tuoyan Analytical Technology Co., Ltd., Guangzhou, China | EPMA: accelerating voltage 20 kV, probe current 20 nA, 5 μm beam, peak counting time 10 s for major elements (Zn, S, Fe), 50 s for minor elements (Cd, Ga, Ge, In, Au, Ag), background counting time half of peak counting time; LA-ICP-MS mapping: beam size 15 μm, repetition rate 10 Hz, ablation depth ~5 μm | Sphalerite for S and Zn, marcasite for Fe, cadmium for Cd, gallium phosphide for Ga, germanium for Ge, indium phosphide for In, gold for Au, silver for Ag | 364.161476 | [19 empty] | 1944.03148 | [11 empty] | 408.873774 | [9 empty] | 63396.66 |  | 2.704012 |  |  |  | 336.835384 |  |  |  | 177.127062 |  |  |  | 0.005906 | [13 empty] | 216.475947 | [15 empty] | 0.057506 | [15 empty] | 124751.8 | [44 empty] | 2024 | Wu, Y., Zheng, Y., Yu, P., Chen, X., Guo, L., Long, L., Hu, Z., Huang, Y., Chen, M., Lu, J., Ouyang, S., Chen, S. (2024). The world-class carbonate-hosted Fankou Zn-Pb deposit in China. Part III. Critical metal Ga is enriched in late stage and low temperature sphalerite. Ore Geology Reviews, 166, 105928. |  | CHN | Guangdong
| Fankou |  | Basin hydrothermal | Mississippi Valley-type (MVT) | MVT zinc-lead | Zn, Pb | Ga | Zn, Pb, Ga | Wu et al., 2024 |  | 500-85-1-2-6 | 500-85-1-2-6 | underground mine |  |  |  |  | ore material | polished section | grab | mineral separate | [5 empty] | mineralisation |  |  |  | sphalerite | [6 empty] | pyrite, chalcopyrite, galena, dolomite, arsenopyrite, calcite, freibergite, pyrargyrite, argentite, goethite, ferrohydrite, anglesite, zincosite | Samples polished into thin sections and polished mounts for petrographic identification | LA-ICPMS | JEOL JXA-i SP100 electron probe micro-analyzer; NWR 193 nm ArF Excimer laser-ablation system coupled to an iCAP RQ (ICPMS) | Laboratory of Marine Element and Isotope Facilities in Southern Marine Science and Engineering Guangdong Laboratory (Zhuhai, China); Guangzhou Tuoyan Analytical Technology Co., Ltd., Guangzhou, China | EPMA: accelerating voltage 20 kV, probe current 20 nA, 5 μm beam, peak counting time 10 s for major elements (Zn, S, Fe), 50 s for minor elements (Cd, Ga, Ge, In, Au, Ag), background counting time half of peak counting time; LA-ICP-MS mapping: beam size 15 μm, repetition rate 10 Hz, ablation depth ~5 μm | Sphalerite for S and Zn, marcasite for Fe, cadmium for Cd, gallium phosphide for Ga, germanium for Ge, indium phosphide for In, gold for Au, silver for Ag | 184.61102 | [19 empty] | 1547.202406 | [11 empty] | 199.228343 | [9 empty] | 58008.22 |  | 12.763928 |  |  |  | 105.724331 |  |  |  | 150.309796 |  |  |  | 0.155733 | [13 empty] | 216.172622 | [15 empty] | 3.244627 | [15 empty] | 125520.3 |  | 0.371627 | [42 empty] | 2024 | Wu, Y., Zheng, Y., Yu, P., Chen, X., Guo, L., Long, L., Hu, Z., Huang, Y., Chen, M., Lu, J., Ouyang, S., Chen, S. (2024). The world-class carbonate-hosted Fankou Zn-Pb deposit in China. Part III. Critical metal Ga is enriched in late stage and low temperature sphalerite. Ore Geology Reviews, 166, 105928. |  | CHN | Guangdong
| Fankou |  | Basin hydrothermal | Mississippi Valley-type (MVT) | MVT zinc-lead | Zn, Pb | Ga | Zn, Pb, Ga | Wu et al., 2024 |  | 500-85-1-2-7 | 500-85-1-2-7 | underground mine |  |  |  |  | ore material | polished section | grab | mineral separate | [5 empty] | mineralisation |  |  |  | sphalerite | [6 empty] | pyrite, chalcopyrite, galena, dolomite, arsenopyrite, calcite, freibergite, pyrargyrite, argentite, goethite, ferrohydrite, anglesite, zincosite | Samples polished into thin sections and polished mounts for petrographic identification | LA-ICPMS | JEOL JXA-i SP100 electron probe micro-analyzer; NWR 193 nm ArF Excimer laser-ablation system coupled to an iCAP RQ (ICPMS) | Laboratory of Marine Element and Isotope Facilities in Southern Marine Science and Engineering Guangdong Laboratory (Zhuhai, China); Guangzhou Tuoyan Analytical Technology Co., Ltd., Guangzhou, China | EPMA: accelerating voltage 20 kV, probe current 20 nA, 5 μm beam, peak counting time 10 s for major elements (Zn, S, Fe), 50 s for minor elements (Cd, Ga, Ge, In, Au, Ag), background counting time half of peak counting time; LA-ICP-MS mapping: beam size 15 μm, repetition rate 10 Hz, ablation depth ~5 μm | Sphalerite for S and Zn, marcasite for Fe, cadmium for Cd, gallium phosphide for Ga, germanium for Ge, indium phosphide for In, gold for Au, silver for Ag | 233.915793 | [19 empty] | 2401.090985 | [11 empty] | 222.965378 | [9 empty] | 166870.9 |  | 84.666411 |  |  |  | 421.41857 |  |  |  | 210.528306 |  |  |  | 0.086343 | [13 empty] | 908.721232 | [15 empty] | 58.061253 | [15 empty] | 164415.5 |  | 37.904861 | [42 empty] | 2024 | Wu, Y., Zheng, Y., Yu, P., Chen, X., Guo, L., Long, L., Hu, Z., Huang, Y., Chen, M., Lu, J., Ouyang, S., Chen, S. (2024). The world-class carbonate-hosted Fankou Zn-Pb deposit in China. Part III. Critical metal Ga is enriched in late stage and low temperature sphalerite. Ore Geology Reviews, 166, 105928. |  | CHN | Guangdong
| Fankou |  | Basin hydrothermal | Mississippi Valley-type (MVT) | MVT zinc-lead | Zn, Pb | Ga | Zn, Pb, Ga | Wu et al., 2024 |  | 550-87-1-1-1 | 550-87-1-1-1 | underground mine |  |  |  |  | ore material | polished section | grab | mineral separate | [5 empty] | mineralisation |  |  |  | sphalerite | [6 empty] | pyrite, chalcopyrite, galena, dolomite, arsenopyrite, calcite, freibergite, pyrargyrite, argentite, goethite, ferrohydrite, anglesite, zincosite | Samples polished into thin sections and polished mounts for petrographic identification | LA-ICPMS | JEOL JXA-i SP100 electron probe micro-analyzer; NWR 193 nm ArF Excimer laser-ablation system coupled to an iCAP RQ (ICPMS) | Laboratory of Marine Element and Isotope Facilities in Southern Marine Science and Engineering Guangdong Laboratory (Zhuhai, China); Guangzhou Tuoyan Analytical Technology Co., Ltd., Guangzhou, China | EPMA: accelerating voltage 20 kV, probe current 20 nA, 5 μm beam, peak counting time 10 s for major elements (Zn, S, Fe), 50 s for minor elements (Cd, Ga, Ge, In, Au, Ag), background counting time half of peak counting time; LA-ICP-MS mapping: beam size 15 μm, repetition rate 10 Hz, ablation depth ~5 μm | Sphalerite for S and Zn, marcasite for Fe, cadmium for Cd, gallium phosphide for Ga, germanium for Ge, indium phosphide for In, gold for Au, silver for Ag | 144.247448 | [19 empty] | 2086.043242 | [11 empty] | 286.538389 | [9 empty] | 92492.65228 |  | 6.07086 |  |  |  | 151.448878 |  |  |  | 173.906629 |  |  |  | 0.060076 | [13 empty] | 186.65007 | [15 empty] | 58.084585 | [15 empty] | 135372 |  | 27.302226 | [42 empty] | 2024 | Wu, Y., Zheng, Y., Yu, P., Chen, X., Guo, L., Long, L., Hu, Z., Huang, Y., Chen, M., Lu, J., Ouyang, S., Chen, S. (2024). The world-class carbonate-hosted Fankou Zn-Pb deposit in China. Part III. Critical metal Ga is enriched in late stage and low temperature sphalerite. Ore Geology Reviews, 166, 105928. |  | CHN | Guangdong
| Fankou |  | Basin hydrothermal | Mississippi Valley-type (MVT) | MVT zinc-lead | Zn, Pb | Ga | Zn, Pb, Ga | Wu et al., 2024 |  | 550-87-1-2-1 | 550-87-1-2-1 | underground mine |  |  |  |  | ore material | polished section | grab | mineral separate | [5 empty] | mineralisation |  |  |  | sphalerite | [6 empty] | pyrite, chalcopyrite, galena, dolomite, arsenopyrite, calcite, freibergite, pyrargyrite, argentite, goethite, ferrohydrite, anglesite, zincosite | Samples polished into thin sections and polished mounts for petrographic identification | LA-ICPMS | JEOL JXA-i SP100 electron probe micro-analyzer; NWR 193 nm ArF Excimer laser-ablation system coupled to an iCAP RQ (ICPMS) | Laboratory of Marine Element and Isotope Facilities in Southern Marine Science and Engineering Guangdong Laboratory (Zhuhai, China); Guangzhou Tuoyan Analytical Technology Co., Ltd., Guangzhou, China | EPMA: accelerating voltage 20 kV, probe current 20 nA, 5 μm beam, peak counting time 10 s for major elements (Zn, S, Fe), 50 s for minor elements (Cd, Ga, Ge, In, Au, Ag), background counting time half of peak counting time; LA-ICP-MS mapping: beam size 15 μm, repetition rate 10 Hz, ablation depth ~5 μm | Sphalerite for S and Zn, marcasite for Fe, cadmium for Cd, gallium phosphide for Ga, germanium for Ge, indium phosphide for In, gold for Au, silver for Ag | 203.182765 | [19 empty] | 1613.266764 | [11 empty] | 356.524692 | [9 empty] | 67180.18 |  | 0.148127 |  |  |  | 169.712514 |  |  |  | 216.741671 | [17 empty] | 145.629014 | [15 empty] | 66.360904 | [15 empty] | 130720.6 |  | 1.571407 | [42 empty] | 2024 | Wu, Y., Zheng, Y., Yu, P., Chen, X., Guo, L., Long, L., Hu, Z., Huang, Y., Chen, M., Lu, J., Ouyang, S., Chen, S. (2024). The world-class carbonate-hosted Fankou Zn-Pb deposit in China. Part III. Critical metal Ga is enriched in late stage and low temperature sphalerite. Ore Geology Reviews, 166, 105928. |  | CHN | Guangdong
| Fankou |  | Basin hydrothermal | Mississippi Valley-type (MVT) | MVT zinc-lead | Zn, Pb | Ga | Zn, Pb, Ga | Wu et al., 2024 |  | 550-108-2-1-1 | 550-108-2-1-1 | underground mine |  |  |  |  | ore material | polished section | grab | mineral separate | [5 empty] | mineralisation |  |  |  | sphalerite | [6 empty] | pyrite, chalcopyrite, galena, dolomite, arsenopyrite, calcite, freibergite, pyrargyrite, argentite, goethite, ferrohydrite, anglesite, zincosite | Samples polished into thin sections and polished mounts for petrographic identification | LA-ICPMS | JEOL JXA-i SP100 electron probe micro-analyzer; NWR 193 nm ArF Excimer laser-ablation system coupled to an iCAP RQ (ICPMS) | Laboratory of Marine Element and Isotope Facilities in Southern Marine Science and Engineering Guangdong Laboratory (Zhuhai, China); Guangzhou Tuoyan Analytical Technology Co., Ltd., Guangzhou, China | EPMA: accelerating voltage 20 kV, probe current 20 nA, 5 μm beam, peak counting time 10 s for major elements (Zn, S, Fe), 50 s for minor elements (Cd, Ga, Ge, In, Au, Ag), background counting time half of peak counting time; LA-ICP-MS mapping: beam size 15 μm, repetition rate 10 Hz, ablation depth ~5 μm | Sphalerite for S and Zn, marcasite for Fe, cadmium for Cd, gallium phosphide for Ga, germanium for Ge, indium phosphide for In, gold for Au, silver for Ag | 145.052233 | [19 empty] | 1818.533099 | [11 empty] | 2218.827462 | [9 empty] | 2288.409204 |  | 2.817323 |  |  |  | 933.009984 |  |  |  | 315.198675 |  |  |  | 0.150298 | [13 empty] | 142.483351 | [15 empty] | 24.263551 | [15 empty] | 153731.9 |  | 4.87992 | [42 empty] | 2024 | Wu, Y., Zheng, Y., Yu, P., Chen, X., Guo, L., Long, L., Hu, Z., Huang, Y., Chen, M., Lu, J., Ouyang, S., Chen, S. (2024). The world-class carbonate-hosted Fankou Zn-Pb deposit in China. Part III. Critical metal Ga is enriched in late stage and low temperature sphalerite. Ore Geology Reviews, 166, 105928. |  | CHN | Guangdong
| Fankou |  | Basin hydrothermal | Mississippi Valley-type (MVT) | MVT zinc-lead | Zn, Pb | Ga | Zn, Pb, Ga | Wu et al., 2024 |  | 550-54-1-1-1 | 550-54-1-1-1 | underground mine |  |  |  |  | ore material | polished section | grab | mineral separate | [5 empty] | mineralisation |  |  |  | sphalerite | [6 empty] | pyrite, chalcopyrite, galena, dolomite, arsenopyrite, calcite, freibergite, pyrargyrite, argentite, goethite, ferrohydrite, anglesite, zincosite | Samples polished into thin sections and polished mounts for petrographic identification | LA-ICPMS | JEOL JXA-i SP100 electron probe micro-analyzer; NWR 193 nm ArF Excimer laser-ablation system coupled to an iCAP RQ (ICPMS) | Laboratory of Marine Element and Isotope Facilities in Southern Marine Science and Engineering Guangdong Laboratory (Zhuhai, China); Guangzhou Tuoyan Analytical Technology Co., Ltd., Guangzhou, China | EPMA: accelerating voltage 20 kV, probe current 20 nA, 5 μm beam, peak counting time 10 s for major elements (Zn, S, Fe), 50 s for minor elements (Cd, Ga, Ge, In, Au, Ag), background counting time half of peak counting time; LA-ICP-MS mapping: beam size 15 μm, repetition rate 10 Hz, ablation depth ~5 μm | Sphalerite for S and Zn, marcasite for Fe, cadmium for Cd, gallium phosphide for Ga, germanium for Ge, indium phosphide for In, gold for Au, silver for Ag | 66.183174 | [19 empty] | 1808.853671 | [11 empty] | 1326.161656 | [9 empty] | 5777.926338 |  | 98.515967 |  |  |  | 632.831587 |  |  |  | 539.388713 | [17 empty] | 845.98938 | [15 empty] | 8.718639 | [15 empty] | 204574.9 |  | 0.119607 | [42 empty] | 2024 | Wu, Y., Zheng, Y., Yu, P., Chen, X., Guo, L., Long, L., Hu, Z., Huang, Y., Chen, M., Lu, J., Ouyang, S., Chen, S. (2024). The world-class carbonate-hosted Fankou Zn-Pb deposit in China. Part III. Critical metal Ga is enriched in late stage and low temperature sphalerite. Ore Geology Reviews, 166, 105928. |  | CHN | Guangdong
| Fankou |  | Basin hydrothermal | Mississippi Valley-type (MVT) | MVT zinc-lead | Zn, Pb | Ga | Zn, Pb, Ga | Wu et al., 2024 |  | 600-163-1-1-1 | 600-163-1-1-1 | underground mine |  |  |  |  | ore material | polished section | grab | mineral separate | [5 empty] | mineralisation |  |  |  | sphalerite | [6 empty] | pyrite, chalcopyrite, galena, dolomite, arsenopyrite, calcite, freibergite, pyrargyrite, argentite, goethite, ferrohydrite, anglesite, zincosite | Samples polished into thin sections and polished mounts for petrographic identification | LA-ICPMS | JEOL JXA-i SP100 electron probe micro-analyzer; NWR 193 nm ArF Excimer laser-ablation system coupled to an iCAP RQ (ICPMS) | Laboratory of Marine Element and Isotope Facilities in Southern Marine Science and Engineering Guangdong Laboratory (Zhuhai, China); Guangzhou Tuoyan Analytical Technology Co., Ltd., Guangzhou, China | EPMA: accelerating voltage 20 kV, probe current 20 nA, 5 μm beam, peak counting time 10 s for major elements (Zn, S, Fe), 50 s for minor elements (Cd, Ga, Ge, In, Au, Ag), background counting time half of peak counting time; LA-ICP-MS mapping: beam size 15 μm, repetition rate 10 Hz, ablation depth ~5 μm | Sphalerite for S and Zn, marcasite for Fe, cadmium for Cd, gallium phosphide for Ga, germanium for Ge, indium phosphide for In, gold for Au, silver for Ag | 306.098049 | [19 empty] | 1196.124133 | [11 empty] | 3082.013762 | [9 empty] | 27527.12 |  | 50.595676 |  |  |  | 515.655699 |  |  |  | 157.195948 |  |  |  | 0.0356 | [13 empty] | 30.848338 | [15 empty] | 100.97062 | [15 empty] | 167344.8 |  | 59.6972 | [42 empty] | 2024 | Wu, Y., Zheng, Y., Yu, P., Chen, X., Guo, L., Long, L., Hu, Z., Huang, Y., Chen, M., Lu, J., Ouyang, S., Chen, S. (2024). The world-class carbonate-hosted Fankou Zn-Pb deposit in China. Part III. Critical metal Ga is enriched in late stage and low temperature sphalerite. Ore Geology Reviews, 166, 105928. |  | CHN | Guangdong
| Fankou |  | Basin hydrothermal | Mississippi Valley-type (MVT) | MVT zinc-lead | Zn, Pb | Ga | Zn, Pb, Ga | Wu et al., 2024 |  | 600-163-1-1-2 | 600-163-1-1-2 | underground mine |  |  |  |  | ore material | polished section | grab | mineral separate | [5 empty] | mineralisation |  |  |  | sphalerite | [6 empty] | pyrite, chalcopyrite, galena, dolomite, arsenopyrite, calcite, freibergite, pyrargyrite, argentite, goethite, ferrohydrite, anglesite, zincosite | Samples polished into thin sections and polished mounts for petrographic identification | LA-ICPMS | JEOL JXA-i SP100 electron probe micro-analyzer; NWR 193 nm ArF Excimer laser-ablation system coupled to an iCAP RQ (ICPMS) | Laboratory of Marine Element and Isotope Facilities in Southern Marine Science and Engineering Guangdong Laboratory (Zhuhai, China); Guangzhou Tuoyan Analytical Technology Co., Ltd., Guangzhou, China | EPMA: accelerating voltage 20 kV, probe current 20 nA, 5 μm beam, peak counting time 10 s for major elements (Zn, S, Fe), 50 s for minor elements (Cd, Ga, Ge, In, Au, Ag), background counting time half of peak counting time; LA-ICP-MS mapping: beam size 15 μm, repetition rate 10 Hz, ablation depth ~5 μm | Sphalerite for S and Zn, marcasite for Fe, cadmium for Cd, gallium phosphide for Ga, germanium for Ge, indium phosphide for In, gold for Au, silver for Ag | 218.946762 | [19 empty] | 1093.133024 | [11 empty] | 2681.678727 | [9 empty] | 25715.94 |  | 88.563368 |  |  |  | 428.367135 |  |  |  | 151.996199 |  |  |  | 0.045527 | [13 empty] | 69.358818 | [15 empty] | 71.842137 | [15 empty] | 168647.8 |  | 31.300605 | [42 empty] | 2024 | Wu, Y., Zheng, Y., Yu, P., Chen, X., Guo, L., Long, L., Hu, Z., Huang, Y., Chen, M., Lu, J., Ouyang, S., Chen, S. (2024). The world-class carbonate-hosted Fankou Zn-Pb deposit in China. Part III. Critical metal Ga is enriched in late stage and low temperature sphalerite. Ore Geology Reviews, 166, 105928. |  | CHN | Guangdong
| Fankou |  | Basin hydrothermal | Mississippi Valley-type (MVT) | MVT zinc-lead | Zn, Pb | Ga | Zn, Pb, Ga | Wu et al., 2024 |  | 710-77-1-1-1 | 710-77-1-1-1 | underground mine |  |  |  |  | ore material | polished section | grab | mineral separate | [5 empty] | mineralisation |  |  |  | sphalerite | [6 empty] | pyrite, chalcopyrite, galena, dolomite, arsenopyrite, calcite, freibergite, pyrargyrite, argentite, goethite, ferrohydrite, anglesite, zincosite | Samples polished into thin sections and polished mounts for petrographic identification | LA-ICPMS | JEOL JXA-i SP100 electron probe micro-analyzer; NWR 193 nm ArF Excimer laser-ablation system coupled to an iCAP RQ (ICPMS) | Laboratory of Marine Element and Isotope Facilities in Southern Marine Science and Engineering Guangdong Laboratory (Zhuhai, China); Guangzhou Tuoyan Analytical Technology Co., Ltd., Guangzhou, China | EPMA: accelerating voltage 20 kV, probe current 20 nA, 5 μm beam, peak counting time 10 s for major elements (Zn, S, Fe), 50 s for minor elements (Cd, Ga, Ge, In, Au, Ag), background counting time half of peak counting time; LA-ICP-MS mapping: beam size 15 μm, repetition rate 10 Hz, ablation depth ~5 μm | Sphalerite for S and Zn, marcasite for Fe, cadmium for Cd, gallium phosphide for Ga, germanium for Ge, indium phosphide for In, gold for Au, silver for Ag | 29.936084 | [19 empty] | 1008.96545 | [11 empty] | 3958.63828 | [9 empty] | 15231.09 |  | 0.318014 | [7 empty] | 132.155251 |  |  |  | 7.98411 | [13 empty] | 41.766375 | [15 empty] | 17.912667 | [15 empty] | 155568.4 |  | 3.36584 | [42 empty] | 2024 | Wu, Y., Zheng, Y., Yu, P., Chen, X., Guo, L., Long, L., Hu, Z., Huang, Y., Chen, M., Lu, J., Ouyang, S., Chen, S. (2024). The world-class carbonate-hosted Fankou Zn-Pb deposit in China. Part III. Critical metal Ga is enriched in late stage and low temperature sphalerite. Ore Geology Reviews, 166, 105928. |  | CHN | Guangdong
| Fankou |  | Basin hydrothermal | Mississippi Valley-type (MVT) | MVT zinc-lead | Zn, Pb | Ga | Zn, Pb, Ga | Wu et al., 2024 |  | 710-77-1-1-2 | 710-77-1-1-2 | underground mine |  |  |  |  | ore material | polished section | grab | mineral separate | [5 empty] | mineralisation |  |  |  | sphalerite | [6 empty] | pyrite, chalcopyrite, galena, dolomite, arsenopyrite, calcite, freibergite, pyrargyrite, argentite, goethite, ferrohydrite, anglesite, zincosite | Samples polished into thin sections and polished mounts for petrographic identification | LA-ICPMS | JEOL JXA-i SP100 electron probe micro-analyzer; NWR 193 nm ArF Excimer laser-ablation system coupled to an iCAP RQ (ICPMS) | Laboratory of Marine Element and Isotope Facilities in Southern Marine Science and Engineering Guangdong Laboratory (Zhuhai, China); Guangzhou Tuoyan Analytical Technology Co., Ltd., Guangzhou, China | EPMA: accelerating voltage 20 kV, probe current 20 nA, 5 μm beam, peak counting time 10 s for major elements (Zn, S, Fe), 50 s for minor elements (Cd, Ga, Ge, In, Au, Ag), background counting time half of peak counting time; LA-ICP-MS mapping: beam size 15 μm, repetition rate 10 Hz, ablation depth ~5 μm | Sphalerite for S and Zn, marcasite for Fe, cadmium for Cd, gallium phosphide for Ga, germanium for Ge, indium phosphide for In, gold for Au, silver for Ag | 31.649976 | [19 empty] | 1016.222069 | [11 empty] | 5589.702941 | [9 empty] | 16895.43 |  | 0.425351 | [7 empty] | 132.870421 |  |  |  | 5.001888 | [13 empty] | 39.270302 | [15 empty] | 21.610325 | [15 empty] | 156081.4 |  | 7.793302 | [42 empty] | 2024 | Wu, Y., Zheng, Y., Yu, P., Chen, X., Guo, L., Long, L., Hu, Z., Huang, Y., Chen, M., Lu, J., Ouyang, S., Chen, S. (2024). The world-class carbonate-hosted Fankou Zn-Pb deposit in China. Part III. Critical metal Ga is enriched in late stage and low temperature sphalerite. Ore Geology Reviews, 166, 105928. |  | CHN | Guangdong
| Fankou |  | Basin hydrothermal | Mississippi Valley-type (MVT) | MVT zinc-lead | Zn, Pb | Ga | Zn, Pb, Ga | Wu et al., 2024 |  | 710-77-2-1-1 | 710-77-2-1-1 | underground mine |  |  |  |  | ore material | polished section | grab | mineral separate | [5 empty] | mineralisation |  |  |  | sphalerite | [6 empty] | pyrite, chalcopyrite, galena, dolomite, arsenopyrite, calcite, freibergite, pyrargyrite, argentite, goethite, ferrohydrite, anglesite, zincosite | Samples polished into thin sections and polished mounts for petrographic identification | LA-ICPMS | JEOL JXA-i SP100 electron probe micro-analyzer; NWR 193 nm ArF Excimer laser-ablation system coupled to an iCAP RQ (ICPMS) | Laboratory of Marine Element and Isotope Facilities in Southern Marine Science and Engineering Guangdong Laboratory (Zhuhai, China); Guangzhou Tuoyan Analytical Technology Co., Ltd., Guangzhou, China | EPMA: accelerating voltage 20 kV, probe current 20 nA, 5 μm beam, peak counting time 10 s for major elements (Zn, S, Fe), 50 s for minor elements (Cd, Ga, Ge, In, Au, Ag), background counting time half of peak counting time; LA-ICP-MS mapping: beam size 15 μm, repetition rate 10 Hz, ablation depth ~5 μm | Sphalerite for S and Zn, marcasite for Fe, cadmium for Cd, gallium phosphide for Ga, germanium for Ge, indium phosphide for In, gold for Au, silver for Ag | 17.48367 | [19 empty] | 1581.008974 | [11 empty] | 430.233543 | [9 empty] | 16508.48 |  | 18.253303 |  |  |  | 225.056447 |  |  |  | 203.746899 | [17 empty] | 328.343796 | [15 empty] | 1.955288 | [15 empty] | 170634.4 |  | 2.10627 | [42 empty] | 2024 | Wu, Y., Zheng, Y., Yu, P., Chen, X., Guo, L., Long, L., Hu, Z., Huang, Y., Chen, M., Lu, J., Ouyang, S., Chen, S. (2024). The world-class carbonate-hosted Fankou Zn-Pb deposit in China. Part III. Critical metal Ga is enriched in late stage and low temperature sphalerite. Ore Geology Reviews, 166, 105928. |  | CHN | Guangdong
| Fankou |  | Basin hydrothermal | Mississippi Valley-type (MVT) | MVT zinc-lead | Zn, Pb | Ga | Zn, Pb, Ga | Wu et al., 2024 |  | 710-77-2-1-2 | 710-77-2-1-2 | underground mine |  |  |  |  | ore material | polished section | grab | mineral separate | [5 empty] | mineralisation |  |  |  | sphalerite | [6 empty] | pyrite, chalcopyrite, galena, dolomite, arsenopyrite, calcite, freibergite, pyrargyrite, argentite, goethite, ferrohydrite, anglesite, zincosite | Samples polished into thin sections and polished mounts for petrographic identification | LA-ICPMS | JEOL JXA-i SP100 electron probe micro-analyzer; NWR 193 nm ArF Excimer laser-ablation system coupled to an iCAP RQ (ICPMS) | Laboratory of Marine Element and Isotope Facilities in Southern Marine Science and Engineering Guangdong Laboratory (Zhuhai, China); Guangzhou Tuoyan Analytical Technology Co., Ltd., Guangzhou, China | EPMA: accelerating voltage 20 kV, probe current 20 nA, 5 μm beam, peak counting time 10 s for major elements (Zn, S, Fe), 50 s for minor elements (Cd, Ga, Ge, In, Au, Ag), background counting time half of peak counting time; LA-ICP-MS mapping: beam size 15 μm, repetition rate 10 Hz, ablation depth ~5 μm | Sphalerite for S and Zn, marcasite for Fe, cadmium for Cd, gallium phosphide for Ga, germanium for Ge, indium phosphide for In, gold for Au, silver for Ag | 60.092074 | [19 empty] | 1915.102373 | [11 empty] | 3559.42074 | [9 empty] | 49932.78 |  | 45.107132 |  |  |  | 1995.195307 |  |  |  | 212.000638 |  |  |  | 0.154008 | [13 empty] | 199.662955 | [15 empty] | 2.425905 | [15 empty] | 178765.3 |  | 1.973719 | [42 empty] | 2024 | Wu, Y., Zheng, Y., Yu, P., Chen, X., Guo, L., Long, L., Hu, Z., Huang, Y., Chen, M., Lu, J., Ouyang, S., Chen, S. (2024). The world-class carbonate-hosted Fankou Zn-Pb deposit in China. Part III. Critical metal Ga is enriched in late stage and low temperature sphalerite. Ore Geology Reviews, 166, 105928. |  | CHN | Guangdong
| Fankou |  | Basin hydrothermal | Mississippi Valley-type (MVT) | MVT zinc-lead | Zn, Pb | Ga | Zn, Pb, Ga | Wu et al., 2024 |  | 710-77-2-1-3 | 710-77-2-1-3 | underground mine |  |  |  |  | ore material | polished section | grab | mineral separate | [5 empty] | mineralisation |  |  |  | sphalerite | [6 empty] | pyrite, chalcopyrite, galena, dolomite, arsenopyrite, calcite, freibergite, pyrargyrite, argentite, goethite, ferrohydrite, anglesite, zincosite | Samples polished into thin sections and polished mounts for petrographic identification | LA-ICPMS | JEOL JXA-i SP100 electron probe micro-analyzer; NWR 193 nm ArF Excimer laser-ablation system coupled to an iCAP RQ (ICPMS) | Laboratory of Marine Element and Isotope Facilities in Southern Marine Science and Engineering Guangdong Laboratory (Zhuhai, China); Guangzhou Tuoyan Analytical Technology Co., Ltd., Guangzhou, China | EPMA: accelerating voltage 20 kV, probe current 20 nA, 5 μm beam, peak counting time 10 s for major elements (Zn, S, Fe), 50 s for minor elements (Cd, Ga, Ge, In, Au, Ag), background counting time half of peak counting time; LA-ICP-MS mapping: beam size 15 μm, repetition rate 10 Hz, ablation depth ~5 μm | Sphalerite for S and Zn, marcasite for Fe, cadmium for Cd, gallium phosphide for Ga, germanium for Ge, indium phosphide for In, gold for Au, silver for Ag | 89.633492 | [19 empty] | 2092.752598 | [11 empty] | 1145.312816 | [9 empty] | 54351.71 |  | 58.497038 |  |  |  | 645.588639 |  |  |  | 207.305776 |  |  |  | 0.318231 | [13 empty] | 159.064514 | [15 empty] | 16.790772 | [15 empty] | 177944.8 |  | 3.756959 | [42 empty] | 2024 | Wu, Y., Zheng, Y., Yu, P., Chen, X., Guo, L., Long, L., Hu, Z., Huang, Y., Chen, M., Lu, J., Ouyang, S., Chen, S. (2024). The world-class carbonate-hosted Fankou Zn-Pb deposit in China. Part III. Critical metal Ga is enriched in late stage and low temperature sphalerite. Ore Geology Reviews, 166, 105928. |  | CHN | Guangdong
| Fankou |  | Basin hydrothermal | Mississippi Valley-type (MVT) | MVT zinc-lead | Zn, Pb | Ga | Zn, Pb, Ga | Wu et al., 2024 |  | 710-77-2-2-1 | 710-77-2-2-1 | underground mine |  |  |  |  | ore material | polished section | grab | mineral separate | [5 empty] | mineralisation |  |  |  | sphalerite | [6 empty] | pyrite, chalcopyrite, galena, dolomite, arsenopyrite, calcite, freibergite, pyrargyrite, argentite, goethite, ferrohydrite, anglesite, zincosite | Samples polished into thin sections and polished mounts for petrographic identification | LA-ICPMS | JEOL JXA-i SP100 electron probe micro-analyzer; NWR 193 nm ArF Excimer laser-ablation system coupled to an iCAP RQ (ICPMS) | Laboratory of Marine Element and Isotope Facilities in Southern Marine Science and Engineering Guangdong Laboratory (Zhuhai, China); Guangzhou Tuoyan Analytical Technology Co., Ltd., Guangzhou, China | EPMA: accelerating voltage 20 kV, probe current 20 nA, 5 μm beam, peak counting time 10 s for major elements (Zn, S, Fe), 50 s for minor elements (Cd, Ga, Ge, In, Au, Ag), background counting time half of peak counting time; LA-ICP-MS mapping: beam size 15 μm, repetition rate 10 Hz, ablation depth ~5 μm | Sphalerite for S and Zn, marcasite for Fe, cadmium for Cd, gallium phosphide for Ga, germanium for Ge, indium phosphide for In, gold for Au, silver for Ag | 60.249554 | [19 empty] | 1170.752091 | [11 empty] | 44.461821 | [9 empty] | 24390.25 |  | 5.508291 | [7 empty] | 244.946438 |  |  |  | 21.631322 | [13 empty] | 46.890337 | [15 empty] | 33.634134 | [15 empty] | 171662.5 |  | 19.298028 | [42 empty] | 2024 | Wu, Y., Zheng, Y., Yu, P., Chen, X., Guo, L., Long, L., Hu, Z., Huang, Y., Chen, M., Lu, J., Ouyang, S., Chen, S. (2024). The world-class carbonate-hosted Fankou Zn-Pb deposit in China. Part III. Critical metal Ga is enriched in late stage and low temperature sphalerite. Ore Geology Reviews, 166, 105928. |  | CHN | Guangdong
| Fankou |  | Basin hydrothermal | Mississippi Valley-type (MVT) | MVT zinc-lead | Zn, Pb | Ga | Zn, Pb, Ga | Wu et al., 2024 |  | 710-77-2-2-2 | 710-77-2-2-2 | underground mine |  |  |  |  | ore material | polished section | grab | mineral separate | [5 empty] | mineralisation |  |  |  | sphalerite | [6 empty] | pyrite, chalcopyrite, galena, dolomite, arsenopyrite, calcite, freibergite, pyrargyrite, argentite, goethite, ferrohydrite, anglesite, zincosite | Samples polished into thin sections and polished mounts for petrographic identification | LA-ICPMS | JEOL JXA-i SP100 electron probe micro-analyzer; NWR 193 nm ArF Excimer laser-ablation system coupled to an iCAP RQ (ICPMS) | Laboratory of Marine Element and Isotope Facilities in Southern Marine Science and Engineering Guangdong Laboratory (Zhuhai, China); Guangzhou Tuoyan Analytical Technology Co., Ltd., Guangzhou, China | EPMA: accelerating voltage 20 kV, probe current 20 nA, 5 μm beam, peak counting time 10 s for major elements (Zn, S, Fe), 50 s for minor elements (Cd, Ga, Ge, In, Au, Ag), background counting time half of peak counting time; LA-ICP-MS mapping: beam size 15 μm, repetition rate 10 Hz, ablation depth ~5 μm | Sphalerite for S and Zn, marcasite for Fe, cadmium for Cd, gallium phosphide for Ga, germanium for Ge, indium phosphide for In, gold for Au, silver for Ag | 125.471928 | [19 empty] | 1723.928075 | [11 empty] | 4016.677983 | [9 empty] | 41833.62 |  | 15.893951 |  |  |  | 246.933349 |  |  |  | 220.86204 |  |  |  | 0.166482 | [13 empty] | 130.385915 | [15 empty] | 145.979512 | [15 empty] | 175738.9 |  | 14.369067 | [42 empty] | 2024 | Wu, Y., Zheng, Y., Yu, P., Chen, X., Guo, L., Long, L., Hu, Z., Huang, Y., Chen, M., Lu, J., Ouyang, S., Chen, S. (2024). The world-class carbonate-hosted Fankou Zn-Pb deposit in China. Part III. Critical metal Ga is enriched in late stage and low temperature sphalerite. Ore Geology Reviews, 166, 105928. |  | CHN | Guangdong
| Fankou |  | Basin hydrothermal | Mississippi Valley-type (MVT) | MVT zinc-lead | Zn, Pb | Ga | Zn, Pb, Ga | Wu et al., 2024 |  | 710-77-2-2-3 | 710-77-2-2-3 | underground mine |  |  |  |  | ore material | polished section | grab | mineral separate | [5 empty] | mineralisation |  |  |  | sphalerite | [6 empty] | pyrite, chalcopyrite, galena, dolomite, arsenopyrite, calcite, freibergite, pyrargyrite, argentite, goethite, ferrohydrite, anglesite, zincosite | Samples polished into thin sections and polished mounts for petrographic identification | LA-ICPMS | JEOL JXA-i SP100 electron probe micro-analyzer; NWR 193 nm ArF Excimer laser-ablation system coupled to an iCAP RQ (ICPMS) | Laboratory of Marine Element and Isotope Facilities in Southern Marine Science and Engineering Guangdong Laboratory (Zhuhai, China); Guangzhou Tuoyan Analytical Technology Co., Ltd., Guangzhou, China | EPMA: accelerating voltage 20 kV, probe current 20 nA, 5 μm beam, peak counting time 10 s for major elements (Zn, S, Fe), 50 s for minor elements (Cd, Ga, Ge, In, Au, Ag), background counting time half of peak counting time; LA-ICP-MS mapping: beam size 15 μm, repetition rate 10 Hz, ablation depth ~5 μm | Sphalerite for S and Zn, marcasite for Fe, cadmium for Cd, gallium phosphide for Ga, germanium for Ge, indium phosphide for In, gold for Au, silver for Ag | 221.627239 | [19 empty] | 1831.593225 | [11 empty] | 12337.25 | [9 empty] | 42707.45 |  | 41.22271 |  |  |  | 1360.528121 |  |  |  | 279.271182 |  |  |  | 0.966646 | [13 empty] | 105.595284 | [15 empty] | 139.731175 | [15 empty] | 171879.8 |  | 17.372733 | [42 empty] | 2024 | Wu, Y., Zheng, Y., Yu, P., Chen, X., Guo, L., Long, L., Hu, Z., Huang, Y., Chen, M., Lu, J., Ouyang, S., Chen, S. (2024). The world-class carbonate-hosted Fankou Zn-Pb deposit in China. Part III. Critical metal Ga is enriched in late stage and low temperature sphalerite. Ore Geology Reviews, 166, 105928. |  | CHN | Guangdong
| Fankou |  | Basin hydrothermal | Mississippi Valley-type (MVT) | MVT zinc-lead | Zn, Pb | Ga | Zn, Pb, Ga | Wu et al., 2024 |  | 80-2-1-1-1 | 80-2-1-1-1 | underground mine |  |  |  |  | ore material | polished section | grab | mineral separate | [5 empty] | mineralisation |  |  |  | sphalerite | [6 empty] | pyrite, chalcopyrite, galena, dolomite, arsenopyrite, calcite, freibergite, pyrargyrite, argentite, goethite, ferrohydrite, anglesite, zincosite | Samples polished into thin sections and polished mounts for petrographic identification | LA-ICPMS | JEOL JXA-i SP100 electron probe micro-analyzer; NWR 193 nm ArF Excimer laser-ablation system coupled to an iCAP RQ (ICPMS) | Laboratory of Marine Element and Isotope Facilities in Southern Marine Science and Engineering Guangdong Laboratory (Zhuhai, China); Guangzhou Tuoyan Analytical Technology Co., Ltd., Guangzhou, China | EPMA: accelerating voltage 20 kV, probe current 20 nA, 5 μm beam, peak counting time 10 s for major elements (Zn, S, Fe), 50 s for minor elements (Cd, Ga, Ge, In, Au, Ag), background counting time half of peak counting time; LA-ICP-MS mapping: beam size 15 μm, repetition rate 10 Hz, ablation depth ~5 μm | Sphalerite for S and Zn, marcasite for Fe, cadmium for Cd, gallium phosphide for Ga, germanium for Ge, indium phosphide for In, gold for Au, silver for Ag | 93.257187 | [19 empty] | 1728.404871 | [11 empty] | 1734.809401 | [9 empty] | 20527.74006 |  | 14.985521 |  |  |  | 730.081869 |  |  |  | 155.139889 |  |  |  | 0.028141 | [13 empty] | 257.530709 | [15 empty] | 62.807729 | [15 empty] | 144506.1 |  | 14.035732 | [42 empty] | 2024 | Wu, Y., Zheng, Y., Yu, P., Chen, X., Guo, L., Long, L., Hu, Z., Huang, Y., Chen, M., Lu, J., Ouyang, S., Chen, S. (2024). The world-class carbonate-hosted Fankou Zn-Pb deposit in China. Part III. Critical metal Ga is enriched in late stage and low temperature sphalerite. Ore Geology Reviews, 166, 105928. |  | CHN | Guangdong
| Fankou |  | Basin hydrothermal | Mississippi Valley-type (MVT) | MVT zinc-lead | Zn, Pb | Ga | Zn, Pb, Ga | Wu et al., 2024 |  | 80-2-1-1-2 | 80-2-1-1-2 | underground mine |  |  |  |  | ore material | polished section | grab | mineral separate | [5 empty] | mineralisation |  |  |  | sphalerite | [6 empty] | pyrite, chalcopyrite, galena, dolomite, arsenopyrite, calcite, freibergite, pyrargyrite, argentite, goethite, ferrohydrite, anglesite, zincosite | Samples polished into thin sections and polished mounts for petrographic identification | LA-ICPMS | JEOL JXA-i SP100 electron probe micro-analyzer; NWR 193 nm ArF Excimer laser-ablation system coupled to an iCAP RQ (ICPMS) | Laboratory of Marine Element and Isotope Facilities in Southern Marine Science and Engineering Guangdong Laboratory (Zhuhai, China); Guangzhou Tuoyan Analytical Technology Co., Ltd., Guangzhou, China | EPMA: accelerating voltage 20 kV, probe current 20 nA, 5 μm beam, peak counting time 10 s for major elements (Zn, S, Fe), 50 s for minor elements (Cd, Ga, Ge, In, Au, Ag), background counting time half of peak counting time; LA-ICP-MS mapping: beam size 15 μm, repetition rate 10 Hz, ablation depth ~5 μm | Sphalerite for S and Zn, marcasite for Fe, cadmium for Cd, gallium phosphide for Ga, germanium for Ge, indium phosphide for In, gold for Au, silver for Ag | 48.616153 | [19 empty] | 1676.990882 | [11 empty] | 162.699476 | [9 empty] | 22124.22 |  | 11.065672 |  |  |  | 49.037533 |  |  |  | 159.15742 |  |  |  | 0.095594 | [13 empty] | 196.722266 | [15 empty] | 63.345173 | [15 empty] | 146766.2 |  | 27.453465 | [42 empty] | 2024 | Wu, Y., Zheng, Y., Yu, P., Chen, X., Guo, L., Long, L., Hu, Z., Huang, Y., Chen, M., Lu, J., Ouyang, S., Chen, S. (2024). The world-class carbonate-hosted Fankou Zn-Pb deposit in China. Part III. Critical metal Ga is enriched in late stage and low temperature sphalerite. Ore Geology Reviews, 166, 105928. |  | CHN | Guangdong
| Fankou |  | Basin hydrothermal | Mississippi Valley-type (MVT) | MVT zinc-lead | Zn, Pb | Ga | Zn, Pb, Ga | Wu et al., 2024 |  | 80-2-1-1-3 | 80-2-1-1-3 | underground mine |  |  |  |  | ore material | polished section | grab | mineral separate | [5 empty] | mineralisation |  |  |  | sphalerite | [6 empty] | pyrite, chalcopyrite, galena, dolomite, arsenopyrite, calcite, freibergite, pyrargyrite, argentite, goethite, ferrohydrite, anglesite, zincosite | Samples polished into thin sections and polished mounts for petrographic identification | LA-ICPMS | JEOL JXA-i SP100 electron probe micro-analyzer; NWR 193 nm ArF Excimer laser-ablation system coupled to an iCAP RQ (ICPMS) | Laboratory of Marine Element and Isotope Facilities in Southern Marine Science and Engineering Guangdong Laboratory (Zhuhai, China); Guangzhou Tuoyan Analytical Technology Co., Ltd., Guangzhou, China | EPMA: accelerating voltage 20 kV, probe current 20 nA, 5 μm beam, peak counting time 10 s for major elements (Zn, S, Fe), 50 s for minor elements (Cd, Ga, Ge, In, Au, Ag), background counting time half of peak counting time; LA-ICP-MS mapping: beam size 15 μm, repetition rate 10 Hz, ablation depth ~5 μm | Sphalerite for S and Zn, marcasite for Fe, cadmium for Cd, gallium phosphide for Ga, germanium for Ge, indium phosphide for In, gold for Au, silver for Ag | 68.174851 | [19 empty] | 1649.822878 | [11 empty] | 100.771867 | [9 empty] | 18224.82 |  | 23.633664 |  |  |  | 15.921294 |  |  |  | 169.931807 |  |  |  | 0.203164 | [13 empty] | 137.917037 | [15 empty] | 97.52304 | [15 empty] | 147974.8 |  | 59.78684 | [42 empty] | 2024 | Wu, Y., Zheng, Y., Yu, P., Chen, X., Guo, L., Long, L., Hu, Z., Huang, Y., Chen, M., Lu, J., Ouyang, S., Chen, S. (2024). The world-class carbonate-hosted Fankou Zn-Pb deposit in China. Part III. Critical metal Ga is enriched in late stage and low temperature sphalerite. Ore Geology Reviews, 166, 105928. |  | CHN | Guangdong
| Fankou |  | Basin hydrothermal | Mississippi Valley-type (MVT) | MVT zinc-lead | Zn, Pb | Ga | Zn, Pb, Ga | Wu et al., 2024 |  | 80-2-1-1-4 | 80-2-1-1-4 | underground mine |  |  |  |  | ore material | polished section | grab | mineral separate | [5 empty] | mineralisation |  |  |  | sphalerite | [6 empty] | pyrite, chalcopyrite, galena, dolomite, arsenopyrite, calcite, freibergite, pyrargyrite, argentite, goethite, ferrohydrite, anglesite, zincosite | Samples polished into thin sections and polished mounts for petrographic identification | LA-ICPMS | JEOL JXA-i SP100 electron probe micro-analyzer; NWR 193 nm ArF Excimer laser-ablation system coupled to an iCAP RQ (ICPMS) | Laboratory of Marine Element and Isotope Facilities in Southern Marine Science and Engineering Guangdong Laboratory (Zhuhai, China); Guangzhou Tuoyan Analytical Technology Co., Ltd., Guangzhou, China | EPMA: accelerating voltage 20 kV, probe current 20 nA, 5 μm beam, peak counting time 10 s for major elements (Zn, S, Fe), 50 s for minor elements (Cd, Ga, Ge, In, Au, Ag), background counting time half of peak counting time; LA-ICP-MS mapping: beam size 15 μm, repetition rate 10 Hz, ablation depth ~5 μm | Sphalerite for S and Zn, marcasite for Fe, cadmium for Cd, gallium phosphide for Ga, germanium for Ge, indium phosphide for In, gold for Au, silver for Ag | 102.704207 | [19 empty] | 1727.424761 | [11 empty] | 2466.643095 | [9 empty] | 15123.2 |  | 44.658487 |  |  |  | 1030.004888 |  |  |  | 151.030384 |  |  |  | 0.194638 | [13 empty] | 230.102193 | [15 empty] | 76.728258 | [15 empty] | 153198.1 |  | 74.272287 | [42 empty] | 2024 | Wu, Y., Zheng, Y., Yu, P., Chen, X., Guo, L., Long, L., Hu, Z., Huang, Y., Chen, M., Lu, J., Ouyang, S., Chen, S. (2024). The world-class carbonate-hosted Fankou Zn-Pb deposit in China. Part III. Critical metal Ga is enriched in late stage and low temperature sphalerite. Ore Geology Reviews, 166, 105928. |  | CHN | Guangdong
| Fankou |  | Basin hydrothermal | Mississippi Valley-type (MVT) | MVT zinc-lead | Zn, Pb | Ga | Zn, Pb, Ga | Wu et al., 2024 |  | 80-2-1-2-1 | 80-2-1-2-1 | underground mine |  |  |  |  | ore material | polished section | grab | mineral separate | [5 empty] | mineralisation |  |  |  | sphalerite | [6 empty] | pyrite, chalcopyrite, galena, dolomite, arsenopyrite, calcite, freibergite, pyrargyrite, argentite, goethite, ferrohydrite, anglesite, zincosite | Samples polished into thin sections and polished mounts for petrographic identification | LA-ICPMS | JEOL JXA-i SP100 electron probe micro-analyzer; NWR 193 nm ArF Excimer laser-ablation system coupled to an iCAP RQ (ICPMS) | Laboratory of Marine Element and Isotope Facilities in Southern Marine Science and Engineering Guangdong Laboratory (Zhuhai, China); Guangzhou Tuoyan Analytical Technology Co., Ltd., Guangzhou, China | EPMA: accelerating voltage 20 kV, probe current 20 nA, 5 μm beam, peak counting time 10 s for major elements (Zn, S, Fe), 50 s for minor elements (Cd, Ga, Ge, In, Au, Ag), background counting time half of peak counting time; LA-ICP-MS mapping: beam size 15 μm, repetition rate 10 Hz, ablation depth ~5 μm | Sphalerite for S and Zn, marcasite for Fe, cadmium for Cd, gallium phosphide for Ga, germanium for Ge, indium phosphide for In, gold for Au, silver for Ag | 81.13952 | [19 empty] | 1844.494012 | [11 empty] | 642.312965 | [9 empty] | 13825.32 |  | 33.789638 |  |  |  | 267.854859 |  |  |  | 216.402379 |  |  |  | 0.088127 | [13 empty] | 289.282566 | [15 empty] | 109.564264 | [15 empty] | 156228.4 |  | 19.202759 | [42 empty] | 2024 | Wu, Y., Zheng, Y., Yu, P., Chen, X., Guo, L., Long, L., Hu, Z., Huang, Y., Chen, M., Lu, J., Ouyang, S., Chen, S. (2024). The world-class carbonate-hosted Fankou Zn-Pb deposit in China. Part III. Critical metal Ga is enriched in late stage and low temperature sphalerite. Ore Geology Reviews, 166, 105928. |  | CHN | Guangdong
| Fankou |  | Basin hydrothermal | Mississippi Valley-type (MVT) | MVT zinc-lead | Zn, Pb | Ga | Zn, Pb, Ga | Wu et al., 2024 |  | 80-2-1-2-2 | 80-2-1-2-2 | underground mine |  |  |  |  | ore material | polished section | grab | mineral separate | [5 empty] | mineralisation |  |  |  | sphalerite | [6 empty] | pyrite, chalcopyrite, galena, dolomite, arsenopyrite, calcite, freibergite, pyrargyrite, argentite, goethite, ferrohydrite, anglesite, zincosite | Samples polished into thin sections and polished mounts for petrographic identification | LA-ICPMS | JEOL JXA-i SP100 electron probe micro-analyzer; NWR 193 nm ArF Excimer laser-ablation system coupled to an iCAP RQ (ICPMS) | Laboratory of Marine Element and Isotope Facilities in Southern Marine Science and Engineering Guangdong Laboratory (Zhuhai, China); Guangzhou Tuoyan Analytical Technology Co., Ltd., Guangzhou, China | EPMA: accelerating voltage 20 kV, probe current 20 nA, 5 μm beam, peak counting time 10 s for major elements (Zn, S, Fe), 50 s for minor elements (Cd, Ga, Ge, In, Au, Ag), background counting time half of peak counting time; LA-ICP-MS mapping: beam size 15 μm, repetition rate 10 Hz, ablation depth ~5 μm | Sphalerite for S and Zn, marcasite for Fe, cadmium for Cd, gallium phosphide for Ga, germanium for Ge, indium phosphide for In, gold for Au, silver for Ag | 101.296189 | [19 empty] | 1944.492973 | [11 empty] | 1184.095464 | [9 empty] | 12645.11 |  | 11.32472 |  |  |  | 499.878967 |  |  |  | 230.474746 |  |  |  | 0.109457 | [13 empty] | 228.329017 | [15 empty] | 102.233742 | [15 empty] | 155577.9 |  | 55.234173 | [42 empty] | 2024 | Wu, Y., Zheng, Y., Yu, P., Chen, X., Guo, L., Long, L., Hu, Z., Huang, Y., Chen, M., Lu, J., Ouyang, S., Chen, S. (2024). The world-class carbonate-hosted Fankou Zn-Pb deposit in China. Part III. Critical metal Ga is enriched in late stage and low temperature sphalerite. Ore Geology Reviews, 166, 105928. |  | CHN | Guangdong
| Fankou |  | Basin hydrothermal | Mississippi Valley-type (MVT) | MVT zinc-lead | Zn, Pb | Ga | Zn, Pb, Ga | Wu et al., 2024 |  | Sp1b n=108-1 | Sp1b n=108-1 | underground mine |  |  |  |  | ore material | polished section | grab | mineral separate | [5 empty] | mineralisation |  |  |  | sphalerite | [6 empty] | pyrite, chalcopyrite, galena, dolomite, arsenopyrite, calcite, freibergite, pyrargyrite, argentite, goethite, ferrohydrite, anglesite, zincosite | Samples polished into thin sections and polished mounts for petrographic identification | LA-ICPMS | JEOL JXA-i SP100 electron probe micro-analyzer; NWR 193 nm ArF Excimer laser-ablation system coupled to an iCAP RQ (ICPMS) | Laboratory of Marine Element and Isotope Facilities in Southern Marine Science and Engineering Guangdong Laboratory (Zhuhai, China); Guangzhou Tuoyan Analytical Technology Co., Ltd., Guangzhou, China | EPMA: accelerating voltage 20 kV, probe current 20 nA, 5 μm beam, peak counting time 10 s for major elements (Zn, S, Fe), 50 s for minor elements (Cd, Ga, Ge, In, Au, Ag), background counting time half of peak counting time; LA-ICP-MS mapping: beam size 15 μm, repetition rate 10 Hz, ablation depth ~5 μm | Sphalerite for S and Zn, marcasite for Fe, cadmium for Cd, gallium phosphide for Ga, germanium for Ge, indium phosphide for In, gold for Au, silver for Ag | [147 empty] | 2024 | Wu, Y., Zheng, Y., Yu, P., Chen, X., Guo, L., Long, L., Hu, Z., Huang, Y., Chen, M., Lu, J., Ouyang, S., Chen, S. (2024). The world-class carbonate-hosted Fankou Zn-Pb deposit in China. Part III. Critical metal Ga is enriched in late stage and low temperature sphalerite. Ore Geology Reviews, 166, 105928. |  | CHN | Guangdong
| Fankou |  | Basin hydrothermal | Mississippi Valley-type (MVT) | MVT zinc-lead | Zn, Pb | Ga | Zn, Pb, Ga | Wu et al., 2024 |  | 160-115-1-1-1 | 160-115-1-1-1 | underground mine |  |  |  |  | ore material | polished section | grab | mineral separate | [5 empty] | mineralisation |  |  |  | sphalerite | [6 empty] | pyrite, chalcopyrite, galena, dolomite, arsenopyrite, calcite, freibergite, pyrargyrite, argentite, goethite, ferrohydrite, anglesite, zincosite | Samples polished into thin sections and polished mounts for petrographic identification | LA-ICPMS | JEOL JXA-i SP100 electron probe micro-analyzer; NWR 193 nm ArF Excimer laser-ablation system coupled to an iCAP RQ (ICPMS) | Laboratory of Marine Element and Isotope Facilities in Southern Marine Science and Engineering Guangdong Laboratory (Zhuhai, China); Guangzhou Tuoyan Analytical Technology Co., Ltd., Guangzhou, China | EPMA: accelerating voltage 20 kV, probe current 20 nA, 5 μm beam, peak counting time 10 s for major elements (Zn, S, Fe), 50 s for minor elements (Cd, Ga, Ge, In, Au, Ag), background counting time half of peak counting time; LA-ICP-MS mapping: beam size 15 μm, repetition rate 10 Hz, ablation depth ~5 μm | Sphalerite for S and Zn, marcasite for Fe, cadmium for Cd, gallium phosphide for Ga, germanium for Ge, indium phosphide for In, gold for Au, silver for Ag | 63.736273 | [19 empty] | 1431.296129 | [11 empty] | 2061.569902 | [9 empty] | 18377.76 |  | 1167.138755 |  |  |  | 85.072558 |  |  |  | 854.278373 |  |  |  | 5.298832 | [13 empty] | 85.114886 | [15 empty] | 22.216065 | [15 empty] | 147184.7 |  | 25.352335 | [42 empty] | 2024 | Wu, Y., Zheng, Y., Yu, P., Chen, X., Guo, L., Long, L., Hu, Z., Huang, Y., Chen, M., Lu, J., Ouyang, S., Chen, S. (2024). The world-class carbonate-hosted Fankou Zn-Pb deposit in China. Part III. Critical metal Ga is enriched in late stage and low temperature sphalerite. Ore Geology Reviews, 166, 105928. |  | CHN | Guangdong
| Fankou |  | Basin hydrothermal | Mississippi Valley-type (MVT) | MVT zinc-lead | Zn, Pb | Ga | Zn, Pb, Ga | Wu et al., 2024 |  | 160-115-1-1-2 | 160-115-1-1-2 | underground mine |  |  |  |  | ore material | polished section | grab | mineral separate | [5 empty] | mineralisation |  |  |  | sphalerite | [6 empty] | pyrite, chalcopyrite, galena, dolomite, arsenopyrite, calcite, freibergite, pyrargyrite, argentite, goethite, ferrohydrite, anglesite, zincosite | Samples polished into thin sections and polished mounts for petrographic identification | LA-ICPMS | JEOL JXA-i SP100 electron probe micro-analyzer; NWR 193 nm ArF Excimer laser-ablation system coupled to an iCAP RQ (ICPMS) | Laboratory of Marine Element and Isotope Facilities in Southern Marine Science and Engineering Guangdong Laboratory (Zhuhai, China); Guangzhou Tuoyan Analytical Technology Co., Ltd., Guangzhou, China | EPMA: accelerating voltage 20 kV, probe current 20 nA, 5 μm beam, peak counting time 10 s for major elements (Zn, S, Fe), 50 s for minor elements (Cd, Ga, Ge, In, Au, Ag), background counting time half of peak counting time; LA-ICP-MS mapping: beam size 15 μm, repetition rate 10 Hz, ablation depth ~5 μm | Sphalerite for S and Zn, marcasite for Fe, cadmium for Cd, gallium phosphide for Ga, germanium for Ge, indium phosphide for In, gold for Au, silver for Ag | 95.234765 | [19 empty] | 1470.618963 | [11 empty] | 922.732756 | [9 empty] | 18143.85 |  | 429.958957 |  |  |  | 111.630101 |  |  |  | 849.362944 |  |  |  | 0.642088 | [13 empty] | 91.89996 | [15 empty] | 26.102284 | [15 empty] | 148046.7 |  | 75.707117 | [42 empty] | 2024 | Wu, Y., Zheng, Y., Yu, P., Chen, X., Guo, L., Long, L., Hu, Z., Huang, Y., Chen, M., Lu, J., Ouyang, S., Chen, S. (2024). The world-class carbonate-hosted Fankou Zn-Pb deposit in China. Part III. Critical metal Ga is enriched in late stage and low temperature sphalerite. Ore Geology Reviews, 166, 105928. |  | CHN | Guangdong
| Fankou |  | Basin hydrothermal | Mississippi Valley-type (MVT) | MVT zinc-lead | Zn, Pb | Ga | Zn, Pb, Ga | Wu et al., 2024 |  | 160-115-1-2-4 | 160-115-1-2-4 | underground mine |  |  |  |  | ore material | polished section | grab | mineral separate | [5 empty] | mineralisation |  |  |  | sphalerite | [6 empty] | pyrite, chalcopyrite, galena, dolomite, arsenopyrite, calcite, freibergite, pyrargyrite, argentite, goethite, ferrohydrite, anglesite, zincosite | Samples polished into thin sections and polished mounts for petrographic identification | LA-ICPMS | JEOL JXA-i SP100 electron probe micro-analyzer; NWR 193 nm ArF Excimer laser-ablation system coupled to an iCAP RQ (ICPMS) | Laboratory of Marine Element and Isotope Facilities in Southern Marine Science and Engineering Guangdong Laboratory (Zhuhai, China); Guangzhou Tuoyan Analytical Technology Co., Ltd., Guangzhou, China | EPMA: accelerating voltage 20 kV, probe current 20 nA, 5 μm beam, peak counting time 10 s for major elements (Zn, S, Fe), 50 s for minor elements (Cd, Ga, Ge, In, Au, Ag), background counting time half of peak counting time; LA-ICP-MS mapping: beam size 15 μm, repetition rate 10 Hz, ablation depth ~5 μm | Sphalerite for S and Zn, marcasite for Fe, cadmium for Cd, gallium phosphide for Ga, germanium for Ge, indium phosphide for In, gold for Au, silver for Ag | 203.691495 | [19 empty] | 3860.716515 | [11 empty] | 7897.47671 | [9 empty] | 39161.66 |  | 189.681549 |  |  |  | 73.035824 |  |  |  | 1048.267623 |  |  |  | 1.996105 | [13 empty] | 570.153131 | [15 empty] | 99.44457 | [15 empty] | 169228.5 |  | 277.390206 | [42 empty] | 2024 | Wu, Y., Zheng, Y., Yu, P., Chen, X., Guo, L., Long, L., Hu, Z., Huang, Y., Chen, M., Lu, J., Ouyang, S., Chen, S. (2024). The world-class carbonate-hosted Fankou Zn-Pb deposit in China. Part III. Critical metal Ga is enriched in late stage and low temperature sphalerite. Ore Geology Reviews, 166, 105928. |  | CHN | Guangdong
| Fankou |  | Basin hydrothermal | Mississippi Valley-type (MVT) | MVT zinc-lead | Zn, Pb | Ga | Zn, Pb, Ga | Wu et al., 2024 |  | 160-117-1-2-1 | 160-117-1-2-1 | underground mine |  |  |  |  | ore material | polished section | grab | mineral separate | [5 empty] | mineralisation |  |  |  | sphalerite | [6 empty] | pyrite, chalcopyrite, galena, dolomite, arsenopyrite, calcite, freibergite, pyrargyrite, argentite, goethite, ferrohydrite, anglesite, zincosite | Samples polished into thin sections and polished mounts for petrographic identification | LA-ICPMS | JEOL JXA-i SP100 electron probe micro-analyzer; NWR 193 nm ArF Excimer laser-ablation system coupled to an iCAP RQ (ICPMS) | Laboratory of Marine Element and Isotope Facilities in Southern Marine Science and Engineering Guangdong Laboratory (Zhuhai, China); Guangzhou Tuoyan Analytical Technology Co., Ltd., Guangzhou, China | EPMA: accelerating voltage 20 kV, probe current 20 nA, 5 μm beam, peak counting time 10 s for major elements (Zn, S, Fe), 50 s for minor elements (Cd, Ga, Ge, In, Au, Ag), background counting time half of peak counting time; LA-ICP-MS mapping: beam size 15 μm, repetition rate 10 Hz, ablation depth ~5 μm | Sphalerite for S and Zn, marcasite for Fe, cadmium for Cd, gallium phosphide for Ga, germanium for Ge, indium phosphide for In, gold for Au, silver for Ag | 120.298139 | [19 empty] | 1456.111139 | [11 empty] | 3750.947851 | [9 empty] | 11051.96 |  | 810.172106 |  |  |  | 556.351656 |  |  |  | 808.771736 |  |  |  | 1.047823 | [13 empty] | 190.250354 | [15 empty] | 49.463894 | [15 empty] | 155614.8 |  | 78.231025 | [42 empty] | 2024 | Wu, Y., Zheng, Y., Yu, P., Chen, X., Guo, L., Long, L., Hu, Z., Huang, Y., Chen, M., Lu, J., Ouyang, S., Chen, S. (2024). The world-class carbonate-hosted Fankou Zn-Pb deposit in China. Part III. Critical metal Ga is enriched in late stage and low temperature sphalerite. Ore Geology Reviews, 166, 105928. |  | CHN | Guangdong
| Fankou |  | Basin hydrothermal | Mississippi Valley-type (MVT) | MVT zinc-lead | Zn, Pb | Ga | Zn, Pb, Ga | Wu et al., 2024 |  | 160-117-1-2-2 | 160-117-1-2-2 | underground mine |  |  |  |  | ore material | polished section | grab | mineral separate | [5 empty] | mineralisation |  |  |  | sphalerite | [6 empty] | pyrite, chalcopyrite, galena, dolomite, arsenopyrite, calcite, freibergite, pyrargyrite, argentite, goethite, ferrohydrite, anglesite, zincosite | Samples polished into thin sections and polished mounts for petrographic identification | LA-ICPMS | JEOL JXA-i SP100 electron probe micro-analyzer; NWR 193 nm ArF Excimer laser-ablation system coupled to an iCAP RQ (ICPMS) | Laboratory of Marine Element and Isotope Facilities in Southern Marine Science and Engineering Guangdong Laboratory (Zhuhai, China); Guangzhou Tuoyan Analytical Technology Co., Ltd., Guangzhou, China | EPMA: accelerating voltage 20 kV, probe current 20 nA, 5 μm beam, peak counting time 10 s for major elements (Zn, S, Fe), 50 s for minor elements (Cd, Ga, Ge, In, Au, Ag), background counting time half of peak counting time; LA-ICP-MS mapping: beam size 15 μm, repetition rate 10 Hz, ablation depth ~5 μm | Sphalerite for S and Zn, marcasite for Fe, cadmium for Cd, gallium phosphide for Ga, germanium for Ge, indium phosphide for In, gold for Au, silver for Ag | 134.913864 | [19 empty] | 1827.17555 | [11 empty] | 2617.393517 | [9 empty] | 10511.22 |  | 105.055462 |  |  |  | 432.242079 |  |  |  | 859.555237 |  |  |  | 0.123621 | [13 empty] | 183.347634 | [15 empty] | 75.513377 | [15 empty] | 138455.2 |  | 117.106917 | [42 empty] | 2024 | Wu, Y., Zheng, Y., Yu, P., Chen, X., Guo, L., Long, L., Hu, Z., Huang, Y., Chen, M., Lu, J., Ouyang, S., Chen, S. (2024). The world-class carbonate-hosted Fankou Zn-Pb deposit in China. Part III. Critical metal Ga is enriched in late stage and low temperature sphalerite. Ore Geology Reviews, 166, 105928. |  | CHN | Guangdong
| Fankou |  | Basin hydrothermal | Mississippi Valley-type (MVT) | MVT zinc-lead | Zn, Pb | Ga | Zn, Pb, Ga | Wu et al., 2024 |  | 160-117-1-2-3 | 160-117-1-2-3 | underground mine |  |  |  |  | ore material | polished section | grab | mineral separate | [5 empty] | mineralisation |  |  |  | sphalerite | [6 empty] | pyrite, chalcopyrite, galena, dolomite, arsenopyrite, calcite, freibergite, pyrargyrite, argentite, goethite, ferrohydrite, anglesite, zincosite | Samples polished into thin sections and polished mounts for petrographic identification | LA-ICPMS | JEOL JXA-i SP100 electron probe micro-analyzer; NWR 193 nm ArF Excimer laser-ablation system coupled to an iCAP RQ (ICPMS) | Laboratory of Marine Element and Isotope Facilities in Southern Marine Science and Engineering Guangdong Laboratory (Zhuhai, China); Guangzhou Tuoyan Analytical Technology Co., Ltd., Guangzhou, China | EPMA: accelerating voltage 20 kV, probe current 20 nA, 5 μm beam, peak counting time 10 s for major elements (Zn, S, Fe), 50 s for minor elements (Cd, Ga, Ge, In, Au, Ag), background counting time half of peak counting time; LA-ICP-MS mapping: beam size 15 μm, repetition rate 10 Hz, ablation depth ~5 μm | Sphalerite for S and Zn, marcasite for Fe, cadmium for Cd, gallium phosphide for Ga, germanium for Ge, indium phosphide for In, gold for Au, silver for Ag | 175.157353 | [19 empty] | 1808.929041 | [11 empty] | 8976.369767 | [9 empty] | 14738.81 |  | 525.432398 |  |  |  | 1871.818993 |  |  |  | 1023.982158 |  |  |  | 1.059399 | [13 empty] | 178.93614 | [15 empty] | 77.093758 | [15 empty] | 137635.2 |  | 90.81994 | [42 empty] | 2024 | Wu, Y., Zheng, Y., Yu, P., Chen, X., Guo, L., Long, L., Hu, Z., Huang, Y., Chen, M., Lu, J., Ouyang, S., Chen, S. (2024). The world-class carbonate-hosted Fankou Zn-Pb deposit in China. Part III. Critical metal Ga is enriched in late stage and low temperature sphalerite. Ore Geology Reviews, 166, 105928. |  | CHN | Guangdong
| Fankou |  | Basin hydrothermal | Mississippi Valley-type (MVT) | MVT zinc-lead | Zn, Pb | Ga | Zn, Pb, Ga | Wu et al., 2024 |  | 200-6-2-1-5 | 200-6-2-1-5 | underground mine |  |  |  |  | ore material | polished section | grab | mineral separate | [5 empty] | mineralisation |  |  |  | sphalerite | [6 empty] | pyrite, chalcopyrite, galena, dolomite, arsenopyrite, calcite, freibergite, pyrargyrite, argentite, goethite, ferrohydrite, anglesite, zincosite | Samples polished into thin sections and polished mounts for petrographic identification | LA-ICPMS | JEOL JXA-i SP100 electron probe micro-analyzer; NWR 193 nm ArF Excimer laser-ablation system coupled to an iCAP RQ (ICPMS) | Laboratory of Marine Element and Isotope Facilities in Southern Marine Science and Engineering Guangdong Laboratory (Zhuhai, China); Guangzhou Tuoyan Analytical Technology Co., Ltd., Guangzhou, China | EPMA: accelerating voltage 20 kV, probe current 20 nA, 5 μm beam, peak counting time 10 s for major elements (Zn, S, Fe), 50 s for minor elements (Cd, Ga, Ge, In, Au, Ag), background counting time half of peak counting time; LA-ICP-MS mapping: beam size 15 μm, repetition rate 10 Hz, ablation depth ~5 μm | Sphalerite for S and Zn, marcasite for Fe, cadmium for Cd, gallium phosphide for Ga, germanium for Ge, indium phosphide for In, gold for Au, silver for Ag | 101.753637 | [19 empty] | 1616.041325 | [11 empty] | 161.503243 | [9 empty] | 43359.45 |  | 102.430859 |  |  |  | 16.490568 |  |  |  | 95.302468 |  |  |  | 0.516337 | [13 empty] | 98.733008 | [15 empty] | 56.35781 | [15 empty] | 170412.9 |  | 35.21458 | [42 empty] | 2024 | Wu, Y., Zheng, Y., Yu, P., Chen, X., Guo, L., Long, L., Hu, Z., Huang, Y., Chen, M., Lu, J., Ouyang, S., Chen, S. (2024). The world-class carbonate-hosted Fankou Zn-Pb deposit in China. Part III. Critical metal Ga is enriched in late stage and low temperature sphalerite. Ore Geology Reviews, 166, 105928. |  | CHN | Guangdong
| Fankou |  | Basin hydrothermal | Mississippi Valley-type (MVT) | MVT zinc-lead | Zn, Pb | Ga | Zn, Pb, Ga | Wu et al., 2024 |  | 200-6-2-2-3 | 200-6-2-2-3 | underground mine |  |  |  |  | ore material | polished section | grab | mineral separate | [5 empty] | mineralisation |  |  |  | sphalerite | [6 empty] | pyrite, chalcopyrite, galena, dolomite, arsenopyrite, calcite, freibergite, pyrargyrite, argentite, goethite, ferrohydrite, anglesite, zincosite | Samples polished into thin sections and polished mounts for petrographic identification | LA-ICPMS | JEOL JXA-i SP100 electron probe micro-analyzer; NWR 193 nm ArF Excimer laser-ablation system coupled to an iCAP RQ (ICPMS) | Laboratory of Marine Element and Isotope Facilities in Southern Marine Science and Engineering Guangdong Laboratory (Zhuhai, China); Guangzhou Tuoyan Analytical Technology Co., Ltd., Guangzhou, China | EPMA: accelerating voltage 20 kV, probe current 20 nA, 5 μm beam, peak counting time 10 s for major elements (Zn, S, Fe), 50 s for minor elements (Cd, Ga, Ge, In, Au, Ag), background counting time half of peak counting time; LA-ICP-MS mapping: beam size 15 μm, repetition rate 10 Hz, ablation depth ~5 μm | Sphalerite for S and Zn, marcasite for Fe, cadmium for Cd, gallium phosphide for Ga, germanium for Ge, indium phosphide for In, gold for Au, silver for Ag | 63.925809 | [19 empty] | 1428.718107 | [11 empty] | 178.069332 | [9 empty] | 41449.24 |  | 118.475232 |  |  |  | 8.19659 |  |  |  | 90.703447 |  |  |  | 0.421016 | [13 empty] | 70.113058 | [15 empty] | 20.68794 | [15 empty] | 164863.6 |  | 4.311746 | [42 empty] | 2024 | Wu, Y., Zheng, Y., Yu, P., Chen, X., Guo, L., Long, L., Hu, Z., Huang, Y., Chen, M., Lu, J., Ouyang, S., Chen, S. (2024). The world-class carbonate-hosted Fankou Zn-Pb deposit in China. Part III. Critical metal Ga is enriched in late stage and low temperature sphalerite. Ore Geology Reviews, 166, 105928. |  | CHN | Guangdong
| Fankou |  | Basin hydrothermal | Mississippi Valley-type (MVT) | MVT zinc-lead | Zn, Pb | Ga | Zn, Pb, Ga | Wu et al., 2024 |  | 200-6-2-2-4 | 200-6-2-2-4 | underground mine |  |  |  |  | ore material | polished section | grab | mineral separate | [5 empty] | mineralisation |  |  |  | sphalerite | [6 empty] | pyrite, chalcopyrite, galena, dolomite, arsenopyrite, calcite, freibergite, pyrargyrite, argentite, goethite, ferrohydrite, anglesite, zincosite | Samples polished into thin sections and polished mounts for petrographic identification | LA-ICPMS | JEOL JXA-i SP100 electron probe micro-analyzer; NWR 193 nm ArF Excimer laser-ablation system coupled to an iCAP RQ (ICPMS) | Laboratory of Marine Element and Isotope Facilities in Southern Marine Science and Engineering Guangdong Laboratory (Zhuhai, China); Guangzhou Tuoyan Analytical Technology Co., Ltd., Guangzhou, China | EPMA: accelerating voltage 20 kV, probe current 20 nA, 5 μm beam, peak counting time 10 s for major elements (Zn, S, Fe), 50 s for minor elements (Cd, Ga, Ge, In, Au, Ag), background counting time half of peak counting time; LA-ICP-MS mapping: beam size 15 μm, repetition rate 10 Hz, ablation depth ~5 μm | Sphalerite for S and Zn, marcasite for Fe, cadmium for Cd, gallium phosphide for Ga, germanium for Ge, indium phosphide for In, gold for Au, silver for Ag | 235.184871 | [19 empty] | 1675.915455 | [11 empty] | 1524.080112 | [9 empty] | 54452.1 |  | 267.143333 |  |  |  | 510.131466 |  |  |  | 100.339136 |  |  |  | 0.099061 | [13 empty] | 90.304656 | [15 empty] | 13.960165 | [15 empty] | 161948.7 |  | 5.370727 | [42 empty] | 2024 | Wu, Y., Zheng, Y., Yu, P., Chen, X., Guo, L., Long, L., Hu, Z., Huang, Y., Chen, M., Lu, J., Ouyang, S., Chen, S. (2024). The world-class carbonate-hosted Fankou Zn-Pb deposit in China. Part III. Critical metal Ga is enriched in late stage and low temperature sphalerite. Ore Geology Reviews, 166, 105928. |  | CHN | Guangdong
| Fankou |  | Basin hydrothermal | Mississippi Valley-type (MVT) | MVT zinc-lead | Zn, Pb | Ga | Zn, Pb, Ga | Wu et al., 2024 |  | 200-6-2-2-5 | 200-6-2-2-5 | underground mine |  |  |  |  | ore material | polished section | grab | mineral separate | [5 empty] | mineralisation |  |  |  | sphalerite | [6 empty] | pyrite, chalcopyrite, galena, dolomite, arsenopyrite, calcite, freibergite, pyrargyrite, argentite, goethite, ferrohydrite, anglesite, zincosite | Samples polished into thin sections and polished mounts for petrographic identification | LA-ICPMS | JEOL JXA-i SP100 electron probe micro-analyzer; NWR 193 nm ArF Excimer laser-ablation system coupled to an iCAP RQ (ICPMS) | Laboratory of Marine Element and Isotope Facilities in Southern Marine Science and Engineering Guangdong Laboratory (Zhuhai, China); Guangzhou Tuoyan Analytical Technology Co., Ltd., Guangzhou, China | EPMA: accelerating voltage 20 kV, probe current 20 nA, 5 μm beam, peak counting time 10 s for major elements (Zn, S, Fe), 50 s for minor elements (Cd, Ga, Ge, In, Au, Ag), background counting time half of peak counting time; LA-ICP-MS mapping: beam size 15 μm, repetition rate 10 Hz, ablation depth ~5 μm | Sphalerite for S and Zn, marcasite for Fe, cadmium for Cd, gallium phosphide for Ga, germanium for Ge, indium phosphide for In, gold for Au, silver for Ag | 176.536136 | [19 empty] | 1535.504024 | [11 empty] | 1692.750507 | [9 empty] | 44411.69 |  | 751.906567 |  |  |  | 256.097588 |  |  |  | 94.840524 |  |  |  | 0.675938 | [13 empty] | 73.898572 | [15 empty] | 2.903171 | [15 empty] | 158236.5 |  | 0.807373 | [42 empty] | 2024 | Wu, Y., Zheng, Y., Yu, P., Chen, X., Guo, L., Long, L., Hu, Z., Huang, Y., Chen, M., Lu, J., Ouyang, S., Chen, S. (2024). The world-class carbonate-hosted Fankou Zn-Pb deposit in China. Part III. Critical metal Ga is enriched in late stage and low temperature sphalerite. Ore Geology Reviews, 166, 105928. |  | CHN | Guangdong
| Fankou |  | Basin hydrothermal | Mississippi Valley-type (MVT) | MVT zinc-lead | Zn, Pb | Ga | Zn, Pb, Ga | Wu et al., 2024 |  | 240-123-1-1-1 | 240-123-1-1-1 | underground mine |  |  |  |  | ore material | polished section | grab | mineral separate | [5 empty] | mineralisation |  |  |  | sphalerite | [6 empty] | pyrite, chalcopyrite, galena, dolomite, arsenopyrite, calcite, freibergite, pyrargyrite, argentite, goethite, ferrohydrite, anglesite, zincosite | Samples polished into thin sections and polished mounts for petrographic identification | LA-ICPMS | JEOL JXA-i SP100 electron probe micro-analyzer; NWR 193 nm ArF Excimer laser-ablation system coupled to an iCAP RQ (ICPMS) | Laboratory of Marine Element and Isotope Facilities in Southern Marine Science and Engineering Guangdong Laboratory (Zhuhai, China); Guangzhou Tuoyan Analytical Technology Co., Ltd., Guangzhou, China | EPMA: accelerating voltage 20 kV, probe current 20 nA, 5 μm beam, peak counting time 10 s for major elements (Zn, S, Fe), 50 s for minor elements (Cd, Ga, Ge, In, Au, Ag), background counting time half of peak counting time; LA-ICP-MS mapping: beam size 15 μm, repetition rate 10 Hz, ablation depth ~5 μm | Sphalerite for S and Zn, marcasite for Fe, cadmium for Cd, gallium phosphide for Ga, germanium for Ge, indium phosphide for In, gold for Au, silver for Ag | 172.263573 | [19 empty] | 1426.538694 | [11 empty] | 1210.451318 | [9 empty] | 22598.72 |  | 961.880375 |  |  |  | 84.86365 |  |  |  | 113.383742 |  |  |  | 0.376554 | [13 empty] | 269.436309 | [15 empty] | 39.512603 | [15 empty] | 143930.1 |  | 0.352951 | [42 empty] | 2024 | Wu, Y., Zheng, Y., Yu, P., Chen, X., Guo, L., Long, L., Hu, Z., Huang, Y., Chen, M., Lu, J., Ouyang, S., Chen, S. (2024). The world-class carbonate-hosted Fankou Zn-Pb deposit in China. Part III. Critical metal Ga is enriched in late stage and low temperature sphalerite. Ore Geology Reviews, 166, 105928. |  | CHN | Guangdong
| Fankou |  | Basin hydrothermal | Mississippi Valley-type (MVT) | MVT zinc-lead | Zn, Pb | Ga | Zn, Pb, Ga | Wu et al., 2024 |  | 240-123-1-2-1 | 240-123-1-2-1 | underground mine |  |  |  |  | ore material | polished section | grab | mineral separate | [5 empty] | mineralisation |  |  |  | sphalerite | [6 empty] | pyrite, chalcopyrite, galena, dolomite, arsenopyrite, calcite, freibergite, pyrargyrite, argentite, goethite, ferrohydrite, anglesite, zincosite | Samples polished into thin sections and polished mounts for petrographic identification | LA-ICPMS | JEOL JXA-i SP100 electron probe micro-analyzer; NWR 193 nm ArF Excimer laser-ablation system coupled to an iCAP RQ (ICPMS) | Laboratory of Marine Element and Isotope Facilities in Southern Marine Science and Engineering Guangdong Laboratory (Zhuhai, China); Guangzhou Tuoyan Analytical Technology Co., Ltd., Guangzhou, China | EPMA: accelerating voltage 20 kV, probe current 20 nA, 5 μm beam, peak counting time 10 s for major elements (Zn, S, Fe), 50 s for minor elements (Cd, Ga, Ge, In, Au, Ag), background counting time half of peak counting time; LA-ICP-MS mapping: beam size 15 μm, repetition rate 10 Hz, ablation depth ~5 μm | Sphalerite for S and Zn, marcasite for Fe, cadmium for Cd, gallium phosphide for Ga, germanium for Ge, indium phosphide for In, gold for Au, silver for Ag | 164.947056 | [19 empty] | 1685.543863 | [11 empty] | 1122.935353 | [9 empty] | 32704.89 |  | 228.287736 |  |  |  | 471.798382 |  |  |  | 89.010067 |  |  |  | 0.04797 | [13 empty] | 246.734729 | [15 empty] | 18.341438 | [15 empty] | 151788.5 | [44 empty] | 2024 | Wu, Y., Zheng, Y., Yu, P., Chen, X., Guo, L., Long, L., Hu, Z., Huang, Y., Chen, M., Lu, J., Ouyang, S., Chen, S. (2024). The world-class carbonate-hosted Fankou Zn-Pb deposit in China. Part III. Critical metal Ga is enriched in late stage and low temperature sphalerite. Ore Geology Reviews, 166, 105928. |  | CHN | Guangdong
| Fankou |  | Basin hydrothermal | Mississippi Valley-type (MVT) | MVT zinc-lead | Zn, Pb | Ga | Zn, Pb, Ga | Wu et al., 2024 |  | 240-123-1-2-2 | 240-123-1-2-2 | underground mine |  |  |  |  | ore material | polished section | grab | mineral separate | [5 empty] | mineralisation |  |  |  | sphalerite | [6 empty] | pyrite, chalcopyrite, galena, dolomite, arsenopyrite, calcite, freibergite, pyrargyrite, argentite, goethite, ferrohydrite, anglesite, zincosite | Samples polished into thin sections and polished mounts for petrographic identification | LA-ICPMS | JEOL JXA-i SP100 electron probe micro-analyzer; NWR 193 nm ArF Excimer laser-ablation system coupled to an iCAP RQ (ICPMS) | Laboratory of Marine Element and Isotope Facilities in Southern Marine Science and Engineering Guangdong Laboratory (Zhuhai, China); Guangzhou Tuoyan Analytical Technology Co., Ltd., Guangzhou, China | EPMA: accelerating voltage 20 kV, probe current 20 nA, 5 μm beam, peak counting time 10 s for major elements (Zn, S, Fe), 50 s for minor elements (Cd, Ga, Ge, In, Au, Ag), background counting time half of peak counting time; LA-ICP-MS mapping: beam size 15 μm, repetition rate 10 Hz, ablation depth ~5 μm | Sphalerite for S and Zn, marcasite for Fe, cadmium for Cd, gallium phosphide for Ga, germanium for Ge, indium phosphide for In, gold for Au, silver for Ag | 123.829102 | [19 empty] | 1756.325527 | [11 empty] | 666.234972 | [9 empty] | 49935.11 |  | 274.55647 |  |  |  | 189.114629 |  |  |  | 88.615321 |  |  |  | 0.027721 | [13 empty] | 215.162171 | [15 empty] | 2.140455 | [15 empty] | 160477.2 | [44 empty] | 2024 | Wu, Y., Zheng, Y., Yu, P., Chen, X., Guo, L., Long, L., Hu, Z., Huang, Y., Chen, M., Lu, J., Ouyang, S., Chen, S. (2024). The world-class carbonate-hosted Fankou Zn-Pb deposit in China. Part III. Critical metal Ga is enriched in late stage and low temperature sphalerite. Ore Geology Reviews, 166, 105928. |  | CHN | Guangdong
| Fankou |  | Basin hydrothermal | Mississippi Valley-type (MVT) | MVT zinc-lead | Zn, Pb | Ga | Zn, Pb, Ga | Wu et al., 2024 |  | 240-123-1-1-2 | 240-123-1-1-2 | underground mine |  |  |  |  | ore material | polished section | grab | mineral separate | [5 empty] | mineralisation |  |  |  | sphalerite | [6 empty] | pyrite, chalcopyrite, galena, dolomite, arsenopyrite, calcite, freibergite, pyrargyrite, argentite, goethite, ferrohydrite, anglesite, zincosite | Samples polished into thin sections and polished mounts for petrographic identification | LA-ICPMS | JEOL JXA-i SP100 electron probe micro-analyzer; NWR 193 nm ArF Excimer laser-ablation system coupled to an iCAP RQ (ICPMS) | Laboratory of Marine Element and Isotope Facilities in Southern Marine Science and Engineering Guangdong Laboratory (Zhuhai, China); Guangzhou Tuoyan Analytical Technology Co., Ltd., Guangzhou, China | EPMA: accelerating voltage 20 kV, probe current 20 nA, 5 μm beam, peak counting time 10 s for major elements (Zn, S, Fe), 50 s for minor elements (Cd, Ga, Ge, In, Au, Ag), background counting time half of peak counting time; LA-ICP-MS mapping: beam size 15 μm, repetition rate 10 Hz, ablation depth ~5 μm | Sphalerite for S and Zn, marcasite for Fe, cadmium for Cd, gallium phosphide for Ga, germanium for Ge, indium phosphide for In, gold for Au, silver for Ag | 83.450923 | [19 empty] | 1250.077291 | [11 empty] | 580.307713 | [9 empty] | 22221.69 |  | 491.697626 |  |  |  | 1.978605 |  |  |  | 115.056829 |  |  |  | 4.237052 | [13 empty] | 55.548155 | [15 empty] | 15.010619 | [15 empty] | 143700.2 |  | 0.251333 | [42 empty] | 2024 | Wu, Y., Zheng, Y., Yu, P., Chen, X., Guo, L., Long, L., Hu, Z., Huang, Y., Chen, M., Lu, J., Ouyang, S., Chen, S. (2024). The world-class carbonate-hosted Fankou Zn-Pb deposit in China. Part III. Critical metal Ga is enriched in late stage and low temperature sphalerite. Ore Geology Reviews, 166, 105928. |  | CHN | Guangdong
| Fankou |  | Basin hydrothermal | Mississippi Valley-type (MVT) | MVT zinc-lead | Zn, Pb | Ga | Zn, Pb, Ga | Wu et al., 2024 |  | 240-123-1-1-3 | 240-123-1-1-3 | underground mine |  |  |  |  | ore material | polished section | grab | mineral separate | [5 empty] | mineralisation |  |  |  | sphalerite | [6 empty] | pyrite, chalcopyrite, galena, dolomite, arsenopyrite, calcite, freibergite, pyrargyrite, argentite, goethite, ferrohydrite, anglesite, zincosite | Samples polished into thin sections and polished mounts for petrographic identification | LA-ICPMS | JEOL JXA-i SP100 electron probe micro-analyzer; NWR 193 nm ArF Excimer laser-ablation system coupled to an iCAP RQ (ICPMS) | Laboratory of Marine Element and Isotope Facilities in Southern Marine Science and Engineering Guangdong Laboratory (Zhuhai, China); Guangzhou Tuoyan Analytical Technology Co., Ltd., Guangzhou, China | EPMA: accelerating voltage 20 kV, probe current 20 nA, 5 μm beam, peak counting time 10 s for major elements (Zn, S, Fe), 50 s for minor elements (Cd, Ga, Ge, In, Au, Ag), background counting time half of peak counting time; LA-ICP-MS mapping: beam size 15 μm, repetition rate 10 Hz, ablation depth ~5 μm | Sphalerite for S and Zn, marcasite for Fe, cadmium for Cd, gallium phosphide for Ga, germanium for Ge, indium phosphide for In, gold for Au, silver for Ag | 215.892133 | [19 empty] | 1625.493202 | [11 empty] | 1427.370249 | [9 empty] | 32014.63591 |  | 544.001823 |  |  |  | 472.94347 |  |  |  | 125.388491 |  |  |  | 0.454432 | [13 empty] | 244.670178 | [15 empty] | 25.152095 | [15 empty] | 146270.3 |  | 11.165701 | [42 empty] | 2024 | Wu, Y., Zheng, Y., Yu, P., Chen, X., Guo, L., Long, L., Hu, Z., Huang, Y., Chen, M., Lu, J., Ouyang, S., Chen, S. (2024). The world-class carbonate-hosted Fankou Zn-Pb deposit in China. Part III. Critical metal Ga is enriched in late stage and low temperature sphalerite. Ore Geology Reviews, 166, 105928. |  | CHN | Guangdong
| Fankou |  | Basin hydrothermal | Mississippi Valley-type (MVT) | MVT zinc-lead | Zn, Pb | Ga | Zn, Pb, Ga | Wu et al., 2024 |  | 240-123-1-1-4 | 240-123-1-1-4 | underground mine |  |  |  |  | ore material | polished section | grab | mineral separate | [5 empty] | mineralisation |  |  |  | sphalerite | [6 empty] | pyrite, chalcopyrite, galena, dolomite, arsenopyrite, calcite, freibergite, pyrargyrite, argentite, goethite, ferrohydrite, anglesite, zincosite | Samples polished into thin sections and polished mounts for petrographic identification | LA-ICPMS | JEOL JXA-i SP100 electron probe micro-analyzer; NWR 193 nm ArF Excimer laser-ablation system coupled to an iCAP RQ (ICPMS) | Laboratory of Marine Element and Isotope Facilities in Southern Marine Science and Engineering Guangdong Laboratory (Zhuhai, China); Guangzhou Tuoyan Analytical Technology Co., Ltd., Guangzhou, China | EPMA: accelerating voltage 20 kV, probe current 20 nA, 5 μm beam, peak counting time 10 s for major elements (Zn, S, Fe), 50 s for minor elements (Cd, Ga, Ge, In, Au, Ag), background counting time half of peak counting time; LA-ICP-MS mapping: beam size 15 μm, repetition rate 10 Hz, ablation depth ~5 μm | Sphalerite for S and Zn, marcasite for Fe, cadmium for Cd, gallium phosphide for Ga, germanium for Ge, indium phosphide for In, gold for Au, silver for Ag | 169.085908 | [19 empty] | 1511.47961 | [11 empty] | 2826.984886 | [9 empty] | 31848.34 |  | 2501.693875 |  |  |  | 23.259389 |  |  |  | 101.102936 |  |  |  | 4.716998 | [13 empty] | 166.608104 | [15 empty] | 14.644529 | [15 empty] | 146238.8 |  | 1.134742 | [42 empty] | 2024 | Wu, Y., Zheng, Y., Yu, P., Chen, X., Guo, L., Long, L., Hu, Z., Huang, Y., Chen, M., Lu, J., Ouyang, S., Chen, S. (2024). The world-class carbonate-hosted Fankou Zn-Pb deposit in China. Part III. Critical metal Ga is enriched in late stage and low temperature sphalerite. Ore Geology Reviews, 166, 105928. |  | CHN | Guangdong
| Fankou |  | Basin hydrothermal | Mississippi Valley-type (MVT) | MVT zinc-lead | Zn, Pb | Ga | Zn, Pb, Ga | Wu et al., 2024 |  | 240-123-1-2-3 | 240-123-1-2-3 | underground mine |  |  |  |  | ore material | polished section | grab | mineral separate | [5 empty] | mineralisation |  |  |  | sphalerite | [6 empty] | pyrite, chalcopyrite, galena, dolomite, arsenopyrite, calcite, freibergite, pyrargyrite, argentite, goethite, ferrohydrite, anglesite, zincosite | Samples polished into thin sections and polished mounts for petrographic identification | LA-ICPMS | JEOL JXA-i SP100 electron probe micro-analyzer; NWR 193 nm ArF Excimer laser-ablation system coupled to an iCAP RQ (ICPMS) | Laboratory of Marine Element and Isotope Facilities in Southern Marine Science and Engineering Guangdong Laboratory (Zhuhai, China); Guangzhou Tuoyan Analytical Technology Co., Ltd., Guangzhou, China | EPMA: accelerating voltage 20 kV, probe current 20 nA, 5 μm beam, peak counting time 10 s for major elements (Zn, S, Fe), 50 s for minor elements (Cd, Ga, Ge, In, Au, Ag), background counting time half of peak counting time; LA-ICP-MS mapping: beam size 15 μm, repetition rate 10 Hz, ablation depth ~5 μm | Sphalerite for S and Zn, marcasite for Fe, cadmium for Cd, gallium phosphide for Ga, germanium for Ge, indium phosphide for In, gold for Au, silver for Ag | 103.595836 | [19 empty] | 1157.46331 | [11 empty] | 1354.922147 | [9 empty] | 12747.33 |  | 1258.743685 |  |  |  | 5.889526 |  |  |  | 81.772444 |  |  |  | 3.551135 | [13 empty] | 334.333072 | [15 empty] | 9.102093 | [15 empty] | 148668.9 | [44 empty] | 2024 | Wu, Y., Zheng, Y., Yu, P., Chen, X., Guo, L., Long, L., Hu, Z., Huang, Y., Chen, M., Lu, J., Ouyang, S., Chen, S. (2024). The world-class carbonate-hosted Fankou Zn-Pb deposit in China. Part III. Critical metal Ga is enriched in late stage and low temperature sphalerite. Ore Geology Reviews, 166, 105928. |  | CHN | Guangdong
| Fankou |  | Basin hydrothermal | Mississippi Valley-type (MVT) | MVT zinc-lead | Zn, Pb | Ga | Zn, Pb, Ga | Wu et al., 2024 |  | 240-123-1-2-4 | 240-123-1-2-4 | underground mine |  |  |  |  | ore material | polished section | grab | mineral separate | [5 empty] | mineralisation |  |  |  | sphalerite | [6 empty] | pyrite, chalcopyrite, galena, dolomite, arsenopyrite, calcite, freibergite, pyrargyrite, argentite, goethite, ferrohydrite, anglesite, zincosite | Samples polished into thin sections and polished mounts for petrographic identification | LA-ICPMS | JEOL JXA-i SP100 electron probe micro-analyzer; NWR 193 nm ArF Excimer laser-ablation system coupled to an iCAP RQ (ICPMS) | Laboratory of Marine Element and Isotope Facilities in Southern Marine Science and Engineering Guangdong Laboratory (Zhuhai, China); Guangzhou Tuoyan Analytical Technology Co., Ltd., Guangzhou, China | EPMA: accelerating voltage 20 kV, probe current 20 nA, 5 μm beam, peak counting time 10 s for major elements (Zn, S, Fe), 50 s for minor elements (Cd, Ga, Ge, In, Au, Ag), background counting time half of peak counting time; LA-ICP-MS mapping: beam size 15 μm, repetition rate 10 Hz, ablation depth ~5 μm | Sphalerite for S and Zn, marcasite for Fe, cadmium for Cd, gallium phosphide for Ga, germanium for Ge, indium phosphide for In, gold for Au, silver for Ag | 159.501395 | [19 empty] | 1529.471219 | [11 empty] | 2335.465563 | [9 empty] | 37011.06 |  | 2193.392146 |  |  |  | 10.08485 |  |  |  | 76.099851 |  |  |  | 5.154666 | [13 empty] | 129.530443 | [15 empty] | 12.080613 | [15 empty] | 156762.4 |  | 45.222798 | [42 empty] | 2024 | Wu, Y., Zheng, Y., Yu, P., Chen, X., Guo, L., Long, L., Hu, Z., Huang, Y., Chen, M., Lu, J., Ouyang, S., Chen, S. (2024). The world-class carbonate-hosted Fankou Zn-Pb deposit in China. Part III. Critical metal Ga is enriched in late stage and low temperature sphalerite. Ore Geology Reviews, 166, 105928. |  | CHN | Guangdong
| Fankou |  | Basin hydrothermal | Mississippi Valley-type (MVT) | MVT zinc-lead | Zn, Pb | Ga | Zn, Pb, Ga | Wu et al., 2024 |  | 240-123-1-2-5 | 240-123-1-2-5 | underground mine |  |  |  |  | ore material | polished section | grab | mineral separate | [5 empty] | mineralisation |  |  |  | sphalerite | [6 empty] | pyrite, chalcopyrite, galena, dolomite, arsenopyrite, calcite, freibergite, pyrargyrite, argentite, goethite, ferrohydrite, anglesite, zincosite | Samples polished into thin sections and polished mounts for petrographic identification | LA-ICPMS | JEOL JXA-i SP100 electron probe micro-analyzer; NWR 193 nm ArF Excimer laser-ablation system coupled to an iCAP RQ (ICPMS) | Laboratory of Marine Element and Isotope Facilities in Southern Marine Science and Engineering Guangdong Laboratory (Zhuhai, China); Guangzhou Tuoyan Analytical Technology Co., Ltd., Guangzhou, China | EPMA: accelerating voltage 20 kV, probe current 20 nA, 5 μm beam, peak counting time 10 s for major elements (Zn, S, Fe), 50 s for minor elements (Cd, Ga, Ge, In, Au, Ag), background counting time half of peak counting time; LA-ICP-MS mapping: beam size 15 μm, repetition rate 10 Hz, ablation depth ~5 μm | Sphalerite for S and Zn, marcasite for Fe, cadmium for Cd, gallium phosphide for Ga, germanium for Ge, indium phosphide for In, gold for Au, silver for Ag | 94.624137 | [19 empty] | 1698.02497 | [11 empty] | 743.704749 | [9 empty] | 64030.69 |  | 58.826639 |  |  |  | 321.33384 |  |  |  | 109.752389 |  |  |  | 0.038204 | [13 empty] | 215.479852 | [15 empty] | 8.141151 | [15 empty] | 166617.7 |  | 5.52936 | [42 empty] | 2024 | Wu, Y., Zheng, Y., Yu, P., Chen, X., Guo, L., Long, L., Hu, Z., Huang, Y., Chen, M., Lu, J., Ouyang, S., Chen, S. (2024). The world-class carbonate-hosted Fankou Zn-Pb deposit in China. Part III. Critical metal Ga is enriched in late stage and low temperature sphalerite. Ore Geology Reviews, 166, 105928. |  | CHN | Guangdong
| Fankou |  | Basin hydrothermal | Mississippi Valley-type (MVT) | MVT zinc-lead | Zn, Pb | Ga | Zn, Pb, Ga | Wu et al., 2024 |  | 240-131-1-2-2 | 240-131-1-2-2 | underground mine |  |  |  |  | ore material | polished section | grab | mineral separate | [5 empty] | mineralisation |  |  |  | sphalerite | [6 empty] | pyrite, chalcopyrite, galena, dolomite, arsenopyrite, calcite, freibergite, pyrargyrite, argentite, goethite, ferrohydrite, anglesite, zincosite | Samples polished into thin sections and polished mounts for petrographic identification | LA-ICPMS | JEOL JXA-i SP100 electron probe micro-analyzer; NWR 193 nm ArF Excimer laser-ablation system coupled to an iCAP RQ (ICPMS) | Laboratory of Marine Element and Isotope Facilities in Southern Marine Science and Engineering Guangdong Laboratory (Zhuhai, China); Guangzhou Tuoyan Analytical Technology Co., Ltd., Guangzhou, China | EPMA: accelerating voltage 20 kV, probe current 20 nA, 5 μm beam, peak counting time 10 s for major elements (Zn, S, Fe), 50 s for minor elements (Cd, Ga, Ge, In, Au, Ag), background counting time half of peak counting time; LA-ICP-MS mapping: beam size 15 μm, repetition rate 10 Hz, ablation depth ~5 μm | Sphalerite for S and Zn, marcasite for Fe, cadmium for Cd, gallium phosphide for Ga, germanium for Ge, indium phosphide for In, gold for Au, silver for Ag | 180.876005 | [19 empty] | 2198.196705 | [11 empty] | 2342.476011 | [9 empty] | 32717.9 |  | 398.303195 |  |  |  | 787.235855 |  |  |  | 263.032662 |  |  |  | 0.068939 | [13 empty] | 89.936832 | [15 empty] | 52.597501 | [15 empty] | 162999.4 |  | 46.585941 | [42 empty] | 2024 | Wu, Y., Zheng, Y., Yu, P., Chen, X., Guo, L., Long, L., Hu, Z., Huang, Y., Chen, M., Lu, J., Ouyang, S., Chen, S. (2024). The world-class carbonate-hosted Fankou Zn-Pb deposit in China. Part III. Critical metal Ga is enriched in late stage and low temperature sphalerite. Ore Geology Reviews, 166, 105928. |  | CHN | Guangdong
| Fankou |  | Basin hydrothermal | Mississippi Valley-type (MVT) | MVT zinc-lead | Zn, Pb | Ga | Zn, Pb, Ga | Wu et al., 2024 |  | 280-56-1-6-3 | 280-56-1-6-3 | underground mine |  |  |  |  | ore material | polished section | grab | mineral separate | [5 empty] | mineralisation |  |  |  | sphalerite | [6 empty] | pyrite, chalcopyrite, galena, dolomite, arsenopyrite, calcite, freibergite, pyrargyrite, argentite, goethite, ferrohydrite, anglesite, zincosite | Samples polished into thin sections and polished mounts for petrographic identification | LA-ICPMS | JEOL JXA-i SP100 electron probe micro-analyzer; NWR 193 nm ArF Excimer laser-ablation system coupled to an iCAP RQ (ICPMS) | Laboratory of Marine Element and Isotope Facilities in Southern Marine Science and Engineering Guangdong Laboratory (Zhuhai, China); Guangzhou Tuoyan Analytical Technology Co., Ltd., Guangzhou, China | EPMA: accelerating voltage 20 kV, probe current 20 nA, 5 μm beam, peak counting time 10 s for major elements (Zn, S, Fe), 50 s for minor elements (Cd, Ga, Ge, In, Au, Ag), background counting time half of peak counting time; LA-ICP-MS mapping: beam size 15 μm, repetition rate 10 Hz, ablation depth ~5 μm | Sphalerite for S and Zn, marcasite for Fe, cadmium for Cd, gallium phosphide for Ga, germanium for Ge, indium phosphide for In, gold for Au, silver for Ag | 92.304392 | [19 empty] | 1472.814458 | [11 empty] | 282.73543 | [9 empty] | 20146.53 |  | 215.717306 |  |  |  | 1.494607 |  |  |  | 156.040438 |  |  |  | 1.681564 | [13 empty] | 138.003327 | [15 empty] | 30.987477 | [15 empty] | 158933.7 |  | 1.54029 | [42 empty] | 2024 | Wu, Y., Zheng, Y., Yu, P., Chen, X., Guo, L., Long, L., Hu, Z., Huang, Y., Chen, M., Lu, J., Ouyang, S., Chen, S. (2024). The world-class carbonate-hosted Fankou Zn-Pb deposit in China. Part III. Critical metal Ga is enriched in late stage and low temperature sphalerite. Ore Geology Reviews, 166, 105928. |  | CHN | Guangdong
| Fankou |  | Basin hydrothermal | Mississippi Valley-type (MVT) | MVT zinc-lead | Zn, Pb | Ga | Zn, Pb, Ga | Wu et al., 2024 |  | 280-56-1-7-6 | 280-56-1-7-6 | underground mine |  |  |  |  | ore material | polished section | grab | mineral separate | [5 empty] | mineralisation |  |  |  | sphalerite | [6 empty] | pyrite, chalcopyrite, galena, dolomite, arsenopyrite, calcite, freibergite, pyrargyrite, argentite, goethite, ferrohydrite, anglesite, zincosite | Samples polished into thin sections and polished mounts for petrographic identification | LA-ICPMS | JEOL JXA-i SP100 electron probe micro-analyzer; NWR 193 nm ArF Excimer laser-ablation system coupled to an iCAP RQ (ICPMS) | Laboratory of Marine Element and Isotope Facilities in Southern Marine Science and Engineering Guangdong Laboratory (Zhuhai, China); Guangzhou Tuoyan Analytical Technology Co., Ltd., Guangzhou, China | EPMA: accelerating voltage 20 kV, probe current 20 nA, 5 μm beam, peak counting time 10 s for major elements (Zn, S, Fe), 50 s for minor elements (Cd, Ga, Ge, In, Au, Ag), background counting time half of peak counting time; LA-ICP-MS mapping: beam size 15 μm, repetition rate 10 Hz, ablation depth ~5 μm | Sphalerite for S and Zn, marcasite for Fe, cadmium for Cd, gallium phosphide for Ga, germanium for Ge, indium phosphide for In, gold for Au, silver for Ag | 60.361894 | [19 empty] | 991.850155 | [11 empty] | 456.99204 | [9 empty] | 32261.81 |  | 285.139825 |  |  |  | 12.361486 |  |  |  | 106.0715 |  |  |  | 2.061189 | [13 empty] | 461.751848 | [15 empty] | 13.060761 | [15 empty] | 153965.2 |  | 0.367172 | [42 empty] | 2024 | Wu, Y., Zheng, Y., Yu, P., Chen, X., Guo, L., Long, L., Hu, Z., Huang, Y., Chen, M., Lu, J., Ouyang, S., Chen, S. (2024). The world-class carbonate-hosted Fankou Zn-Pb deposit in China. Part III. Critical metal Ga is enriched in late stage and low temperature sphalerite. Ore Geology Reviews, 166, 105928. |  | CHN | Guangdong
| Fankou |  | Basin hydrothermal | Mississippi Valley-type (MVT) | MVT zinc-lead | Zn, Pb | Ga | Zn, Pb, Ga | Wu et al., 2024 |  | 320-157-1-1-3 | 320-157-1-1-3 | underground mine |  |  |  |  | ore material | polished section | grab | mineral separate | [5 empty] | mineralisation |  |  |  | sphalerite | [6 empty] | pyrite, chalcopyrite, galena, dolomite, arsenopyrite, calcite, freibergite, pyrargyrite, argentite, goethite, ferrohydrite, anglesite, zincosite | Samples polished into thin sections and polished mounts for petrographic identification | LA-ICPMS | JEOL JXA-i SP100 electron probe micro-analyzer; NWR 193 nm ArF Excimer laser-ablation system coupled to an iCAP RQ (ICPMS) | Laboratory of Marine Element and Isotope Facilities in Southern Marine Science and Engineering Guangdong Laboratory (Zhuhai, China); Guangzhou Tuoyan Analytical Technology Co., Ltd., Guangzhou, China | EPMA: accelerating voltage 20 kV, probe current 20 nA, 5 μm beam, peak counting time 10 s for major elements (Zn, S, Fe), 50 s for minor elements (Cd, Ga, Ge, In, Au, Ag), background counting time half of peak counting time; LA-ICP-MS mapping: beam size 15 μm, repetition rate 10 Hz, ablation depth ~5 μm | Sphalerite for S and Zn, marcasite for Fe, cadmium for Cd, gallium phosphide for Ga, germanium for Ge, indium phosphide for In, gold for Au, silver for Ag | 197.985903 | [19 empty] | 1075.442079 | [11 empty] | 777.709795 | [9 empty] | 34487.12 |  | 423.267116 |  |  |  | 92.272645 |  |  |  | 124.419735 |  |  |  | 0.166532 | [13 empty] | 74.599222 | [15 empty] | 50.076041 | [15 empty] | 150087.3 |  | 1.167779 | [42 empty] | 2024 | Wu, Y., Zheng, Y., Yu, P., Chen, X., Guo, L., Long, L., Hu, Z., Huang, Y., Chen, M., Lu, J., Ouyang, S., Chen, S. (2024). The world-class carbonate-hosted Fankou Zn-Pb deposit in China. Part III. Critical metal Ga is enriched in late stage and low temperature sphalerite. Ore Geology Reviews, 166, 105928. |  | CHN | Guangdong
| Fankou |  | Basin hydrothermal | Mississippi Valley-type (MVT) | MVT zinc-lead | Zn, Pb | Ga | Zn, Pb, Ga | Wu et al., 2024 |  | 320-62-1-1-1 | 320-62-1-1-1 | underground mine |  |  |  |  | ore material | polished section | grab | mineral separate | [5 empty] | mineralisation |  |  |  | sphalerite | [6 empty] | pyrite, chalcopyrite, galena, dolomite, arsenopyrite, calcite, freibergite, pyrargyrite, argentite, goethite, ferrohydrite, anglesite, zincosite | Samples polished into thin sections and polished mounts for petrographic identification | LA-ICPMS | JEOL JXA-i SP100 electron probe micro-analyzer; NWR 193 nm ArF Excimer laser-ablation system coupled to an iCAP RQ (ICPMS) | Laboratory of Marine Element and Isotope Facilities in Southern Marine Science and Engineering Guangdong Laboratory (Zhuhai, China); Guangzhou Tuoyan Analytical Technology Co., Ltd., Guangzhou, China | EPMA: accelerating voltage 20 kV, probe current 20 nA, 5 μm beam, peak counting time 10 s for major elements (Zn, S, Fe), 50 s for minor elements (Cd, Ga, Ge, In, Au, Ag), background counting time half of peak counting time; LA-ICP-MS mapping: beam size 15 μm, repetition rate 10 Hz, ablation depth ~5 μm | Sphalerite for S and Zn, marcasite for Fe, cadmium for Cd, gallium phosphide for Ga, germanium for Ge, indium phosphide for In, gold for Au, silver for Ag | 735.228499 | [19 empty] | 1441.388266 | [11 empty] | 821.160085 | [9 empty] | 22494.31337 |  | 255.395479 |  |  |  | 229.394807 |  |  |  | 285.372134 |  |  |  | 0.620293 | [13 empty] | 211.74902 | [15 empty] | 46.425908 | [15 empty] | 139725.4 |  | 11.986959 | [42 empty] | 2024 | Wu, Y., Zheng, Y., Yu, P., Chen, X., Guo, L., Long, L., Hu, Z., Huang, Y., Chen, M., Lu, J., Ouyang, S., Chen, S. (2024). The world-class carbonate-hosted Fankou Zn-Pb deposit in China. Part III. Critical metal Ga is enriched in late stage and low temperature sphalerite. Ore Geology Reviews, 166, 105928. |  | CHN | Guangdong
| Fankou |  | Basin hydrothermal | Mississippi Valley-type (MVT) | MVT zinc-lead | Zn, Pb | Ga | Zn, Pb, Ga | Wu et al., 2024 |  | 320-62-1-1-2 | 320-62-1-1-2 | underground mine |  |  |  |  | ore material | polished section | grab | mineral separate | [5 empty] | mineralisation |  |  |  | sphalerite | [6 empty] | pyrite, chalcopyrite, galena, dolomite, arsenopyrite, calcite, freibergite, pyrargyrite, argentite, goethite, ferrohydrite, anglesite, zincosite | Samples polished into thin sections and polished mounts for petrographic identification | LA-ICPMS | JEOL JXA-i SP100 electron probe micro-analyzer; NWR 193 nm ArF Excimer laser-ablation system coupled to an iCAP RQ (ICPMS) | Laboratory of Marine Element and Isotope Facilities in Southern Marine Science and Engineering Guangdong Laboratory (Zhuhai, China); Guangzhou Tuoyan Analytical Technology Co., Ltd., Guangzhou, China | EPMA: accelerating voltage 20 kV, probe current 20 nA, 5 μm beam, peak counting time 10 s for major elements (Zn, S, Fe), 50 s for minor elements (Cd, Ga, Ge, In, Au, Ag), background counting time half of peak counting time; LA-ICP-MS mapping: beam size 15 μm, repetition rate 10 Hz, ablation depth ~5 μm | Sphalerite for S and Zn, marcasite for Fe, cadmium for Cd, gallium phosphide for Ga, germanium for Ge, indium phosphide for In, gold for Au, silver for Ag | 737.725016 | [19 empty] | 1483.310851 | [11 empty] | 874.827475 | [9 empty] | 22278.99 |  | 18.77922 |  |  |  | 417.669467 |  |  |  | 290.193334 |  |  |  | 0.009276 | [13 empty] | 166.774372 | [15 empty] | 15.065877 | [15 empty] | 139207 |  | 4.191151 | [42 empty] | 2024 | Wu, Y., Zheng, Y., Yu, P., Chen, X., Guo, L., Long, L., Hu, Z., Huang, Y., Chen, M., Lu, J., Ouyang, S., Chen, S. (2024). The world-class carbonate-hosted Fankou Zn-Pb deposit in China. Part III. Critical metal Ga is enriched in late stage and low temperature sphalerite. Ore Geology Reviews, 166, 105928. |  | CHN | Guangdong
| Fankou |  | Basin hydrothermal | Mississippi Valley-type (MVT) | MVT zinc-lead | Zn, Pb | Ga | Zn, Pb, Ga | Wu et al., 2024 |  | 320-62-1-1-3 | 320-62-1-1-3 | underground mine |  |  |  |  | ore material | polished section | grab | mineral separate | [5 empty] | mineralisation |  |  |  | sphalerite | [6 empty] | pyrite, chalcopyrite, galena, dolomite, arsenopyrite, calcite, freibergite, pyrargyrite, argentite, goethite, ferrohydrite, anglesite, zincosite | Samples polished into thin sections and polished mounts for petrographic identification | LA-ICPMS | JEOL JXA-i SP100 electron probe micro-analyzer; NWR 193 nm ArF Excimer laser-ablation system coupled to an iCAP RQ (ICPMS) | Laboratory of Marine Element and Isotope Facilities in Southern Marine Science and Engineering Guangdong Laboratory (Zhuhai, China); Guangzhou Tuoyan Analytical Technology Co., Ltd., Guangzhou, China | EPMA: accelerating voltage 20 kV, probe current 20 nA, 5 μm beam, peak counting time 10 s for major elements (Zn, S, Fe), 50 s for minor elements (Cd, Ga, Ge, In, Au, Ag), background counting time half of peak counting time; LA-ICP-MS mapping: beam size 15 μm, repetition rate 10 Hz, ablation depth ~5 μm | Sphalerite for S and Zn, marcasite for Fe, cadmium for Cd, gallium phosphide for Ga, germanium for Ge, indium phosphide for In, gold for Au, silver for Ag | 1272.909144 | [19 empty] | 2266.892199 | [11 empty] | 1710.890554 | [9 empty] | 29166.83 |  | 15.024585 |  |  |  | 834.189329 |  |  |  | 471.978982 | [17 empty] | 166.765625 | [15 empty] | 6.500427 | [15 empty] | 141202.9 |  | 1.209485 | [42 empty] | 2024 | Wu, Y., Zheng, Y., Yu, P., Chen, X., Guo, L., Long, L., Hu, Z., Huang, Y., Chen, M., Lu, J., Ouyang, S., Chen, S. (2024). The world-class carbonate-hosted Fankou Zn-Pb deposit in China. Part III. Critical metal Ga is enriched in late stage and low temperature sphalerite. Ore Geology Reviews, 166, 105928. |  | CHN | Guangdong
| Fankou |  | Basin hydrothermal | Mississippi Valley-type (MVT) | MVT zinc-lead | Zn, Pb | Ga | Zn, Pb, Ga | Wu et al., 2024 |  | 320-62-1-2-1 | 320-62-1-2-1 | underground mine |  |  |  |  | ore material | polished section | grab | mineral separate | [5 empty] | mineralisation |  |  |  | sphalerite | [6 empty] | pyrite, chalcopyrite, galena, dolomite, arsenopyrite, calcite, freibergite, pyrargyrite, argentite, goethite, ferrohydrite, anglesite, zincosite | Samples polished into thin sections and polished mounts for petrographic identification | LA-ICPMS | JEOL JXA-i SP100 electron probe micro-analyzer; NWR 193 nm ArF Excimer laser-ablation system coupled to an iCAP RQ (ICPMS) | Laboratory of Marine Element and Isotope Facilities in Southern Marine Science and Engineering Guangdong Laboratory (Zhuhai, China); Guangzhou Tuoyan Analytical Technology Co., Ltd., Guangzhou, China | EPMA: accelerating voltage 20 kV, probe current 20 nA, 5 μm beam, peak counting time 10 s for major elements (Zn, S, Fe), 50 s for minor elements (Cd, Ga, Ge, In, Au, Ag), background counting time half of peak counting time; LA-ICP-MS mapping: beam size 15 μm, repetition rate 10 Hz, ablation depth ~5 μm | Sphalerite for S and Zn, marcasite for Fe, cadmium for Cd, gallium phosphide for Ga, germanium for Ge, indium phosphide for In, gold for Au, silver for Ag | 877.594111 | [19 empty] | 1840.446021 | [11 empty] | 884.927113 | [9 empty] | 19489.06 |  | 392.533043 |  |  |  | 305.030585 |  |  |  | 320.942014 |  |  |  | 0.62053 | [13 empty] | 177.488603 | [15 empty] | 4.537069 | [15 empty] | 145893.5 | [44 empty] | 2024 | Wu, Y., Zheng, Y., Yu, P., Chen, X., Guo, L., Long, L., Hu, Z., Huang, Y., Chen, M., Lu, J., Ouyang, S., Chen, S. (2024). The world-class carbonate-hosted Fankou Zn-Pb deposit in China. Part III. Critical metal Ga is enriched in late stage and low temperature sphalerite. Ore Geology Reviews, 166, 105928. |  | CHN | Guangdong
| Fankou |  | Basin hydrothermal | Mississippi Valley-type (MVT) | MVT zinc-lead | Zn, Pb | Ga | Zn, Pb, Ga | Wu et al., 2024 |  | 320-62-1-2-2 | 320-62-1-2-2 | underground mine |  |  |  |  | ore material | polished section | grab | mineral separate | [5 empty] | mineralisation |  |  |  | sphalerite | [6 empty] | pyrite, chalcopyrite, galena, dolomite, arsenopyrite, calcite, freibergite, pyrargyrite, argentite, goethite, ferrohydrite, anglesite, zincosite | Samples polished into thin sections and polished mounts for petrographic identification | LA-ICPMS | JEOL JXA-i SP100 electron probe micro-analyzer; NWR 193 nm ArF Excimer laser-ablation system coupled to an iCAP RQ (ICPMS) | Laboratory of Marine Element and Isotope Facilities in Southern Marine Science and Engineering Guangdong Laboratory (Zhuhai, China); Guangzhou Tuoyan Analytical Technology Co., Ltd., Guangzhou, China | EPMA: accelerating voltage 20 kV, probe current 20 nA, 5 μm beam, peak counting time 10 s for major elements (Zn, S, Fe), 50 s for minor elements (Cd, Ga, Ge, In, Au, Ag), background counting time half of peak counting time; LA-ICP-MS mapping: beam size 15 μm, repetition rate 10 Hz, ablation depth ~5 μm | Sphalerite for S and Zn, marcasite for Fe, cadmium for Cd, gallium phosphide for Ga, germanium for Ge, indium phosphide for In, gold for Au, silver for Ag | 314.381822 | [19 empty] | 1638.076666 | [11 empty] | 390.044229 | [9 empty] | 27579.19 |  | 137.493347 |  |  |  | 140.561333 |  |  |  | 370.820586 |  |  |  | 1.081702 | [13 empty] | 257.796147 | [15 empty] | 27.493896 | [15 empty] | 152893.8 |  | 1.360744 | [42 empty] | 2024 | Wu, Y., Zheng, Y., Yu, P., Chen, X., Guo, L., Long, L., Hu, Z., Huang, Y., Chen, M., Lu, J., Ouyang, S., Chen, S. (2024). The world-class carbonate-hosted Fankou Zn-Pb deposit in China. Part III. Critical metal Ga is enriched in late stage and low temperature sphalerite. Ore Geology Reviews, 166, 105928. |  | CHN | Guangdong
| Fankou |  | Basin hydrothermal | Mississippi Valley-type (MVT) | MVT zinc-lead | Zn, Pb | Ga | Zn, Pb, Ga | Wu et al., 2024 |  | 320-62-1-2-3 | 320-62-1-2-3 | underground mine |  |  |  |  | ore material | polished section | grab | mineral separate | [5 empty] | mineralisation |  |  |  | sphalerite | [6 empty] | pyrite, chalcopyrite, galena, dolomite, arsenopyrite, calcite, freibergite, pyrargyrite, argentite, goethite, ferrohydrite, anglesite, zincosite | Samples polished into thin sections and polished mounts for petrographic identification | LA-ICPMS | JEOL JXA-i SP100 electron probe micro-analyzer; NWR 193 nm ArF Excimer laser-ablation system coupled to an iCAP RQ (ICPMS) | Laboratory of Marine Element and Isotope Facilities in Southern Marine Science and Engineering Guangdong Laboratory (Zhuhai, China); Guangzhou Tuoyan Analytical Technology Co., Ltd., Guangzhou, China | EPMA: accelerating voltage 20 kV, probe current 20 nA, 5 μm beam, peak counting time 10 s for major elements (Zn, S, Fe), 50 s for minor elements (Cd, Ga, Ge, In, Au, Ag), background counting time half of peak counting time; LA-ICP-MS mapping: beam size 15 μm, repetition rate 10 Hz, ablation depth ~5 μm | Sphalerite for S and Zn, marcasite for Fe, cadmium for Cd, gallium phosphide for Ga, germanium for Ge, indium phosphide for In, gold for Au, silver for Ag | 387.42435 | [19 empty] | 1564.575651 | [11 empty] | 575.476361 | [9 empty] | 24270.05 |  | 25.890978 |  |  |  | 331.690501 |  |  |  | 378.990675 |  |  |  | 0.043102 | [13 empty] | 158.913251 | [15 empty] | 12.750684 | [15 empty] | 155211.4 |  | 1.03199 | [42 empty] | 2024 | Wu, Y., Zheng, Y., Yu, P., Chen, X., Guo, L., Long, L., Hu, Z., Huang, Y., Chen, M., Lu, J., Ouyang, S., Chen, S. (2024). The world-class carbonate-hosted Fankou Zn-Pb deposit in China. Part III. Critical metal Ga is enriched in late stage and low temperature sphalerite. Ore Geology Reviews, 166, 105928. |  | CHN | Guangdong
| Fankou |  | Basin hydrothermal | Mississippi Valley-type (MVT) | MVT zinc-lead | Zn, Pb | Ga | Zn, Pb, Ga | Wu et al., 2024 |  | 320-62-1-2-4 | 320-62-1-2-4 | underground mine |  |  |  |  | ore material | polished section | grab | mineral separate | [5 empty] | mineralisation |  |  |  | sphalerite | [6 empty] | pyrite, chalcopyrite, galena, dolomite, arsenopyrite, calcite, freibergite, pyrargyrite, argentite, goethite, ferrohydrite, anglesite, zincosite | Samples polished into thin sections and polished mounts for petrographic identification | LA-ICPMS | JEOL JXA-i SP100 electron probe micro-analyzer; NWR 193 nm ArF Excimer laser-ablation system coupled to an iCAP RQ (ICPMS) | Laboratory of Marine Element and Isotope Facilities in Southern Marine Science and Engineering Guangdong Laboratory (Zhuhai, China); Guangzhou Tuoyan Analytical Technology Co., Ltd., Guangzhou, China | EPMA: accelerating voltage 20 kV, probe current 20 nA, 5 μm beam, peak counting time 10 s for major elements (Zn, S, Fe), 50 s for minor elements (Cd, Ga, Ge, In, Au, Ag), background counting time half of peak counting time; LA-ICP-MS mapping: beam size 15 μm, repetition rate 10 Hz, ablation depth ~5 μm | Sphalerite for S and Zn, marcasite for Fe, cadmium for Cd, gallium phosphide for Ga, germanium for Ge, indium phosphide for In, gold for Au, silver for Ag | 1639.583207 | [19 empty] | 2138.284099 | [11 empty] | 1412.92312 | [9 empty] | 23118.95 |  | 77.231281 |  |  |  | 974.786752 |  |  |  | 544.468893 |  |  |  | 0.06591 | [13 empty] | 123.218838 | [15 empty] | 91.353463 | [15 empty] | 160937.4 |  | 3.555542 | [42 empty] | 2024 | Wu, Y., Zheng, Y., Yu, P., Chen, X., Guo, L., Long, L., Hu, Z., Huang, Y., Chen, M., Lu, J., Ouyang, S., Chen, S. (2024). The world-class carbonate-hosted Fankou Zn-Pb deposit in China. Part III. Critical metal Ga is enriched in late stage and low temperature sphalerite. Ore Geology Reviews, 166, 105928. |  | CHN | Guangdong
| Fankou |  | Basin hydrothermal | Mississippi Valley-type (MVT) | MVT zinc-lead | Zn, Pb | Ga | Zn, Pb, Ga | Wu et al., 2024 |  | 360-22-1-6-1 | 360-22-1-6-1 | underground mine |  |  |  |  | ore material | polished section | grab | mineral separate | [5 empty] | mineralisation |  |  |  | sphalerite | [6 empty] | pyrite, chalcopyrite, galena, dolomite, arsenopyrite, calcite, freibergite, pyrargyrite, argentite, goethite, ferrohydrite, anglesite, zincosite | Samples polished into thin sections and polished mounts for petrographic identification | LA-ICPMS | JEOL JXA-i SP100 electron probe micro-analyzer; NWR 193 nm ArF Excimer laser-ablation system coupled to an iCAP RQ (ICPMS) | Laboratory of Marine Element and Isotope Facilities in Southern Marine Science and Engineering Guangdong Laboratory (Zhuhai, China); Guangzhou Tuoyan Analytical Technology Co., Ltd., Guangzhou, China | EPMA: accelerating voltage 20 kV, probe current 20 nA, 5 μm beam, peak counting time 10 s for major elements (Zn, S, Fe), 50 s for minor elements (Cd, Ga, Ge, In, Au, Ag), background counting time half of peak counting time; LA-ICP-MS mapping: beam size 15 μm, repetition rate 10 Hz, ablation depth ~5 μm | Sphalerite for S and Zn, marcasite for Fe, cadmium for Cd, gallium phosphide for Ga, germanium for Ge, indium phosphide for In, gold for Au, silver for Ag | 119.747126 | [19 empty] | 2262.972358 | [11 empty] | 48.966797 | [9 empty] | 42648.89 | [5 empty] | 66.056131 |  |  |  | 247.980307 | [17 empty] | 201.319076 | [15 empty] | 2.732352 | [15 empty] | 168705.6 | [44 empty] | 2024 | Wu, Y., Zheng, Y., Yu, P., Chen, X., Guo, L., Long, L., Hu, Z., Huang, Y., Chen, M., Lu, J., Ouyang, S., Chen, S. (2024). The world-class carbonate-hosted Fankou Zn-Pb deposit in China. Part III. Critical metal Ga is enriched in late stage and low temperature sphalerite. Ore Geology Reviews, 166, 105928. |  | CHN | Guangdong
| Fankou |  | Basin hydrothermal | Mississippi Valley-type (MVT) | MVT zinc-lead | Zn, Pb | Ga | Zn, Pb, Ga | Wu et al., 2024 |  | 360-22-1-6-2 | 360-22-1-6-2 | underground mine |  |  |  |  | ore material | polished section | grab | mineral separate | [5 empty] | mineralisation |  |  |  | sphalerite | [6 empty] | pyrite, chalcopyrite, galena, dolomite, arsenopyrite, calcite, freibergite, pyrargyrite, argentite, goethite, ferrohydrite, anglesite, zincosite | Samples polished into thin sections and polished mounts for petrographic identification | LA-ICPMS | JEOL JXA-i SP100 electron probe micro-analyzer; NWR 193 nm ArF Excimer laser-ablation system coupled to an iCAP RQ (ICPMS) | Laboratory of Marine Element and Isotope Facilities in Southern Marine Science and Engineering Guangdong Laboratory (Zhuhai, China); Guangzhou Tuoyan Analytical Technology Co., Ltd., Guangzhou, China | EPMA: accelerating voltage 20 kV, probe current 20 nA, 5 μm beam, peak counting time 10 s for major elements (Zn, S, Fe), 50 s for minor elements (Cd, Ga, Ge, In, Au, Ag), background counting time half of peak counting time; LA-ICP-MS mapping: beam size 15 μm, repetition rate 10 Hz, ablation depth ~5 μm | Sphalerite for S and Zn, marcasite for Fe, cadmium for Cd, gallium phosphide for Ga, germanium for Ge, indium phosphide for In, gold for Au, silver for Ag | 573.141048 | [19 empty] | 1690.093829 | [11 empty] | 246.226445 | [9 empty] | 54011.8 |  | 39.088874 |  |  |  | 310.410468 |  |  |  | 202.894301 |  |  |  | 0.052648 | [13 empty] | 228.689083 | [15 empty] | 0.619858 | [15 empty] | 172299.9 | [44 empty] | 2024 | Wu, Y., Zheng, Y., Yu, P., Chen, X., Guo, L., Long, L., Hu, Z., Huang, Y., Chen, M., Lu, J., Ouyang, S., Chen, S. (2024). The world-class carbonate-hosted Fankou Zn-Pb deposit in China. Part III. Critical metal Ga is enriched in late stage and low temperature sphalerite. Ore Geology Reviews, 166, 105928. |  | CHN | Guangdong
| Fankou |  | Basin hydrothermal | Mississippi Valley-type (MVT) | MVT zinc-lead | Zn, Pb | Ga | Zn, Pb, Ga | Wu et al., 2024 |  | 360-22-1-6-3 | 360-22-1-6-3 | underground mine |  |  |  |  | ore material | polished section | grab | mineral separate | [5 empty] | mineralisation |  |  |  | sphalerite | [6 empty] | pyrite, chalcopyrite, galena, dolomite, arsenopyrite, calcite, freibergite, pyrargyrite, argentite, goethite, ferrohydrite, anglesite, zincosite | Samples polished into thin sections and polished mounts for petrographic identification | LA-ICPMS | JEOL JXA-i SP100 electron probe micro-analyzer; NWR 193 nm ArF Excimer laser-ablation system coupled to an iCAP RQ (ICPMS) | Laboratory of Marine Element and Isotope Facilities in Southern Marine Science and Engineering Guangdong Laboratory (Zhuhai, China); Guangzhou Tuoyan Analytical Technology Co., Ltd., Guangzhou, China | EPMA: accelerating voltage 20 kV, probe current 20 nA, 5 μm beam, peak counting time 10 s for major elements (Zn, S, Fe), 50 s for minor elements (Cd, Ga, Ge, In, Au, Ag), background counting time half of peak counting time; LA-ICP-MS mapping: beam size 15 μm, repetition rate 10 Hz, ablation depth ~5 μm | Sphalerite for S and Zn, marcasite for Fe, cadmium for Cd, gallium phosphide for Ga, germanium for Ge, indium phosphide for In, gold for Au, silver for Ag | 959.55692 | [19 empty] | 1575.329457 | [11 empty] | 350.394558 | [9 empty] | 45597.03 |  | 25.241691 |  |  |  | 528.335126 |  |  |  | 167.557911 |  |  |  | 0.09252 | [13 empty] | 215.25051 | [15 empty] | 2.040851 | [15 empty] | 170467.7 | [44 empty] | 2024 | Wu, Y., Zheng, Y., Yu, P., Chen, X., Guo, L., Long, L., Hu, Z., Huang, Y., Chen, M., Lu, J., Ouyang, S., Chen, S. (2024). The world-class carbonate-hosted Fankou Zn-Pb deposit in China. Part III. Critical metal Ga is enriched in late stage and low temperature sphalerite. Ore Geology Reviews, 166, 105928. |  | CHN | Guangdong
| Fankou |  | Basin hydrothermal | Mississippi Valley-type (MVT) | MVT zinc-lead | Zn, Pb | Ga | Zn, Pb, Ga | Wu et al., 2024 |  | 400-11-1-1-1 | 400-11-1-1-1 | underground mine |  |  |  |  | ore material | polished section | grab | mineral separate | [5 empty] | mineralisation |  |  |  | sphalerite | [6 empty] | pyrite, chalcopyrite, galena, dolomite, arsenopyrite, calcite, freibergite, pyrargyrite, argentite, goethite, ferrohydrite, anglesite, zincosite | Samples polished into thin sections and polished mounts for petrographic identification | LA-ICPMS | JEOL JXA-i SP100 electron probe micro-analyzer; NWR 193 nm ArF Excimer laser-ablation system coupled to an iCAP RQ (ICPMS) | Laboratory of Marine Element and Isotope Facilities in Southern Marine Science and Engineering Guangdong Laboratory (Zhuhai, China); Guangzhou Tuoyan Analytical Technology Co., Ltd., Guangzhou, China | EPMA: accelerating voltage 20 kV, probe current 20 nA, 5 μm beam, peak counting time 10 s for major elements (Zn, S, Fe), 50 s for minor elements (Cd, Ga, Ge, In, Au, Ag), background counting time half of peak counting time; LA-ICP-MS mapping: beam size 15 μm, repetition rate 10 Hz, ablation depth ~5 μm | Sphalerite for S and Zn, marcasite for Fe, cadmium for Cd, gallium phosphide for Ga, germanium for Ge, indium phosphide for In, gold for Au, silver for Ag | 6.657587 | [19 empty] | 1223.203127 | [11 empty] | 17.300086 | [9 empty] | 41309.11 |  | 5.769644 |  |  |  | 3.337547 |  |  |  | 65.838005 | [17 empty] | 122.796923 | [15 empty] | 2.728344 | [15 empty] | 136114.7 | [44 empty] | 2024 | Wu, Y., Zheng, Y., Yu, P., Chen, X., Guo, L., Long, L., Hu, Z., Huang, Y., Chen, M., Lu, J., Ouyang, S., Chen, S. (2024). The world-class carbonate-hosted Fankou Zn-Pb deposit in China. Part III. Critical metal Ga is enriched in late stage and low temperature sphalerite. Ore Geology Reviews, 166, 105928. |  | CHN | Guangdong
| Fankou |  | Basin hydrothermal | Mississippi Valley-type (MVT) | MVT zinc-lead | Zn, Pb | Ga | Zn, Pb, Ga | Wu et al., 2024 |  | 400-11-1-1-2 | 400-11-1-1-2 | underground mine |  |  |  |  | ore material | polished section | grab | mineral separate | [5 empty] | mineralisation |  |  |  | sphalerite | [6 empty] | pyrite, chalcopyrite, galena, dolomite, arsenopyrite, calcite, freibergite, pyrargyrite, argentite, goethite, ferrohydrite, anglesite, zincosite | Samples polished into thin sections and polished mounts for petrographic identification | LA-ICPMS | JEOL JXA-i SP100 electron probe micro-analyzer; NWR 193 nm ArF Excimer laser-ablation system coupled to an iCAP RQ (ICPMS) | Laboratory of Marine Element and Isotope Facilities in Southern Marine Science and Engineering Guangdong Laboratory (Zhuhai, China); Guangzhou Tuoyan Analytical Technology Co., Ltd., Guangzhou, China | EPMA: accelerating voltage 20 kV, probe current 20 nA, 5 μm beam, peak counting time 10 s for major elements (Zn, S, Fe), 50 s for minor elements (Cd, Ga, Ge, In, Au, Ag), background counting time half of peak counting time; LA-ICP-MS mapping: beam size 15 μm, repetition rate 10 Hz, ablation depth ~5 μm | Sphalerite for S and Zn, marcasite for Fe, cadmium for Cd, gallium phosphide for Ga, germanium for Ge, indium phosphide for In, gold for Au, silver for Ag | 5.224023 | [19 empty] | 1121.378971 | [11 empty] | 21.806989 | [9 empty] | 29262.44 |  | 14.483702 |  |  |  | 0.662125 |  |  |  | 87.441208 |  |  |  | 0.034544 | [13 empty] | 67.114179 | [15 empty] | 14.426429 | [15 empty] | 130993.4 |  | 0.541485 | [42 empty] | 2024 | Wu, Y., Zheng, Y., Yu, P., Chen, X., Guo, L., Long, L., Hu, Z., Huang, Y., Chen, M., Lu, J., Ouyang, S., Chen, S. (2024). The world-class carbonate-hosted Fankou Zn-Pb deposit in China. Part III. Critical metal Ga is enriched in late stage and low temperature sphalerite. Ore Geology Reviews, 166, 105928. |  | CHN | Guangdong
| Fankou |  | Basin hydrothermal | Mississippi Valley-type (MVT) | MVT zinc-lead | Zn, Pb | Ga | Zn, Pb, Ga | Wu et al., 2024 |  | 400-11-1-1-3 | 400-11-1-1-3 | underground mine |  |  |  |  | ore material | polished section | grab | mineral separate | [5 empty] | mineralisation |  |  |  | sphalerite | [6 empty] | pyrite, chalcopyrite, galena, dolomite, arsenopyrite, calcite, freibergite, pyrargyrite, argentite, goethite, ferrohydrite, anglesite, zincosite | Samples polished into thin sections and polished mounts for petrographic identification | LA-ICPMS | JEOL JXA-i SP100 electron probe micro-analyzer; NWR 193 nm ArF Excimer laser-ablation system coupled to an iCAP RQ (ICPMS) | Laboratory of Marine Element and Isotope Facilities in Southern Marine Science and Engineering Guangdong Laboratory (Zhuhai, China); Guangzhou Tuoyan Analytical Technology Co., Ltd., Guangzhou, China | EPMA: accelerating voltage 20 kV, probe current 20 nA, 5 μm beam, peak counting time 10 s for major elements (Zn, S, Fe), 50 s for minor elements (Cd, Ga, Ge, In, Au, Ag), background counting time half of peak counting time; LA-ICP-MS mapping: beam size 15 μm, repetition rate 10 Hz, ablation depth ~5 μm | Sphalerite for S and Zn, marcasite for Fe, cadmium for Cd, gallium phosphide for Ga, germanium for Ge, indium phosphide for In, gold for Au, silver for Ag | 18.139339 | [19 empty] | 1282.789265 | [11 empty] | 20.112858 | [9 empty] | 29096.82 |  | 8.271999 |  |  |  | 2.768602 |  |  |  | 59.091014 | [17 empty] | 66.638307 | [15 empty] | 60.917906 | [15 empty] | 129742.7 |  | 0.41722 | [42 empty] | 2024 | Wu, Y., Zheng, Y., Yu, P., Chen, X., Guo, L., Long, L., Hu, Z., Huang, Y., Chen, M., Lu, J., Ouyang, S., Chen, S. (2024). The world-class carbonate-hosted Fankou Zn-Pb deposit in China. Part III. Critical metal Ga is enriched in late stage and low temperature sphalerite. Ore Geology Reviews, 166, 105928. |  | CHN | Guangdong
| Fankou |  | Basin hydrothermal | Mississippi Valley-type (MVT) | MVT zinc-lead | Zn, Pb | Ga | Zn, Pb, Ga | Wu et al., 2024 |  | 400-11-1-2-2 | 400-11-1-2-2 | underground mine |  |  |  |  | ore material | polished section | grab | mineral separate | [5 empty] | mineralisation |  |  |  | sphalerite | [6 empty] | pyrite, chalcopyrite, galena, dolomite, arsenopyrite, calcite, freibergite, pyrargyrite, argentite, goethite, ferrohydrite, anglesite, zincosite | Samples polished into thin sections and polished mounts for petrographic identification | LA-ICPMS | JEOL JXA-i SP100 electron probe micro-analyzer; NWR 193 nm ArF Excimer laser-ablation system coupled to an iCAP RQ (ICPMS) | Laboratory of Marine Element and Isotope Facilities in Southern Marine Science and Engineering Guangdong Laboratory (Zhuhai, China); Guangzhou Tuoyan Analytical Technology Co., Ltd., Guangzhou, China | EPMA: accelerating voltage 20 kV, probe current 20 nA, 5 μm beam, peak counting time 10 s for major elements (Zn, S, Fe), 50 s for minor elements (Cd, Ga, Ge, In, Au, Ag), background counting time half of peak counting time; LA-ICP-MS mapping: beam size 15 μm, repetition rate 10 Hz, ablation depth ~5 μm | Sphalerite for S and Zn, marcasite for Fe, cadmium for Cd, gallium phosphide for Ga, germanium for Ge, indium phosphide for In, gold for Au, silver for Ag | 11.431012 | [19 empty] | 1105.011578 | [11 empty] | 24.202001 | [9 empty] | 27261.5 |  | 16.233326 | [7 empty] | 67.771978 |  |  |  | 0.031121 | [13 empty] | 63.442752 | [15 empty] | 11.729894 | [15 empty] | 129032 | [44 empty] | 2024 | Wu, Y., Zheng, Y., Yu, P., Chen, X., Guo, L., Long, L., Hu, Z., Huang, Y., Chen, M., Lu, J., Ouyang, S., Chen, S. (2024). The world-class carbonate-hosted Fankou Zn-Pb deposit in China. Part III. Critical metal Ga is enriched in late stage and low temperature sphalerite. Ore Geology Reviews, 166, 105928. |  | CHN | Guangdong
| Fankou |  | Basin hydrothermal | Mississippi Valley-type (MVT) | MVT zinc-lead | Zn, Pb | Ga | Zn, Pb, Ga | Wu et al., 2024 |  | 400-11-1-2-3 | 400-11-1-2-3 | underground mine |  |  |  |  | ore material | polished section | grab | mineral separate | [5 empty] | mineralisation |  |  |  | sphalerite | [6 empty] | pyrite, chalcopyrite, galena, dolomite, arsenopyrite, calcite, freibergite, pyrargyrite, argentite, goethite, ferrohydrite, anglesite, zincosite | Samples polished into thin sections and polished mounts for petrographic identification | LA-ICPMS | JEOL JXA-i SP100 electron probe micro-analyzer; NWR 193 nm ArF Excimer laser-ablation system coupled to an iCAP RQ (ICPMS) | Laboratory of Marine Element and Isotope Facilities in Southern Marine Science and Engineering Guangdong Laboratory (Zhuhai, China); Guangzhou Tuoyan Analytical Technology Co., Ltd., Guangzhou, China | EPMA: accelerating voltage 20 kV, probe current 20 nA, 5 μm beam, peak counting time 10 s for major elements (Zn, S, Fe), 50 s for minor elements (Cd, Ga, Ge, In, Au, Ag), background counting time half of peak counting time; LA-ICP-MS mapping: beam size 15 μm, repetition rate 10 Hz, ablation depth ~5 μm | Sphalerite for S and Zn, marcasite for Fe, cadmium for Cd, gallium phosphide for Ga, germanium for Ge, indium phosphide for In, gold for Au, silver for Ag | 13.31552 | [19 empty] | 1186.942702 | [11 empty] | 33.290171 | [9 empty] | 28081.7 |  | 22.995144 |  |  |  | 0.932441 |  |  |  | 108.075578 |  |  |  | 0.044425 | [13 empty] | 60.44382 | [15 empty] | 13.625921 | [15 empty] | 129162.2 | [44 empty] | 2024 | Wu, Y., Zheng, Y., Yu, P., Chen, X., Guo, L., Long, L., Hu, Z., Huang, Y., Chen, M., Lu, J., Ouyang, S., Chen, S. (2024). The world-class carbonate-hosted Fankou Zn-Pb deposit in China. Part III. Critical metal Ga is enriched in late stage and low temperature sphalerite. Ore Geology Reviews, 166, 105928. |  | CHN | Guangdong
| Fankou |  | Basin hydrothermal | Mississippi Valley-type (MVT) | MVT zinc-lead | Zn, Pb | Ga | Zn, Pb, Ga | Wu et al., 2024 |  | 400-12-1-1-3 | 400-12-1-1-3 | underground mine |  |  |  |  | ore material | polished section | grab | mineral separate | [5 empty] | mineralisation |  |  |  | sphalerite | [6 empty] | pyrite, chalcopyrite, galena, dolomite, arsenopyrite, calcite, freibergite, pyrargyrite, argentite, goethite, ferrohydrite, anglesite, zincosite | Samples polished into thin sections and polished mounts for petrographic identification | LA-ICPMS | JEOL JXA-i SP100 electron probe micro-analyzer; NWR 193 nm ArF Excimer laser-ablation system coupled to an iCAP RQ (ICPMS) | Laboratory of Marine Element and Isotope Facilities in Southern Marine Science and Engineering Guangdong Laboratory (Zhuhai, China); Guangzhou Tuoyan Analytical Technology Co., Ltd., Guangzhou, China | EPMA: accelerating voltage 20 kV, probe current 20 nA, 5 μm beam, peak counting time 10 s for major elements (Zn, S, Fe), 50 s for minor elements (Cd, Ga, Ge, In, Au, Ag), background counting time half of peak counting time; LA-ICP-MS mapping: beam size 15 μm, repetition rate 10 Hz, ablation depth ~5 μm | Sphalerite for S and Zn, marcasite for Fe, cadmium for Cd, gallium phosphide for Ga, germanium for Ge, indium phosphide for In, gold for Au, silver for Ag | 45.12986 | [19 empty] | 1341.522753 | [11 empty] | 94.107842 | [9 empty] | 45597.3 |  | 2.350125 |  |  |  | 51.147446 |  |  |  | 46.609301 | [17 empty] | 111.400156 | [15 empty] | 61.998267 | [15 empty] | 135868.9 |  | 3.750952 | [42 empty] | 2024 | Wu, Y., Zheng, Y., Yu, P., Chen, X., Guo, L., Long, L., Hu, Z., Huang, Y., Chen, M., Lu, J., Ouyang, S., Chen, S. (2024). The world-class carbonate-hosted Fankou Zn-Pb deposit in China. Part III. Critical metal Ga is enriched in late stage and low temperature sphalerite. Ore Geology Reviews, 166, 105928. |  | CHN | Guangdong
| Fankou |  | Basin hydrothermal | Mississippi Valley-type (MVT) | MVT zinc-lead | Zn, Pb | Ga | Zn, Pb, Ga | Wu et al., 2024 |  | 400-12-1-2-3 | 400-12-1-2-3 | underground mine |  |  |  |  | ore material | polished section | grab | mineral separate | [5 empty] | mineralisation |  |  |  | sphalerite | [6 empty] | pyrite, chalcopyrite, galena, dolomite, arsenopyrite, calcite, freibergite, pyrargyrite, argentite, goethite, ferrohydrite, anglesite, zincosite | Samples polished into thin sections and polished mounts for petrographic identification | LA-ICPMS | JEOL JXA-i SP100 electron probe micro-analyzer; NWR 193 nm ArF Excimer laser-ablation system coupled to an iCAP RQ (ICPMS) | Laboratory of Marine Element and Isotope Facilities in Southern Marine Science and Engineering Guangdong Laboratory (Zhuhai, China); Guangzhou Tuoyan Analytical Technology Co., Ltd., Guangzhou, China | EPMA: accelerating voltage 20 kV, probe current 20 nA, 5 μm beam, peak counting time 10 s for major elements (Zn, S, Fe), 50 s for minor elements (Cd, Ga, Ge, In, Au, Ag), background counting time half of peak counting time; LA-ICP-MS mapping: beam size 15 μm, repetition rate 10 Hz, ablation depth ~5 μm | Sphalerite for S and Zn, marcasite for Fe, cadmium for Cd, gallium phosphide for Ga, germanium for Ge, indium phosphide for In, gold for Au, silver for Ag | 36.631959 | [19 empty] | 1414.046218 | [11 empty] | 406.823914 | [9 empty] | 42239.89 |  | 3.674423 |  |  |  | 183.95309 |  |  |  | 80.967607 | [17 empty] | 107.437615 | [15 empty] | 8.134408 | [15 empty] | 134653.6 | [44 empty] | 2024 | Wu, Y., Zheng, Y., Yu, P., Chen, X., Guo, L., Long, L., Hu, Z., Huang, Y., Chen, M., Lu, J., Ouyang, S., Chen, S. (2024). The world-class carbonate-hosted Fankou Zn-Pb deposit in China. Part III. Critical metal Ga is enriched in late stage and low temperature sphalerite. Ore Geology Reviews, 166, 105928. |  | CHN | Guangdong
| Fankou |  | Basin hydrothermal | Mississippi Valley-type (MVT) | MVT zinc-lead | Zn, Pb | Ga | Zn, Pb, Ga | Wu et al., 2024 |  | 400-138-1-1-2 | 400-138-1-1-2 | underground mine |  |  |  |  | ore material | polished section | grab | mineral separate | [5 empty] | mineralisation |  |  |  | sphalerite | [6 empty] | pyrite, chalcopyrite, galena, dolomite, arsenopyrite, calcite, freibergite, pyrargyrite, argentite, goethite, ferrohydrite, anglesite, zincosite | Samples polished into thin sections and polished mounts for petrographic identification | LA-ICPMS | JEOL JXA-i SP100 electron probe micro-analyzer; NWR 193 nm ArF Excimer laser-ablation system coupled to an iCAP RQ (ICPMS) | Laboratory of Marine Element and Isotope Facilities in Southern Marine Science and Engineering Guangdong Laboratory (Zhuhai, China); Guangzhou Tuoyan Analytical Technology Co., Ltd., Guangzhou, China | EPMA: accelerating voltage 20 kV, probe current 20 nA, 5 μm beam, peak counting time 10 s for major elements (Zn, S, Fe), 50 s for minor elements (Cd, Ga, Ge, In, Au, Ag), background counting time half of peak counting time; LA-ICP-MS mapping: beam size 15 μm, repetition rate 10 Hz, ablation depth ~5 μm | Sphalerite for S and Zn, marcasite for Fe, cadmium for Cd, gallium phosphide for Ga, germanium for Ge, indium phosphide for In, gold for Au, silver for Ag | 58.331949 | [19 empty] | 1355.431893 | [11 empty] | 62.843434 | [9 empty] | 28236.7 |  | 48.630684 | [7 empty] | 125.427434 |  |  |  | 0.879263 | [13 empty] | 75.924374 | [15 empty] | 23.913916 | [15 empty] | 137058.2 |  | 0.536796 | [42 empty] | 2024 | Wu, Y., Zheng, Y., Yu, P., Chen, X., Guo, L., Long, L., Hu, Z., Huang, Y., Chen, M., Lu, J., Ouyang, S., Chen, S. (2024). The world-class carbonate-hosted Fankou Zn-Pb deposit in China. Part III. Critical metal Ga is enriched in late stage and low temperature sphalerite. Ore Geology Reviews, 166, 105928. |  | CHN | Guangdong
| Fankou |  | Basin hydrothermal | Mississippi Valley-type (MVT) | MVT zinc-lead | Zn, Pb | Ga | Zn, Pb, Ga | Wu et al., 2024 |  | 400-138-1-2-2 | 400-138-1-2-2 | underground mine |  |  |  |  | ore material | polished section | grab | mineral separate | [5 empty] | mineralisation |  |  |  | sphalerite | [6 empty] | pyrite, chalcopyrite, galena, dolomite, arsenopyrite, calcite, freibergite, pyrargyrite, argentite, goethite, ferrohydrite, anglesite, zincosite | Samples polished into thin sections and polished mounts for petrographic identification | LA-ICPMS | JEOL JXA-i SP100 electron probe micro-analyzer; NWR 193 nm ArF Excimer laser-ablation system coupled to an iCAP RQ (ICPMS) | Laboratory of Marine Element and Isotope Facilities in Southern Marine Science and Engineering Guangdong Laboratory (Zhuhai, China); Guangzhou Tuoyan Analytical Technology Co., Ltd., Guangzhou, China | EPMA: accelerating voltage 20 kV, probe current 20 nA, 5 μm beam, peak counting time 10 s for major elements (Zn, S, Fe), 50 s for minor elements (Cd, Ga, Ge, In, Au, Ag), background counting time half of peak counting time; LA-ICP-MS mapping: beam size 15 μm, repetition rate 10 Hz, ablation depth ~5 μm | Sphalerite for S and Zn, marcasite for Fe, cadmium for Cd, gallium phosphide for Ga, germanium for Ge, indium phosphide for In, gold for Au, silver for Ag | 95.50938 | [19 empty] | 1575.413899 | [11 empty] | 281.697831 | [9 empty] | 34201.78181 |  | 265.344644 | [7 empty] | 159.082927 |  |  |  | 0.935917 | [13 empty] | 96.250662 | [15 empty] | 79.887859 | [15 empty] | 146098.3 | [44 empty] | 2024 | Wu, Y., Zheng, Y., Yu, P., Chen, X., Guo, L., Long, L., Hu, Z., Huang, Y., Chen, M., Lu, J., Ouyang, S., Chen, S. (2024). The world-class carbonate-hosted Fankou Zn-Pb deposit in China. Part III. Critical metal Ga is enriched in late stage and low temperature sphalerite. Ore Geology Reviews, 166, 105928. |  | CHN | Guangdong
| Fankou |  | Basin hydrothermal | Mississippi Valley-type (MVT) | MVT zinc-lead | Zn, Pb | Ga | Zn, Pb, Ga | Wu et al., 2024 |  | 400-138-1-2-3 | 400-138-1-2-3 | underground mine |  |  |  |  | ore material | polished section | grab | mineral separate | [5 empty] | mineralisation |  |  |  | sphalerite | [6 empty] | pyrite, chalcopyrite, galena, dolomite, arsenopyrite, calcite, freibergite, pyrargyrite, argentite, goethite, ferrohydrite, anglesite, zincosite | Samples polished into thin sections and polished mounts for petrographic identification | LA-ICPMS | JEOL JXA-i SP100 electron probe micro-analyzer; NWR 193 nm ArF Excimer laser-ablation system coupled to an iCAP RQ (ICPMS) | Laboratory of Marine Element and Isotope Facilities in Southern Marine Science and Engineering Guangdong Laboratory (Zhuhai, China); Guangzhou Tuoyan Analytical Technology Co., Ltd., Guangzhou, China | EPMA: accelerating voltage 20 kV, probe current 20 nA, 5 μm beam, peak counting time 10 s for major elements (Zn, S, Fe), 50 s for minor elements (Cd, Ga, Ge, In, Au, Ag), background counting time half of peak counting time; LA-ICP-MS mapping: beam size 15 μm, repetition rate 10 Hz, ablation depth ~5 μm | Sphalerite for S and Zn, marcasite for Fe, cadmium for Cd, gallium phosphide for Ga, germanium for Ge, indium phosphide for In, gold for Au, silver for Ag | 158.670609 | [19 empty] | 1785.434784 | [11 empty] | 427.811979 | [9 empty] | 44765.63 |  | 446.733546 |  |  |  | 0.878526 |  |  |  | 145.064808 |  |  |  | 0.209031 | [13 empty] | 125.451074 | [15 empty] | 57.029036 | [15 empty] | 150987.2 |  | 2.029502 | [42 empty] | 2024 | Wu, Y., Zheng, Y., Yu, P., Chen, X., Guo, L., Long, L., Hu, Z., Huang, Y., Chen, M., Lu, J., Ouyang, S., Chen, S. (2024). The world-class carbonate-hosted Fankou Zn-Pb deposit in China. Part III. Critical metal Ga is enriched in late stage and low temperature sphalerite. Ore Geology Reviews, 166, 105928. |  | CHN | Guangdong
| Fankou |  | Basin hydrothermal | Mississippi Valley-type (MVT) | MVT zinc-lead | Zn, Pb | Ga | Zn, Pb, Ga | Wu et al., 2024 |  | 400-138-1-2-4 | 400-138-1-2-4 | underground mine |  |  |  |  | ore material | polished section | grab | mineral separate | [5 empty] | mineralisation |  |  |  | sphalerite | [6 empty] | pyrite, chalcopyrite, galena, dolomite, arsenopyrite, calcite, freibergite, pyrargyrite, argentite, goethite, ferrohydrite, anglesite, zincosite | Samples polished into thin sections and polished mounts for petrographic identification | LA-ICPMS | JEOL JXA-i SP100 electron probe micro-analyzer; NWR 193 nm ArF Excimer laser-ablation system coupled to an iCAP RQ (ICPMS) | Laboratory of Marine Element and Isotope Facilities in Southern Marine Science and Engineering Guangdong Laboratory (Zhuhai, China); Guangzhou Tuoyan Analytical Technology Co., Ltd., Guangzhou, China | EPMA: accelerating voltage 20 kV, probe current 20 nA, 5 μm beam, peak counting time 10 s for major elements (Zn, S, Fe), 50 s for minor elements (Cd, Ga, Ge, In, Au, Ag), background counting time half of peak counting time; LA-ICP-MS mapping: beam size 15 μm, repetition rate 10 Hz, ablation depth ~5 μm | Sphalerite for S and Zn, marcasite for Fe, cadmium for Cd, gallium phosphide for Ga, germanium for Ge, indium phosphide for In, gold for Au, silver for Ag | 153.810432 | [19 empty] | 1730.792217 | [11 empty] | 689.544578 | [9 empty] | 32172.78 |  | 694.49561 | [7 empty] | 134.066773 |  |  |  | 3.218184 | [13 empty] | 95.389993 | [15 empty] | 14.628519 | [15 empty] | 149513.7 |  | 1.077618 | [42 empty] | 2024 | Wu, Y., Zheng, Y., Yu, P., Chen, X., Guo, L., Long, L., Hu, Z., Huang, Y., Chen, M., Lu, J., Ouyang, S., Chen, S. (2024). The world-class carbonate-hosted Fankou Zn-Pb deposit in China. Part III. Critical metal Ga is enriched in late stage and low temperature sphalerite. Ore Geology Reviews, 166, 105928. |  | CHN | Guangdong
| Fankou |  | Basin hydrothermal | Mississippi Valley-type (MVT) | MVT zinc-lead | Zn, Pb | Ga | Zn, Pb, Ga | Wu et al., 2024 |  | 455-17-1-1-2 | 455-17-1-1-2 | underground mine |  |  |  |  | ore material | polished section | grab | mineral separate | [5 empty] | mineralisation |  |  |  | sphalerite | [6 empty] | pyrite, chalcopyrite, galena, dolomite, arsenopyrite, calcite, freibergite, pyrargyrite, argentite, goethite, ferrohydrite, anglesite, zincosite | Samples polished into thin sections and polished mounts for petrographic identification | LA-ICPMS | JEOL JXA-i SP100 electron probe micro-analyzer; NWR 193 nm ArF Excimer laser-ablation system coupled to an iCAP RQ (ICPMS) | Laboratory of Marine Element and Isotope Facilities in Southern Marine Science and Engineering Guangdong Laboratory (Zhuhai, China); Guangzhou Tuoyan Analytical Technology Co., Ltd., Guangzhou, China | EPMA: accelerating voltage 20 kV, probe current 20 nA, 5 μm beam, peak counting time 10 s for major elements (Zn, S, Fe), 50 s for minor elements (Cd, Ga, Ge, In, Au, Ag), background counting time half of peak counting time; LA-ICP-MS mapping: beam size 15 μm, repetition rate 10 Hz, ablation depth ~5 μm | Sphalerite for S and Zn, marcasite for Fe, cadmium for Cd, gallium phosphide for Ga, germanium for Ge, indium phosphide for In, gold for Au, silver for Ag | 26.102266 | [19 empty] | 1064.109674 | [11 empty] | 13.12483 | [9 empty] | 20846.28 |  | 0.540178 | [7 empty] | 86.98769 |  |  |  | 0.060202 | [13 empty] | 64.810954 | [15 empty] | 64.094366 | [15 empty] | 150262.4 |  | 0.229647 | [42 empty] | 2024 | Wu, Y., Zheng, Y., Yu, P., Chen, X., Guo, L., Long, L., Hu, Z., Huang, Y., Chen, M., Lu, J., Ouyang, S., Chen, S. (2024). The world-class carbonate-hosted Fankou Zn-Pb deposit in China. Part III. Critical metal Ga is enriched in late stage and low temperature sphalerite. Ore Geology Reviews, 166, 105928. |  | CHN | Guangdong
| Fankou |  | Basin hydrothermal | Mississippi Valley-type (MVT) | MVT zinc-lead | Zn, Pb | Ga | Zn, Pb, Ga | Wu et al., 2024 |  | 455-17-1-1-3 | 455-17-1-1-3 | underground mine |  |  |  |  | ore material | polished section | grab | mineral separate | [5 empty] | mineralisation |  |  |  | sphalerite | [6 empty] | pyrite, chalcopyrite, galena, dolomite, arsenopyrite, calcite, freibergite, pyrargyrite, argentite, goethite, ferrohydrite, anglesite, zincosite | Samples polished into thin sections and polished mounts for petrographic identification | LA-ICPMS | JEOL JXA-i SP100 electron probe micro-analyzer; NWR 193 nm ArF Excimer laser-ablation system coupled to an iCAP RQ (ICPMS) | Laboratory of Marine Element and Isotope Facilities in Southern Marine Science and Engineering Guangdong Laboratory (Zhuhai, China); Guangzhou Tuoyan Analytical Technology Co., Ltd., Guangzhou, China | EPMA: accelerating voltage 20 kV, probe current 20 nA, 5 μm beam, peak counting time 10 s for major elements (Zn, S, Fe), 50 s for minor elements (Cd, Ga, Ge, In, Au, Ag), background counting time half of peak counting time; LA-ICP-MS mapping: beam size 15 μm, repetition rate 10 Hz, ablation depth ~5 μm | Sphalerite for S and Zn, marcasite for Fe, cadmium for Cd, gallium phosphide for Ga, germanium for Ge, indium phosphide for In, gold for Au, silver for Ag | 16.482865 | [19 empty] | 1435.316424 | [11 empty] | 10.472769 | [9 empty] | 36492.26 |  | 0.130616 | [7 empty] | 33.87642 | [17 empty] | 87.665512 | [15 empty] | 34.323801 | [15 empty] | 154039.3 |  | 0.592435 | [42 empty] | 2024 | Wu, Y., Zheng, Y., Yu, P., Chen, X., Guo, L., Long, L., Hu, Z., Huang, Y., Chen, M., Lu, J., Ouyang, S., Chen, S. (2024). The world-class carbonate-hosted Fankou Zn-Pb deposit in China. Part III. Critical metal Ga is enriched in late stage and low temperature sphalerite. Ore Geology Reviews, 166, 105928. |  | CHN | Guangdong
| Fankou |  | Basin hydrothermal | Mississippi Valley-type (MVT) | MVT zinc-lead | Zn, Pb | Ga | Zn, Pb, Ga | Wu et al., 2024 |  | 455-17-1-1-4 | 455-17-1-1-4 | underground mine |  |  |  |  | ore material | polished section | grab | mineral separate | [5 empty] | mineralisation |  |  |  | sphalerite | [6 empty] | pyrite, chalcopyrite, galena, dolomite, arsenopyrite, calcite, freibergite, pyrargyrite, argentite, goethite, ferrohydrite, anglesite, zincosite | Samples polished into thin sections and polished mounts for petrographic identification | LA-ICPMS | JEOL JXA-i SP100 electron probe micro-analyzer; NWR 193 nm ArF Excimer laser-ablation system coupled to an iCAP RQ (ICPMS) | Laboratory of Marine Element and Isotope Facilities in Southern Marine Science and Engineering Guangdong Laboratory (Zhuhai, China); Guangzhou Tuoyan Analytical Technology Co., Ltd., Guangzhou, China | EPMA: accelerating voltage 20 kV, probe current 20 nA, 5 μm beam, peak counting time 10 s for major elements (Zn, S, Fe), 50 s for minor elements (Cd, Ga, Ge, In, Au, Ag), background counting time half of peak counting time; LA-ICP-MS mapping: beam size 15 μm, repetition rate 10 Hz, ablation depth ~5 μm | Sphalerite for S and Zn, marcasite for Fe, cadmium for Cd, gallium phosphide for Ga, germanium for Ge, indium phosphide for In, gold for Au, silver for Ag | 20.54364 | [19 empty] | 1294.222545 | [11 empty] | 45.569142 | [9 empty] | 27989.78 |  | 0.971898 |  |  |  | 15.378575 |  |  |  | 35.072291 |  |  |  | 0.031195 | [13 empty] | 68.582583 | [15 empty] | 35.924387 | [15 empty] | 150516.6 |  | 0.625598 | [42 empty] | 2024 | Wu, Y., Zheng, Y., Yu, P., Chen, X., Guo, L., Long, L., Hu, Z., Huang, Y., Chen, M., Lu, J., Ouyang, S., Chen, S. (2024). The world-class carbonate-hosted Fankou Zn-Pb deposit in China. Part III. Critical metal Ga is enriched in late stage and low temperature sphalerite. Ore Geology Reviews, 166, 105928. |  | CHN | Guangdong
| Fankou |  | Basin hydrothermal | Mississippi Valley-type (MVT) | MVT zinc-lead | Zn, Pb | Ga | Zn, Pb, Ga | Wu et al., 2024 |  | 455-17-1-2-3 | 455-17-1-2-3 | underground mine |  |  |  |  | ore material | polished section | grab | mineral separate | [5 empty] | mineralisation |  |  |  | sphalerite | [6 empty] | pyrite, chalcopyrite, galena, dolomite, arsenopyrite, calcite, freibergite, pyrargyrite, argentite, goethite, ferrohydrite, anglesite, zincosite | Samples polished into thin sections and polished mounts for petrographic identification | LA-ICPMS | JEOL JXA-i SP100 electron probe micro-analyzer; NWR 193 nm ArF Excimer laser-ablation system coupled to an iCAP RQ (ICPMS) | Laboratory of Marine Element and Isotope Facilities in Southern Marine Science and Engineering Guangdong Laboratory (Zhuhai, China); Guangzhou Tuoyan Analytical Technology Co., Ltd., Guangzhou, China | EPMA: accelerating voltage 20 kV, probe current 20 nA, 5 μm beam, peak counting time 10 s for major elements (Zn, S, Fe), 50 s for minor elements (Cd, Ga, Ge, In, Au, Ag), background counting time half of peak counting time; LA-ICP-MS mapping: beam size 15 μm, repetition rate 10 Hz, ablation depth ~5 μm | Sphalerite for S and Zn, marcasite for Fe, cadmium for Cd, gallium phosphide for Ga, germanium for Ge, indium phosphide for In, gold for Au, silver for Ag | 36.577522 | [19 empty] | 1961.015925 | [11 empty] | 31.546011 | [9 empty] | 42021.98 |  | 1.139221 |  |  |  | 2.563635 |  |  |  | 58.619221 |  |  |  | 0.016524 | [13 empty] | 166.155602 | [15 empty] | 57.512675 | [15 empty] | 156082 |  | 9.713826 | [42 empty] | 2024 | Wu, Y., Zheng, Y., Yu, P., Chen, X., Guo, L., Long, L., Hu, Z., Huang, Y., Chen, M., Lu, J., Ouyang, S., Chen, S. (2024). The world-class carbonate-hosted Fankou Zn-Pb deposit in China. Part III. Critical metal Ga is enriched in late stage and low temperature sphalerite. Ore Geology Reviews, 166, 105928. |  | CHN | Guangdong
| Fankou |  | Basin hydrothermal | Mississippi Valley-type (MVT) | MVT zinc-lead | Zn, Pb | Ga | Zn, Pb, Ga | Wu et al., 2024 |  | 455-17-1-2-4 | 455-17-1-2-4 | underground mine |  |  |  |  | ore material | polished section | grab | mineral separate | [5 empty] | mineralisation |  |  |  | sphalerite | [6 empty] | pyrite, chalcopyrite, galena, dolomite, arsenopyrite, calcite, freibergite, pyrargyrite, argentite, goethite, ferrohydrite, anglesite, zincosite | Samples polished into thin sections and polished mounts for petrographic identification | LA-ICPMS | JEOL JXA-i SP100 electron probe micro-analyzer; NWR 193 nm ArF Excimer laser-ablation system coupled to an iCAP RQ (ICPMS) | Laboratory of Marine Element and Isotope Facilities in Southern Marine Science and Engineering Guangdong Laboratory (Zhuhai, China); Guangzhou Tuoyan Analytical Technology Co., Ltd., Guangzhou, China | EPMA: accelerating voltage 20 kV, probe current 20 nA, 5 μm beam, peak counting time 10 s for major elements (Zn, S, Fe), 50 s for minor elements (Cd, Ga, Ge, In, Au, Ag), background counting time half of peak counting time; LA-ICP-MS mapping: beam size 15 μm, repetition rate 10 Hz, ablation depth ~5 μm | Sphalerite for S and Zn, marcasite for Fe, cadmium for Cd, gallium phosphide for Ga, germanium for Ge, indium phosphide for In, gold for Au, silver for Ag | 16.534565 | [19 empty] | 1615.662526 | [11 empty] | 20.13463 | [9 empty] | 41665.67032 |  | 0.099432 |  |  |  | 3.149732 |  |  |  | 20.636693 |  |  |  | 0.022259 | [13 empty] | 91.471475 | [15 empty] | 0.350392 | [15 empty] | 153224.5 | [44 empty] | 2024 | Wu, Y., Zheng, Y., Yu, P., Chen, X., Guo, L., Long, L., Hu, Z., Huang, Y., Chen, M., Lu, J., Ouyang, S., Chen, S. (2024). The world-class carbonate-hosted Fankou Zn-Pb deposit in China. Part III. Critical metal Ga is enriched in late stage and low temperature sphalerite. Ore Geology Reviews, 166, 105928. |  | CHN | Guangdong
| Fankou |  | Basin hydrothermal | Mississippi Valley-type (MVT) | MVT zinc-lead | Zn, Pb | Ga | Zn, Pb, Ga | Wu et al., 2024 |  | 455-17-1-2-5 | 455-17-1-2-5 | underground mine |  |  |  |  | ore material | polished section | grab | mineral separate | [5 empty] | mineralisation |  |  |  | sphalerite | [6 empty] | pyrite, chalcopyrite, galena, dolomite, arsenopyrite, calcite, freibergite, pyrargyrite, argentite, goethite, ferrohydrite, anglesite, zincosite | Samples polished into thin sections and polished mounts for petrographic identification | LA-ICPMS | JEOL JXA-i SP100 electron probe micro-analyzer; NWR 193 nm ArF Excimer laser-ablation system coupled to an iCAP RQ (ICPMS) | Laboratory of Marine Element and Isotope Facilities in Southern Marine Science and Engineering Guangdong Laboratory (Zhuhai, China); Guangzhou Tuoyan Analytical Technology Co., Ltd., Guangzhou, China | EPMA: accelerating voltage 20 kV, probe current 20 nA, 5 μm beam, peak counting time 10 s for major elements (Zn, S, Fe), 50 s for minor elements (Cd, Ga, Ge, In, Au, Ag), background counting time half of peak counting time; LA-ICP-MS mapping: beam size 15 μm, repetition rate 10 Hz, ablation depth ~5 μm | Sphalerite for S and Zn, marcasite for Fe, cadmium for Cd, gallium phosphide for Ga, germanium for Ge, indium phosphide for In, gold for Au, silver for Ag | 31.237223 | [19 empty] | 1404.428685 | [11 empty] | 24.154945 | [9 empty] | 29373.4 |  | 0.611819 |  |  |  | 2.396234 |  |  |  | 70.489439 |  |  |  | 0.043059 | [13 empty] | 57.951568 | [15 empty] | 32.40982 | [15 empty] | 150221.7 |  | 2.502837 | [42 empty] | 2024 | Wu, Y., Zheng, Y., Yu, P., Chen, X., Guo, L., Long, L., Hu, Z., Huang, Y., Chen, M., Lu, J., Ouyang, S., Chen, S. (2024). The world-class carbonate-hosted Fankou Zn-Pb deposit in China. Part III. Critical metal Ga is enriched in late stage and low temperature sphalerite. Ore Geology Reviews, 166, 105928. |  | CHN | Guangdong
| Fankou |  | Basin hydrothermal | Mississippi Valley-type (MVT) | MVT zinc-lead | Zn, Pb | Ga | Zn, Pb, Ga | Wu et al., 2024 |  | 455-23-1-1-1 | 455-23-1-1-1 | underground mine |  |  |  |  | ore material | polished section | grab | mineral separate | [5 empty] | mineralisation |  |  |  | sphalerite | [6 empty] | pyrite, chalcopyrite, galena, dolomite, arsenopyrite, calcite, freibergite, pyrargyrite, argentite, goethite, ferrohydrite, anglesite, zincosite | Samples polished into thin sections and polished mounts for petrographic identification | LA-ICPMS | JEOL JXA-i SP100 electron probe micro-analyzer; NWR 193 nm ArF Excimer laser-ablation system coupled to an iCAP RQ (ICPMS) | Laboratory of Marine Element and Isotope Facilities in Southern Marine Science and Engineering Guangdong Laboratory (Zhuhai, China); Guangzhou Tuoyan Analytical Technology Co., Ltd., Guangzhou, China | EPMA: accelerating voltage 20 kV, probe current 20 nA, 5 μm beam, peak counting time 10 s for major elements (Zn, S, Fe), 50 s for minor elements (Cd, Ga, Ge, In, Au, Ag), background counting time half of peak counting time; LA-ICP-MS mapping: beam size 15 μm, repetition rate 10 Hz, ablation depth ~5 μm | Sphalerite for S and Zn, marcasite for Fe, cadmium for Cd, gallium phosphide for Ga, germanium for Ge, indium phosphide for In, gold for Au, silver for Ag | 49.361652 | [19 empty] | 2259.005629 | [11 empty] | 741.104654 | [9 empty] | 61286.13 |  | 73.919423 |  |  |  | 289.16681 |  |  |  | 112.499406 |  |  |  | 0.056186 | [13 empty] | 480.752028 | [15 empty] | 114.340209 | [15 empty] | 162403.5 |  | 2.304319 | [42 empty] | 2024 | Wu, Y., Zheng, Y., Yu, P., Chen, X., Guo, L., Long, L., Hu, Z., Huang, Y., Chen, M., Lu, J., Ouyang, S., Chen, S. (2024). The world-class carbonate-hosted Fankou Zn-Pb deposit in China. Part III. Critical metal Ga is enriched in late stage and low temperature sphalerite. Ore Geology Reviews, 166, 105928. |  | CHN | Guangdong
| Fankou |  | Basin hydrothermal | Mississippi Valley-type (MVT) | MVT zinc-lead | Zn, Pb | Ga | Zn, Pb, Ga | Wu et al., 2024 |  | 455-23-1-1-2 | 455-23-1-1-2 | underground mine |  |  |  |  | ore material | polished section | grab | mineral separate | [5 empty] | mineralisation |  |  |  | sphalerite | [6 empty] | pyrite, chalcopyrite, galena, dolomite, arsenopyrite, calcite, freibergite, pyrargyrite, argentite, goethite, ferrohydrite, anglesite, zincosite | Samples polished into thin sections and polished mounts for petrographic identification | LA-ICPMS | JEOL JXA-i SP100 electron probe micro-analyzer; NWR 193 nm ArF Excimer laser-ablation system coupled to an iCAP RQ (ICPMS) | Laboratory of Marine Element and Isotope Facilities in Southern Marine Science and Engineering Guangdong Laboratory (Zhuhai, China); Guangzhou Tuoyan Analytical Technology Co., Ltd., Guangzhou, China | EPMA: accelerating voltage 20 kV, probe current 20 nA, 5 μm beam, peak counting time 10 s for major elements (Zn, S, Fe), 50 s for minor elements (Cd, Ga, Ge, In, Au, Ag), background counting time half of peak counting time; LA-ICP-MS mapping: beam size 15 μm, repetition rate 10 Hz, ablation depth ~5 μm | Sphalerite for S and Zn, marcasite for Fe, cadmium for Cd, gallium phosphide for Ga, germanium for Ge, indium phosphide for In, gold for Au, silver for Ag | 26.67878 | [19 empty] | 2150.756618 | [11 empty] | 1514.144969 | [9 empty] | 78632.13 |  | 88.409504 |  |  |  | 7.991191 |  |  |  | 134.42468 |  |  |  | 0.7437 | [13 empty] | 498.816018 | [15 empty] | 36.389319 | [15 empty] | 164960.6 |  | 2.925407 | [42 empty] | 2024 | Wu, Y., Zheng, Y., Yu, P., Chen, X., Guo, L., Long, L., Hu, Z., Huang, Y., Chen, M., Lu, J., Ouyang, S., Chen, S. (2024). The world-class carbonate-hosted Fankou Zn-Pb deposit in China. Part III. Critical metal Ga is enriched in late stage and low temperature sphalerite. Ore Geology Reviews, 166, 105928. |  | CHN | Guangdong
| Fankou |  | Basin hydrothermal | Mississippi Valley-type (MVT) | MVT zinc-lead | Zn, Pb | Ga | Zn, Pb, Ga | Wu et al., 2024 |  | 500-180-2-2-3 | 500-180-2-2-3 | underground mine |  |  |  |  | ore material | polished section | grab | mineral separate | [5 empty] | mineralisation |  |  |  | sphalerite | [6 empty] | pyrite, chalcopyrite, galena, dolomite, arsenopyrite, calcite, freibergite, pyrargyrite, argentite, goethite, ferrohydrite, anglesite, zincosite | Samples polished into thin sections and polished mounts for petrographic identification | LA-ICPMS | JEOL JXA-i SP100 electron probe micro-analyzer; NWR 193 nm ArF Excimer laser-ablation system coupled to an iCAP RQ (ICPMS) | Laboratory of Marine Element and Isotope Facilities in Southern Marine Science and Engineering Guangdong Laboratory (Zhuhai, China); Guangzhou Tuoyan Analytical Technology Co., Ltd., Guangzhou, China | EPMA: accelerating voltage 20 kV, probe current 20 nA, 5 μm beam, peak counting time 10 s for major elements (Zn, S, Fe), 50 s for minor elements (Cd, Ga, Ge, In, Au, Ag), background counting time half of peak counting time; LA-ICP-MS mapping: beam size 15 μm, repetition rate 10 Hz, ablation depth ~5 μm | Sphalerite for S and Zn, marcasite for Fe, cadmium for Cd, gallium phosphide for Ga, germanium for Ge, indium phosphide for In, gold for Au, silver for Ag | 22.2289 | [19 empty] | 1366.707544 | [11 empty] | 123.580238 | [9 empty] | 28414.44197 |  | 86.972187 |  |  |  | 1.919516 |  |  |  | 85.273327 |  |  |  | 0.732422 | [13 empty] | 66.595952 | [15 empty] | 1.288131 | [15 empty] | 182513.1 |  | 0.330357 | [42 empty] | 2024 | Wu, Y., Zheng, Y., Yu, P., Chen, X., Guo, L., Long, L., Hu, Z., Huang, Y., Chen, M., Lu, J., Ouyang, S., Chen, S. (2024). The world-class carbonate-hosted Fankou Zn-Pb deposit in China. Part III. Critical metal Ga is enriched in late stage and low temperature sphalerite. Ore Geology Reviews, 166, 105928. |  | CHN | Guangdong
| Fankou |  | Basin hydrothermal | Mississippi Valley-type (MVT) | MVT zinc-lead | Zn, Pb | Ga | Zn, Pb, Ga | Wu et al., 2024 |  | 500-180-2-2-4 | 500-180-2-2-4 | underground mine |  |  |  |  | ore material | polished section | grab | mineral separate | [5 empty] | mineralisation |  |  |  | sphalerite | [6 empty] | pyrite, chalcopyrite, galena, dolomite, arsenopyrite, calcite, freibergite, pyrargyrite, argentite, goethite, ferrohydrite, anglesite, zincosite | Samples polished into thin sections and polished mounts for petrographic identification | LA-ICPMS | JEOL JXA-i SP100 electron probe micro-analyzer; NWR 193 nm ArF Excimer laser-ablation system coupled to an iCAP RQ (ICPMS) | Laboratory of Marine Element and Isotope Facilities in Southern Marine Science and Engineering Guangdong Laboratory (Zhuhai, China); Guangzhou Tuoyan Analytical Technology Co., Ltd., Guangzhou, China | EPMA: accelerating voltage 20 kV, probe current 20 nA, 5 μm beam, peak counting time 10 s for major elements (Zn, S, Fe), 50 s for minor elements (Cd, Ga, Ge, In, Au, Ag), background counting time half of peak counting time; LA-ICP-MS mapping: beam size 15 μm, repetition rate 10 Hz, ablation depth ~5 μm | Sphalerite for S and Zn, marcasite for Fe, cadmium for Cd, gallium phosphide for Ga, germanium for Ge, indium phosphide for In, gold for Au, silver for Ag | 38.126167 | [19 empty] | 1468.746799 | [11 empty] | 428.289665 | [9 empty] | 37853.47539 |  | 260.485404 |  |  |  | 29.922083 |  |  |  | 86.48358 |  |  |  | 0.056681 | [13 empty] | 80.004753 | [15 empty] | 3.411855 | [15 empty] | 185639.3 | [44 empty] | 2024 | Wu, Y., Zheng, Y., Yu, P., Chen, X., Guo, L., Long, L., Hu, Z., Huang, Y., Chen, M., Lu, J., Ouyang, S., Chen, S. (2024). The world-class carbonate-hosted Fankou Zn-Pb deposit in China. Part III. Critical metal Ga is enriched in late stage and low temperature sphalerite. Ore Geology Reviews, 166, 105928. |  | CHN | Guangdong
| Fankou |  | Basin hydrothermal | Mississippi Valley-type (MVT) | MVT zinc-lead | Zn, Pb | Ga | Zn, Pb, Ga | Wu et al., 2024 |  | 500-30-1-1-3 | 500-30-1-1-3 | underground mine |  |  |  |  | ore material | polished section | grab | mineral separate | [5 empty] | mineralisation |  |  |  | sphalerite | [6 empty] | pyrite, chalcopyrite, galena, dolomite, arsenopyrite, calcite, freibergite, pyrargyrite, argentite, goethite, ferrohydrite, anglesite, zincosite | Samples polished into thin sections and polished mounts for petrographic identification | LA-ICPMS | JEOL JXA-i SP100 electron probe micro-analyzer; NWR 193 nm ArF Excimer laser-ablation system coupled to an iCAP RQ (ICPMS) | Laboratory of Marine Element and Isotope Facilities in Southern Marine Science and Engineering Guangdong Laboratory (Zhuhai, China); Guangzhou Tuoyan Analytical Technology Co., Ltd., Guangzhou, China | EPMA: accelerating voltage 20 kV, probe current 20 nA, 5 μm beam, peak counting time 10 s for major elements (Zn, S, Fe), 50 s for minor elements (Cd, Ga, Ge, In, Au, Ag), background counting time half of peak counting time; LA-ICP-MS mapping: beam size 15 μm, repetition rate 10 Hz, ablation depth ~5 μm | Sphalerite for S and Zn, marcasite for Fe, cadmium for Cd, gallium phosphide for Ga, germanium for Ge, indium phosphide for In, gold for Au, silver for Ag | 131.285305 | [19 empty] | 1600.086386 | [11 empty] | 1735.640559 | [9 empty] | 46098.12768 |  | 1227.47731 |  |  |  | 296.976164 |  |  |  | 288.643159 |  |  |  | 14.208874 | [13 empty] | 108.983796 | [15 empty] | 29.033772 | [15 empty] | 181894.9 |  | 30.833095 | [42 empty] | 2024 | Wu, Y., Zheng, Y., Yu, P., Chen, X., Guo, L., Long, L., Hu, Z., Huang, Y., Chen, M., Lu, J., Ouyang, S., Chen, S. (2024). The world-class carbonate-hosted Fankou Zn-Pb deposit in China. Part III. Critical metal Ga is enriched in late stage and low temperature sphalerite. Ore Geology Reviews, 166, 105928. |  | CHN | Guangdong
| Fankou |  | Basin hydrothermal | Mississippi Valley-type (MVT) | MVT zinc-lead | Zn, Pb | Ga | Zn, Pb, Ga | Wu et al., 2024 |  | 500-30-1-1-4 | 500-30-1-1-4 | underground mine |  |  |  |  | ore material | polished section | grab | mineral separate | [5 empty] | mineralisation |  |  |  | sphalerite | [6 empty] | pyrite, chalcopyrite, galena, dolomite, arsenopyrite, calcite, freibergite, pyrargyrite, argentite, goethite, ferrohydrite, anglesite, zincosite | Samples polished into thin sections and polished mounts for petrographic identification | LA-ICPMS | JEOL JXA-i SP100 electron probe micro-analyzer; NWR 193 nm ArF Excimer laser-ablation system coupled to an iCAP RQ (ICPMS) | Laboratory of Marine Element and Isotope Facilities in Southern Marine Science and Engineering Guangdong Laboratory (Zhuhai, China); Guangzhou Tuoyan Analytical Technology Co., Ltd., Guangzhou, China | EPMA: accelerating voltage 20 kV, probe current 20 nA, 5 μm beam, peak counting time 10 s for major elements (Zn, S, Fe), 50 s for minor elements (Cd, Ga, Ge, In, Au, Ag), background counting time half of peak counting time; LA-ICP-MS mapping: beam size 15 μm, repetition rate 10 Hz, ablation depth ~5 μm | Sphalerite for S and Zn, marcasite for Fe, cadmium for Cd, gallium phosphide for Ga, germanium for Ge, indium phosphide for In, gold for Au, silver for Ag | 85.209127 | [19 empty] | 1684.479341 | [11 empty] | 346.097627 | [9 empty] | 40565.94 |  | 295.577406 |  |  |  | 31.653516 |  |  |  | 303.880064 |  |  |  | 7.120962 | [13 empty] | 101.304407 | [15 empty] | 36.459344 | [15 empty] | 179042 |  | 10.944912 | [42 empty] | 2024 | Wu, Y., Zheng, Y., Yu, P., Chen, X., Guo, L., Long, L., Hu, Z., Huang, Y., Chen, M., Lu, J., Ouyang, S., Chen, S. (2024). The world-class carbonate-hosted Fankou Zn-Pb deposit in China. Part III. Critical metal Ga is enriched in late stage and low temperature sphalerite. Ore Geology Reviews, 166, 105928. |  | CHN | Guangdong
| Fankou |  | Basin hydrothermal | Mississippi Valley-type (MVT) | MVT zinc-lead | Zn, Pb | Ga | Zn, Pb, Ga | Wu et al., 2024 |  | 500-30-1-2-3 | 500-30-1-2-3 | underground mine |  |  |  |  | ore material | polished section | grab | mineral separate | [5 empty] | mineralisation |  |  |  | sphalerite | [6 empty] | pyrite, chalcopyrite, galena, dolomite, arsenopyrite, calcite, freibergite, pyrargyrite, argentite, goethite, ferrohydrite, anglesite, zincosite | Samples polished into thin sections and polished mounts for petrographic identification | LA-ICPMS | JEOL JXA-i SP100 electron probe micro-analyzer; NWR 193 nm ArF Excimer laser-ablation system coupled to an iCAP RQ (ICPMS) | Laboratory of Marine Element and Isotope Facilities in Southern Marine Science and Engineering Guangdong Laboratory (Zhuhai, China); Guangzhou Tuoyan Analytical Technology Co., Ltd., Guangzhou, China | EPMA: accelerating voltage 20 kV, probe current 20 nA, 5 μm beam, peak counting time 10 s for major elements (Zn, S, Fe), 50 s for minor elements (Cd, Ga, Ge, In, Au, Ag), background counting time half of peak counting time; LA-ICP-MS mapping: beam size 15 μm, repetition rate 10 Hz, ablation depth ~5 μm | Sphalerite for S and Zn, marcasite for Fe, cadmium for Cd, gallium phosphide for Ga, germanium for Ge, indium phosphide for In, gold for Au, silver for Ag | 73.715815 | [19 empty] | 1335.024772 | [11 empty] | 307.958201 | [9 empty] | 39226.58 |  | 173.027997 |  |  |  | 78.925335 |  |  |  | 311.314226 |  |  |  | 2.744088 | [13 empty] | 88.016862 | [15 empty] | 21.898281 | [15 empty] | 178886.8 |  | 5.208247 | [42 empty] | 2024 | Wu, Y., Zheng, Y., Yu, P., Chen, X., Guo, L., Long, L., Hu, Z., Huang, Y., Chen, M., Lu, J., Ouyang, S., Chen, S. (2024). The world-class carbonate-hosted Fankou Zn-Pb deposit in China. Part III. Critical metal Ga is enriched in late stage and low temperature sphalerite. Ore Geology Reviews, 166, 105928. |  | CHN | Guangdong
| Fankou |  | Basin hydrothermal | Mississippi Valley-type (MVT) | MVT zinc-lead | Zn, Pb | Ga | Zn, Pb, Ga | Wu et al., 2024 |  | 500-30-1-2-4 | 500-30-1-2-4 | underground mine |  |  |  |  | ore material | polished section | grab | mineral separate | [5 empty] | mineralisation |  |  |  | sphalerite | [6 empty] | pyrite, chalcopyrite, galena, dolomite, arsenopyrite, calcite, freibergite, pyrargyrite, argentite, goethite, ferrohydrite, anglesite, zincosite | Samples polished into thin sections and polished mounts for petrographic identification | LA-ICPMS | JEOL JXA-i SP100 electron probe micro-analyzer; NWR 193 nm ArF Excimer laser-ablation system coupled to an iCAP RQ (ICPMS) | Laboratory of Marine Element and Isotope Facilities in Southern Marine Science and Engineering Guangdong Laboratory (Zhuhai, China); Guangzhou Tuoyan Analytical Technology Co., Ltd., Guangzhou, China | EPMA: accelerating voltage 20 kV, probe current 20 nA, 5 μm beam, peak counting time 10 s for major elements (Zn, S, Fe), 50 s for minor elements (Cd, Ga, Ge, In, Au, Ag), background counting time half of peak counting time; LA-ICP-MS mapping: beam size 15 μm, repetition rate 10 Hz, ablation depth ~5 μm | Sphalerite for S and Zn, marcasite for Fe, cadmium for Cd, gallium phosphide for Ga, germanium for Ge, indium phosphide for In, gold for Au, silver for Ag | 86.696838 | [19 empty] | 1390.652245 | [11 empty] | 393.609159 | [9 empty] | 49059.63 |  | 93.403773 |  |  |  | 165.065832 |  |  |  | 271.505794 |  |  |  | 6.509079 | [13 empty] | 163.891501 | [15 empty] | 50.245844 | [15 empty] | 177878 |  | 3.867562 | [42 empty] | 2024 | Wu, Y., Zheng, Y., Yu, P., Chen, X., Guo, L., Long, L., Hu, Z., Huang, Y., Chen, M., Lu, J., Ouyang, S., Chen, S. (2024). The world-class carbonate-hosted Fankou Zn-Pb deposit in China. Part III. Critical metal Ga is enriched in late stage and low temperature sphalerite. Ore Geology Reviews, 166, 105928. |  | CHN | Guangdong
| Fankou |  | Basin hydrothermal | Mississippi Valley-type (MVT) | MVT zinc-lead | Zn, Pb | Ga | Zn, Pb, Ga | Wu et al., 2024 |  | 500-42-1-1-1 | 500-42-1-1-1 | underground mine |  |  |  |  | ore material | polished section | grab | mineral separate | [5 empty] | mineralisation |  |  |  | sphalerite | [6 empty] | pyrite, chalcopyrite, galena, dolomite, arsenopyrite, calcite, freibergite, pyrargyrite, argentite, goethite, ferrohydrite, anglesite, zincosite | Samples polished into thin sections and polished mounts for petrographic identification | LA-ICPMS | JEOL JXA-i SP100 electron probe micro-analyzer; NWR 193 nm ArF Excimer laser-ablation system coupled to an iCAP RQ (ICPMS) | Laboratory of Marine Element and Isotope Facilities in Southern Marine Science and Engineering Guangdong Laboratory (Zhuhai, China); Guangzhou Tuoyan Analytical Technology Co., Ltd., Guangzhou, China | EPMA: accelerating voltage 20 kV, probe current 20 nA, 5 μm beam, peak counting time 10 s for major elements (Zn, S, Fe), 50 s for minor elements (Cd, Ga, Ge, In, Au, Ag), background counting time half of peak counting time; LA-ICP-MS mapping: beam size 15 μm, repetition rate 10 Hz, ablation depth ~5 μm | Sphalerite for S and Zn, marcasite for Fe, cadmium for Cd, gallium phosphide for Ga, germanium for Ge, indium phosphide for In, gold for Au, silver for Ag | 163.711127 | [19 empty] | 1637.967531 | [11 empty] | 383.231694 | [9 empty] | 48653.9 |  | 61.86811 |  |  |  | 65.788853 |  |  |  | 449.574542 |  |  |  | 1.179249 | [13 empty] | 143.105748 | [15 empty] | 78.901376 | [15 empty] | 142734.1 |  | 50.577234 | [42 empty] | 2024 | Wu, Y., Zheng, Y., Yu, P., Chen, X., Guo, L., Long, L., Hu, Z., Huang, Y., Chen, M., Lu, J., Ouyang, S., Chen, S. (2024). The world-class carbonate-hosted Fankou Zn-Pb deposit in China. Part III. Critical metal Ga is enriched in late stage and low temperature sphalerite. Ore Geology Reviews, 166, 105928. |  | CHN | Guangdong
| Fankou |  | Basin hydrothermal | Mississippi Valley-type (MVT) | MVT zinc-lead | Zn, Pb | Ga | Zn, Pb, Ga | Wu et al., 2024 |  | 500-42-1-1-2 | 500-42-1-1-2 | underground mine |  |  |  |  | ore material | polished section | grab | mineral separate | [5 empty] | mineralisation |  |  |  | sphalerite | [6 empty] | pyrite, chalcopyrite, galena, dolomite, arsenopyrite, calcite, freibergite, pyrargyrite, argentite, goethite, ferrohydrite, anglesite, zincosite | Samples polished into thin sections and polished mounts for petrographic identification | LA-ICPMS | JEOL JXA-i SP100 electron probe micro-analyzer; NWR 193 nm ArF Excimer laser-ablation system coupled to an iCAP RQ (ICPMS) | Laboratory of Marine Element and Isotope Facilities in Southern Marine Science and Engineering Guangdong Laboratory (Zhuhai, China); Guangzhou Tuoyan Analytical Technology Co., Ltd., Guangzhou, China | EPMA: accelerating voltage 20 kV, probe current 20 nA, 5 μm beam, peak counting time 10 s for major elements (Zn, S, Fe), 50 s for minor elements (Cd, Ga, Ge, In, Au, Ag), background counting time half of peak counting time; LA-ICP-MS mapping: beam size 15 μm, repetition rate 10 Hz, ablation depth ~5 μm | Sphalerite for S and Zn, marcasite for Fe, cadmium for Cd, gallium phosphide for Ga, germanium for Ge, indium phosphide for In, gold for Au, silver for Ag | 453.137402 | [19 empty] | 2020.383632 | [11 empty] | 16971.23 | [9 empty] | 66368.56782 |  | 37.043382 |  |  |  | 1457.810623 |  |  |  | 468.611915 |  |  |  | 0.545954 | [13 empty] | 218.685004 | [15 empty] | 265.67555 | [15 empty] | 149927 |  | 124.998649 | [42 empty] | 2024 | Wu, Y., Zheng, Y., Yu, P., Chen, X., Guo, L., Long, L., Hu, Z., Huang, Y., Chen, M., Lu, J., Ouyang, S., Chen, S. (2024). The world-class carbonate-hosted Fankou Zn-Pb deposit in China. Part III. Critical metal Ga is enriched in late stage and low temperature sphalerite. Ore Geology Reviews, 166, 105928. |  | CHN | Guangdong
| Fankou |  | Basin hydrothermal | Mississippi Valley-type (MVT) | MVT zinc-lead | Zn, Pb | Ga | Zn, Pb, Ga | Wu et al., 2024 |  | 500-42-1-2-1 | 500-42-1-2-1 | underground mine |  |  |  |  | ore material | polished section | grab | mineral separate | [5 empty] | mineralisation |  |  |  | sphalerite | [6 empty] | pyrite, chalcopyrite, galena, dolomite, arsenopyrite, calcite, freibergite, pyrargyrite, argentite, goethite, ferrohydrite, anglesite, zincosite | Samples polished into thin sections and polished mounts for petrographic identification | LA-ICPMS | JEOL JXA-i SP100 electron probe micro-analyzer; NWR 193 nm ArF Excimer laser-ablation system coupled to an iCAP RQ (ICPMS) | Laboratory of Marine Element and Isotope Facilities in Southern Marine Science and Engineering Guangdong Laboratory (Zhuhai, China); Guangzhou Tuoyan Analytical Technology Co., Ltd., Guangzhou, China | EPMA: accelerating voltage 20 kV, probe current 20 nA, 5 μm beam, peak counting time 10 s for major elements (Zn, S, Fe), 50 s for minor elements (Cd, Ga, Ge, In, Au, Ag), background counting time half of peak counting time; LA-ICP-MS mapping: beam size 15 μm, repetition rate 10 Hz, ablation depth ~5 μm | Sphalerite for S and Zn, marcasite for Fe, cadmium for Cd, gallium phosphide for Ga, germanium for Ge, indium phosphide for In, gold for Au, silver for Ag | 105.013401 | [19 empty] | 1363.502076 | [11 empty] | 636.488731 | [9 empty] | 41546.53 |  | 154.1157 |  |  |  | 56.341977 |  |  |  | 305.291062 |  |  |  | 1.758228 | [13 empty] | 195.673332 | [15 empty] | 60.175059 | [15 empty] | 143704.3 |  | 9.697184 | [42 empty] | 2024 | Wu, Y., Zheng, Y., Yu, P., Chen, X., Guo, L., Long, L., Hu, Z., Huang, Y., Chen, M., Lu, J., Ouyang, S., Chen, S. (2024). The world-class carbonate-hosted Fankou Zn-Pb deposit in China. Part III. Critical metal Ga is enriched in late stage and low temperature sphalerite. Ore Geology Reviews, 166, 105928. |  | CHN | Guangdong
| Fankou |  | Basin hydrothermal | Mississippi Valley-type (MVT) | MVT zinc-lead | Zn, Pb | Ga | Zn, Pb, Ga | Wu et al., 2024 |  | 500-42-1-2-2 | 500-42-1-2-2 | underground mine |  |  |  |  | ore material | polished section | grab | mineral separate | [5 empty] | mineralisation |  |  |  | sphalerite | [6 empty] | pyrite, chalcopyrite, galena, dolomite, arsenopyrite, calcite, freibergite, pyrargyrite, argentite, goethite, ferrohydrite, anglesite, zincosite | Samples polished into thin sections and polished mounts for petrographic identification | LA-ICPMS | JEOL JXA-i SP100 electron probe micro-analyzer; NWR 193 nm ArF Excimer laser-ablation system coupled to an iCAP RQ (ICPMS) | Laboratory of Marine Element and Isotope Facilities in Southern Marine Science and Engineering Guangdong Laboratory (Zhuhai, China); Guangzhou Tuoyan Analytical Technology Co., Ltd., Guangzhou, China | EPMA: accelerating voltage 20 kV, probe current 20 nA, 5 μm beam, peak counting time 10 s for major elements (Zn, S, Fe), 50 s for minor elements (Cd, Ga, Ge, In, Au, Ag), background counting time half of peak counting time; LA-ICP-MS mapping: beam size 15 μm, repetition rate 10 Hz, ablation depth ~5 μm | Sphalerite for S and Zn, marcasite for Fe, cadmium for Cd, gallium phosphide for Ga, germanium for Ge, indium phosphide for In, gold for Au, silver for Ag | 137.326316 | [19 empty] | 2474.879221 | [11 empty] | 483.800931 | [9 empty] | 72849.92 |  | 59.172266 |  |  |  | 153.340034 |  |  |  | 589.352766 |  |  |  | 0.361037 | [13 empty] | 123.253629 | [15 empty] | 2078.703936 | [15 empty] | 155412.4 |  | 127.719038 | [42 empty] | 2024 | Wu, Y., Zheng, Y., Yu, P., Chen, X., Guo, L., Long, L., Hu, Z., Huang, Y., Chen, M., Lu, J., Ouyang, S., Chen, S. (2024). The world-class carbonate-hosted Fankou Zn-Pb deposit in China. Part III. Critical metal Ga is enriched in late stage and low temperature sphalerite. Ore Geology Reviews, 166, 105928. |  | CHN | Guangdong
| Fankou |  | Basin hydrothermal | Mississippi Valley-type (MVT) | MVT zinc-lead | Zn, Pb | Ga | Zn, Pb, Ga | Wu et al., 2024 |  | 500-44-1-2-1 | 500-44-1-2-1 | underground mine |  |  |  |  | ore material | polished section | grab | mineral separate | [5 empty] | mineralisation |  |  |  | sphalerite | [6 empty] | pyrite, chalcopyrite, galena, dolomite, arsenopyrite, calcite, freibergite, pyrargyrite, argentite, goethite, ferrohydrite, anglesite, zincosite | Samples polished into thin sections and polished mounts for petrographic identification | LA-ICPMS | JEOL JXA-i SP100 electron probe micro-analyzer; NWR 193 nm ArF Excimer laser-ablation system coupled to an iCAP RQ (ICPMS) | Laboratory of Marine Element and Isotope Facilities in Southern Marine Science and Engineering Guangdong Laboratory (Zhuhai, China); Guangzhou Tuoyan Analytical Technology Co., Ltd., Guangzhou, China | EPMA: accelerating voltage 20 kV, probe current 20 nA, 5 μm beam, peak counting time 10 s for major elements (Zn, S, Fe), 50 s for minor elements (Cd, Ga, Ge, In, Au, Ag), background counting time half of peak counting time; LA-ICP-MS mapping: beam size 15 μm, repetition rate 10 Hz, ablation depth ~5 μm | Sphalerite for S and Zn, marcasite for Fe, cadmium for Cd, gallium phosphide for Ga, germanium for Ge, indium phosphide for In, gold for Au, silver for Ag | 67.816056 | [19 empty] | 1462.998886 | [11 empty] | 86.123265 | [9 empty] | 45569.86 |  | 22.472398 |  |  |  | 37.446375 |  |  |  | 158.787855 |  |  |  | 0.008258 | [13 empty] | 105.075096 | [15 empty] | 43.117612 | [15 empty] | 158570 |  | 7.12904 | [42 empty] | 2024 | Wu, Y., Zheng, Y., Yu, P., Chen, X., Guo, L., Long, L., Hu, Z., Huang, Y., Chen, M., Lu, J., Ouyang, S., Chen, S. (2024). The world-class carbonate-hosted Fankou Zn-Pb deposit in China. Part III. Critical metal Ga is enriched in late stage and low temperature sphalerite. Ore Geology Reviews, 166, 105928. |  | CHN | Guangdong
| Fankou |  | Basin hydrothermal | Mississippi Valley-type (MVT) | MVT zinc-lead | Zn, Pb | Ga | Zn, Pb, Ga | Wu et al., 2024 |  | 500-44-1-2-2 | 500-44-1-2-2 | underground mine |  |  |  |  | ore material | polished section | grab | mineral separate | [5 empty] | mineralisation |  |  |  | sphalerite | [6 empty] | pyrite, chalcopyrite, galena, dolomite, arsenopyrite, calcite, freibergite, pyrargyrite, argentite, goethite, ferrohydrite, anglesite, zincosite | Samples polished into thin sections and polished mounts for petrographic identification | LA-ICPMS | JEOL JXA-i SP100 electron probe micro-analyzer; NWR 193 nm ArF Excimer laser-ablation system coupled to an iCAP RQ (ICPMS) | Laboratory of Marine Element and Isotope Facilities in Southern Marine Science and Engineering Guangdong Laboratory (Zhuhai, China); Guangzhou Tuoyan Analytical Technology Co., Ltd., Guangzhou, China | EPMA: accelerating voltage 20 kV, probe current 20 nA, 5 μm beam, peak counting time 10 s for major elements (Zn, S, Fe), 50 s for minor elements (Cd, Ga, Ge, In, Au, Ag), background counting time half of peak counting time; LA-ICP-MS mapping: beam size 15 μm, repetition rate 10 Hz, ablation depth ~5 μm | Sphalerite for S and Zn, marcasite for Fe, cadmium for Cd, gallium phosphide for Ga, germanium for Ge, indium phosphide for In, gold for Au, silver for Ag | 111.182705 | [19 empty] | 1961.084245 | [11 empty] | 155.871914 | [9 empty] | 64137.23 |  | 18.079906 |  |  |  | 127.040826 |  |  |  | 186.711412 |  |  |  | 0.050545 | [13 empty] | 180.102836 | [15 empty] | 67.559922 | [15 empty] | 163125.5 |  | 23.97043 | [42 empty] | 2024 | Wu, Y., Zheng, Y., Yu, P., Chen, X., Guo, L., Long, L., Hu, Z., Huang, Y., Chen, M., Lu, J., Ouyang, S., Chen, S. (2024). The world-class carbonate-hosted Fankou Zn-Pb deposit in China. Part III. Critical metal Ga is enriched in late stage and low temperature sphalerite. Ore Geology Reviews, 166, 105928. |  | CHN | Guangdong
| Fankou |  | Basin hydrothermal | Mississippi Valley-type (MVT) | MVT zinc-lead | Zn, Pb | Ga | Zn, Pb, Ga | Wu et al., 2024 |  | 500-50-1-1-3 | 500-50-1-1-3 | underground mine |  |  |  |  | ore material | polished section | grab | mineral separate | [5 empty] | mineralisation |  |  |  | sphalerite | [6 empty] | pyrite, chalcopyrite, galena, dolomite, arsenopyrite, calcite, freibergite, pyrargyrite, argentite, goethite, ferrohydrite, anglesite, zincosite | Samples polished into thin sections and polished mounts for petrographic identification | LA-ICPMS | JEOL JXA-i SP100 electron probe micro-analyzer; NWR 193 nm ArF Excimer laser-ablation system coupled to an iCAP RQ (ICPMS) | Laboratory of Marine Element and Isotope Facilities in Southern Marine Science and Engineering Guangdong Laboratory (Zhuhai, China); Guangzhou Tuoyan Analytical Technology Co., Ltd., Guangzhou, China | EPMA: accelerating voltage 20 kV, probe current 20 nA, 5 μm beam, peak counting time 10 s for major elements (Zn, S, Fe), 50 s for minor elements (Cd, Ga, Ge, In, Au, Ag), background counting time half of peak counting time; LA-ICP-MS mapping: beam size 15 μm, repetition rate 10 Hz, ablation depth ~5 μm | Sphalerite for S and Zn, marcasite for Fe, cadmium for Cd, gallium phosphide for Ga, germanium for Ge, indium phosphide for In, gold for Au, silver for Ag | 3762.686366 | [19 empty] | 1788.107621 | [11 empty] | 1336.512209 | [9 empty] | 30324.47 |  | 3205.962039 |  |  |  | 21.349164 |  |  |  | 199.996023 |  |  |  | 10.348348 | [13 empty] | 114.950871 | [15 empty] | 0.381442 | [15 empty] | 155344.8 | [44 empty] | 2024 | Wu, Y., Zheng, Y., Yu, P., Chen, X., Guo, L., Long, L., Hu, Z., Huang, Y., Chen, M., Lu, J., Ouyang, S., Chen, S. (2024). The world-class carbonate-hosted Fankou Zn-Pb deposit in China. Part III. Critical metal Ga is enriched in late stage and low temperature sphalerite. Ore Geology Reviews, 166, 105928. |  | CHN | Guangdong
| Fankou |  | Basin hydrothermal | Mississippi Valley-type (MVT) | MVT zinc-lead | Zn, Pb | Ga | Zn, Pb, Ga | Wu et al., 2024 |  | 500-50-1-2-2 | 500-50-1-2-2 | underground mine |  |  |  |  | ore material | polished section | grab | mineral separate | [5 empty] | mineralisation |  |  |  | sphalerite | [6 empty] | pyrite, chalcopyrite, galena, dolomite, arsenopyrite, calcite, freibergite, pyrargyrite, argentite, goethite, ferrohydrite, anglesite, zincosite | Samples polished into thin sections and polished mounts for petrographic identification | LA-ICPMS | JEOL JXA-i SP100 electron probe micro-analyzer; NWR 193 nm ArF Excimer laser-ablation system coupled to an iCAP RQ (ICPMS) | Laboratory of Marine Element and Isotope Facilities in Southern Marine Science and Engineering Guangdong Laboratory (Zhuhai, China); Guangzhou Tuoyan Analytical Technology Co., Ltd., Guangzhou, China | EPMA: accelerating voltage 20 kV, probe current 20 nA, 5 μm beam, peak counting time 10 s for major elements (Zn, S, Fe), 50 s for minor elements (Cd, Ga, Ge, In, Au, Ag), background counting time half of peak counting time; LA-ICP-MS mapping: beam size 15 μm, repetition rate 10 Hz, ablation depth ~5 μm | Sphalerite for S and Zn, marcasite for Fe, cadmium for Cd, gallium phosphide for Ga, germanium for Ge, indium phosphide for In, gold for Au, silver for Ag | 1030.095155 | [19 empty] | 2079.433932 | [11 empty] | 1474.815831 | [9 empty] | 32429.71 |  | 1710.102639 |  |  |  | 107.691264 |  |  |  | 201.426203 |  |  |  | 5.533949 | [13 empty] | 139.097613 | [15 empty] | 53.952868 | [15 empty] | 167612.9 |  | 2.73382 | [42 empty] | 2024 | Wu, Y., Zheng, Y., Yu, P., Chen, X., Guo, L., Long, L., Hu, Z., Huang, Y., Chen, M., Lu, J., Ouyang, S., Chen, S. (2024). The world-class carbonate-hosted Fankou Zn-Pb deposit in China. Part III. Critical metal Ga is enriched in late stage and low temperature sphalerite. Ore Geology Reviews, 166, 105928. |  | CHN | Guangdong
| Fankou |  | Basin hydrothermal | Mississippi Valley-type (MVT) | MVT zinc-lead | Zn, Pb | Ga | Zn, Pb, Ga | Wu et al., 2024 |  | 500-85-1-2-8 | 500-85-1-2-8 | underground mine |  |  |  |  | ore material | polished section | grab | mineral separate | [5 empty] | mineralisation |  |  |  | sphalerite | [6 empty] | pyrite, chalcopyrite, galena, dolomite, arsenopyrite, calcite, freibergite, pyrargyrite, argentite, goethite, ferrohydrite, anglesite, zincosite | Samples polished into thin sections and polished mounts for petrographic identification | LA-ICPMS | JEOL JXA-i SP100 electron probe micro-analyzer; NWR 193 nm ArF Excimer laser-ablation system coupled to an iCAP RQ (ICPMS) | Laboratory of Marine Element and Isotope Facilities in Southern Marine Science and Engineering Guangdong Laboratory (Zhuhai, China); Guangzhou Tuoyan Analytical Technology Co., Ltd., Guangzhou, China | EPMA: accelerating voltage 20 kV, probe current 20 nA, 5 μm beam, peak counting time 10 s for major elements (Zn, S, Fe), 50 s for minor elements (Cd, Ga, Ge, In, Au, Ag), background counting time half of peak counting time; LA-ICP-MS mapping: beam size 15 μm, repetition rate 10 Hz, ablation depth ~5 μm | Sphalerite for S and Zn, marcasite for Fe, cadmium for Cd, gallium phosphide for Ga, germanium for Ge, indium phosphide for In, gold for Au, silver for Ag | 103.345382 | [19 empty] | 1135.453812 | [11 empty] | 500.491311 | [9 empty] | 20723.89 |  | 312.473083 |  |  |  | 9.593312 |  |  |  | 216.236193 |  |  |  | 0.871863 | [13 empty] | 596.56039 | [15 empty] | 1.966091 | [15 empty] | 118586.6 |  | 0.336921 | [42 empty] | 2024 | Wu, Y., Zheng, Y., Yu, P., Chen, X., Guo, L., Long, L., Hu, Z., Huang, Y., Chen, M., Lu, J., Ouyang, S., Chen, S. (2024). The world-class carbonate-hosted Fankou Zn-Pb deposit in China. Part III. Critical metal Ga is enriched in late stage and low temperature sphalerite. Ore Geology Reviews, 166, 105928. |  | CHN | Guangdong
| Fankou |  | Basin hydrothermal | Mississippi Valley-type (MVT) | MVT zinc-lead | Zn, Pb | Ga | Zn, Pb, Ga | Wu et al., 2024 |  | 550-87-1-1-2 | 550-87-1-1-2 | underground mine |  |  |  |  | ore material | polished section | grab | mineral separate | [5 empty] | mineralisation |  |  |  | sphalerite | [6 empty] | pyrite, chalcopyrite, galena, dolomite, arsenopyrite, calcite, freibergite, pyrargyrite, argentite, goethite, ferrohydrite, anglesite, zincosite | Samples polished into thin sections and polished mounts for petrographic identification | LA-ICPMS | JEOL JXA-i SP100 electron probe micro-analyzer; NWR 193 nm ArF Excimer laser-ablation system coupled to an iCAP RQ (ICPMS) | Laboratory of Marine Element and Isotope Facilities in Southern Marine Science and Engineering Guangdong Laboratory (Zhuhai, China); Guangzhou Tuoyan Analytical Technology Co., Ltd., Guangzhou, China | EPMA: accelerating voltage 20 kV, probe current 20 nA, 5 μm beam, peak counting time 10 s for major elements (Zn, S, Fe), 50 s for minor elements (Cd, Ga, Ge, In, Au, Ag), background counting time half of peak counting time; LA-ICP-MS mapping: beam size 15 μm, repetition rate 10 Hz, ablation depth ~5 μm | Sphalerite for S and Zn, marcasite for Fe, cadmium for Cd, gallium phosphide for Ga, germanium for Ge, indium phosphide for In, gold for Au, silver for Ag | 273.170764 | [19 empty] | 1384.225535 | [11 empty] | 665.094236 | [9 empty] | 67569.75 |  | 1.59422 |  |  |  | 293.074508 |  |  |  | 171.465077 |  |  |  | 0.05485 | [13 empty] | 117.414099 | [15 empty] | 81.350838 | [15 empty] | 131037.1 |  | 9.467543 | [42 empty] | 2024 | Wu, Y., Zheng, Y., Yu, P., Chen, X., Guo, L., Long, L., Hu, Z., Huang, Y., Chen, M., Lu, J., Ouyang, S., Chen, S. (2024). The world-class carbonate-hosted Fankou Zn-Pb deposit in China. Part III. Critical metal Ga is enriched in late stage and low temperature sphalerite. Ore Geology Reviews, 166, 105928. |  | CHN | Guangdong
| Fankou |  | Basin hydrothermal | Mississippi Valley-type (MVT) | MVT zinc-lead | Zn, Pb | Ga | Zn, Pb, Ga | Wu et al., 2024 |  | 550-87-1-1-3 | 550-87-1-1-3 | underground mine |  |  |  |  | ore material | polished section | grab | mineral separate | [5 empty] | mineralisation |  |  |  | sphalerite | [6 empty] | pyrite, chalcopyrite, galena, dolomite, arsenopyrite, calcite, freibergite, pyrargyrite, argentite, goethite, ferrohydrite, anglesite, zincosite | Samples polished into thin sections and polished mounts for petrographic identification | LA-ICPMS | JEOL JXA-i SP100 electron probe micro-analyzer; NWR 193 nm ArF Excimer laser-ablation system coupled to an iCAP RQ (ICPMS) | Laboratory of Marine Element and Isotope Facilities in Southern Marine Science and Engineering Guangdong Laboratory (Zhuhai, China); Guangzhou Tuoyan Analytical Technology Co., Ltd., Guangzhou, China | EPMA: accelerating voltage 20 kV, probe current 20 nA, 5 μm beam, peak counting time 10 s for major elements (Zn, S, Fe), 50 s for minor elements (Cd, Ga, Ge, In, Au, Ag), background counting time half of peak counting time; LA-ICP-MS mapping: beam size 15 μm, repetition rate 10 Hz, ablation depth ~5 μm | Sphalerite for S and Zn, marcasite for Fe, cadmium for Cd, gallium phosphide for Ga, germanium for Ge, indium phosphide for In, gold for Au, silver for Ag | 77.587506 | [19 empty] | 1247.915738 | [11 empty] | 28.679845 | [9 empty] | 53326.32 |  | 7.197131 |  |  |  | 8.247002 |  |  |  | 132.141134 |  |  |  | 0.007569 | [13 empty] | 83.44012 | [15 empty] | 68.85894 | [15 empty] | 131803 |  | 7.613368 | [42 empty] | 2024 | Wu, Y., Zheng, Y., Yu, P., Chen, X., Guo, L., Long, L., Hu, Z., Huang, Y., Chen, M., Lu, J., Ouyang, S., Chen, S. (2024). The world-class carbonate-hosted Fankou Zn-Pb deposit in China. Part III. Critical metal Ga is enriched in late stage and low temperature sphalerite. Ore Geology Reviews, 166, 105928. |  | CHN | Guangdong
| Fankou |  | Basin hydrothermal | Mississippi Valley-type (MVT) | MVT zinc-lead | Zn, Pb | Ga | Zn, Pb, Ga | Wu et al., 2024 |  | 550-87-1-1-4 | 550-87-1-1-4 | underground mine |  |  |  |  | ore material | polished section | grab | mineral separate | [5 empty] | mineralisation |  |  |  | sphalerite | [6 empty] | pyrite, chalcopyrite, galena, dolomite, arsenopyrite, calcite, freibergite, pyrargyrite, argentite, goethite, ferrohydrite, anglesite, zincosite | Samples polished into thin sections and polished mounts for petrographic identification | LA-ICPMS | JEOL JXA-i SP100 electron probe micro-analyzer; NWR 193 nm ArF Excimer laser-ablation system coupled to an iCAP RQ (ICPMS) | Laboratory of Marine Element and Isotope Facilities in Southern Marine Science and Engineering Guangdong Laboratory (Zhuhai, China); Guangzhou Tuoyan Analytical Technology Co., Ltd., Guangzhou, China | EPMA: accelerating voltage 20 kV, probe current 20 nA, 5 μm beam, peak counting time 10 s for major elements (Zn, S, Fe), 50 s for minor elements (Cd, Ga, Ge, In, Au, Ag), background counting time half of peak counting time; LA-ICP-MS mapping: beam size 15 μm, repetition rate 10 Hz, ablation depth ~5 μm | Sphalerite for S and Zn, marcasite for Fe, cadmium for Cd, gallium phosphide for Ga, germanium for Ge, indium phosphide for In, gold for Au, silver for Ag | 43.21268 | [19 empty] | 1633.021093 | [11 empty] | 60.444368 | [9 empty] | 74054.22 |  | 10.63805 |  |  |  | 19.116463 |  |  |  | 171.678605 | [17 empty] | 149.319423 | [15 empty] | 24.821635 | [15 empty] | 132767.9 |  | 0.495402 | [42 empty] | 2024 | Wu, Y., Zheng, Y., Yu, P., Chen, X., Guo, L., Long, L., Hu, Z., Huang, Y., Chen, M., Lu, J., Ouyang, S., Chen, S. (2024). The world-class carbonate-hosted Fankou Zn-Pb deposit in China. Part III. Critical metal Ga is enriched in late stage and low temperature sphalerite. Ore Geology Reviews, 166, 105928. |  | CHN | Guangdong
| Fankou |  | Basin hydrothermal | Mississippi Valley-type (MVT) | MVT zinc-lead | Zn, Pb | Ga | Zn, Pb, Ga | Wu et al., 2024 |  | 550-87-1-2-2 | 550-87-1-2-2 | underground mine |  |  |  |  | ore material | polished section | grab | mineral separate | [5 empty] | mineralisation |  |  |  | sphalerite | [6 empty] | pyrite, chalcopyrite, galena, dolomite, arsenopyrite, calcite, freibergite, pyrargyrite, argentite, goethite, ferrohydrite, anglesite, zincosite | Samples polished into thin sections and polished mounts for petrographic identification | LA-ICPMS | JEOL JXA-i SP100 electron probe micro-analyzer; NWR 193 nm ArF Excimer laser-ablation system coupled to an iCAP RQ (ICPMS) | Laboratory of Marine Element and Isotope Facilities in Southern Marine Science and Engineering Guangdong Laboratory (Zhuhai, China); Guangzhou Tuoyan Analytical Technology Co., Ltd., Guangzhou, China | EPMA: accelerating voltage 20 kV, probe current 20 nA, 5 μm beam, peak counting time 10 s for major elements (Zn, S, Fe), 50 s for minor elements (Cd, Ga, Ge, In, Au, Ag), background counting time half of peak counting time; LA-ICP-MS mapping: beam size 15 μm, repetition rate 10 Hz, ablation depth ~5 μm | Sphalerite for S and Zn, marcasite for Fe, cadmium for Cd, gallium phosphide for Ga, germanium for Ge, indium phosphide for In, gold for Au, silver for Ag | 100.207856 | [19 empty] | 1212.807255 | [11 empty] | 259.36643 | [9 empty] | 42972.86042 |  | 122.961791 |  |  |  | 40.980009 |  |  |  | 122.212912 |  |  |  | 0.033989 | [13 empty] | 78.05698 | [15 empty] | 35.903172 | [15 empty] | 126847.5 |  | 27.705584 | [42 empty] | 2024 | Wu, Y., Zheng, Y., Yu, P., Chen, X., Guo, L., Long, L., Hu, Z., Huang, Y., Chen, M., Lu, J., Ouyang, S., Chen, S. (2024). The world-class carbonate-hosted Fankou Zn-Pb deposit in China. Part III. Critical metal Ga is enriched in late stage and low temperature sphalerite. Ore Geology Reviews, 166, 105928. |  | CHN | Guangdong
| Fankou |  | Basin hydrothermal | Mississippi Valley-type (MVT) | MVT zinc-lead | Zn, Pb | Ga | Zn, Pb, Ga | Wu et al., 2024 |  | 550-87-1-2-3 | 550-87-1-2-3 | underground mine |  |  |  |  | ore material | polished section | grab | mineral separate | [5 empty] | mineralisation |  |  |  | sphalerite | [6 empty] | pyrite, chalcopyrite, galena, dolomite, arsenopyrite, calcite, freibergite, pyrargyrite, argentite, goethite, ferrohydrite, anglesite, zincosite | Samples polished into thin sections and polished mounts for petrographic identification | LA-ICPMS | JEOL JXA-i SP100 electron probe micro-analyzer; NWR 193 nm ArF Excimer laser-ablation system coupled to an iCAP RQ (ICPMS) | Laboratory of Marine Element and Isotope Facilities in Southern Marine Science and Engineering Guangdong Laboratory (Zhuhai, China); Guangzhou Tuoyan Analytical Technology Co., Ltd., Guangzhou, China | EPMA: accelerating voltage 20 kV, probe current 20 nA, 5 μm beam, peak counting time 10 s for major elements (Zn, S, Fe), 50 s for minor elements (Cd, Ga, Ge, In, Au, Ag), background counting time half of peak counting time; LA-ICP-MS mapping: beam size 15 μm, repetition rate 10 Hz, ablation depth ~5 μm | Sphalerite for S and Zn, marcasite for Fe, cadmium for Cd, gallium phosphide for Ga, germanium for Ge, indium phosphide for In, gold for Au, silver for Ag | 73.937818 | [19 empty] | 1154.759045 | [11 empty] | 195.339271 | [9 empty] | 52576.27 |  | 11.876098 |  |  |  | 77.299221 |  |  |  | 117.056763 |  |  |  | 0.002709 | [13 empty] | 117.440227 | [15 empty] | 18.003597 | [15 empty] | 127770.4 |  | 6.199172 | [42 empty] | 2024 | Wu, Y., Zheng, Y., Yu, P., Chen, X., Guo, L., Long, L., Hu, Z., Huang, Y., Chen, M., Lu, J., Ouyang, S., Chen, S. (2024). The world-class carbonate-hosted Fankou Zn-Pb deposit in China. Part III. Critical metal Ga is enriched in late stage and low temperature sphalerite. Ore Geology Reviews, 166, 105928. |  | CHN | Guangdong
| Fankou |  | Basin hydrothermal | Mississippi Valley-type (MVT) | MVT zinc-lead | Zn, Pb | Ga | Zn, Pb, Ga | Wu et al., 2024 |  | 550-54-1-1-2 | 550-54-1-1-2 | underground mine |  |  |  |  | ore material | polished section | grab | mineral separate | [5 empty] | mineralisation |  |  |  | sphalerite | [6 empty] | pyrite, chalcopyrite, galena, dolomite, arsenopyrite, calcite, freibergite, pyrargyrite, argentite, goethite, ferrohydrite, anglesite, zincosite | Samples polished into thin sections and polished mounts for petrographic identification | LA-ICPMS | JEOL JXA-i SP100 electron probe micro-analyzer; NWR 193 nm ArF Excimer laser-ablation system coupled to an iCAP RQ (ICPMS) | Laboratory of Marine Element and Isotope Facilities in Southern Marine Science and Engineering Guangdong Laboratory (Zhuhai, China); Guangzhou Tuoyan Analytical Technology Co., Ltd., Guangzhou, China | EPMA: accelerating voltage 20 kV, probe current 20 nA, 5 μm beam, peak counting time 10 s for major elements (Zn, S, Fe), 50 s for minor elements (Cd, Ga, Ge, In, Au, Ag), background counting time half of peak counting time; LA-ICP-MS mapping: beam size 15 μm, repetition rate 10 Hz, ablation depth ~5 μm | Sphalerite for S and Zn, marcasite for Fe, cadmium for Cd, gallium phosphide for Ga, germanium for Ge, indium phosphide for In, gold for Au, silver for Ag | 99.715119 | [19 empty] | 1736.908911 | [11 empty] | 3140.642962 | [9 empty] | 5096.784359 |  | 2108.723664 |  |  |  | 552.815678 |  |  |  | 481.259925 |  |  |  | 1.383491 | [13 empty] | 838.344316 | [15 empty] | 15.169381 | [15 empty] | 194905 |  | 0.380883 | [42 empty] | 2024 | Wu, Y., Zheng, Y., Yu, P., Chen, X., Guo, L., Long, L., Hu, Z., Huang, Y., Chen, M., Lu, J., Ouyang, S., Chen, S. (2024). The world-class carbonate-hosted Fankou Zn-Pb deposit in China. Part III. Critical metal Ga is enriched in late stage and low temperature sphalerite. Ore Geology Reviews, 166, 105928. |  | CHN | Guangdong
| Fankou |  | Basin hydrothermal | Mississippi Valley-type (MVT) | MVT zinc-lead | Zn, Pb | Ga | Zn, Pb, Ga | Wu et al., 2024 |  | 550-54-1-1-3 | 550-54-1-1-3 | underground mine |  |  |  |  | ore material | polished section | grab | mineral separate | [5 empty] | mineralisation |  |  |  | sphalerite | [6 empty] | pyrite, chalcopyrite, galena, dolomite, arsenopyrite, calcite, freibergite, pyrargyrite, argentite, goethite, ferrohydrite, anglesite, zincosite | Samples polished into thin sections and polished mounts for petrographic identification | LA-ICPMS | JEOL JXA-i SP100 electron probe micro-analyzer; NWR 193 nm ArF Excimer laser-ablation system coupled to an iCAP RQ (ICPMS) | Laboratory of Marine Element and Isotope Facilities in Southern Marine Science and Engineering Guangdong Laboratory (Zhuhai, China); Guangzhou Tuoyan Analytical Technology Co., Ltd., Guangzhou, China | EPMA: accelerating voltage 20 kV, probe current 20 nA, 5 μm beam, peak counting time 10 s for major elements (Zn, S, Fe), 50 s for minor elements (Cd, Ga, Ge, In, Au, Ag), background counting time half of peak counting time; LA-ICP-MS mapping: beam size 15 μm, repetition rate 10 Hz, ablation depth ~5 μm | Sphalerite for S and Zn, marcasite for Fe, cadmium for Cd, gallium phosphide for Ga, germanium for Ge, indium phosphide for In, gold for Au, silver for Ag | 36.997031 | [19 empty] | 1657.347977 | [11 empty] | 1601.283593 | [9 empty] | 4357.708764 |  | 1510.933154 |  |  |  | 104.639265 |  |  |  | 470.850507 |  |  |  | 2.093658 | [13 empty] | 883.847667 | [15 empty] | 7.683336 | [15 empty] | 199715.3 |  | 0.150312 | [42 empty] | 2024 | Wu, Y., Zheng, Y., Yu, P., Chen, X., Guo, L., Long, L., Hu, Z., Huang, Y., Chen, M., Lu, J., Ouyang, S., Chen, S. (2024). The world-class carbonate-hosted Fankou Zn-Pb deposit in China. Part III. Critical metal Ga is enriched in late stage and low temperature sphalerite. Ore Geology Reviews, 166, 105928. |  | CHN | Guangdong
| Fankou |  | Basin hydrothermal | Mississippi Valley-type (MVT) | MVT zinc-lead | Zn, Pb | Ga | Zn, Pb, Ga | Wu et al., 2024 |  | 550-54-1-2-1 | 550-54-1-2-1 | underground mine |  |  |  |  | ore material | polished section | grab | mineral separate | [5 empty] | mineralisation |  |  |  | sphalerite | [6 empty] | pyrite, chalcopyrite, galena, dolomite, arsenopyrite, calcite, freibergite, pyrargyrite, argentite, goethite, ferrohydrite, anglesite, zincosite | Samples polished into thin sections and polished mounts for petrographic identification | LA-ICPMS | JEOL JXA-i SP100 electron probe micro-analyzer; NWR 193 nm ArF Excimer laser-ablation system coupled to an iCAP RQ (ICPMS) | Laboratory of Marine Element and Isotope Facilities in Southern Marine Science and Engineering Guangdong Laboratory (Zhuhai, China); Guangzhou Tuoyan Analytical Technology Co., Ltd., Guangzhou, China | EPMA: accelerating voltage 20 kV, probe current 20 nA, 5 μm beam, peak counting time 10 s for major elements (Zn, S, Fe), 50 s for minor elements (Cd, Ga, Ge, In, Au, Ag), background counting time half of peak counting time; LA-ICP-MS mapping: beam size 15 μm, repetition rate 10 Hz, ablation depth ~5 μm | Sphalerite for S and Zn, marcasite for Fe, cadmium for Cd, gallium phosphide for Ga, germanium for Ge, indium phosphide for In, gold for Au, silver for Ag | 102.45451 | [19 empty] | 1712.260599 | [11 empty] | 4036.093796 | [9 empty] | 5314.231749 |  | 2836.046233 |  |  |  | 687.804112 |  |  |  | 501.269337 |  |  |  | 1.534434 | [13 empty] | 503.4326 | [15 empty] | 21.346062 | [15 empty] | 207562.4 |  | 3.524951 | [42 empty] | 2024 | Wu, Y., Zheng, Y., Yu, P., Chen, X., Guo, L., Long, L., Hu, Z., Huang, Y., Chen, M., Lu, J., Ouyang, S., Chen, S. (2024). The world-class carbonate-hosted Fankou Zn-Pb deposit in China. Part III. Critical metal Ga is enriched in late stage and low temperature sphalerite. Ore Geology Reviews, 166, 105928. |  | CHN | Guangdong
| Fankou |  | Basin hydrothermal | Mississippi Valley-type (MVT) | MVT zinc-lead | Zn, Pb | Ga | Zn, Pb, Ga | Wu et al., 2024 |  | 55054-1-2-1 | 55054-1-2-1 | underground mine |  |  |  |  | ore material | polished section | grab | mineral separate | [5 empty] | mineralisation |  |  |  | sphalerite | [6 empty] | pyrite, chalcopyrite, galena, dolomite, arsenopyrite, calcite, freibergite, pyrargyrite, argentite, goethite, ferrohydrite, anglesite, zincosite | Samples polished into thin sections and polished mounts for petrographic identification | LA-ICPMS | JEOL JXA-i SP100 electron probe micro-analyzer; NWR 193 nm ArF Excimer laser-ablation system coupled to an iCAP RQ (ICPMS) | Laboratory of Marine Element and Isotope Facilities in Southern Marine Science and Engineering Guangdong Laboratory (Zhuhai, China); Guangzhou Tuoyan Analytical Technology Co., Ltd., Guangzhou, China | EPMA: accelerating voltage 20 kV, probe current 20 nA, 5 μm beam, peak counting time 10 s for major elements (Zn, S, Fe), 50 s for minor elements (Cd, Ga, Ge, In, Au, Ag), background counting time half of peak counting time; LA-ICP-MS mapping: beam size 15 μm, repetition rate 10 Hz, ablation depth ~5 μm | Sphalerite for S and Zn, marcasite for Fe, cadmium for Cd, gallium phosphide for Ga, germanium for Ge, indium phosphide for In, gold for Au, silver for Ag | 95.028336 | [19 empty] | 1779.543637 | [11 empty] | 2239.878061 | [9 empty] | 4582.742239 |  | 1306.083613 |  |  |  | 502.231546 |  |  |  | 504.287205 |  |  |  | 0.532042 | [13 empty] | 851.194569 | [15 empty] | 76.32032 | [15 empty] | 208540.2 |  | 3.430604 | [42 empty] | 2024 | Wu, Y., Zheng, Y., Yu, P., Chen, X., Guo, L., Long, L., Hu, Z., Huang, Y., Chen, M., Lu, J., Ouyang, S., Chen, S. (2024). The world-class carbonate-hosted Fankou Zn-Pb deposit in China. Part III. Critical metal Ga is enriched in late stage and low temperature sphalerite. Ore Geology Reviews, 166, 105928. |  | CHN | Guangdong
| Fankou |  | Basin hydrothermal | Mississippi Valley-type (MVT) | MVT zinc-lead | Zn, Pb | Ga | Zn, Pb, Ga | Wu et al., 2024 |  | 550-54-1-2-2 | 550-54-1-2-2 | underground mine |  |  |  |  | ore material | polished section | grab | mineral separate | [5 empty] | mineralisation |  |  |  | sphalerite | [6 empty] | pyrite, chalcopyrite, galena, dolomite, arsenopyrite, calcite, freibergite, pyrargyrite, argentite, goethite, ferrohydrite, anglesite, zincosite | Samples polished into thin sections and polished mounts for petrographic identification | LA-ICPMS | JEOL JXA-i SP100 electron probe micro-analyzer; NWR 193 nm ArF Excimer laser-ablation system coupled to an iCAP RQ (ICPMS) | Laboratory of Marine Element and Isotope Facilities in Southern Marine Science and Engineering Guangdong Laboratory (Zhuhai, China); Guangzhou Tuoyan Analytical Technology Co., Ltd., Guangzhou, China | EPMA: accelerating voltage 20 kV, probe current 20 nA, 5 μm beam, peak counting time 10 s for major elements (Zn, S, Fe), 50 s for minor elements (Cd, Ga, Ge, In, Au, Ag), background counting time half of peak counting time; LA-ICP-MS mapping: beam size 15 μm, repetition rate 10 Hz, ablation depth ~5 μm | Sphalerite for S and Zn, marcasite for Fe, cadmium for Cd, gallium phosphide for Ga, germanium for Ge, indium phosphide for In, gold for Au, silver for Ag | 85.552232 | [19 empty] | 1820.160036 | [11 empty] | 2438.253486 | [9 empty] | 5458.309024 |  | 884.263344 |  |  |  | 805.567721 |  |  |  | 517.033599 |  |  |  | 0.841174 | [13 empty] | 804.964256 | [15 empty] | 13.813612 | [15 empty] | 210667.8 |  | 6.26212 | [42 empty] | 2024 | Wu, Y., Zheng, Y., Yu, P., Chen, X., Guo, L., Long, L., Hu, Z., Huang, Y., Chen, M., Lu, J., Ouyang, S., Chen, S. (2024). The world-class carbonate-hosted Fankou Zn-Pb deposit in China. Part III. Critical metal Ga is enriched in late stage and low temperature sphalerite. Ore Geology Reviews, 166, 105928. |  | CHN | Guangdong
| Fankou |  | Basin hydrothermal | Mississippi Valley-type (MVT) | MVT zinc-lead | Zn, Pb | Ga | Zn, Pb, Ga | Wu et al., 2024 |  | 550-52-1-1-1 | 550-52-1-1-1 | underground mine |  |  |  |  | ore material | polished section | grab | mineral separate | [5 empty] | mineralisation |  |  |  | sphalerite | [6 empty] | pyrite, chalcopyrite, galena, dolomite, arsenopyrite, calcite, freibergite, pyrargyrite, argentite, goethite, ferrohydrite, anglesite, zincosite | Samples polished into thin sections and polished mounts for petrographic identification | LA-ICPMS | JEOL JXA-i SP100 electron probe micro-analyzer; NWR 193 nm ArF Excimer laser-ablation system coupled to an iCAP RQ (ICPMS) | Laboratory of Marine Element and Isotope Facilities in Southern Marine Science and Engineering Guangdong Laboratory (Zhuhai, China); Guangzhou Tuoyan Analytical Technology Co., Ltd., Guangzhou, China | EPMA: accelerating voltage 20 kV, probe current 20 nA, 5 μm beam, peak counting time 10 s for major elements (Zn, S, Fe), 50 s for minor elements (Cd, Ga, Ge, In, Au, Ag), background counting time half of peak counting time; LA-ICP-MS mapping: beam size 15 μm, repetition rate 10 Hz, ablation depth ~5 μm | Sphalerite for S and Zn, marcasite for Fe, cadmium for Cd, gallium phosphide for Ga, germanium for Ge, indium phosphide for In, gold for Au, silver for Ag | 95.817789 | [19 empty] | 1522.67238 | [11 empty] | 382.02745 | [9 empty] | 28282.83 |  | 313.381901 |  |  |  | 2.206536 |  |  |  | 267.684504 |  |  |  | 5.188475 | [13 empty] | 300.35579 | [15 empty] | 125.144713 | [15 empty] | 194439.3 |  | 31.703358 | [42 empty] | 2024 | Wu, Y., Zheng, Y., Yu, P., Chen, X., Guo, L., Long, L., Hu, Z., Huang, Y., Chen, M., Lu, J., Ouyang, S., Chen, S. (2024). The world-class carbonate-hosted Fankou Zn-Pb deposit in China. Part III. Critical metal Ga is enriched in late stage and low temperature sphalerite. Ore Geology Reviews, 166, 105928. |  | CHN | Guangdong
| Fankou |  | Basin hydrothermal | Mississippi Valley-type (MVT) | MVT zinc-lead | Zn, Pb | Ga | Zn, Pb, Ga | Wu et al., 2024 |  | 550-52-1-1-2 | 550-52-1-1-2 | underground mine |  |  |  |  | ore material | polished section | grab | mineral separate | [5 empty] | mineralisation |  |  |  | sphalerite | [6 empty] | pyrite, chalcopyrite, galena, dolomite, arsenopyrite, calcite, freibergite, pyrargyrite, argentite, goethite, ferrohydrite, anglesite, zincosite | Samples polished into thin sections and polished mounts for petrographic identification | LA-ICPMS | JEOL JXA-i SP100 electron probe micro-analyzer; NWR 193 nm ArF Excimer laser-ablation system coupled to an iCAP RQ (ICPMS) | Laboratory of Marine Element and Isotope Facilities in Southern Marine Science and Engineering Guangdong Laboratory (Zhuhai, China); Guangzhou Tuoyan Analytical Technology Co., Ltd., Guangzhou, China | EPMA: accelerating voltage 20 kV, probe current 20 nA, 5 μm beam, peak counting time 10 s for major elements (Zn, S, Fe), 50 s for minor elements (Cd, Ga, Ge, In, Au, Ag), background counting time half of peak counting time; LA-ICP-MS mapping: beam size 15 μm, repetition rate 10 Hz, ablation depth ~5 μm | Sphalerite for S and Zn, marcasite for Fe, cadmium for Cd, gallium phosphide for Ga, germanium for Ge, indium phosphide for In, gold for Au, silver for Ag | 149.79026 | [19 empty] | 1387.487048 | [11 empty] | 1455.545015 | [9 empty] | 4835.049661 |  | 475.136447 |  |  |  | 401.228628 |  |  |  | 291.207595 |  |  |  | 3.818162 | [13 empty] | 661.732734 | [15 empty] | 105.994977 | [15 empty] | 180339.5 |  | 8.115488 | [42 empty] | 2024 | Wu, Y., Zheng, Y., Yu, P., Chen, X., Guo, L., Long, L., Hu, Z., Huang, Y., Chen, M., Lu, J., Ouyang, S., Chen, S. (2024). The world-class carbonate-hosted Fankou Zn-Pb deposit in China. Part III. Critical metal Ga is enriched in late stage and low temperature sphalerite. Ore Geology Reviews, 166, 105928. |  | CHN | Guangdong
| Fankou |  | Basin hydrothermal | Mississippi Valley-type (MVT) | MVT zinc-lead | Zn, Pb | Ga | Zn, Pb, Ga | Wu et al., 2024 |  | 550-52-1-1-3 | 550-52-1-1-3 | underground mine |  |  |  |  | ore material | polished section | grab | mineral separate | [5 empty] | mineralisation |  |  |  | sphalerite | [6 empty] | pyrite, chalcopyrite, galena, dolomite, arsenopyrite, calcite, freibergite, pyrargyrite, argentite, goethite, ferrohydrite, anglesite, zincosite | Samples polished into thin sections and polished mounts for petrographic identification | LA-ICPMS | JEOL JXA-i SP100 electron probe micro-analyzer; NWR 193 nm ArF Excimer laser-ablation system coupled to an iCAP RQ (ICPMS) | Laboratory of Marine Element and Isotope Facilities in Southern Marine Science and Engineering Guangdong Laboratory (Zhuhai, China); Guangzhou Tuoyan Analytical Technology Co., Ltd., Guangzhou, China | EPMA: accelerating voltage 20 kV, probe current 20 nA, 5 μm beam, peak counting time 10 s for major elements (Zn, S, Fe), 50 s for minor elements (Cd, Ga, Ge, In, Au, Ag), background counting time half of peak counting time; LA-ICP-MS mapping: beam size 15 μm, repetition rate 10 Hz, ablation depth ~5 μm | Sphalerite for S and Zn, marcasite for Fe, cadmium for Cd, gallium phosphide for Ga, germanium for Ge, indium phosphide for In, gold for Au, silver for Ag | 147.486077 | [19 empty] | 1620.488878 | [11 empty] | 1870.347604 | [9 empty] | 44314.78 |  | 570.91238 |  |  |  | 551.104948 |  |  |  | 301.888978 |  |  |  | 3.343365 | [13 empty] | 636.043079 | [15 empty] | 95.936045 | [15 empty] | 234200.9 |  | 10.787849 | [42 empty] | 2024 | Wu, Y., Zheng, Y., Yu, P., Chen, X., Guo, L., Long, L., Hu, Z., Huang, Y., Chen, M., Lu, J., Ouyang, S., Chen, S. (2024). The world-class carbonate-hosted Fankou Zn-Pb deposit in China. Part III. Critical metal Ga is enriched in late stage and low temperature sphalerite. Ore Geology Reviews, 166, 105928. |  | CHN | Guangdong
| Fankou |  | Basin hydrothermal | Mississippi Valley-type (MVT) | MVT zinc-lead | Zn, Pb | Ga | Zn, Pb, Ga | Wu et al., 2024 |  | 550-52-1-2-1 | 550-52-1-2-1 | underground mine |  |  |  |  | ore material | polished section | grab | mineral separate | [5 empty] | mineralisation |  |  |  | sphalerite | [6 empty] | pyrite, chalcopyrite, galena, dolomite, arsenopyrite, calcite, freibergite, pyrargyrite, argentite, goethite, ferrohydrite, anglesite, zincosite | Samples polished into thin sections and polished mounts for petrographic identification | LA-ICPMS | JEOL JXA-i SP100 electron probe micro-analyzer; NWR 193 nm ArF Excimer laser-ablation system coupled to an iCAP RQ (ICPMS) | Laboratory of Marine Element and Isotope Facilities in Southern Marine Science and Engineering Guangdong Laboratory (Zhuhai, China); Guangzhou Tuoyan Analytical Technology Co., Ltd., Guangzhou, China | EPMA: accelerating voltage 20 kV, probe current 20 nA, 5 μm beam, peak counting time 10 s for major elements (Zn, S, Fe), 50 s for minor elements (Cd, Ga, Ge, In, Au, Ag), background counting time half of peak counting time; LA-ICP-MS mapping: beam size 15 μm, repetition rate 10 Hz, ablation depth ~5 μm | Sphalerite for S and Zn, marcasite for Fe, cadmium for Cd, gallium phosphide for Ga, germanium for Ge, indium phosphide for In, gold for Au, silver for Ag | 66.296762 | [19 empty] | 1938.883898 | [11 empty] | 4072.626113 | [9 empty] | 37513.24 |  | 1175.350232 |  |  |  | 72.662595 |  |  |  | 185.193631 |  |  |  | 69.001321 | [13 empty] | 286.598647 | [15 empty] | 86.311685 | [15 empty] | 204811.5 |  | 21.498726 | [42 empty] | 2024 | Wu, Y., Zheng, Y., Yu, P., Chen, X., Guo, L., Long, L., Hu, Z., Huang, Y., Chen, M., Lu, J., Ouyang, S., Chen, S. (2024). The world-class carbonate-hosted Fankou Zn-Pb deposit in China. Part III. Critical metal Ga is enriched in late stage and low temperature sphalerite. Ore Geology Reviews, 166, 105928. |  | CHN | Guangdong
| Fankou |  | Basin hydrothermal | Mississippi Valley-type (MVT) | MVT zinc-lead | Zn, Pb | Ga | Zn, Pb, Ga | Wu et al., 2024 |  | 550-52-1-2-2 | 550-52-1-2-2 | underground mine |  |  |  |  | ore material | polished section | grab | mineral separate | [5 empty] | mineralisation |  |  |  | sphalerite | [6 empty] | pyrite, chalcopyrite, galena, dolomite, arsenopyrite, calcite, freibergite, pyrargyrite, argentite, goethite, ferrohydrite, anglesite, zincosite | Samples polished into thin sections and polished mounts for petrographic identification | LA-ICPMS | JEOL JXA-i SP100 electron probe micro-analyzer; NWR 193 nm ArF Excimer laser-ablation system coupled to an iCAP RQ (ICPMS) | Laboratory of Marine Element and Isotope Facilities in Southern Marine Science and Engineering Guangdong Laboratory (Zhuhai, China); Guangzhou Tuoyan Analytical Technology Co., Ltd., Guangzhou, China | EPMA: accelerating voltage 20 kV, probe current 20 nA, 5 μm beam, peak counting time 10 s for major elements (Zn, S, Fe), 50 s for minor elements (Cd, Ga, Ge, In, Au, Ag), background counting time half of peak counting time; LA-ICP-MS mapping: beam size 15 μm, repetition rate 10 Hz, ablation depth ~5 μm | Sphalerite for S and Zn, marcasite for Fe, cadmium for Cd, gallium phosphide for Ga, germanium for Ge, indium phosphide for In, gold for Au, silver for Ag | 110.979145 | [19 empty] | 1515.942218 | [11 empty] | 1542.442092 | [9 empty] | 3494.857315 |  | 706.041174 |  |  |  | 368.665091 |  |  |  | 241.70165 |  |  |  | 0.843365 | [13 empty] | 920.823506 | [15 empty] | 53.359219 | [15 empty] | 183733.9 |  | 1.232423 | [42 empty] | 2024 | Wu, Y., Zheng, Y., Yu, P., Chen, X., Guo, L., Long, L., Hu, Z., Huang, Y., Chen, M., Lu, J., Ouyang, S., Chen, S. (2024). The world-class carbonate-hosted Fankou Zn-Pb deposit in China. Part III. Critical metal Ga is enriched in late stage and low temperature sphalerite. Ore Geology Reviews, 166, 105928. |  | CHN | Guangdong
| Fankou |  | Basin hydrothermal | Mississippi Valley-type (MVT) | MVT zinc-lead | Zn, Pb | Ga | Zn, Pb, Ga | Wu et al., 2024 |  | 550-52-1-2-3 | 550-52-1-2-3 | underground mine |  |  |  |  | ore material | polished section | grab | mineral separate | [5 empty] | mineralisation |  |  |  | sphalerite | [6 empty] | pyrite, chalcopyrite, galena, dolomite, arsenopyrite, calcite, freibergite, pyrargyrite, argentite, goethite, ferrohydrite, anglesite, zincosite | Samples polished into thin sections and polished mounts for petrographic identification | LA-ICPMS | JEOL JXA-i SP100 electron probe micro-analyzer; NWR 193 nm ArF Excimer laser-ablation system coupled to an iCAP RQ (ICPMS) | Laboratory of Marine Element and Isotope Facilities in Southern Marine Science and Engineering Guangdong Laboratory (Zhuhai, China); Guangzhou Tuoyan Analytical Technology Co., Ltd., Guangzhou, China | EPMA: accelerating voltage 20 kV, probe current 20 nA, 5 μm beam, peak counting time 10 s for major elements (Zn, S, Fe), 50 s for minor elements (Cd, Ga, Ge, In, Au, Ag), background counting time half of peak counting time; LA-ICP-MS mapping: beam size 15 μm, repetition rate 10 Hz, ablation depth ~5 μm | Sphalerite for S and Zn, marcasite for Fe, cadmium for Cd, gallium phosphide for Ga, germanium for Ge, indium phosphide for In, gold for Au, silver for Ag | 152.552567 | [19 empty] | 1727.853066 | [11 empty] | 2859.446101 | [9 empty] | 4276.659166 |  | 2345.10731 |  |  |  | 235.986651 |  |  |  | 401.85495 |  |  |  | 2.442164 | [13 empty] | 781.338172 | [15 empty] | 76.602997 | [15 empty] | 187888.1 |  | 5.788987 | [42 empty] | 2024 | Wu, Y., Zheng, Y., Yu, P., Chen, X., Guo, L., Long, L., Hu, Z., Huang, Y., Chen, M., Lu, J., Ouyang, S., Chen, S. (2024). The world-class carbonate-hosted Fankou Zn-Pb deposit in China. Part III. Critical metal Ga is enriched in late stage and low temperature sphalerite. Ore Geology Reviews, 166, 105928. |  | CHN | Guangdong
| Fankou |  | Basin hydrothermal | Mississippi Valley-type (MVT) | MVT zinc-lead | Zn, Pb | Ga | Zn, Pb, Ga | Wu et al., 2024 |  | 600-163-1-1-3 | 600-163-1-1-3 | underground mine |  |  |  |  | ore material | polished section | grab | mineral separate | [5 empty] | mineralisation |  |  |  | sphalerite | [6 empty] | pyrite, chalcopyrite, galena, dolomite, arsenopyrite, calcite, freibergite, pyrargyrite, argentite, goethite, ferrohydrite, anglesite, zincosite | Samples polished into thin sections and polished mounts for petrographic identification | LA-ICPMS | JEOL JXA-i SP100 electron probe micro-analyzer; NWR 193 nm ArF Excimer laser-ablation system coupled to an iCAP RQ (ICPMS) | Laboratory of Marine Element and Isotope Facilities in Southern Marine Science and Engineering Guangdong Laboratory (Zhuhai, China); Guangzhou Tuoyan Analytical Technology Co., Ltd., Guangzhou, China | EPMA: accelerating voltage 20 kV, probe current 20 nA, 5 μm beam, peak counting time 10 s for major elements (Zn, S, Fe), 50 s for minor elements (Cd, Ga, Ge, In, Au, Ag), background counting time half of peak counting time; LA-ICP-MS mapping: beam size 15 μm, repetition rate 10 Hz, ablation depth ~5 μm | Sphalerite for S and Zn, marcasite for Fe, cadmium for Cd, gallium phosphide for Ga, germanium for Ge, indium phosphide for In, gold for Au, silver for Ag | 81.187996 | [19 empty] | 1054.260651 | [11 empty] | 167.907897 | [9 empty] | 26473.73 |  | 31.511257 |  |  |  | 3.17712 |  |  |  | 151.030005 |  |  |  | 1.242449 | [13 empty] | 38.134941 | [15 empty] | 51.709617 | [15 empty] | 174257.9 |  | 21.861151 | [42 empty] | 2024 | Wu, Y., Zheng, Y., Yu, P., Chen, X., Guo, L., Long, L., Hu, Z., Huang, Y., Chen, M., Lu, J., Ouyang, S., Chen, S. (2024). The world-class carbonate-hosted Fankou Zn-Pb deposit in China. Part III. Critical metal Ga is enriched in late stage and low temperature sphalerite. Ore Geology Reviews, 166, 105928. |  | CHN | Guangdong
| Fankou |  | Basin hydrothermal | Mississippi Valley-type (MVT) | MVT zinc-lead | Zn, Pb | Ga | Zn, Pb, Ga | Wu et al., 2024 |  | 600-163-1-1-4 | 600-163-1-1-4 | underground mine |  |  |  |  | ore material | polished section | grab | mineral separate | [5 empty] | mineralisation |  |  |  | sphalerite | [6 empty] | pyrite, chalcopyrite, galena, dolomite, arsenopyrite, calcite, freibergite, pyrargyrite, argentite, goethite, ferrohydrite, anglesite, zincosite | Samples polished into thin sections and polished mounts for petrographic identification | LA-ICPMS | JEOL JXA-i SP100 electron probe micro-analyzer; NWR 193 nm ArF Excimer laser-ablation system coupled to an iCAP RQ (ICPMS) | Laboratory of Marine Element and Isotope Facilities in Southern Marine Science and Engineering Guangdong Laboratory (Zhuhai, China); Guangzhou Tuoyan Analytical Technology Co., Ltd., Guangzhou, China | EPMA: accelerating voltage 20 kV, probe current 20 nA, 5 μm beam, peak counting time 10 s for major elements (Zn, S, Fe), 50 s for minor elements (Cd, Ga, Ge, In, Au, Ag), background counting time half of peak counting time; LA-ICP-MS mapping: beam size 15 μm, repetition rate 10 Hz, ablation depth ~5 μm | Sphalerite for S and Zn, marcasite for Fe, cadmium for Cd, gallium phosphide for Ga, germanium for Ge, indium phosphide for In, gold for Au, silver for Ag | 63.370941 | [19 empty] | 956.445354 | [11 empty] | 91.467135 | [9 empty] | 27550.55 |  | 22.722778 | [7 empty] | 132.77214 |  |  |  | 1.008903 | [13 empty] | 44.421722 | [15 empty] | 42.700698 | [15 empty] | 168619.6 |  | 19.856216 | [42 empty] | 2024 | Wu, Y., Zheng, Y., Yu, P., Chen, X., Guo, L., Long, L., Hu, Z., Huang, Y., Chen, M., Lu, J., Ouyang, S., Chen, S. (2024). The world-class carbonate-hosted Fankou Zn-Pb deposit in China. Part III. Critical metal Ga is enriched in late stage and low temperature sphalerite. Ore Geology Reviews, 166, 105928. |  | CHN | Guangdong
| Fankou |  | Basin hydrothermal | Mississippi Valley-type (MVT) | MVT zinc-lead | Zn, Pb | Ga | Zn, Pb, Ga | Wu et al., 2024 |  | 600-163-1-2-1 | 600-163-1-2-1 | underground mine |  |  |  |  | ore material | polished section | grab | mineral separate | [5 empty] | mineralisation |  |  |  | sphalerite | [6 empty] | pyrite, chalcopyrite, galena, dolomite, arsenopyrite, calcite, freibergite, pyrargyrite, argentite, goethite, ferrohydrite, anglesite, zincosite | Samples polished into thin sections and polished mounts for petrographic identification | LA-ICPMS | JEOL JXA-i SP100 electron probe micro-analyzer; NWR 193 nm ArF Excimer laser-ablation system coupled to an iCAP RQ (ICPMS) | Laboratory of Marine Element and Isotope Facilities in Southern Marine Science and Engineering Guangdong Laboratory (Zhuhai, China); Guangzhou Tuoyan Analytical Technology Co., Ltd., Guangzhou, China | EPMA: accelerating voltage 20 kV, probe current 20 nA, 5 μm beam, peak counting time 10 s for major elements (Zn, S, Fe), 50 s for minor elements (Cd, Ga, Ge, In, Au, Ag), background counting time half of peak counting time; LA-ICP-MS mapping: beam size 15 μm, repetition rate 10 Hz, ablation depth ~5 μm | Sphalerite for S and Zn, marcasite for Fe, cadmium for Cd, gallium phosphide for Ga, germanium for Ge, indium phosphide for In, gold for Au, silver for Ag | 79.708895 | [19 empty] | 1154.317024 | [11 empty] | 169.330729 | [9 empty] | 33758.72 |  | 13.245716 |  |  |  | 13.190137 |  |  |  | 102.375745 |  |  |  | 0.126477 | [13 empty] | 37.938723 | [15 empty] | 63.9599 | [15 empty] | 168834.6 |  | 13.350926 | [42 empty] | 2024 | Wu, Y., Zheng, Y., Yu, P., Chen, X., Guo, L., Long, L., Hu, Z., Huang, Y., Chen, M., Lu, J., Ouyang, S., Chen, S. (2024). The world-class carbonate-hosted Fankou Zn-Pb deposit in China. Part III. Critical metal Ga is enriched in late stage and low temperature sphalerite. Ore Geology Reviews, 166, 105928. |  | CHN | Guangdong
| Fankou |  | Basin hydrothermal | Mississippi Valley-type (MVT) | MVT zinc-lead | Zn, Pb | Ga | Zn, Pb, Ga | Wu et al., 2024 |  | 600-163-1-2-2 | 600-163-1-2-2 | underground mine |  |  |  |  | ore material | polished section | grab | mineral separate | [5 empty] | mineralisation |  |  |  | sphalerite | [6 empty] | pyrite, chalcopyrite, galena, dolomite, arsenopyrite, calcite, freibergite, pyrargyrite, argentite, goethite, ferrohydrite, anglesite, zincosite | Samples polished into thin sections and polished mounts for petrographic identification | LA-ICPMS | JEOL JXA-i SP100 electron probe micro-analyzer; NWR 193 nm ArF Excimer laser-ablation system coupled to an iCAP RQ (ICPMS) | Laboratory of Marine Element and Isotope Facilities in Southern Marine Science and Engineering Guangdong Laboratory (Zhuhai, China); Guangzhou Tuoyan Analytical Technology Co., Ltd., Guangzhou, China | EPMA: accelerating voltage 20 kV, probe current 20 nA, 5 μm beam, peak counting time 10 s for major elements (Zn, S, Fe), 50 s for minor elements (Cd, Ga, Ge, In, Au, Ag), background counting time half of peak counting time; LA-ICP-MS mapping: beam size 15 μm, repetition rate 10 Hz, ablation depth ~5 μm | Sphalerite for S and Zn, marcasite for Fe, cadmium for Cd, gallium phosphide for Ga, germanium for Ge, indium phosphide for In, gold for Au, silver for Ag | 54.725316 | [19 empty] | 1270.292186 | [11 empty] | 58.697888 | [9 empty] | 42114.05 |  | 14.127394 | [7 empty] | 95.418347 |  |  |  | 0.023231 | [13 empty] | 42.170474 | [15 empty] | 34.548851 | [15 empty] | 175237.7 |  | 13.541389 | [42 empty] | 2024 | Wu, Y., Zheng, Y., Yu, P., Chen, X., Guo, L., Long, L., Hu, Z., Huang, Y., Chen, M., Lu, J., Ouyang, S., Chen, S. (2024). The world-class carbonate-hosted Fankou Zn-Pb deposit in China. Part III. Critical metal Ga is enriched in late stage and low temperature sphalerite. Ore Geology Reviews, 166, 105928. |  | CHN | Guangdong
| Fankou |  | Basin hydrothermal | Mississippi Valley-type (MVT) | MVT zinc-lead | Zn, Pb | Ga | Zn, Pb, Ga | Wu et al., 2024 |  | 600-163-1-2-3 | 600-163-1-2-3 | underground mine |  |  |  |  | ore material | polished section | grab | mineral separate | [5 empty] | mineralisation |  |  |  | sphalerite | [6 empty] | pyrite, chalcopyrite, galena, dolomite, arsenopyrite, calcite, freibergite, pyrargyrite, argentite, goethite, ferrohydrite, anglesite, zincosite | Samples polished into thin sections and polished mounts for petrographic identification | LA-ICPMS | JEOL JXA-i SP100 electron probe micro-analyzer; NWR 193 nm ArF Excimer laser-ablation system coupled to an iCAP RQ (ICPMS) | Laboratory of Marine Element and Isotope Facilities in Southern Marine Science and Engineering Guangdong Laboratory (Zhuhai, China); Guangzhou Tuoyan Analytical Technology Co., Ltd., Guangzhou, China | EPMA: accelerating voltage 20 kV, probe current 20 nA, 5 μm beam, peak counting time 10 s for major elements (Zn, S, Fe), 50 s for minor elements (Cd, Ga, Ge, In, Au, Ag), background counting time half of peak counting time; LA-ICP-MS mapping: beam size 15 μm, repetition rate 10 Hz, ablation depth ~5 μm | Sphalerite for S and Zn, marcasite for Fe, cadmium for Cd, gallium phosphide for Ga, germanium for Ge, indium phosphide for In, gold for Au, silver for Ag | 47.135343 | [19 empty] | 1446.300203 | [11 empty] | 368.82906 | [9 empty] | 50357.45 |  | 13.091472 |  |  |  | 22.285676 |  |  |  | 99.627968 | [17 empty] | 56.597939 | [15 empty] | 30.416789 | [15 empty] | 181398.3 |  | 6.604455 | [42 empty] | 2024 | Wu, Y., Zheng, Y., Yu, P., Chen, X., Guo, L., Long, L., Hu, Z., Huang, Y., Chen, M., Lu, J., Ouyang, S., Chen, S. (2024). The world-class carbonate-hosted Fankou Zn-Pb deposit in China. Part III. Critical metal Ga is enriched in late stage and low temperature sphalerite. Ore Geology Reviews, 166, 105928. |  | CHN | Guangdong
| Fankou |  | Basin hydrothermal | Mississippi Valley-type (MVT) | MVT zinc-lead | Zn, Pb | Ga | Zn, Pb, Ga | Wu et al., 2024 |  | 600-163-1-2-4 | 600-163-1-2-4 | underground mine |  |  |  |  | ore material | polished section | grab | mineral separate | [5 empty] | mineralisation |  |  |  | sphalerite | [6 empty] | pyrite, chalcopyrite, galena, dolomite, arsenopyrite, calcite, freibergite, pyrargyrite, argentite, goethite, ferrohydrite, anglesite, zincosite | Samples polished into thin sections and polished mounts for petrographic identification | LA-ICPMS | JEOL JXA-i SP100 electron probe micro-analyzer; NWR 193 nm ArF Excimer laser-ablation system coupled to an iCAP RQ (ICPMS) | Laboratory of Marine Element and Isotope Facilities in Southern Marine Science and Engineering Guangdong Laboratory (Zhuhai, China); Guangzhou Tuoyan Analytical Technology Co., Ltd., Guangzhou, China | EPMA: accelerating voltage 20 kV, probe current 20 nA, 5 μm beam, peak counting time 10 s for major elements (Zn, S, Fe), 50 s for minor elements (Cd, Ga, Ge, In, Au, Ag), background counting time half of peak counting time; LA-ICP-MS mapping: beam size 15 μm, repetition rate 10 Hz, ablation depth ~5 μm | Sphalerite for S and Zn, marcasite for Fe, cadmium for Cd, gallium phosphide for Ga, germanium for Ge, indium phosphide for In, gold for Au, silver for Ag | 59.689812 | [19 empty] | 1474.326105 | [11 empty] | 4988.828176 | [9 empty] | 53783.3 |  | 14.146434 |  |  |  | 31.0801 |  |  |  | 106.238169 | [17 empty] | 56.900855 | [15 empty] | 43.109271 | [15 empty] | 189843 |  | 10.278715 | [42 empty] | 2024 | Wu, Y., Zheng, Y., Yu, P., Chen, X., Guo, L., Long, L., Hu, Z., Huang, Y., Chen, M., Lu, J., Ouyang, S., Chen, S. (2024). The world-class carbonate-hosted Fankou Zn-Pb deposit in China. Part III. Critical metal Ga is enriched in late stage and low temperature sphalerite. Ore Geology Reviews, 166, 105928. |  | CHN | Guangdong
| Fankou |  | Basin hydrothermal | Mississippi Valley-type (MVT) | MVT zinc-lead | Zn, Pb | Ga | Zn, Pb, Ga | Wu et al., 2024 |  | 600-2-1-1-1 | 600-2-1-1-1 | underground mine |  |  |  |  | ore material | polished section | grab | mineral separate | [5 empty] | mineralisation |  |  |  | sphalerite | [6 empty] | pyrite, chalcopyrite, galena, dolomite, arsenopyrite, calcite, freibergite, pyrargyrite, argentite, goethite, ferrohydrite, anglesite, zincosite | Samples polished into thin sections and polished mounts for petrographic identification | LA-ICPMS | JEOL JXA-i SP100 electron probe micro-analyzer; NWR 193 nm ArF Excimer laser-ablation system coupled to an iCAP RQ (ICPMS) | Laboratory of Marine Element and Isotope Facilities in Southern Marine Science and Engineering Guangdong Laboratory (Zhuhai, China); Guangzhou Tuoyan Analytical Technology Co., Ltd., Guangzhou, China | EPMA: accelerating voltage 20 kV, probe current 20 nA, 5 μm beam, peak counting time 10 s for major elements (Zn, S, Fe), 50 s for minor elements (Cd, Ga, Ge, In, Au, Ag), background counting time half of peak counting time; LA-ICP-MS mapping: beam size 15 μm, repetition rate 10 Hz, ablation depth ~5 μm | Sphalerite for S and Zn, marcasite for Fe, cadmium for Cd, gallium phosphide for Ga, germanium for Ge, indium phosphide for In, gold for Au, silver for Ag | 185.864306 | [19 empty] | 1454.657543 | [11 empty] | 8800.12421 | [9 empty] | 21051 |  | 10.588152 |  |  |  | 1.359422 |  |  |  | 116.420693 |  |  |  | 0.11477 | [13 empty] | 16.080817 | [15 empty] | 74.127372 | [15 empty] | 160514.1 |  | 118.098949 | [42 empty] | 2024 | Wu, Y., Zheng, Y., Yu, P., Chen, X., Guo, L., Long, L., Hu, Z., Huang, Y., Chen, M., Lu, J., Ouyang, S., Chen, S. (2024). The world-class carbonate-hosted Fankou Zn-Pb deposit in China. Part III. Critical metal Ga is enriched in late stage and low temperature sphalerite. Ore Geology Reviews, 166, 105928. |  | CHN | Guangdong
| Fankou |  | Basin hydrothermal | Mississippi Valley-type (MVT) | MVT zinc-lead | Zn, Pb | Ga | Zn, Pb, Ga | Wu et al., 2024 |  | 600-2-1-1-2 | 600-2-1-1-2 | underground mine |  |  |  |  | ore material | polished section | grab | mineral separate | [5 empty] | mineralisation |  |  |  | sphalerite | [6 empty] | pyrite, chalcopyrite, galena, dolomite, arsenopyrite, calcite, freibergite, pyrargyrite, argentite, goethite, ferrohydrite, anglesite, zincosite | Samples polished into thin sections and polished mounts for petrographic identification | LA-ICPMS | JEOL JXA-i SP100 electron probe micro-analyzer; NWR 193 nm ArF Excimer laser-ablation system coupled to an iCAP RQ (ICPMS) | Laboratory of Marine Element and Isotope Facilities in Southern Marine Science and Engineering Guangdong Laboratory (Zhuhai, China); Guangzhou Tuoyan Analytical Technology Co., Ltd., Guangzhou, China | EPMA: accelerating voltage 20 kV, probe current 20 nA, 5 μm beam, peak counting time 10 s for major elements (Zn, S, Fe), 50 s for minor elements (Cd, Ga, Ge, In, Au, Ag), background counting time half of peak counting time; LA-ICP-MS mapping: beam size 15 μm, repetition rate 10 Hz, ablation depth ~5 μm | Sphalerite for S and Zn, marcasite for Fe, cadmium for Cd, gallium phosphide for Ga, germanium for Ge, indium phosphide for In, gold for Au, silver for Ag | 53.987387 | [19 empty] | 1455.72143 | [11 empty] | 4754.214929 | [9 empty] | 25769.65 |  | 4.18363 |  |  |  | 1.110598 |  |  |  | 128.489327 |  |  |  | 0.121007 | [13 empty] | 57.885567 | [15 empty] | 23.416002 | [15 empty] | 159706.3 |  | 24.569669 | [42 empty] | 2024 | Wu, Y., Zheng, Y., Yu, P., Chen, X., Guo, L., Long, L., Hu, Z., Huang, Y., Chen, M., Lu, J., Ouyang, S., Chen, S. (2024). The world-class carbonate-hosted Fankou Zn-Pb deposit in China. Part III. Critical metal Ga is enriched in late stage and low temperature sphalerite. Ore Geology Reviews, 166, 105928. |  | CHN | Guangdong
| Fankou |  | Basin hydrothermal | Mississippi Valley-type (MVT) | MVT zinc-lead | Zn, Pb | Ga | Zn, Pb, Ga | Wu et al., 2024 |  | 600-2-1-1-3 | 600-2-1-1-3 | underground mine |  |  |  |  | ore material | polished section | grab | mineral separate | [5 empty] | mineralisation |  |  |  | sphalerite | [6 empty] | pyrite, chalcopyrite, galena, dolomite, arsenopyrite, calcite, freibergite, pyrargyrite, argentite, goethite, ferrohydrite, anglesite, zincosite | Samples polished into thin sections and polished mounts for petrographic identification | LA-ICPMS | JEOL JXA-i SP100 electron probe micro-analyzer; NWR 193 nm ArF Excimer laser-ablation system coupled to an iCAP RQ (ICPMS) | Laboratory of Marine Element and Isotope Facilities in Southern Marine Science and Engineering Guangdong Laboratory (Zhuhai, China); Guangzhou Tuoyan Analytical Technology Co., Ltd., Guangzhou, China | EPMA: accelerating voltage 20 kV, probe current 20 nA, 5 μm beam, peak counting time 10 s for major elements (Zn, S, Fe), 50 s for minor elements (Cd, Ga, Ge, In, Au, Ag), background counting time half of peak counting time; LA-ICP-MS mapping: beam size 15 μm, repetition rate 10 Hz, ablation depth ~5 μm | Sphalerite for S and Zn, marcasite for Fe, cadmium for Cd, gallium phosphide for Ga, germanium for Ge, indium phosphide for In, gold for Au, silver for Ag | 163.000085 | [19 empty] | 1297.720952 | [11 empty] | 2414.321359 | [9 empty] | 24216.86869 |  | 22.679832 |  |  |  | 1.650212 |  |  |  | 89.420242 |  |  |  | 0.294474 | [13 empty] | 54.562418 | [15 empty] | 65.91078 | [15 empty] | 156813.1 |  | 108.571942 | [42 empty] | 2024 | Wu, Y., Zheng, Y., Yu, P., Chen, X., Guo, L., Long, L., Hu, Z., Huang, Y., Chen, M., Lu, J., Ouyang, S., Chen, S. (2024). The world-class carbonate-hosted Fankou Zn-Pb deposit in China. Part III. Critical metal Ga is enriched in late stage and low temperature sphalerite. Ore Geology Reviews, 166, 105928. |  | CHN | Guangdong
| Fankou |  | Basin hydrothermal | Mississippi Valley-type (MVT) | MVT zinc-lead | Zn, Pb | Ga | Zn, Pb, Ga | Wu et al., 2024 |  | 600-2-1-1-4 | 600-2-1-1-4 | underground mine |  |  |  |  | ore material | polished section | grab | mineral separate | [5 empty] | mineralisation |  |  |  | sphalerite | [6 empty] | pyrite, chalcopyrite, galena, dolomite, arsenopyrite, calcite, freibergite, pyrargyrite, argentite, goethite, ferrohydrite, anglesite, zincosite | Samples polished into thin sections and polished mounts for petrographic identification | LA-ICPMS | JEOL JXA-i SP100 electron probe micro-analyzer; NWR 193 nm ArF Excimer laser-ablation system coupled to an iCAP RQ (ICPMS) | Laboratory of Marine Element and Isotope Facilities in Southern Marine Science and Engineering Guangdong Laboratory (Zhuhai, China); Guangzhou Tuoyan Analytical Technology Co., Ltd., Guangzhou, China | EPMA: accelerating voltage 20 kV, probe current 20 nA, 5 μm beam, peak counting time 10 s for major elements (Zn, S, Fe), 50 s for minor elements (Cd, Ga, Ge, In, Au, Ag), background counting time half of peak counting time; LA-ICP-MS mapping: beam size 15 μm, repetition rate 10 Hz, ablation depth ~5 μm | Sphalerite for S and Zn, marcasite for Fe, cadmium for Cd, gallium phosphide for Ga, germanium for Ge, indium phosphide for In, gold for Au, silver for Ag | 147.584904 | [19 empty] | 1302.220494 | [11 empty] | 7340.538985 | [9 empty] | 24207.59 |  | 6.107467 |  |  |  | 0.811559 |  |  |  | 97.587361 |  |  |  | 0.692405 | [13 empty] | 39.491549 | [15 empty] | 69.667844 | [15 empty] | 159240.4 |  | 81.582948 | [42 empty] | 2024 | Wu, Y., Zheng, Y., Yu, P., Chen, X., Guo, L., Long, L., Hu, Z., Huang, Y., Chen, M., Lu, J., Ouyang, S., Chen, S. (2024). The world-class carbonate-hosted Fankou Zn-Pb deposit in China. Part III. Critical metal Ga is enriched in late stage and low temperature sphalerite. Ore Geology Reviews, 166, 105928. |  | CHN | Guangdong
| Fankou |  | Basin hydrothermal | Mississippi Valley-type (MVT) | MVT zinc-lead | Zn, Pb | Ga | Zn, Pb, Ga | Wu et al., 2024 |  | 600-2-1-2-1 | 600-2-1-2-1 | underground mine |  |  |  |  | ore material | polished section | grab | mineral separate | [5 empty] | mineralisation |  |  |  | sphalerite | [6 empty] | pyrite, chalcopyrite, galena, dolomite, arsenopyrite, calcite, freibergite, pyrargyrite, argentite, goethite, ferrohydrite, anglesite, zincosite | Samples polished into thin sections and polished mounts for petrographic identification | LA-ICPMS | JEOL JXA-i SP100 electron probe micro-analyzer; NWR 193 nm ArF Excimer laser-ablation system coupled to an iCAP RQ (ICPMS) | Laboratory of Marine Element and Isotope Facilities in Southern Marine Science and Engineering Guangdong Laboratory (Zhuhai, China); Guangzhou Tuoyan Analytical Technology Co., Ltd., Guangzhou, China | EPMA: accelerating voltage 20 kV, probe current 20 nA, 5 μm beam, peak counting time 10 s for major elements (Zn, S, Fe), 50 s for minor elements (Cd, Ga, Ge, In, Au, Ag), background counting time half of peak counting time; LA-ICP-MS mapping: beam size 15 μm, repetition rate 10 Hz, ablation depth ~5 μm | Sphalerite for S and Zn, marcasite for Fe, cadmium for Cd, gallium phosphide for Ga, germanium for Ge, indium phosphide for In, gold for Au, silver for Ag | 103.673527 | [19 empty] | 1380.819485 | [11 empty] | 25478.41 | [9 empty] | 36553.23 |  | 14.30014 | [7 empty] | 136.9409 |  |  |  | 0.09099 | [13 empty] | 22.890192 | [15 empty] | 36.55642 | [15 empty] | 159497.4 |  | 58.885574 | [42 empty] | 2024 | Wu, Y., Zheng, Y., Yu, P., Chen, X., Guo, L., Long, L., Hu, Z., Huang, Y., Chen, M., Lu, J., Ouyang, S., Chen, S. (2024). The world-class carbonate-hosted Fankou Zn-Pb deposit in China. Part III. Critical metal Ga is enriched in late stage and low temperature sphalerite. Ore Geology Reviews, 166, 105928. |  | CHN | Guangdong
| Fankou |  | Basin hydrothermal | Mississippi Valley-type (MVT) | MVT zinc-lead | Zn, Pb | Ga | Zn, Pb, Ga | Wu et al., 2024 |  | 600-2-1-2-2 | 600-2-1-2-2 | underground mine |  |  |  |  | ore material | polished section | grab | mineral separate | [5 empty] | mineralisation |  |  |  | sphalerite | [6 empty] | pyrite, chalcopyrite, galena, dolomite, arsenopyrite, calcite, freibergite, pyrargyrite, argentite, goethite, ferrohydrite, anglesite, zincosite | Samples polished into thin sections and polished mounts for petrographic identification | LA-ICPMS | JEOL JXA-i SP100 electron probe micro-analyzer; NWR 193 nm ArF Excimer laser-ablation system coupled to an iCAP RQ (ICPMS) | Laboratory of Marine Element and Isotope Facilities in Southern Marine Science and Engineering Guangdong Laboratory (Zhuhai, China); Guangzhou Tuoyan Analytical Technology Co., Ltd., Guangzhou, China | EPMA: accelerating voltage 20 kV, probe current 20 nA, 5 μm beam, peak counting time 10 s for major elements (Zn, S, Fe), 50 s for minor elements (Cd, Ga, Ge, In, Au, Ag), background counting time half of peak counting time; LA-ICP-MS mapping: beam size 15 μm, repetition rate 10 Hz, ablation depth ~5 μm | Sphalerite for S and Zn, marcasite for Fe, cadmium for Cd, gallium phosphide for Ga, germanium for Ge, indium phosphide for In, gold for Au, silver for Ag | 67.85117 | [19 empty] | 1373.191944 | [11 empty] | 28760.4 | [9 empty] | 40909.54728 |  | 21.397812 | [7 empty] | 143.412586 |  |  |  | 0.076032 | [13 empty] | 40.140892 | [15 empty] | 21.826878 | [15 empty] | 160428.6 |  | 31.428918 | [42 empty] | 2024 | Wu, Y., Zheng, Y., Yu, P., Chen, X., Guo, L., Long, L., Hu, Z., Huang, Y., Chen, M., Lu, J., Ouyang, S., Chen, S. (2024). The world-class carbonate-hosted Fankou Zn-Pb deposit in China. Part III. Critical metal Ga is enriched in late stage and low temperature sphalerite. Ore Geology Reviews, 166, 105928. |  | CHN | Guangdong
| Fankou |  | Basin hydrothermal | Mississippi Valley-type (MVT) | MVT zinc-lead | Zn, Pb | Ga | Zn, Pb, Ga | Wu et al., 2024 |  | 600-2-1-2-3 | 600-2-1-2-3 | underground mine |  |  |  |  | ore material | polished section | grab | mineral separate | [5 empty] | mineralisation |  |  |  | sphalerite | [6 empty] | pyrite, chalcopyrite, galena, dolomite, arsenopyrite, calcite, freibergite, pyrargyrite, argentite, goethite, ferrohydrite, anglesite, zincosite | Samples polished into thin sections and polished mounts for petrographic identification | LA-ICPMS | JEOL JXA-i SP100 electron probe micro-analyzer; NWR 193 nm ArF Excimer laser-ablation system coupled to an iCAP RQ (ICPMS) | Laboratory of Marine Element and Isotope Facilities in Southern Marine Science and Engineering Guangdong Laboratory (Zhuhai, China); Guangzhou Tuoyan Analytical Technology Co., Ltd., Guangzhou, China | EPMA: accelerating voltage 20 kV, probe current 20 nA, 5 μm beam, peak counting time 10 s for major elements (Zn, S, Fe), 50 s for minor elements (Cd, Ga, Ge, In, Au, Ag), background counting time half of peak counting time; LA-ICP-MS mapping: beam size 15 μm, repetition rate 10 Hz, ablation depth ~5 μm | Sphalerite for S and Zn, marcasite for Fe, cadmium for Cd, gallium phosphide for Ga, germanium for Ge, indium phosphide for In, gold for Au, silver for Ag | 25.217483 | [19 empty] | 1273.81523 | [11 empty] | 4727.97534 | [9 empty] | 26181.49 |  | 5.026465 | [7 empty] | 149.570911 |  |  |  | 0.27341 | [13 empty] | 67.701324 | [15 empty] | 11.635001 | [15 empty] | 154752.3 |  | 5.863191 | [42 empty] | 2024 | Wu, Y., Zheng, Y., Yu, P., Chen, X., Guo, L., Long, L., Hu, Z., Huang, Y., Chen, M., Lu, J., Ouyang, S., Chen, S. (2024). The world-class carbonate-hosted Fankou Zn-Pb deposit in China. Part III. Critical metal Ga is enriched in late stage and low temperature sphalerite. Ore Geology Reviews, 166, 105928. |  | CHN | Guangdong
| Fankou |  | Basin hydrothermal | Mississippi Valley-type (MVT) | MVT zinc-lead | Zn, Pb | Ga | Zn, Pb, Ga | Wu et al., 2024 |  | 600-2-1-2-4 | 600-2-1-2-4 | underground mine |  |  |  |  | ore material | polished section | grab | mineral separate | [5 empty] | mineralisation |  |  |  | sphalerite | [6 empty] | pyrite, chalcopyrite, galena, dolomite, arsenopyrite, calcite, freibergite, pyrargyrite, argentite, goethite, ferrohydrite, anglesite, zincosite | Samples polished into thin sections and polished mounts for petrographic identification | LA-ICPMS | JEOL JXA-i SP100 electron probe micro-analyzer; NWR 193 nm ArF Excimer laser-ablation system coupled to an iCAP RQ (ICPMS) | Laboratory of Marine Element and Isotope Facilities in Southern Marine Science and Engineering Guangdong Laboratory (Zhuhai, China); Guangzhou Tuoyan Analytical Technology Co., Ltd., Guangzhou, China | EPMA: accelerating voltage 20 kV, probe current 20 nA, 5 μm beam, peak counting time 10 s for major elements (Zn, S, Fe), 50 s for minor elements (Cd, Ga, Ge, In, Au, Ag), background counting time half of peak counting time; LA-ICP-MS mapping: beam size 15 μm, repetition rate 10 Hz, ablation depth ~5 μm | Sphalerite for S and Zn, marcasite for Fe, cadmium for Cd, gallium phosphide for Ga, germanium for Ge, indium phosphide for In, gold for Au, silver for Ag | 37.499862 | [19 empty] | 1152.219691 | [11 empty] | 854.224307 | [9 empty] | 21766.61 |  | 9.828927 | [7 empty] | 151.746604 |  |  |  | 0.360808 | [13 empty] | 50.69768 | [15 empty] | 19.787546 | [15 empty] | 153869.6 |  | 14.168594 | [42 empty] | 2024 | Wu, Y., Zheng, Y., Yu, P., Chen, X., Guo, L., Long, L., Hu, Z., Huang, Y., Chen, M., Lu, J., Ouyang, S., Chen, S. (2024). The world-class carbonate-hosted Fankou Zn-Pb deposit in China. Part III. Critical metal Ga is enriched in late stage and low temperature sphalerite. Ore Geology Reviews, 166, 105928. |  | CHN | Guangdong
| Fankou |  | Basin hydrothermal | Mississippi Valley-type (MVT) | MVT zinc-lead | Zn, Pb | Ga | Zn, Pb, Ga | Wu et al., 2024 |  | 625-18-2-1-1 | 625-18-2-1-1 | underground mine |  |  |  |  | ore material | polished section | grab | mineral separate | [5 empty] | mineralisation |  |  |  | sphalerite | [6 empty] | pyrite, chalcopyrite, galena, dolomite, arsenopyrite, calcite, freibergite, pyrargyrite, argentite, goethite, ferrohydrite, anglesite, zincosite | Samples polished into thin sections and polished mounts for petrographic identification | LA-ICPMS | JEOL JXA-i SP100 electron probe micro-analyzer; NWR 193 nm ArF Excimer laser-ablation system coupled to an iCAP RQ (ICPMS) | Laboratory of Marine Element and Isotope Facilities in Southern Marine Science and Engineering Guangdong Laboratory (Zhuhai, China); Guangzhou Tuoyan Analytical Technology Co., Ltd., Guangzhou, China | EPMA: accelerating voltage 20 kV, probe current 20 nA, 5 μm beam, peak counting time 10 s for major elements (Zn, S, Fe), 50 s for minor elements (Cd, Ga, Ge, In, Au, Ag), background counting time half of peak counting time; LA-ICP-MS mapping: beam size 15 μm, repetition rate 10 Hz, ablation depth ~5 μm | Sphalerite for S and Zn, marcasite for Fe, cadmium for Cd, gallium phosphide for Ga, germanium for Ge, indium phosphide for In, gold for Au, silver for Ag | 38.527752 | [19 empty] | 2036.778124 | [11 empty] | 327.410441 | [9 empty] | 75648.52 |  | 5.556051 |  |  |  | 0.804135 |  |  |  | 88.929824 |  |  |  | 0.032946 | [13 empty] | 331.971705 | [15 empty] | 23.206512 | [15 empty] | 164716.7 |  | 12.188678 | [42 empty] | 2024 | Wu, Y., Zheng, Y., Yu, P., Chen, X., Guo, L., Long, L., Hu, Z., Huang, Y., Chen, M., Lu, J., Ouyang, S., Chen, S. (2024). The world-class carbonate-hosted Fankou Zn-Pb deposit in China. Part III. Critical metal Ga is enriched in late stage and low temperature sphalerite. Ore Geology Reviews, 166, 105928. |  | CHN | Guangdong
| Fankou |  | Basin hydrothermal | Mississippi Valley-type (MVT) | MVT zinc-lead | Zn, Pb | Ga | Zn, Pb, Ga | Wu et al., 2024 |  | 625-18-2-2-1 | 625-18-2-2-1 | underground mine |  |  |  |  | ore material | polished section | grab | mineral separate | [5 empty] | mineralisation |  |  |  | sphalerite | [6 empty] | pyrite, chalcopyrite, galena, dolomite, arsenopyrite, calcite, freibergite, pyrargyrite, argentite, goethite, ferrohydrite, anglesite, zincosite | Samples polished into thin sections and polished mounts for petrographic identification | LA-ICPMS | JEOL JXA-i SP100 electron probe micro-analyzer; NWR 193 nm ArF Excimer laser-ablation system coupled to an iCAP RQ (ICPMS) | Laboratory of Marine Element and Isotope Facilities in Southern Marine Science and Engineering Guangdong Laboratory (Zhuhai, China); Guangzhou Tuoyan Analytical Technology Co., Ltd., Guangzhou, China | EPMA: accelerating voltage 20 kV, probe current 20 nA, 5 μm beam, peak counting time 10 s for major elements (Zn, S, Fe), 50 s for minor elements (Cd, Ga, Ge, In, Au, Ag), background counting time half of peak counting time; LA-ICP-MS mapping: beam size 15 μm, repetition rate 10 Hz, ablation depth ~5 μm | Sphalerite for S and Zn, marcasite for Fe, cadmium for Cd, gallium phosphide for Ga, germanium for Ge, indium phosphide for In, gold for Au, silver for Ag | 106.361059 | [19 empty] | 1201.454478 | [11 empty] | 942.565421 | [9 empty] | 10307.25 |  | 647.221931 |  |  |  | 3.535576 |  |  |  | 183.915685 |  |  |  | 9.063025 | [13 empty] | 364.34004 | [15 empty] | 81.515143 | [15 empty] | 151137.4 |  | 20.007058 | [42 empty] | 2024 | Wu, Y., Zheng, Y., Yu, P., Chen, X., Guo, L., Long, L., Hu, Z., Huang, Y., Chen, M., Lu, J., Ouyang, S., Chen, S. (2024). The world-class carbonate-hosted Fankou Zn-Pb deposit in China. Part III. Critical metal Ga is enriched in late stage and low temperature sphalerite. Ore Geology Reviews, 166, 105928. |  | CHN | Guangdong
| Fankou |  | Basin hydrothermal | Mississippi Valley-type (MVT) | MVT zinc-lead | Zn, Pb | Ga | Zn, Pb, Ga | Wu et al., 2024 |  | 710-77-1-1-3 | 710-77-1-1-3 | underground mine |  |  |  |  | ore material | polished section | grab | mineral separate | [5 empty] | mineralisation |  |  |  | sphalerite | [6 empty] | pyrite, chalcopyrite, galena, dolomite, arsenopyrite, calcite, freibergite, pyrargyrite, argentite, goethite, ferrohydrite, anglesite, zincosite | Samples polished into thin sections and polished mounts for petrographic identification | LA-ICPMS | JEOL JXA-i SP100 electron probe micro-analyzer; NWR 193 nm ArF Excimer laser-ablation system coupled to an iCAP RQ (ICPMS) | Laboratory of Marine Element and Isotope Facilities in Southern Marine Science and Engineering Guangdong Laboratory (Zhuhai, China); Guangzhou Tuoyan Analytical Technology Co., Ltd., Guangzhou, China | EPMA: accelerating voltage 20 kV, probe current 20 nA, 5 μm beam, peak counting time 10 s for major elements (Zn, S, Fe), 50 s for minor elements (Cd, Ga, Ge, In, Au, Ag), background counting time half of peak counting time; LA-ICP-MS mapping: beam size 15 μm, repetition rate 10 Hz, ablation depth ~5 μm | Sphalerite for S and Zn, marcasite for Fe, cadmium for Cd, gallium phosphide for Ga, germanium for Ge, indium phosphide for In, gold for Au, silver for Ag | 42.283552 | [19 empty] | 1086.726861 | [11 empty] | 7442.636441 | [9 empty] | 16339.68 |  | 1.304774 | [7 empty] | 148.244585 |  |  |  | 10.405581 | [13 empty] | 48.164009 | [15 empty] | 35.193241 | [15 empty] | 156710.2 |  | 13.420957 | [42 empty] | 2024 | Wu, Y., Zheng, Y., Yu, P., Chen, X., Guo, L., Long, L., Hu, Z., Huang, Y., Chen, M., Lu, J., Ouyang, S., Chen, S. (2024). The world-class carbonate-hosted Fankou Zn-Pb deposit in China. Part III. Critical metal Ga is enriched in late stage and low temperature sphalerite. Ore Geology Reviews, 166, 105928. |  | CHN | Guangdong
| Fankou |  | Basin hydrothermal | Mississippi Valley-type (MVT) | MVT zinc-lead | Zn, Pb | Ga | Zn, Pb, Ga | Wu et al., 2024 |  | 710-77-1-2-1 | 710-77-1-2-1 | underground mine |  |  |  |  | ore material | polished section | grab | mineral separate | [5 empty] | mineralisation |  |  |  | sphalerite | [6 empty] | pyrite, chalcopyrite, galena, dolomite, arsenopyrite, calcite, freibergite, pyrargyrite, argentite, goethite, ferrohydrite, anglesite, zincosite | Samples polished into thin sections and polished mounts for petrographic identification | LA-ICPMS | JEOL JXA-i SP100 electron probe micro-analyzer; NWR 193 nm ArF Excimer laser-ablation system coupled to an iCAP RQ (ICPMS) | Laboratory of Marine Element and Isotope Facilities in Southern Marine Science and Engineering Guangdong Laboratory (Zhuhai, China); Guangzhou Tuoyan Analytical Technology Co., Ltd., Guangzhou, China | EPMA: accelerating voltage 20 kV, probe current 20 nA, 5 μm beam, peak counting time 10 s for major elements (Zn, S, Fe), 50 s for minor elements (Cd, Ga, Ge, In, Au, Ag), background counting time half of peak counting time; LA-ICP-MS mapping: beam size 15 μm, repetition rate 10 Hz, ablation depth ~5 μm | Sphalerite for S and Zn, marcasite for Fe, cadmium for Cd, gallium phosphide for Ga, germanium for Ge, indium phosphide for In, gold for Au, silver for Ag | 23.389501 | [19 empty] | 1180.650235 | [11 empty] | 1773.460395 | [9 empty] | 21829.22 |  | 0.111392 | [7 empty] | 148.067068 |  |  |  | 0.027817 | [13 empty] | 46.5275 | [15 empty] | 18.764164 | [15 empty] | 155840.2 |  | 3.854493 | [42 empty] | 2024 | Wu, Y., Zheng, Y., Yu, P., Chen, X., Guo, L., Long, L., Hu, Z., Huang, Y., Chen, M., Lu, J., Ouyang, S., Chen, S. (2024). The world-class carbonate-hosted Fankou Zn-Pb deposit in China. Part III. Critical metal Ga is enriched in late stage and low temperature sphalerite. Ore Geology Reviews, 166, 105928. |  | CHN | Guangdong
| Fankou |  | Basin hydrothermal | Mississippi Valley-type (MVT) | MVT zinc-lead | Zn, Pb | Ga | Zn, Pb, Ga | Wu et al., 2024 |  | 710-77-1-2-2 | 710-77-1-2-2 | underground mine |  |  |  |  | ore material | polished section | grab | mineral separate | [5 empty] | mineralisation |  |  |  | sphalerite | [6 empty] | pyrite, chalcopyrite, galena, dolomite, arsenopyrite, calcite, freibergite, pyrargyrite, argentite, goethite, ferrohydrite, anglesite, zincosite | Samples polished into thin sections and polished mounts for petrographic identification | LA-ICPMS | JEOL JXA-i SP100 electron probe micro-analyzer; NWR 193 nm ArF Excimer laser-ablation system coupled to an iCAP RQ (ICPMS) | Laboratory of Marine Element and Isotope Facilities in Southern Marine Science and Engineering Guangdong Laboratory (Zhuhai, China); Guangzhou Tuoyan Analytical Technology Co., Ltd., Guangzhou, China | EPMA: accelerating voltage 20 kV, probe current 20 nA, 5 μm beam, peak counting time 10 s for major elements (Zn, S, Fe), 50 s for minor elements (Cd, Ga, Ge, In, Au, Ag), background counting time half of peak counting time; LA-ICP-MS mapping: beam size 15 μm, repetition rate 10 Hz, ablation depth ~5 μm | Sphalerite for S and Zn, marcasite for Fe, cadmium for Cd, gallium phosphide for Ga, germanium for Ge, indium phosphide for In, gold for Au, silver for Ag | 18.520515 | [19 empty] | 1190.741271 | [11 empty] | 54.111909 | [9 empty] | 21764.23 |  | 0.180606 | [7 empty] | 146.619235 |  |  |  | 0.024022 | [13 empty] | 44.521453 | [15 empty] | 11.264738 | [15 empty] | 154786.6 |  | 3.484091 | [42 empty] | 2024 | Wu, Y., Zheng, Y., Yu, P., Chen, X., Guo, L., Long, L., Hu, Z., Huang, Y., Chen, M., Lu, J., Ouyang, S., Chen, S. (2024). The world-class carbonate-hosted Fankou Zn-Pb deposit in China. Part III. Critical metal Ga is enriched in late stage and low temperature sphalerite. Ore Geology Reviews, 166, 105928. |  | CHN | Guangdong
| Fankou |  | Basin hydrothermal | Mississippi Valley-type (MVT) | MVT zinc-lead | Zn, Pb | Ga | Zn, Pb, Ga | Wu et al., 2024 |  | 710-77-2-1-4 | 710-77-2-1-4 | underground mine |  |  |  |  | ore material | polished section | grab | mineral separate | [5 empty] | mineralisation |  |  |  | sphalerite | [6 empty] | pyrite, chalcopyrite, galena, dolomite, arsenopyrite, calcite, freibergite, pyrargyrite, argentite, goethite, ferrohydrite, anglesite, zincosite | Samples polished into thin sections and polished mounts for petrographic identification | LA-ICPMS | JEOL JXA-i SP100 electron probe micro-analyzer; NWR 193 nm ArF Excimer laser-ablation system coupled to an iCAP RQ (ICPMS) | Laboratory of Marine Element and Isotope Facilities in Southern Marine Science and Engineering Guangdong Laboratory (Zhuhai, China); Guangzhou Tuoyan Analytical Technology Co., Ltd., Guangzhou, China | EPMA: accelerating voltage 20 kV, probe current 20 nA, 5 μm beam, peak counting time 10 s for major elements (Zn, S, Fe), 50 s for minor elements (Cd, Ga, Ge, In, Au, Ag), background counting time half of peak counting time; LA-ICP-MS mapping: beam size 15 μm, repetition rate 10 Hz, ablation depth ~5 μm | Sphalerite for S and Zn, marcasite for Fe, cadmium for Cd, gallium phosphide for Ga, germanium for Ge, indium phosphide for In, gold for Au, silver for Ag | 38.806551 | [19 empty] | 2266.849792 | [11 empty] | 448.566743 | [9 empty] | 4492.927456 |  | 447.413925 |  |  |  | 4.021522 |  |  |  | 401.744852 |  |  |  | 0.387541 | [13 empty] | 590.632404 | [15 empty] | 24.231652 | [15 empty] | 169708.5 |  | 9.196173 | [42 empty] | 2024 | Wu, Y., Zheng, Y., Yu, P., Chen, X., Guo, L., Long, L., Hu, Z., Huang, Y., Chen, M., Lu, J., Ouyang, S., Chen, S. (2024). The world-class carbonate-hosted Fankou Zn-Pb deposit in China. Part III. Critical metal Ga is enriched in late stage and low temperature sphalerite. Ore Geology Reviews, 166, 105928. |  | CHN | Guangdong
| Fankou |  | Basin hydrothermal | Mississippi Valley-type (MVT) | MVT zinc-lead | Zn, Pb | Ga | Zn, Pb, Ga | Wu et al., 2024 |  | 710-77-2-2-4 | 710-77-2-2-4 | underground mine |  |  |  |  | ore material | polished section | grab | mineral separate | [5 empty] | mineralisation |  |  |  | sphalerite | [6 empty] | pyrite, chalcopyrite, galena, dolomite, arsenopyrite, calcite, freibergite, pyrargyrite, argentite, goethite, ferrohydrite, anglesite, zincosite | Samples polished into thin sections and polished mounts for petrographic identification | LA-ICPMS | JEOL JXA-i SP100 electron probe micro-analyzer; NWR 193 nm ArF Excimer laser-ablation system coupled to an iCAP RQ (ICPMS) | Laboratory of Marine Element and Isotope Facilities in Southern Marine Science and Engineering Guangdong Laboratory (Zhuhai, China); Guangzhou Tuoyan Analytical Technology Co., Ltd., Guangzhou, China | EPMA: accelerating voltage 20 kV, probe current 20 nA, 5 μm beam, peak counting time 10 s for major elements (Zn, S, Fe), 50 s for minor elements (Cd, Ga, Ge, In, Au, Ag), background counting time half of peak counting time; LA-ICP-MS mapping: beam size 15 μm, repetition rate 10 Hz, ablation depth ~5 μm | Sphalerite for S and Zn, marcasite for Fe, cadmium for Cd, gallium phosphide for Ga, germanium for Ge, indium phosphide for In, gold for Au, silver for Ag | 85.943821 | [19 empty] | 1491.912849 | [11 empty] | 266.729443 | [9 empty] | 33601.42 |  | 234.850301 |  |  |  | 1.314105 |  |  |  | 206.123273 |  |  |  | 20.011558 | [13 empty] | 102.779307 | [15 empty] | 79.028302 | [15 empty] | 167189.4 |  | 4.029333 | [42 empty] | 2024 | Wu, Y., Zheng, Y., Yu, P., Chen, X., Guo, L., Long, L., Hu, Z., Huang, Y., Chen, M., Lu, J., Ouyang, S., Chen, S. (2024). The world-class carbonate-hosted Fankou Zn-Pb deposit in China. Part III. Critical metal Ga is enriched in late stage and low temperature sphalerite. Ore Geology Reviews, 166, 105928. |  | CHN | Guangdong
| Fankou |  | Basin hydrothermal | Mississippi Valley-type (MVT) | MVT zinc-lead | Zn, Pb | Ga | Zn, Pb, Ga | Wu et al., 2024 |  | 80-2-1-1-5 | 80-2-1-1-5 | underground mine |  |  |  |  | ore material | polished section | grab | mineral separate | [5 empty] | mineralisation |  |  |  | sphalerite | [6 empty] | pyrite, chalcopyrite, galena, dolomite, arsenopyrite, calcite, freibergite, pyrargyrite, argentite, goethite, ferrohydrite, anglesite, zincosite | Samples polished into thin sections and polished mounts for petrographic identification | LA-ICPMS | JEOL JXA-i SP100 electron probe micro-analyzer; NWR 193 nm ArF Excimer laser-ablation system coupled to an iCAP RQ (ICPMS) | Laboratory of Marine Element and Isotope Facilities in Southern Marine Science and Engineering Guangdong Laboratory (Zhuhai, China); Guangzhou Tuoyan Analytical Technology Co., Ltd., Guangzhou, China | EPMA: accelerating voltage 20 kV, probe current 20 nA, 5 μm beam, peak counting time 10 s for major elements (Zn, S, Fe), 50 s for minor elements (Cd, Ga, Ge, In, Au, Ag), background counting time half of peak counting time; LA-ICP-MS mapping: beam size 15 μm, repetition rate 10 Hz, ablation depth ~5 μm | Sphalerite for S and Zn, marcasite for Fe, cadmium for Cd, gallium phosphide for Ga, germanium for Ge, indium phosphide for In, gold for Au, silver for Ag | 120.780543 | [19 empty] | 1738.663234 | [11 empty] | 2027.511166 | [9 empty] | 12629.76 |  | 130.267807 |  |  |  | 777.392843 |  |  |  | 162.465117 |  |  |  | 0.228547 | [13 empty] | 189.411269 | [15 empty] | 100.83822 | [15 empty] | 149623.5 |  | 72.450947 | [42 empty] | 2024 | Wu, Y., Zheng, Y., Yu, P., Chen, X., Guo, L., Long, L., Hu, Z., Huang, Y., Chen, M., Lu, J., Ouyang, S., Chen, S. (2024). The world-class carbonate-hosted Fankou Zn-Pb deposit in China. Part III. Critical metal Ga is enriched in late stage and low temperature sphalerite. Ore Geology Reviews, 166, 105928. |  | CHN | Guangdong
| Fankou |  | Basin hydrothermal | Mississippi Valley-type (MVT) | MVT zinc-lead | Zn, Pb | Ga | Zn, Pb, Ga | Wu et al., 2024 |  | 80-2-1-2-3 | 80-2-1-2-3 | underground mine |  |  |  |  | ore material | polished section | grab | mineral separate | [5 empty] | mineralisation |  |  |  | sphalerite | [6 empty] | pyrite, chalcopyrite, galena, dolomite, arsenopyrite, calcite, freibergite, pyrargyrite, argentite, goethite, ferrohydrite, anglesite, zincosite | Samples polished into thin sections and polished mounts for petrographic identification | LA-ICPMS | JEOL JXA-i SP100 electron probe micro-analyzer; NWR 193 nm ArF Excimer laser-ablation system coupled to an iCAP RQ (ICPMS) | Laboratory of Marine Element and Isotope Facilities in Southern Marine Science and Engineering Guangdong Laboratory (Zhuhai, China); Guangzhou Tuoyan Analytical Technology Co., Ltd., Guangzhou, China | EPMA: accelerating voltage 20 kV, probe current 20 nA, 5 μm beam, peak counting time 10 s for major elements (Zn, S, Fe), 50 s for minor elements (Cd, Ga, Ge, In, Au, Ag), background counting time half of peak counting time; LA-ICP-MS mapping: beam size 15 μm, repetition rate 10 Hz, ablation depth ~5 μm | Sphalerite for S and Zn, marcasite for Fe, cadmium for Cd, gallium phosphide for Ga, germanium for Ge, indium phosphide for In, gold for Au, silver for Ag | 44.591673 | [19 empty] | 1509.38051 | [11 empty] | 489.681603 | [9 empty] | 13076.66788 |  | 61.64209 |  |  |  | 169.279803 |  |  |  | 153.947279 |  |  |  | 0.225658 | [13 empty] | 131.493143 | [15 empty] | 50.908704 | [15 empty] | 153829 |  | 8.342686 | [42 empty] | 2024 | Wu, Y., Zheng, Y., Yu, P., Chen, X., Guo, L., Long, L., Hu, Z., Huang, Y., Chen, M., Lu, J., Ouyang, S., Chen, S. (2024). The world-class carbonate-hosted Fankou Zn-Pb deposit in China. Part III. Critical metal Ga is enriched in late stage and low temperature sphalerite. Ore Geology Reviews, 166, 105928. |  | CHN | Guangdong
| Fankou |  | Basin hydrothermal | Mississippi Valley-type (MVT) | MVT zinc-lead | Zn, Pb | Ga | Zn, Pb, Ga | Wu et al., 2024 |  | 80-2-1-2-4 | 80-2-1-2-4 | underground mine |  |  |  |  | ore material | polished section | grab | mineral separate | [5 empty] | mineralisation |  |  |  | sphalerite | [6 empty] | pyrite, chalcopyrite, galena, dolomite, arsenopyrite, calcite, freibergite, pyrargyrite, argentite, goethite, ferrohydrite, anglesite, zincosite | Samples polished into thin sections and polished mounts for petrographic identification | LA-ICPMS | JEOL JXA-i SP100 electron probe micro-analyzer; NWR 193 nm ArF Excimer laser-ablation system coupled to an iCAP RQ (ICPMS) | Laboratory of Marine Element and Isotope Facilities in Southern Marine Science and Engineering Guangdong Laboratory (Zhuhai, China); Guangzhou Tuoyan Analytical Technology Co., Ltd., Guangzhou, China | EPMA: accelerating voltage 20 kV, probe current 20 nA, 5 μm beam, peak counting time 10 s for major elements (Zn, S, Fe), 50 s for minor elements (Cd, Ga, Ge, In, Au, Ag), background counting time half of peak counting time; LA-ICP-MS mapping: beam size 15 μm, repetition rate 10 Hz, ablation depth ~5 μm | Sphalerite for S and Zn, marcasite for Fe, cadmium for Cd, gallium phosphide for Ga, germanium for Ge, indium phosphide for In, gold for Au, silver for Ag | 54.233849 | [19 empty] | 1432.630533 | [11 empty] | 90.880382 | [9 empty] | 16235.67 |  | 41.261754 |  |  |  | 6.339155 |  |  |  | 160.935591 |  |  |  | 0.38565 | [13 empty] | 134.46212 | [15 empty] | 76.713592 | [15 empty] | 156512.3 |  | 23.938873 | [42 empty] | 2024 | Wu, Y., Zheng, Y., Yu, P., Chen, X., Guo, L., Long, L., Hu, Z., Huang, Y., Chen, M., Lu, J., Ouyang, S., Chen, S. (2024). The world-class carbonate-hosted Fankou Zn-Pb deposit in China. Part III. Critical metal Ga is enriched in late stage and low temperature sphalerite. Ore Geology Reviews, 166, 105928. |  | CHN | Guangdong
| Fankou |  | Basin hydrothermal | Mississippi Valley-type (MVT) | MVT zinc-lead | Zn, Pb | Ga | Zn, Pb, Ga | Wu et al., 2024 |  | 80-2-1-2-5 | 80-2-1-2-5 | underground mine |  |  |  |  | ore material | polished section | grab | mineral separate | [5 empty] | mineralisation |  |  |  | sphalerite | [6 empty] | pyrite, chalcopyrite, galena, dolomite, arsenopyrite, calcite, freibergite, pyrargyrite, argentite, goethite, ferrohydrite, anglesite, zincosite | Samples polished into thin sections and polished mounts for petrographic identification | LA-ICPMS | JEOL JXA-i SP100 electron probe micro-analyzer; NWR 193 nm ArF Excimer laser-ablation system coupled to an iCAP RQ (ICPMS) | Laboratory of Marine Element and Isotope Facilities in Southern Marine Science and Engineering Guangdong Laboratory (Zhuhai, China); Guangzhou Tuoyan Analytical Technology Co., Ltd., Guangzhou, China | EPMA: accelerating voltage 20 kV, probe current 20 nA, 5 μm beam, peak counting time 10 s for major elements (Zn, S, Fe), 50 s for minor elements (Cd, Ga, Ge, In, Au, Ag), background counting time half of peak counting time; LA-ICP-MS mapping: beam size 15 μm, repetition rate 10 Hz, ablation depth ~5 μm | Sphalerite for S and Zn, marcasite for Fe, cadmium for Cd, gallium phosphide for Ga, germanium for Ge, indium phosphide for In, gold for Au, silver for Ag | 51.156321 | [19 empty] | 1639.395013 | [11 empty] | 807.202285 | [9 empty] | 22233.59 |  | 127.372094 |  |  |  | 295.476232 |  |  |  | 172.587979 |  |  |  | 0.139773 | [13 empty] | 159.066404 | [15 empty] | 82.752852 | [15 empty] | 158931.7 |  | 24.192592 | [42 empty] | 2024 | Wu, Y., Zheng, Y., Yu, P., Chen, X., Guo, L., Long, L., Hu, Z., Huang, Y., Chen, M., Lu, J., Ouyang, S., Chen, S. (2024). The world-class carbonate-hosted Fankou Zn-Pb deposit in China. Part III. Critical metal Ga is enriched in late stage and low temperature sphalerite. Ore Geology Reviews, 166, 105928. |  | CHN | Guangdong
| Fankou |  | Basin hydrothermal | Mississippi Valley-type (MVT) | MVT zinc-lead | Zn, Pb | Ga | Zn, Pb, Ga | Wu et al., 2024 |  | Sp2 n=32-1 | Sp2 n=32-1 | underground mine |  |  |  |  | ore material | polished section | grab | mineral separate | [5 empty] | mineralisation |  |  |  | sphalerite | [6 empty] | pyrite, chalcopyrite, galena, dolomite, arsenopyrite, calcite, freibergite, pyrargyrite, argentite, goethite, ferrohydrite, anglesite, zincosite | Samples polished into thin sections and polished mounts for petrographic identification | LA-ICPMS | JEOL JXA-i SP100 electron probe micro-analyzer; NWR 193 nm ArF Excimer laser-ablation system coupled to an iCAP RQ (ICPMS) | Laboratory of Marine Element and Isotope Facilities in Southern Marine Science and Engineering Guangdong Laboratory (Zhuhai, China); Guangzhou Tuoyan Analytical Technology Co., Ltd., Guangzhou, China | EPMA: accelerating voltage 20 kV, probe current 20 nA, 5 μm beam, peak counting time 10 s for major elements (Zn, S, Fe), 50 s for minor elements (Cd, Ga, Ge, In, Au, Ag), background counting time half of peak counting time; LA-ICP-MS mapping: beam size 15 μm, repetition rate 10 Hz, ablation depth ~5 μm | Sphalerite for S and Zn, marcasite for Fe, cadmium for Cd, gallium phosphide for Ga, germanium for Ge, indium phosphide for In, gold for Au, silver for Ag | [147 empty] | 2024 | Wu, Y., Zheng, Y., Yu, P., Chen, X., Guo, L., Long, L., Hu, Z., Huang, Y., Chen, M., Lu, J., Ouyang, S., Chen, S. (2024). The world-class carbonate-hosted Fankou Zn-Pb deposit in China. Part III. Critical metal Ga is enriched in late stage and low temperature sphalerite. Ore Geology Reviews, 166, 105928. |  | CHN | Guangdong
| Fankou |  | Basin hydrothermal | Mississippi Valley-type (MVT) | MVT zinc-lead | Zn, Pb | Ga | Zn, Pb, Ga | Wu et al., 2024 |  | 160-115-1-1-3 | 160-115-1-1-3 | underground mine |  |  |  |  | ore material | polished section | grab | mineral separate | [5 empty] | mineralisation |  |  |  | sphalerite | [6 empty] | pyrite, chalcopyrite, galena, dolomite, arsenopyrite, calcite, freibergite, pyrargyrite, argentite, goethite, ferrohydrite, anglesite, zincosite | Samples polished into thin sections and polished mounts for petrographic identification | LA-ICPMS | JEOL JXA-i SP100 electron probe micro-analyzer; NWR 193 nm ArF Excimer laser-ablation system coupled to an iCAP RQ (ICPMS) | Laboratory of Marine Element and Isotope Facilities in Southern Marine Science and Engineering Guangdong Laboratory (Zhuhai, China); Guangzhou Tuoyan Analytical Technology Co., Ltd., Guangzhou, China | EPMA: accelerating voltage 20 kV, probe current 20 nA, 5 μm beam, peak counting time 10 s for major elements (Zn, S, Fe), 50 s for minor elements (Cd, Ga, Ge, In, Au, Ag), background counting time half of peak counting time; LA-ICP-MS mapping: beam size 15 μm, repetition rate 10 Hz, ablation depth ~5 μm | Sphalerite for S and Zn, marcasite for Fe, cadmium for Cd, gallium phosphide for Ga, germanium for Ge, indium phosphide for In, gold for Au, silver for Ag | 59.83665 | [19 empty] | 1364.07458 | [11 empty] | 657.148481 | [9 empty] | 10274.55 |  | 463.812367 | [7 empty] | 748.74493 |  |  |  | 9.984132 | [13 empty] | 148.765831 | [15 empty] | 12.684615 | [15 empty] | 141582.1 |  | 1.926777 | [42 empty] | 2024 | Wu, Y., Zheng, Y., Yu, P., Chen, X., Guo, L., Long, L., Hu, Z., Huang, Y., Chen, M., Lu, J., Ouyang, S., Chen, S. (2024). The world-class carbonate-hosted Fankou Zn-Pb deposit in China. Part III. Critical metal Ga is enriched in late stage and low temperature sphalerite. Ore Geology Reviews, 166, 105928. |  | CHN | Guangdong
| Fankou |  | Basin hydrothermal | Mississippi Valley-type (MVT) | MVT zinc-lead | Zn, Pb | Ga | Zn, Pb, Ga | Wu et al., 2024 |  | 160-117-1-1-4 | 160-117-1-1-4 | underground mine |  |  |  |  | ore material | polished section | grab | mineral separate | [5 empty] | mineralisation |  |  |  | sphalerite | [6 empty] | pyrite, chalcopyrite, galena, dolomite, arsenopyrite, calcite, freibergite, pyrargyrite, argentite, goethite, ferrohydrite, anglesite, zincosite | Samples polished into thin sections and polished mounts for petrographic identification | LA-ICPMS | JEOL JXA-i SP100 electron probe micro-analyzer; NWR 193 nm ArF Excimer laser-ablation system coupled to an iCAP RQ (ICPMS) | Laboratory of Marine Element and Isotope Facilities in Southern Marine Science and Engineering Guangdong Laboratory (Zhuhai, China); Guangzhou Tuoyan Analytical Technology Co., Ltd., Guangzhou, China | EPMA: accelerating voltage 20 kV, probe current 20 nA, 5 μm beam, peak counting time 10 s for major elements (Zn, S, Fe), 50 s for minor elements (Cd, Ga, Ge, In, Au, Ag), background counting time half of peak counting time; LA-ICP-MS mapping: beam size 15 μm, repetition rate 10 Hz, ablation depth ~5 μm | Sphalerite for S and Zn, marcasite for Fe, cadmium for Cd, gallium phosphide for Ga, germanium for Ge, indium phosphide for In, gold for Au, silver for Ag | 77.771581 | [19 empty] | 1211.482419 | [11 empty] | 425.386387 | [9 empty] | 8235.276249 |  | 196.329578 |  |  |  | 7.984201 |  |  |  | 433.711397 |  |  |  | 1.496976 | [13 empty] | 116.34656 | [15 empty] | 72.043362 | [15 empty] | 185416 |  | 26.436815 | [42 empty] | 2024 | Wu, Y., Zheng, Y., Yu, P., Chen, X., Guo, L., Long, L., Hu, Z., Huang, Y., Chen, M., Lu, J., Ouyang, S., Chen, S. (2024). The world-class carbonate-hosted Fankou Zn-Pb deposit in China. Part III. Critical metal Ga is enriched in late stage and low temperature sphalerite. Ore Geology Reviews, 166, 105928. |  | CHN | Guangdong
| Fankou |  | Basin hydrothermal | Mississippi Valley-type (MVT) | MVT zinc-lead | Zn, Pb | Ga | Zn, Pb, Ga | Wu et al., 2024 |  | 160-117-1-1-5 | 160-117-1-1-5 | underground mine |  |  |  |  | ore material | polished section | grab | mineral separate | [5 empty] | mineralisation |  |  |  | sphalerite | [6 empty] | pyrite, chalcopyrite, galena, dolomite, arsenopyrite, calcite, freibergite, pyrargyrite, argentite, goethite, ferrohydrite, anglesite, zincosite | Samples polished into thin sections and polished mounts for petrographic identification | LA-ICPMS | JEOL JXA-i SP100 electron probe micro-analyzer; NWR 193 nm ArF Excimer laser-ablation system coupled to an iCAP RQ (ICPMS) | Laboratory of Marine Element and Isotope Facilities in Southern Marine Science and Engineering Guangdong Laboratory (Zhuhai, China); Guangzhou Tuoyan Analytical Technology Co., Ltd., Guangzhou, China | EPMA: accelerating voltage 20 kV, probe current 20 nA, 5 μm beam, peak counting time 10 s for major elements (Zn, S, Fe), 50 s for minor elements (Cd, Ga, Ge, In, Au, Ag), background counting time half of peak counting time; LA-ICP-MS mapping: beam size 15 μm, repetition rate 10 Hz, ablation depth ~5 μm | Sphalerite for S and Zn, marcasite for Fe, cadmium for Cd, gallium phosphide for Ga, germanium for Ge, indium phosphide for In, gold for Au, silver for Ag | 65.023223 | [19 empty] | 1598.056423 | [11 empty] | 417.381064 | [9 empty] | 27595.62 |  | 23.701673 |  |  |  | 44.425961 |  |  |  | 365.505163 |  |  |  | 0.735306 | [13 empty] | 141.223577 | [15 empty] | 74.095689 | [15 empty] | 175445.1 |  | 63.977175 | [42 empty] | 2024 | Wu, Y., Zheng, Y., Yu, P., Chen, X., Guo, L., Long, L., Hu, Z., Huang, Y., Chen, M., Lu, J., Ouyang, S., Chen, S. (2024). The world-class carbonate-hosted Fankou Zn-Pb deposit in China. Part III. Critical metal Ga is enriched in late stage and low temperature sphalerite. Ore Geology Reviews, 166, 105928. |  | CHN | Guangdong
| Fankou |  | Basin hydrothermal | Mississippi Valley-type (MVT) | MVT zinc-lead | Zn, Pb | Ga | Zn, Pb, Ga | Wu et al., 2024 |  | 160-117-1-2-4 | 160-117-1-2-4 | underground mine |  |  |  |  | ore material | polished section | grab | mineral separate | [5 empty] | mineralisation |  |  |  | sphalerite | [6 empty] | pyrite, chalcopyrite, galena, dolomite, arsenopyrite, calcite, freibergite, pyrargyrite, argentite, goethite, ferrohydrite, anglesite, zincosite | Samples polished into thin sections and polished mounts for petrographic identification | LA-ICPMS | JEOL JXA-i SP100 electron probe micro-analyzer; NWR 193 nm ArF Excimer laser-ablation system coupled to an iCAP RQ (ICPMS) | Laboratory of Marine Element and Isotope Facilities in Southern Marine Science and Engineering Guangdong Laboratory (Zhuhai, China); Guangzhou Tuoyan Analytical Technology Co., Ltd., Guangzhou, China | EPMA: accelerating voltage 20 kV, probe current 20 nA, 5 μm beam, peak counting time 10 s for major elements (Zn, S, Fe), 50 s for minor elements (Cd, Ga, Ge, In, Au, Ag), background counting time half of peak counting time; LA-ICP-MS mapping: beam size 15 μm, repetition rate 10 Hz, ablation depth ~5 μm | Sphalerite for S and Zn, marcasite for Fe, cadmium for Cd, gallium phosphide for Ga, germanium for Ge, indium phosphide for In, gold for Au, silver for Ag | 83.955397 | [19 empty] | 1162.747855 | [11 empty] | 651.363098 | [9 empty] | 6088.180467 |  | 401.283313 | [7 empty] | 565.862878 |  |  |  | 1.560428 | [13 empty] | 94.329004 | [15 empty] | 70.156949 | [15 empty] | 164956.1 |  | 14.603263 | [42 empty] | 2024 | Wu, Y., Zheng, Y., Yu, P., Chen, X., Guo, L., Long, L., Hu, Z., Huang, Y., Chen, M., Lu, J., Ouyang, S., Chen, S. (2024). The world-class carbonate-hosted Fankou Zn-Pb deposit in China. Part III. Critical metal Ga is enriched in late stage and low temperature sphalerite. Ore Geology Reviews, 166, 105928. |  | CHN | Guangdong
| Fankou |  | Basin hydrothermal | Mississippi Valley-type (MVT) | MVT zinc-lead | Zn, Pb | Ga | Zn, Pb, Ga | Wu et al., 2024 |  | 160-117-1-2-5 | 160-117-1-2-5 | underground mine |  |  |  |  | ore material | polished section | grab | mineral separate | [5 empty] | mineralisation |  |  |  | sphalerite | [6 empty] | pyrite, chalcopyrite, galena, dolomite, arsenopyrite, calcite, freibergite, pyrargyrite, argentite, goethite, ferrohydrite, anglesite, zincosite | Samples polished into thin sections and polished mounts for petrographic identification | LA-ICPMS | JEOL JXA-i SP100 electron probe micro-analyzer; NWR 193 nm ArF Excimer laser-ablation system coupled to an iCAP RQ (ICPMS) | Laboratory of Marine Element and Isotope Facilities in Southern Marine Science and Engineering Guangdong Laboratory (Zhuhai, China); Guangzhou Tuoyan Analytical Technology Co., Ltd., Guangzhou, China | EPMA: accelerating voltage 20 kV, probe current 20 nA, 5 μm beam, peak counting time 10 s for major elements (Zn, S, Fe), 50 s for minor elements (Cd, Ga, Ge, In, Au, Ag), background counting time half of peak counting time; LA-ICP-MS mapping: beam size 15 μm, repetition rate 10 Hz, ablation depth ~5 μm | Sphalerite for S and Zn, marcasite for Fe, cadmium for Cd, gallium phosphide for Ga, germanium for Ge, indium phosphide for In, gold for Au, silver for Ag | 104.747817 | [19 empty] | 1304.877309 | [11 empty] | 415.401314 | [9 empty] | 8351.446319 |  | 160.963929 | [7 empty] | 681.10818 |  |  |  | 2.663645 | [13 empty] | 129.57555 | [15 empty] | 122.08902 | [15 empty] | 160285.3 |  | 59.448526 | [42 empty] | 2024 | Wu, Y., Zheng, Y., Yu, P., Chen, X., Guo, L., Long, L., Hu, Z., Huang, Y., Chen, M., Lu, J., Ouyang, S., Chen, S. (2024). The world-class carbonate-hosted Fankou Zn-Pb deposit in China. Part III. Critical metal Ga is enriched in late stage and low temperature sphalerite. Ore Geology Reviews, 166, 105928. |  | CHN | Guangdong
| Fankou |  | Basin hydrothermal | Mississippi Valley-type (MVT) | MVT zinc-lead | Zn, Pb | Ga | Zn, Pb, Ga | Wu et al., 2024 |  | 240-131-1-1-4 | 240-131-1-1-4 | underground mine |  |  |  |  | ore material | polished section | grab | mineral separate | [5 empty] | mineralisation |  |  |  | sphalerite | [6 empty] | pyrite, chalcopyrite, galena, dolomite, arsenopyrite, calcite, freibergite, pyrargyrite, argentite, goethite, ferrohydrite, anglesite, zincosite | Samples polished into thin sections and polished mounts for petrographic identification | LA-ICPMS | JEOL JXA-i SP100 electron probe micro-analyzer; NWR 193 nm ArF Excimer laser-ablation system coupled to an iCAP RQ (ICPMS) | Laboratory of Marine Element and Isotope Facilities in Southern Marine Science and Engineering Guangdong Laboratory (Zhuhai, China); Guangzhou Tuoyan Analytical Technology Co., Ltd., Guangzhou, China | EPMA: accelerating voltage 20 kV, probe current 20 nA, 5 μm beam, peak counting time 10 s for major elements (Zn, S, Fe), 50 s for minor elements (Cd, Ga, Ge, In, Au, Ag), background counting time half of peak counting time; LA-ICP-MS mapping: beam size 15 μm, repetition rate 10 Hz, ablation depth ~5 μm | Sphalerite for S and Zn, marcasite for Fe, cadmium for Cd, gallium phosphide for Ga, germanium for Ge, indium phosphide for In, gold for Au, silver for Ag | 108.032717 | [19 empty] | 1463.63667 | [11 empty] | 100.607168 | [9 empty] | 5805.232149 |  | 80.70475 |  |  |  | 6.504771 |  |  |  | 205.873211 |  |  |  | 0.815266 | [13 empty] | 179.13633 | [15 empty] | 69.845863 | [15 empty] | 154500.6 |  | 13.078996 | [42 empty] | 2024 | Wu, Y., Zheng, Y., Yu, P., Chen, X., Guo, L., Long, L., Hu, Z., Huang, Y., Chen, M., Lu, J., Ouyang, S., Chen, S. (2024). The world-class carbonate-hosted Fankou Zn-Pb deposit in China. Part III. Critical metal Ga is enriched in late stage and low temperature sphalerite. Ore Geology Reviews, 166, 105928. |  | CHN | Guangdong
| Fankou |  | Basin hydrothermal | Mississippi Valley-type (MVT) | MVT zinc-lead | Zn, Pb | Ga | Zn, Pb, Ga | Wu et al., 2024 |  | 240-131-1-1-5 | 240-131-1-1-5 | underground mine |  |  |  |  | ore material | polished section | grab | mineral separate | [5 empty] | mineralisation |  |  |  | sphalerite | [6 empty] | pyrite, chalcopyrite, galena, dolomite, arsenopyrite, calcite, freibergite, pyrargyrite, argentite, goethite, ferrohydrite, anglesite, zincosite | Samples polished into thin sections and polished mounts for petrographic identification | LA-ICPMS | JEOL JXA-i SP100 electron probe micro-analyzer; NWR 193 nm ArF Excimer laser-ablation system coupled to an iCAP RQ (ICPMS) | Laboratory of Marine Element and Isotope Facilities in Southern Marine Science and Engineering Guangdong Laboratory (Zhuhai, China); Guangzhou Tuoyan Analytical Technology Co., Ltd., Guangzhou, China | EPMA: accelerating voltage 20 kV, probe current 20 nA, 5 μm beam, peak counting time 10 s for major elements (Zn, S, Fe), 50 s for minor elements (Cd, Ga, Ge, In, Au, Ag), background counting time half of peak counting time; LA-ICP-MS mapping: beam size 15 μm, repetition rate 10 Hz, ablation depth ~5 μm | Sphalerite for S and Zn, marcasite for Fe, cadmium for Cd, gallium phosphide for Ga, germanium for Ge, indium phosphide for In, gold for Au, silver for Ag | 189.181398 | [19 empty] | 1500.018006 | [11 empty] | 670.151685 | [9 empty] | 4315.880899 |  | 610.000268 |  |  |  | 4.096514 |  |  |  | 183.758941 |  |  |  | 4.472555 | [13 empty] | 279.763176 | [15 empty] | 92.488705 | [15 empty] | 154833.2 |  | 9.052233 | [42 empty] | 2024 | Wu, Y., Zheng, Y., Yu, P., Chen, X., Guo, L., Long, L., Hu, Z., Huang, Y., Chen, M., Lu, J., Ouyang, S., Chen, S. (2024). The world-class carbonate-hosted Fankou Zn-Pb deposit in China. Part III. Critical metal Ga is enriched in late stage and low temperature sphalerite. Ore Geology Reviews, 166, 105928. |  | CHN | Guangdong
| Fankou |  | Basin hydrothermal | Mississippi Valley-type (MVT) | MVT zinc-lead | Zn, Pb | Ga | Zn, Pb, Ga | Wu et al., 2024 |  | 240-131-1-2-3 | 240-131-1-2-3 | underground mine |  |  |  |  | ore material | polished section | grab | mineral separate | [5 empty] | mineralisation |  |  |  | sphalerite | [6 empty] | pyrite, chalcopyrite, galena, dolomite, arsenopyrite, calcite, freibergite, pyrargyrite, argentite, goethite, ferrohydrite, anglesite, zincosite | Samples polished into thin sections and polished mounts for petrographic identification | LA-ICPMS | JEOL JXA-i SP100 electron probe micro-analyzer; NWR 193 nm ArF Excimer laser-ablation system coupled to an iCAP RQ (ICPMS) | Laboratory of Marine Element and Isotope Facilities in Southern Marine Science and Engineering Guangdong Laboratory (Zhuhai, China); Guangzhou Tuoyan Analytical Technology Co., Ltd., Guangzhou, China | EPMA: accelerating voltage 20 kV, probe current 20 nA, 5 μm beam, peak counting time 10 s for major elements (Zn, S, Fe), 50 s for minor elements (Cd, Ga, Ge, In, Au, Ag), background counting time half of peak counting time; LA-ICP-MS mapping: beam size 15 μm, repetition rate 10 Hz, ablation depth ~5 μm | Sphalerite for S and Zn, marcasite for Fe, cadmium for Cd, gallium phosphide for Ga, germanium for Ge, indium phosphide for In, gold for Au, silver for Ag | 129.335389 | [19 empty] | 1366.138135 | [11 empty] | 348.401619 | [9 empty] | 5172.308154 |  | 291.861635 |  |  |  | 14.024708 |  |  |  | 183.584649 |  |  |  | 1.09318 | [13 empty] | 194.647541 | [15 empty] | 65.680232 | [15 empty] | 156478.9 |  | 9.288822 | [42 empty] | 2024 | Wu, Y., Zheng, Y., Yu, P., Chen, X., Guo, L., Long, L., Hu, Z., Huang, Y., Chen, M., Lu, J., Ouyang, S., Chen, S. (2024). The world-class carbonate-hosted Fankou Zn-Pb deposit in China. Part III. Critical metal Ga is enriched in late stage and low temperature sphalerite. Ore Geology Reviews, 166, 105928. |  | CHN | Guangdong
| Fankou |  | Basin hydrothermal | Mississippi Valley-type (MVT) | MVT zinc-lead | Zn, Pb | Ga | Zn, Pb, Ga | Wu et al., 2024 |  | 240-131-1-2-4 | 240-131-1-2-4 | underground mine |  |  |  |  | ore material | polished section | grab | mineral separate | [5 empty] | mineralisation |  |  |  | sphalerite | [6 empty] | pyrite, chalcopyrite, galena, dolomite, arsenopyrite, calcite, freibergite, pyrargyrite, argentite, goethite, ferrohydrite, anglesite, zincosite | Samples polished into thin sections and polished mounts for petrographic identification | LA-ICPMS | JEOL JXA-i SP100 electron probe micro-analyzer; NWR 193 nm ArF Excimer laser-ablation system coupled to an iCAP RQ (ICPMS) | Laboratory of Marine Element and Isotope Facilities in Southern Marine Science and Engineering Guangdong Laboratory (Zhuhai, China); Guangzhou Tuoyan Analytical Technology Co., Ltd., Guangzhou, China | EPMA: accelerating voltage 20 kV, probe current 20 nA, 5 μm beam, peak counting time 10 s for major elements (Zn, S, Fe), 50 s for minor elements (Cd, Ga, Ge, In, Au, Ag), background counting time half of peak counting time; LA-ICP-MS mapping: beam size 15 μm, repetition rate 10 Hz, ablation depth ~5 μm | Sphalerite for S and Zn, marcasite for Fe, cadmium for Cd, gallium phosphide for Ga, germanium for Ge, indium phosphide for In, gold for Au, silver for Ag | 31.350584 | [19 empty] | 1692.846196 | [11 empty] | 582.59057 | [9 empty] | 38009.71 |  | 30.356261 |  |  |  | 11.005734 |  |  |  | 104.953466 |  |  |  | 0.269734 | [13 empty] | 315.9332 | [15 empty] | 59.553758 | [15 empty] | 153565 |  | 15.607649 | [42 empty] | 2024 | Wu, Y., Zheng, Y., Yu, P., Chen, X., Guo, L., Long, L., Hu, Z., Huang, Y., Chen, M., Lu, J., Ouyang, S., Chen, S. (2024). The world-class carbonate-hosted Fankou Zn-Pb deposit in China. Part III. Critical metal Ga is enriched in late stage and low temperature sphalerite. Ore Geology Reviews, 166, 105928. |  | CHN | Guangdong
| Fankou |  | Basin hydrothermal | Mississippi Valley-type (MVT) | MVT zinc-lead | Zn, Pb | Ga | Zn, Pb, Ga | Wu et al., 2024 |  | 240-131-1-2-5 | 240-131-1-2-5 | underground mine |  |  |  |  | ore material | polished section | grab | mineral separate | [5 empty] | mineralisation |  |  |  | sphalerite | [6 empty] | pyrite, chalcopyrite, galena, dolomite, arsenopyrite, calcite, freibergite, pyrargyrite, argentite, goethite, ferrohydrite, anglesite, zincosite | Samples polished into thin sections and polished mounts for petrographic identification | LA-ICPMS | JEOL JXA-i SP100 electron probe micro-analyzer; NWR 193 nm ArF Excimer laser-ablation system coupled to an iCAP RQ (ICPMS) | Laboratory of Marine Element and Isotope Facilities in Southern Marine Science and Engineering Guangdong Laboratory (Zhuhai, China); Guangzhou Tuoyan Analytical Technology Co., Ltd., Guangzhou, China | EPMA: accelerating voltage 20 kV, probe current 20 nA, 5 μm beam, peak counting time 10 s for major elements (Zn, S, Fe), 50 s for minor elements (Cd, Ga, Ge, In, Au, Ag), background counting time half of peak counting time; LA-ICP-MS mapping: beam size 15 μm, repetition rate 10 Hz, ablation depth ~5 μm | Sphalerite for S and Zn, marcasite for Fe, cadmium for Cd, gallium phosphide for Ga, germanium for Ge, indium phosphide for In, gold for Au, silver for Ag | 135.315722 | [19 empty] | 2463.972687 | [11 empty] | 15710.09 | [9 empty] | 97535.56 |  | 94.149937 |  |  |  | 704.917872 |  |  |  | 109.543212 |  |  |  | 0.011197 | [13 empty] | 492.721429 | [15 empty] | 413.328057 | [15 empty] | 176794.7 |  | 2.733008 | [42 empty] | 2024 | Wu, Y., Zheng, Y., Yu, P., Chen, X., Guo, L., Long, L., Hu, Z., Huang, Y., Chen, M., Lu, J., Ouyang, S., Chen, S. (2024). The world-class carbonate-hosted Fankou Zn-Pb deposit in China. Part III. Critical metal Ga is enriched in late stage and low temperature sphalerite. Ore Geology Reviews, 166, 105928. |  | CHN | Guangdong
| Fankou |  | Basin hydrothermal | Mississippi Valley-type (MVT) | MVT zinc-lead | Zn, Pb | Ga | Zn, Pb, Ga | Wu et al., 2024 |  | 280-56-1-6-4 | 280-56-1-6-4 | underground mine |  |  |  |  | ore material | polished section | grab | mineral separate | [5 empty] | mineralisation |  |  |  | sphalerite | [6 empty] | pyrite, chalcopyrite, galena, dolomite, arsenopyrite, calcite, freibergite, pyrargyrite, argentite, goethite, ferrohydrite, anglesite, zincosite | Samples polished into thin sections and polished mounts for petrographic identification | LA-ICPMS | JEOL JXA-i SP100 electron probe micro-analyzer; NWR 193 nm ArF Excimer laser-ablation system coupled to an iCAP RQ (ICPMS) | Laboratory of Marine Element and Isotope Facilities in Southern Marine Science and Engineering Guangdong Laboratory (Zhuhai, China); Guangzhou Tuoyan Analytical Technology Co., Ltd., Guangzhou, China | EPMA: accelerating voltage 20 kV, probe current 20 nA, 5 μm beam, peak counting time 10 s for major elements (Zn, S, Fe), 50 s for minor elements (Cd, Ga, Ge, In, Au, Ag), background counting time half of peak counting time; LA-ICP-MS mapping: beam size 15 μm, repetition rate 10 Hz, ablation depth ~5 μm | Sphalerite for S and Zn, marcasite for Fe, cadmium for Cd, gallium phosphide for Ga, germanium for Ge, indium phosphide for In, gold for Au, silver for Ag | 130.266084 | [19 empty] | 1430.406131 | [11 empty] | 1185.382383 | [9 empty] | 8021.838029 |  | 867.264674 |  |  |  | 26.926338 |  |  |  | 181.690474 |  |  |  | 3.297113 | [13 empty] | 281.296666 | [15 empty] | 30.574707 | [15 empty] | 157063.1 |  | 1.425555 | [42 empty] | 2024 | Wu, Y., Zheng, Y., Yu, P., Chen, X., Guo, L., Long, L., Hu, Z., Huang, Y., Chen, M., Lu, J., Ouyang, S., Chen, S. (2024). The world-class carbonate-hosted Fankou Zn-Pb deposit in China. Part III. Critical metal Ga is enriched in late stage and low temperature sphalerite. Ore Geology Reviews, 166, 105928. |  | CHN | Guangdong
| Fankou |  | Basin hydrothermal | Mississippi Valley-type (MVT) | MVT zinc-lead | Zn, Pb | Ga | Zn, Pb, Ga | Wu et al., 2024 |  | 320-62-1-1-4 | 320-62-1-1-4 | underground mine |  |  |  |  | ore material | polished section | grab | mineral separate | [5 empty] | mineralisation |  |  |  | sphalerite | [6 empty] | pyrite, chalcopyrite, galena, dolomite, arsenopyrite, calcite, freibergite, pyrargyrite, argentite, goethite, ferrohydrite, anglesite, zincosite | Samples polished into thin sections and polished mounts for petrographic identification | LA-ICPMS | JEOL JXA-i SP100 electron probe micro-analyzer; NWR 193 nm ArF Excimer laser-ablation system coupled to an iCAP RQ (ICPMS) | Laboratory of Marine Element and Isotope Facilities in Southern Marine Science and Engineering Guangdong Laboratory (Zhuhai, China); Guangzhou Tuoyan Analytical Technology Co., Ltd., Guangzhou, China | EPMA: accelerating voltage 20 kV, probe current 20 nA, 5 μm beam, peak counting time 10 s for major elements (Zn, S, Fe), 50 s for minor elements (Cd, Ga, Ge, In, Au, Ag), background counting time half of peak counting time; LA-ICP-MS mapping: beam size 15 μm, repetition rate 10 Hz, ablation depth ~5 μm | Sphalerite for S and Zn, marcasite for Fe, cadmium for Cd, gallium phosphide for Ga, germanium for Ge, indium phosphide for In, gold for Au, silver for Ag | 211.24696 | [19 empty] | 1146.002337 | [11 empty] | 110.024621 | [9 empty] | 4320.652633 |  | 69.450368 |  |  |  | 0.672924 |  |  |  | 273.524326 |  |  |  | 1.044138 | [13 empty] | 105.212537 | [15 empty] | 98.06134 | [15 empty] | 138481.9 |  | 10.9738 | [42 empty] | 2024 | Wu, Y., Zheng, Y., Yu, P., Chen, X., Guo, L., Long, L., Hu, Z., Huang, Y., Chen, M., Lu, J., Ouyang, S., Chen, S. (2024). The world-class carbonate-hosted Fankou Zn-Pb deposit in China. Part III. Critical metal Ga is enriched in late stage and low temperature sphalerite. Ore Geology Reviews, 166, 105928. |  | CHN | Guangdong
| Fankou |  | Basin hydrothermal | Mississippi Valley-type (MVT) | MVT zinc-lead | Zn, Pb | Ga | Zn, Pb, Ga | Wu et al., 2024 |  | 320-62-1-2-5 | 320-62-1-2-5 | underground mine |  |  |  |  | ore material | polished section | grab | mineral separate | [5 empty] | mineralisation |  |  |  | sphalerite | [6 empty] | pyrite, chalcopyrite, galena, dolomite, arsenopyrite, calcite, freibergite, pyrargyrite, argentite, goethite, ferrohydrite, anglesite, zincosite | Samples polished into thin sections and polished mounts for petrographic identification | LA-ICPMS | JEOL JXA-i SP100 electron probe micro-analyzer; NWR 193 nm ArF Excimer laser-ablation system coupled to an iCAP RQ (ICPMS) | Laboratory of Marine Element and Isotope Facilities in Southern Marine Science and Engineering Guangdong Laboratory (Zhuhai, China); Guangzhou Tuoyan Analytical Technology Co., Ltd., Guangzhou, China | EPMA: accelerating voltage 20 kV, probe current 20 nA, 5 μm beam, peak counting time 10 s for major elements (Zn, S, Fe), 50 s for minor elements (Cd, Ga, Ge, In, Au, Ag), background counting time half of peak counting time; LA-ICP-MS mapping: beam size 15 μm, repetition rate 10 Hz, ablation depth ~5 μm | Sphalerite for S and Zn, marcasite for Fe, cadmium for Cd, gallium phosphide for Ga, germanium for Ge, indium phosphide for In, gold for Au, silver for Ag | 191.838614 | [19 empty] | 1294.519963 | [11 empty] | 266.877446 | [9 empty] | 2998.048525 |  | 185.057745 |  |  |  | 3.621663 |  |  |  | 433.646837 |  |  |  | 0.893558 | [13 empty] | 176.722785 | [15 empty] | 1.298511 | [15 empty] | 136529.3 |  | 0.253273 | [42 empty] | 2024 | Wu, Y., Zheng, Y., Yu, P., Chen, X., Guo, L., Long, L., Hu, Z., Huang, Y., Chen, M., Lu, J., Ouyang, S., Chen, S. (2024). The world-class carbonate-hosted Fankou Zn-Pb deposit in China. Part III. Critical metal Ga is enriched in late stage and low temperature sphalerite. Ore Geology Reviews, 166, 105928. |  | CHN | Guangdong
| Fankou |  | Basin hydrothermal | Mississippi Valley-type (MVT) | MVT zinc-lead | Zn, Pb | Ga | Zn, Pb, Ga | Wu et al., 2024 |  | 360-22-1-5-4 | 360-22-1-5-4 | underground mine |  |  |  |  | ore material | polished section | grab | mineral separate | [5 empty] | mineralisation |  |  |  | sphalerite | [6 empty] | pyrite, chalcopyrite, galena, dolomite, arsenopyrite, calcite, freibergite, pyrargyrite, argentite, goethite, ferrohydrite, anglesite, zincosite | Samples polished into thin sections and polished mounts for petrographic identification | LA-ICPMS | JEOL JXA-i SP100 electron probe micro-analyzer; NWR 193 nm ArF Excimer laser-ablation system coupled to an iCAP RQ (ICPMS) | Laboratory of Marine Element and Isotope Facilities in Southern Marine Science and Engineering Guangdong Laboratory (Zhuhai, China); Guangzhou Tuoyan Analytical Technology Co., Ltd., Guangzhou, China | EPMA: accelerating voltage 20 kV, probe current 20 nA, 5 μm beam, peak counting time 10 s for major elements (Zn, S, Fe), 50 s for minor elements (Cd, Ga, Ge, In, Au, Ag), background counting time half of peak counting time; LA-ICP-MS mapping: beam size 15 μm, repetition rate 10 Hz, ablation depth ~5 μm | Sphalerite for S and Zn, marcasite for Fe, cadmium for Cd, gallium phosphide for Ga, germanium for Ge, indium phosphide for In, gold for Au, silver for Ag | 124.698474 | [19 empty] | 1076.18487 | [11 empty] | 330.36796 | [9 empty] | 7263.687924 |  | 353.737032 |  |  |  | 7.037124 |  |  |  | 189.55542 |  |  |  | 1.234241 | [13 empty] | 305.318251 | [15 empty] | 29.430628 | [15 empty] | 154058.1 |  | 0.556198 | [42 empty] | 2024 | Wu, Y., Zheng, Y., Yu, P., Chen, X., Guo, L., Long, L., Hu, Z., Huang, Y., Chen, M., Lu, J., Ouyang, S., Chen, S. (2024). The world-class carbonate-hosted Fankou Zn-Pb deposit in China. Part III. Critical metal Ga is enriched in late stage and low temperature sphalerite. Ore Geology Reviews, 166, 105928. |  | CHN | Guangdong
| Fankou |  | Basin hydrothermal | Mississippi Valley-type (MVT) | MVT zinc-lead | Zn, Pb | Ga | Zn, Pb, Ga | Wu et al., 2024 |  | 360-22-1-6-4 | 360-22-1-6-4 | underground mine |  |  |  |  | ore material | polished section | grab | mineral separate | [5 empty] | mineralisation |  |  |  | sphalerite | [6 empty] | pyrite, chalcopyrite, galena, dolomite, arsenopyrite, calcite, freibergite, pyrargyrite, argentite, goethite, ferrohydrite, anglesite, zincosite | Samples polished into thin sections and polished mounts for petrographic identification | LA-ICPMS | JEOL JXA-i SP100 electron probe micro-analyzer; NWR 193 nm ArF Excimer laser-ablation system coupled to an iCAP RQ (ICPMS) | Laboratory of Marine Element and Isotope Facilities in Southern Marine Science and Engineering Guangdong Laboratory (Zhuhai, China); Guangzhou Tuoyan Analytical Technology Co., Ltd., Guangzhou, China | EPMA: accelerating voltage 20 kV, probe current 20 nA, 5 μm beam, peak counting time 10 s for major elements (Zn, S, Fe), 50 s for minor elements (Cd, Ga, Ge, In, Au, Ag), background counting time half of peak counting time; LA-ICP-MS mapping: beam size 15 μm, repetition rate 10 Hz, ablation depth ~5 μm | Sphalerite for S and Zn, marcasite for Fe, cadmium for Cd, gallium phosphide for Ga, germanium for Ge, indium phosphide for In, gold for Au, silver for Ag | 113.957106 | [19 empty] | 1222.402055 | [11 empty] | 388.103679 | [9 empty] | 6194.976283 |  | 399.379309 |  |  |  | 22.67518 |  |  |  | 232.014302 |  |  |  | 1.807674 | [13 empty] | 369.572409 | [15 empty] | 1.982196 | [15 empty] | 157947.1 | [44 empty] | 2024 | Wu, Y., Zheng, Y., Yu, P., Chen, X., Guo, L., Long, L., Hu, Z., Huang, Y., Chen, M., Lu, J., Ouyang, S., Chen, S. (2024). The world-class carbonate-hosted Fankou Zn-Pb deposit in China. Part III. Critical metal Ga is enriched in late stage and low temperature sphalerite. Ore Geology Reviews, 166, 105928. |  | CHN | Guangdong
| Fankou |  | Basin hydrothermal | Mississippi Valley-type (MVT) | MVT zinc-lead | Zn, Pb | Ga | Zn, Pb, Ga | Wu et al., 2024 |  | 400-12-1-1-4 | 400-12-1-1-4 | underground mine |  |  |  |  | ore material | polished section | grab | mineral separate | [5 empty] | mineralisation |  |  |  | sphalerite | [6 empty] | pyrite, chalcopyrite, galena, dolomite, arsenopyrite, calcite, freibergite, pyrargyrite, argentite, goethite, ferrohydrite, anglesite, zincosite | Samples polished into thin sections and polished mounts for petrographic identification | LA-ICPMS | JEOL JXA-i SP100 electron probe micro-analyzer; NWR 193 nm ArF Excimer laser-ablation system coupled to an iCAP RQ (ICPMS) | Laboratory of Marine Element and Isotope Facilities in Southern Marine Science and Engineering Guangdong Laboratory (Zhuhai, China); Guangzhou Tuoyan Analytical Technology Co., Ltd., Guangzhou, China | EPMA: accelerating voltage 20 kV, probe current 20 nA, 5 μm beam, peak counting time 10 s for major elements (Zn, S, Fe), 50 s for minor elements (Cd, Ga, Ge, In, Au, Ag), background counting time half of peak counting time; LA-ICP-MS mapping: beam size 15 μm, repetition rate 10 Hz, ablation depth ~5 μm | Sphalerite for S and Zn, marcasite for Fe, cadmium for Cd, gallium phosphide for Ga, germanium for Ge, indium phosphide for In, gold for Au, silver for Ag | 50.735941 | [19 empty] | 1107.455166 | [11 empty] | 46.319136 | [9 empty] | 25556.77 |  | 3.758203 |  |  |  | 15.151661 |  |  |  | 56.310907 | [17 empty] | 88.325058 | [15 empty] | 69.72233 | [15 empty] | 130951.2 |  | 1.020078 | [42 empty] | 2024 | Wu, Y., Zheng, Y., Yu, P., Chen, X., Guo, L., Long, L., Hu, Z., Huang, Y., Chen, M., Lu, J., Ouyang, S., Chen, S. (2024). The world-class carbonate-hosted Fankou Zn-Pb deposit in China. Part III. Critical metal Ga is enriched in late stage and low temperature sphalerite. Ore Geology Reviews, 166, 105928. |  | CHN | Guangdong
| Fankou |  | Basin hydrothermal | Mississippi Valley-type (MVT) | MVT zinc-lead | Zn, Pb | Ga | Zn, Pb, Ga | Wu et al., 2024 |  | 400-12-1-2-4 | 400-12-1-2-4 | underground mine |  |  |  |  | ore material | polished section | grab | mineral separate | [5 empty] | mineralisation |  |  |  | sphalerite | [6 empty] | pyrite, chalcopyrite, galena, dolomite, arsenopyrite, calcite, freibergite, pyrargyrite, argentite, goethite, ferrohydrite, anglesite, zincosite | Samples polished into thin sections and polished mounts for petrographic identification | LA-ICPMS | JEOL JXA-i SP100 electron probe micro-analyzer; NWR 193 nm ArF Excimer laser-ablation system coupled to an iCAP RQ (ICPMS) | Laboratory of Marine Element and Isotope Facilities in Southern Marine Science and Engineering Guangdong Laboratory (Zhuhai, China); Guangzhou Tuoyan Analytical Technology Co., Ltd., Guangzhou, China | EPMA: accelerating voltage 20 kV, probe current 20 nA, 5 μm beam, peak counting time 10 s for major elements (Zn, S, Fe), 50 s for minor elements (Cd, Ga, Ge, In, Au, Ag), background counting time half of peak counting time; LA-ICP-MS mapping: beam size 15 μm, repetition rate 10 Hz, ablation depth ~5 μm | Sphalerite for S and Zn, marcasite for Fe, cadmium for Cd, gallium phosphide for Ga, germanium for Ge, indium phosphide for In, gold for Au, silver for Ag | 30.419808 | [19 empty] | 978.600158 | [11 empty] | 26.686156 | [9 empty] | 21380.08 |  | 3.792037 |  |  |  | 4.821005 |  |  |  | 71.244061 | [17 empty] | 87.630294 | [15 empty] | 56.369245 | [15 empty] | 130605 |  | 1.063759 | [42 empty] | 2024 | Wu, Y., Zheng, Y., Yu, P., Chen, X., Guo, L., Long, L., Hu, Z., Huang, Y., Chen, M., Lu, J., Ouyang, S., Chen, S. (2024). The world-class carbonate-hosted Fankou Zn-Pb deposit in China. Part III. Critical metal Ga is enriched in late stage and low temperature sphalerite. Ore Geology Reviews, 166, 105928. |  | CHN | Guangdong
| Fankou |  | Basin hydrothermal | Mississippi Valley-type (MVT) | MVT zinc-lead | Zn, Pb | Ga | Zn, Pb, Ga | Wu et al., 2024 |  | 455-17-1-1-5 | 455-17-1-1-5 | underground mine |  |  |  |  | ore material | polished section | grab | mineral separate | [5 empty] | mineralisation |  |  |  | sphalerite | [6 empty] | pyrite, chalcopyrite, galena, dolomite, arsenopyrite, calcite, freibergite, pyrargyrite, argentite, goethite, ferrohydrite, anglesite, zincosite | Samples polished into thin sections and polished mounts for petrographic identification | LA-ICPMS | JEOL JXA-i SP100 electron probe micro-analyzer; NWR 193 nm ArF Excimer laser-ablation system coupled to an iCAP RQ (ICPMS) | Laboratory of Marine Element and Isotope Facilities in Southern Marine Science and Engineering Guangdong Laboratory (Zhuhai, China); Guangzhou Tuoyan Analytical Technology Co., Ltd., Guangzhou, China | EPMA: accelerating voltage 20 kV, probe current 20 nA, 5 μm beam, peak counting time 10 s for major elements (Zn, S, Fe), 50 s for minor elements (Cd, Ga, Ge, In, Au, Ag), background counting time half of peak counting time; LA-ICP-MS mapping: beam size 15 μm, repetition rate 10 Hz, ablation depth ~5 μm | Sphalerite for S and Zn, marcasite for Fe, cadmium for Cd, gallium phosphide for Ga, germanium for Ge, indium phosphide for In, gold for Au, silver for Ag | 30.648432 | [19 empty] | 2295.918616 | [11 empty] | 49.083193 | [9 empty] | 3227.710698 |  | 26.648608 | [7 empty] | 117.770711 |  |  |  | 0.023155 | [13 empty] | 1777.034531 | [15 empty] | 16.069059 | [15 empty] | 148109 | [44 empty] | 2024 | Wu, Y., Zheng, Y., Yu, P., Chen, X., Guo, L., Long, L., Hu, Z., Huang, Y., Chen, M., Lu, J., Ouyang, S., Chen, S. (2024). The world-class carbonate-hosted Fankou Zn-Pb deposit in China. Part III. Critical metal Ga is enriched in late stage and low temperature sphalerite. Ore Geology Reviews, 166, 105928. |  | CHN | Guangdong
| Fankou |  | Basin hydrothermal | Mississippi Valley-type (MVT) | MVT zinc-lead | Zn, Pb | Ga | Zn, Pb, Ga | Wu et al., 2024 |  | 455-23-1-1-3 | 455-23-1-1-3 | underground mine |  |  |  |  | ore material | polished section | grab | mineral separate | [5 empty] | mineralisation |  |  |  | sphalerite | [6 empty] | pyrite, chalcopyrite, galena, dolomite, arsenopyrite, calcite, freibergite, pyrargyrite, argentite, goethite, ferrohydrite, anglesite, zincosite | Samples polished into thin sections and polished mounts for petrographic identification | LA-ICPMS | JEOL JXA-i SP100 electron probe micro-analyzer; NWR 193 nm ArF Excimer laser-ablation system coupled to an iCAP RQ (ICPMS) | Laboratory of Marine Element and Isotope Facilities in Southern Marine Science and Engineering Guangdong Laboratory (Zhuhai, China); Guangzhou Tuoyan Analytical Technology Co., Ltd., Guangzhou, China | EPMA: accelerating voltage 20 kV, probe current 20 nA, 5 μm beam, peak counting time 10 s for major elements (Zn, S, Fe), 50 s for minor elements (Cd, Ga, Ge, In, Au, Ag), background counting time half of peak counting time; LA-ICP-MS mapping: beam size 15 μm, repetition rate 10 Hz, ablation depth ~5 μm | Sphalerite for S and Zn, marcasite for Fe, cadmium for Cd, gallium phosphide for Ga, germanium for Ge, indium phosphide for In, gold for Au, silver for Ag | 89.355571 | [19 empty] | 1879.370028 | [11 empty] | 1835.950917 | [9 empty] | 8614.472419 |  | 161.561269 |  |  |  | 715.728179 |  |  |  | 186.343838 |  |  |  | 0.026035 | [13 empty] | 1415.416916 | [15 empty] | 40.451193 | [15 empty] | 151095.1 |  | 5.033335 | [42 empty] | 2024 | Wu, Y., Zheng, Y., Yu, P., Chen, X., Guo, L., Long, L., Hu, Z., Huang, Y., Chen, M., Lu, J., Ouyang, S., Chen, S. (2024). The world-class carbonate-hosted Fankou Zn-Pb deposit in China. Part III. Critical metal Ga is enriched in late stage and low temperature sphalerite. Ore Geology Reviews, 166, 105928. |  | CHN | Guangdong
| Fankou |  | Basin hydrothermal | Mississippi Valley-type (MVT) | MVT zinc-lead | Zn, Pb | Ga | Zn, Pb, Ga | Wu et al., 2024 |  | 455-23-1-1-4 | 455-23-1-1-4 | underground mine |  |  |  |  | ore material | polished section | grab | mineral separate | [5 empty] | mineralisation |  |  |  | sphalerite | [6 empty] | pyrite, chalcopyrite, galena, dolomite, arsenopyrite, calcite, freibergite, pyrargyrite, argentite, goethite, ferrohydrite, anglesite, zincosite | Samples polished into thin sections and polished mounts for petrographic identification | LA-ICPMS | JEOL JXA-i SP100 electron probe micro-analyzer; NWR 193 nm ArF Excimer laser-ablation system coupled to an iCAP RQ (ICPMS) | Laboratory of Marine Element and Isotope Facilities in Southern Marine Science and Engineering Guangdong Laboratory (Zhuhai, China); Guangzhou Tuoyan Analytical Technology Co., Ltd., Guangzhou, China | EPMA: accelerating voltage 20 kV, probe current 20 nA, 5 μm beam, peak counting time 10 s for major elements (Zn, S, Fe), 50 s for minor elements (Cd, Ga, Ge, In, Au, Ag), background counting time half of peak counting time; LA-ICP-MS mapping: beam size 15 μm, repetition rate 10 Hz, ablation depth ~5 μm | Sphalerite for S and Zn, marcasite for Fe, cadmium for Cd, gallium phosphide for Ga, germanium for Ge, indium phosphide for In, gold for Au, silver for Ag | 44.715858 | [19 empty] | 1580.945786 | [11 empty] | 545.497209 | [9 empty] | 36796.58 |  | 374.809135 |  |  |  | 21.553574 |  |  |  | 76.373844 |  |  |  | 1.972046 | [13 empty] | 682.995155 | [15 empty] | 66.333536 | [15 empty] | 151940.3 |  | 0.803283 | [42 empty] | 2024 | Wu, Y., Zheng, Y., Yu, P., Chen, X., Guo, L., Long, L., Hu, Z., Huang, Y., Chen, M., Lu, J., Ouyang, S., Chen, S. (2024). The world-class carbonate-hosted Fankou Zn-Pb deposit in China. Part III. Critical metal Ga is enriched in late stage and low temperature sphalerite. Ore Geology Reviews, 166, 105928. |  | CHN | Guangdong
| Fankou |  | Basin hydrothermal | Mississippi Valley-type (MVT) | MVT zinc-lead | Zn, Pb | Ga | Zn, Pb, Ga | Wu et al., 2024 |  | 500-42-1-1-3 | 500-42-1-1-3 | underground mine |  |  |  |  | ore material | polished section | grab | mineral separate | [5 empty] | mineralisation |  |  |  | sphalerite | [6 empty] | pyrite, chalcopyrite, galena, dolomite, arsenopyrite, calcite, freibergite, pyrargyrite, argentite, goethite, ferrohydrite, anglesite, zincosite | Samples polished into thin sections and polished mounts for petrographic identification | LA-ICPMS | JEOL JXA-i SP100 electron probe micro-analyzer; NWR 193 nm ArF Excimer laser-ablation system coupled to an iCAP RQ (ICPMS) | Laboratory of Marine Element and Isotope Facilities in Southern Marine Science and Engineering Guangdong Laboratory (Zhuhai, China); Guangzhou Tuoyan Analytical Technology Co., Ltd., Guangzhou, China | EPMA: accelerating voltage 20 kV, probe current 20 nA, 5 μm beam, peak counting time 10 s for major elements (Zn, S, Fe), 50 s for minor elements (Cd, Ga, Ge, In, Au, Ag), background counting time half of peak counting time; LA-ICP-MS mapping: beam size 15 μm, repetition rate 10 Hz, ablation depth ~5 μm | Sphalerite for S and Zn, marcasite for Fe, cadmium for Cd, gallium phosphide for Ga, germanium for Ge, indium phosphide for In, gold for Au, silver for Ag | 180.780373 | [19 empty] | 1208.622413 | [11 empty] | 128.504388 | [9 empty] | 18214.59 |  | 86.298471 | [7 empty] | 440.703975 |  |  |  | 9.521875 | [13 empty] | 7.176847 | [15 empty] | 100.724222 | [15 empty] | 140428.2 |  | 18.394772 | [42 empty] | 2024 | Wu, Y., Zheng, Y., Yu, P., Chen, X., Guo, L., Long, L., Hu, Z., Huang, Y., Chen, M., Lu, J., Ouyang, S., Chen, S. (2024). The world-class carbonate-hosted Fankou Zn-Pb deposit in China. Part III. Critical metal Ga is enriched in late stage and low temperature sphalerite. Ore Geology Reviews, 166, 105928. |  | CHN | Guangdong
| Fankou |  | Basin hydrothermal | Mississippi Valley-type (MVT) | MVT zinc-lead | Zn, Pb | Ga | Zn, Pb, Ga | Wu et al., 2024 |  | 500-42-1-2-3 | 500-42-1-2-3 | underground mine |  |  |  |  | ore material | polished section | grab | mineral separate | [5 empty] | mineralisation |  |  |  | sphalerite | [6 empty] | pyrite, chalcopyrite, galena, dolomite, arsenopyrite, calcite, freibergite, pyrargyrite, argentite, goethite, ferrohydrite, anglesite, zincosite | Samples polished into thin sections and polished mounts for petrographic identification | LA-ICPMS | JEOL JXA-i SP100 electron probe micro-analyzer; NWR 193 nm ArF Excimer laser-ablation system coupled to an iCAP RQ (ICPMS) | Laboratory of Marine Element and Isotope Facilities in Southern Marine Science and Engineering Guangdong Laboratory (Zhuhai, China); Guangzhou Tuoyan Analytical Technology Co., Ltd., Guangzhou, China | EPMA: accelerating voltage 20 kV, probe current 20 nA, 5 μm beam, peak counting time 10 s for major elements (Zn, S, Fe), 50 s for minor elements (Cd, Ga, Ge, In, Au, Ag), background counting time half of peak counting time; LA-ICP-MS mapping: beam size 15 μm, repetition rate 10 Hz, ablation depth ~5 μm | Sphalerite for S and Zn, marcasite for Fe, cadmium for Cd, gallium phosphide for Ga, germanium for Ge, indium phosphide for In, gold for Au, silver for Ag | 156.440974 | [19 empty] | 1390.074146 | [11 empty] | 690.199132 | [9 empty] | 27646.92378 |  | 395.420037 |  |  |  | 5.313285 |  |  |  | 259.69799 |  |  |  | 5.633287 | [13 empty] | 211.822922 | [15 empty] | 74.979512 | [15 empty] | 140092.4 |  | 22.00582 | [42 empty] | 2024 | Wu, Y., Zheng, Y., Yu, P., Chen, X., Guo, L., Long, L., Hu, Z., Huang, Y., Chen, M., Lu, J., Ouyang, S., Chen, S. (2024). The world-class carbonate-hosted Fankou Zn-Pb deposit in China. Part III. Critical metal Ga is enriched in late stage and low temperature sphalerite. Ore Geology Reviews, 166, 105928. |  | CHN | Guangdong
| Fankou |  | Basin hydrothermal | Mississippi Valley-type (MVT) | MVT zinc-lead | Zn, Pb | Ga | Zn, Pb, Ga | Wu et al., 2024 |  | 500-42-1-2-4 | 500-42-1-2-4 | underground mine |  |  |  |  | ore material | polished section | grab | mineral separate | [5 empty] | mineralisation |  |  |  | sphalerite | [6 empty] | pyrite, chalcopyrite, galena, dolomite, arsenopyrite, calcite, freibergite, pyrargyrite, argentite, goethite, ferrohydrite, anglesite, zincosite | Samples polished into thin sections and polished mounts for petrographic identification | LA-ICPMS | JEOL JXA-i SP100 electron probe micro-analyzer; NWR 193 nm ArF Excimer laser-ablation system coupled to an iCAP RQ (ICPMS) | Laboratory of Marine Element and Isotope Facilities in Southern Marine Science and Engineering Guangdong Laboratory (Zhuhai, China); Guangzhou Tuoyan Analytical Technology Co., Ltd., Guangzhou, China | EPMA: accelerating voltage 20 kV, probe current 20 nA, 5 μm beam, peak counting time 10 s for major elements (Zn, S, Fe), 50 s for minor elements (Cd, Ga, Ge, In, Au, Ag), background counting time half of peak counting time; LA-ICP-MS mapping: beam size 15 μm, repetition rate 10 Hz, ablation depth ~5 μm | Sphalerite for S and Zn, marcasite for Fe, cadmium for Cd, gallium phosphide for Ga, germanium for Ge, indium phosphide for In, gold for Au, silver for Ag | 94.52613 | [19 empty] | 1461.412352 | [11 empty] | 318.685463 | [9 empty] | 42186.62 |  | 185.922026 |  |  |  | 8.236233 |  |  |  | 284.898168 |  |  |  | 2.062738 | [13 empty] | 127.872533 | [15 empty] | 69.535133 | [15 empty] | 144147.7 |  | 6.767217 | [42 empty] | 2024 | Wu, Y., Zheng, Y., Yu, P., Chen, X., Guo, L., Long, L., Hu, Z., Huang, Y., Chen, M., Lu, J., Ouyang, S., Chen, S. (2024). The world-class carbonate-hosted Fankou Zn-Pb deposit in China. Part III. Critical metal Ga is enriched in late stage and low temperature sphalerite. Ore Geology Reviews, 166, 105928. |  | CHN | Guangdong
| Fankou |  | Basin hydrothermal | Mississippi Valley-type (MVT) | MVT zinc-lead | Zn, Pb | Ga | Zn, Pb, Ga | Wu et al., 2024 |  | 500-42-1-2-5 | 500-42-1-2-5 | underground mine |  |  |  |  | ore material | polished section | grab | mineral separate | [5 empty] | mineralisation |  |  |  | sphalerite | [6 empty] | pyrite, chalcopyrite, galena, dolomite, arsenopyrite, calcite, freibergite, pyrargyrite, argentite, goethite, ferrohydrite, anglesite, zincosite | Samples polished into thin sections and polished mounts for petrographic identification | LA-ICPMS | JEOL JXA-i SP100 electron probe micro-analyzer; NWR 193 nm ArF Excimer laser-ablation system coupled to an iCAP RQ (ICPMS) | Laboratory of Marine Element and Isotope Facilities in Southern Marine Science and Engineering Guangdong Laboratory (Zhuhai, China); Guangzhou Tuoyan Analytical Technology Co., Ltd., Guangzhou, China | EPMA: accelerating voltage 20 kV, probe current 20 nA, 5 μm beam, peak counting time 10 s for major elements (Zn, S, Fe), 50 s for minor elements (Cd, Ga, Ge, In, Au, Ag), background counting time half of peak counting time; LA-ICP-MS mapping: beam size 15 μm, repetition rate 10 Hz, ablation depth ~5 μm | Sphalerite for S and Zn, marcasite for Fe, cadmium for Cd, gallium phosphide for Ga, germanium for Ge, indium phosphide for In, gold for Au, silver for Ag | 70.635918 | [19 empty] | 1535.716847 | [11 empty] | 370.641784 | [9 empty] | 49063.94 |  | 114.575463 |  |  |  | 31.531408 |  |  |  | 325.641769 |  |  |  | 1.401488 | [13 empty] | 187.64891 | [15 empty] | 50.282084 | [15 empty] | 143523.8 |  | 7.16096 | [42 empty] | 2024 | Wu, Y., Zheng, Y., Yu, P., Chen, X., Guo, L., Long, L., Hu, Z., Huang, Y., Chen, M., Lu, J., Ouyang, S., Chen, S. (2024). The world-class carbonate-hosted Fankou Zn-Pb deposit in China. Part III. Critical metal Ga is enriched in late stage and low temperature sphalerite. Ore Geology Reviews, 166, 105928. |  | CHN | Guangdong
| Fankou |  | Basin hydrothermal | Mississippi Valley-type (MVT) | MVT zinc-lead | Zn, Pb | Ga | Zn, Pb, Ga | Wu et al., 2024 |  | 500-44-1-2-3 | 500-44-1-2-3 | underground mine |  |  |  |  | ore material | polished section | grab | mineral separate | [5 empty] | mineralisation |  |  |  | sphalerite | [6 empty] | pyrite, chalcopyrite, galena, dolomite, arsenopyrite, calcite, freibergite, pyrargyrite, argentite, goethite, ferrohydrite, anglesite, zincosite | Samples polished into thin sections and polished mounts for petrographic identification | LA-ICPMS | JEOL JXA-i SP100 electron probe micro-analyzer; NWR 193 nm ArF Excimer laser-ablation system coupled to an iCAP RQ (ICPMS) | Laboratory of Marine Element and Isotope Facilities in Southern Marine Science and Engineering Guangdong Laboratory (Zhuhai, China); Guangzhou Tuoyan Analytical Technology Co., Ltd., Guangzhou, China | EPMA: accelerating voltage 20 kV, probe current 20 nA, 5 μm beam, peak counting time 10 s for major elements (Zn, S, Fe), 50 s for minor elements (Cd, Ga, Ge, In, Au, Ag), background counting time half of peak counting time; LA-ICP-MS mapping: beam size 15 μm, repetition rate 10 Hz, ablation depth ~5 μm | Sphalerite for S and Zn, marcasite for Fe, cadmium for Cd, gallium phosphide for Ga, germanium for Ge, indium phosphide for In, gold for Au, silver for Ag | 81.067445 | [19 empty] | 1006.465144 | [11 empty] | 169.698342 | [9 empty] | 26404.38 |  | 138.395324 |  |  |  | 2.551431 |  |  |  | 128.753202 |  |  |  | 1.33387 | [13 empty] | 158.166808 | [15 empty] | 43.068704 | [15 empty] | 150384.7 |  | 9.10481 | [42 empty] | 2024 | Wu, Y., Zheng, Y., Yu, P., Chen, X., Guo, L., Long, L., Hu, Z., Huang, Y., Chen, M., Lu, J., Ouyang, S., Chen, S. (2024). The world-class carbonate-hosted Fankou Zn-Pb deposit in China. Part III. Critical metal Ga is enriched in late stage and low temperature sphalerite. Ore Geology Reviews, 166, 105928. |  | CHN | Guangdong
| Fankou |  | Basin hydrothermal | Mississippi Valley-type (MVT) | MVT zinc-lead | Zn, Pb | Ga | Zn, Pb, Ga | Wu et al., 2024 |  | 550-87-1-1-5 | 550-87-1-1-5 | underground mine |  |  |  |  | ore material | polished section | grab | mineral separate | [5 empty] | mineralisation |  |  |  | sphalerite | [6 empty] | pyrite, chalcopyrite, galena, dolomite, arsenopyrite, calcite, freibergite, pyrargyrite, argentite, goethite, ferrohydrite, anglesite, zincosite | Samples polished into thin sections and polished mounts for petrographic identification | LA-ICPMS | JEOL JXA-i SP100 electron probe micro-analyzer; NWR 193 nm ArF Excimer laser-ablation system coupled to an iCAP RQ (ICPMS) | Laboratory of Marine Element and Isotope Facilities in Southern Marine Science and Engineering Guangdong Laboratory (Zhuhai, China); Guangzhou Tuoyan Analytical Technology Co., Ltd., Guangzhou, China | EPMA: accelerating voltage 20 kV, probe current 20 nA, 5 μm beam, peak counting time 10 s for major elements (Zn, S, Fe), 50 s for minor elements (Cd, Ga, Ge, In, Au, Ag), background counting time half of peak counting time; LA-ICP-MS mapping: beam size 15 μm, repetition rate 10 Hz, ablation depth ~5 μm | Sphalerite for S and Zn, marcasite for Fe, cadmium for Cd, gallium phosphide for Ga, germanium for Ge, indium phosphide for In, gold for Au, silver for Ag | 181.523637 | [19 empty] | 1194.263601 | [11 empty] | 257.331989 | [9 empty] | 37290.13 |  | 153.561687 |  |  |  | 7.35458 |  |  |  | 176.558078 |  |  |  | 1.63788 | [13 empty] | 162.667923 | [15 empty] | 125.056479 | [15 empty] | 124781.8076 |  | 9.486309 | [42 empty] | 2024 | Wu, Y., Zheng, Y., Yu, P., Chen, X., Guo, L., Long, L., Hu, Z., Huang, Y., Chen, M., Lu, J., Ouyang, S., Chen, S. (2024). The world-class carbonate-hosted Fankou Zn-Pb deposit in China. Part III. Critical metal Ga is enriched in late stage and low temperature sphalerite. Ore Geology Reviews, 166, 105928. |  | CHN | Guangdong
| Fankou |  | Basin hydrothermal | Mississippi Valley-type (MVT) | MVT zinc-lead | Zn, Pb | Ga | Zn, Pb, Ga | Wu et al., 2024 |  | 550-87-1-1-6 | 550-87-1-1-6 | underground mine |  |  |  |  | ore material | polished section | grab | mineral separate | [5 empty] | mineralisation |  |  |  | sphalerite | [6 empty] | pyrite, chalcopyrite, galena, dolomite, arsenopyrite, calcite, freibergite, pyrargyrite, argentite, goethite, ferrohydrite, anglesite, zincosite | Samples polished into thin sections and polished mounts for petrographic identification | LA-ICPMS | JEOL JXA-i SP100 electron probe micro-analyzer; NWR 193 nm ArF Excimer laser-ablation system coupled to an iCAP RQ (ICPMS) | Laboratory of Marine Element and Isotope Facilities in Southern Marine Science and Engineering Guangdong Laboratory (Zhuhai, China); Guangzhou Tuoyan Analytical Technology Co., Ltd., Guangzhou, China | EPMA: accelerating voltage 20 kV, probe current 20 nA, 5 μm beam, peak counting time 10 s for major elements (Zn, S, Fe), 50 s for minor elements (Cd, Ga, Ge, In, Au, Ag), background counting time half of peak counting time; LA-ICP-MS mapping: beam size 15 μm, repetition rate 10 Hz, ablation depth ~5 μm | Sphalerite for S and Zn, marcasite for Fe, cadmium for Cd, gallium phosphide for Ga, germanium for Ge, indium phosphide for In, gold for Au, silver for Ag | 116.840126 | [19 empty] | 1032.067092 | [11 empty] | 311.890964 | [9 empty] | 36516.95 |  | 158.513379 |  |  |  | 21.100798 |  |  |  | 112.897897 |  |  |  | 0.908261 | [13 empty] | 159.230414 | [15 empty] | 45.079514 | [15 empty] | 127036.5 |  | 1.834289 | [42 empty] | 2024 | Wu, Y., Zheng, Y., Yu, P., Chen, X., Guo, L., Long, L., Hu, Z., Huang, Y., Chen, M., Lu, J., Ouyang, S., Chen, S. (2024). The world-class carbonate-hosted Fankou Zn-Pb deposit in China. Part III. Critical metal Ga is enriched in late stage and low temperature sphalerite. Ore Geology Reviews, 166, 105928. |  | CHN | Guangdong
| Fankou |  | Basin hydrothermal | Mississippi Valley-type (MVT) | MVT zinc-lead | Zn, Pb | Ga | Zn, Pb, Ga | Wu et al., 2024 |  | 550-87-1-2-4 | 550-87-1-2-4 | underground mine |  |  |  |  | ore material | polished section | grab | mineral separate | [5 empty] | mineralisation |  |  |  | sphalerite | [6 empty] | pyrite, chalcopyrite, galena, dolomite, arsenopyrite, calcite, freibergite, pyrargyrite, argentite, goethite, ferrohydrite, anglesite, zincosite | Samples polished into thin sections and polished mounts for petrographic identification | LA-ICPMS | JEOL JXA-i SP100 electron probe micro-analyzer; NWR 193 nm ArF Excimer laser-ablation system coupled to an iCAP RQ (ICPMS) | Laboratory of Marine Element and Isotope Facilities in Southern Marine Science and Engineering Guangdong Laboratory (Zhuhai, China); Guangzhou Tuoyan Analytical Technology Co., Ltd., Guangzhou, China | EPMA: accelerating voltage 20 kV, probe current 20 nA, 5 μm beam, peak counting time 10 s for major elements (Zn, S, Fe), 50 s for minor elements (Cd, Ga, Ge, In, Au, Ag), background counting time half of peak counting time; LA-ICP-MS mapping: beam size 15 μm, repetition rate 10 Hz, ablation depth ~5 μm | Sphalerite for S and Zn, marcasite for Fe, cadmium for Cd, gallium phosphide for Ga, germanium for Ge, indium phosphide for In, gold for Au, silver for Ag | 147.878175 | [19 empty] | 1144.407358 | [11 empty] | 415.568738 | [9 empty] | 28240.37641 |  | 277.20115 |  |  |  | 8.350752 |  |  |  | 182.884985 |  |  |  | 1.352542 | [13 empty] | 174.792785 | [15 empty] | 67.187256 | [15 empty] | 123776.9 |  | 3.971615 | [42 empty] | 2024 | Wu, Y., Zheng, Y., Yu, P., Chen, X., Guo, L., Long, L., Hu, Z., Huang, Y., Chen, M., Lu, J., Ouyang, S., Chen, S. (2024). The world-class carbonate-hosted Fankou Zn-Pb deposit in China. Part III. Critical metal Ga is enriched in late stage and low temperature sphalerite. Ore Geology Reviews, 166, 105928. |  | CHN | Guangdong
| Fankou |  | Basin hydrothermal | Mississippi Valley-type (MVT) | MVT zinc-lead | Zn, Pb | Ga | Zn, Pb, Ga | Wu et al., 2024 |  | 550-87-1-2-5 | 550-87-1-2-5 | underground mine |  |  |  |  | ore material | polished section | grab | mineral separate | [5 empty] | mineralisation |  |  |  | sphalerite | [6 empty] | pyrite, chalcopyrite, galena, dolomite, arsenopyrite, calcite, freibergite, pyrargyrite, argentite, goethite, ferrohydrite, anglesite, zincosite | Samples polished into thin sections and polished mounts for petrographic identification | LA-ICPMS | JEOL JXA-i SP100 electron probe micro-analyzer; NWR 193 nm ArF Excimer laser-ablation system coupled to an iCAP RQ (ICPMS) | Laboratory of Marine Element and Isotope Facilities in Southern Marine Science and Engineering Guangdong Laboratory (Zhuhai, China); Guangzhou Tuoyan Analytical Technology Co., Ltd., Guangzhou, China | EPMA: accelerating voltage 20 kV, probe current 20 nA, 5 μm beam, peak counting time 10 s for major elements (Zn, S, Fe), 50 s for minor elements (Cd, Ga, Ge, In, Au, Ag), background counting time half of peak counting time; LA-ICP-MS mapping: beam size 15 μm, repetition rate 10 Hz, ablation depth ~5 μm | Sphalerite for S and Zn, marcasite for Fe, cadmium for Cd, gallium phosphide for Ga, germanium for Ge, indium phosphide for In, gold for Au, silver for Ag | 85.807519 | [19 empty] | 1044.896936 | [11 empty] | 231.162037 | [9 empty] | 25711.85 |  | 154.616701 |  |  |  | 7.648147 |  |  |  | 130.359602 |  |  |  | 0.930822 | [13 empty] | 172.716137 | [15 empty] | 22.167698 | [15 empty] | 123301.5 |  | 3.415467 | [42 empty] | 2024 | Wu, Y., Zheng, Y., Yu, P., Chen, X., Guo, L., Long, L., Hu, Z., Huang, Y., Chen, M., Lu, J., Ouyang, S., Chen, S. (2024). The world-class carbonate-hosted Fankou Zn-Pb deposit in China. Part III. Critical metal Ga is enriched in late stage and low temperature sphalerite. Ore Geology Reviews, 166, 105928. |  | CHN | Guangdong
| Fankou |  | Basin hydrothermal | Mississippi Valley-type (MVT) | MVT zinc-lead | Zn, Pb | Ga | Zn, Pb, Ga | Wu et al., 2024 |  | 550-108-2-1-2 | 550-108-2-1-2 | underground mine |  |  |  |  | ore material | polished section | grab | mineral separate | [5 empty] | mineralisation |  |  |  | sphalerite | [6 empty] | pyrite, chalcopyrite, galena, dolomite, arsenopyrite, calcite, freibergite, pyrargyrite, argentite, goethite, ferrohydrite, anglesite, zincosite | Samples polished into thin sections and polished mounts for petrographic identification | LA-ICPMS | JEOL JXA-i SP100 electron probe micro-analyzer; NWR 193 nm ArF Excimer laser-ablation system coupled to an iCAP RQ (ICPMS) | Laboratory of Marine Element and Isotope Facilities in Southern Marine Science and Engineering Guangdong Laboratory (Zhuhai, China); Guangzhou Tuoyan Analytical Technology Co., Ltd., Guangzhou, China | EPMA: accelerating voltage 20 kV, probe current 20 nA, 5 μm beam, peak counting time 10 s for major elements (Zn, S, Fe), 50 s for minor elements (Cd, Ga, Ge, In, Au, Ag), background counting time half of peak counting time; LA-ICP-MS mapping: beam size 15 μm, repetition rate 10 Hz, ablation depth ~5 μm | Sphalerite for S and Zn, marcasite for Fe, cadmium for Cd, gallium phosphide for Ga, germanium for Ge, indium phosphide for In, gold for Au, silver for Ag | 29.416738 | [19 empty] | 2415.771987 | [11 empty] | 58.12933 | [9 empty] | 1571.396578 |  | 2.257653 |  |  |  | 20.562872 |  |  |  | 276.211929 |  |  |  | 0.054325 | [13 empty] | 138.966115 | [15 empty] | 14.505892 | [15 empty] | 152459.5 | [44 empty] | 2024 | Wu, Y., Zheng, Y., Yu, P., Chen, X., Guo, L., Long, L., Hu, Z., Huang, Y., Chen, M., Lu, J., Ouyang, S., Chen, S. (2024). The world-class carbonate-hosted Fankou Zn-Pb deposit in China. Part III. Critical metal Ga is enriched in late stage and low temperature sphalerite. Ore Geology Reviews, 166, 105928. |  | CHN | Guangdong
| Fankou |  | Basin hydrothermal | Mississippi Valley-type (MVT) | MVT zinc-lead | Zn, Pb | Ga | Zn, Pb, Ga | Wu et al., 2024 |  | 625-18-2-1-2 | 625-18-2-1-2 | underground mine |  |  |  |  | ore material | polished section | grab | mineral separate | [5 empty] | mineralisation |  |  |  | sphalerite | [6 empty] | pyrite, chalcopyrite, galena, dolomite, arsenopyrite, calcite, freibergite, pyrargyrite, argentite, goethite, ferrohydrite, anglesite, zincosite | Samples polished into thin sections and polished mounts for petrographic identification | LA-ICPMS | JEOL JXA-i SP100 electron probe micro-analyzer; NWR 193 nm ArF Excimer laser-ablation system coupled to an iCAP RQ (ICPMS) | Laboratory of Marine Element and Isotope Facilities in Southern Marine Science and Engineering Guangdong Laboratory (Zhuhai, China); Guangzhou Tuoyan Analytical Technology Co., Ltd., Guangzhou, China | EPMA: accelerating voltage 20 kV, probe current 20 nA, 5 μm beam, peak counting time 10 s for major elements (Zn, S, Fe), 50 s for minor elements (Cd, Ga, Ge, In, Au, Ag), background counting time half of peak counting time; LA-ICP-MS mapping: beam size 15 μm, repetition rate 10 Hz, ablation depth ~5 μm | Sphalerite for S and Zn, marcasite for Fe, cadmium for Cd, gallium phosphide for Ga, germanium for Ge, indium phosphide for In, gold for Au, silver for Ag | 227.725246 | [19 empty] | 1497.838489 | [11 empty] | 5530.762437 | [9 empty] | 17974.92034 |  | 65.621562 |  |  |  | 1971.574225 |  |  |  | 202.860656 |  |  |  | 0.462341 | [13 empty] | 227.750285 | [15 empty] | 81.443564 | [15 empty] | 156912 |  | 114.955234 | [42 empty] | 2024 | Wu, Y., Zheng, Y., Yu, P., Chen, X., Guo, L., Long, L., Hu, Z., Huang, Y., Chen, M., Lu, J., Ouyang, S., Chen, S. (2024). The world-class carbonate-hosted Fankou Zn-Pb deposit in China. Part III. Critical metal Ga is enriched in late stage and low temperature sphalerite. Ore Geology Reviews, 166, 105928. |  | CHN | Guangdong
| Fankou |  | Basin hydrothermal | Mississippi Valley-type (MVT) | MVT zinc-lead | Zn, Pb | Ga | Zn, Pb, Ga | Wu et al., 2024 |  | 625-18-2-1-3 | 625-18-2-1-3 | underground mine |  |  |  |  | ore material | polished section | grab | mineral separate | [5 empty] | mineralisation |  |  |  | sphalerite | [6 empty] | pyrite, chalcopyrite, galena, dolomite, arsenopyrite, calcite, freibergite, pyrargyrite, argentite, goethite, ferrohydrite, anglesite, zincosite | Samples polished into thin sections and polished mounts for petrographic identification | LA-ICPMS | JEOL JXA-i SP100 electron probe micro-analyzer; NWR 193 nm ArF Excimer laser-ablation system coupled to an iCAP RQ (ICPMS) | Laboratory of Marine Element and Isotope Facilities in Southern Marine Science and Engineering Guangdong Laboratory (Zhuhai, China); Guangzhou Tuoyan Analytical Technology Co., Ltd., Guangzhou, China | EPMA: accelerating voltage 20 kV, probe current 20 nA, 5 μm beam, peak counting time 10 s for major elements (Zn, S, Fe), 50 s for minor elements (Cd, Ga, Ge, In, Au, Ag), background counting time half of peak counting time; LA-ICP-MS mapping: beam size 15 μm, repetition rate 10 Hz, ablation depth ~5 μm | Sphalerite for S and Zn, marcasite for Fe, cadmium for Cd, gallium phosphide for Ga, germanium for Ge, indium phosphide for In, gold for Au, silver for Ag | 183.408449 | [19 empty] | 1776.108358 | [11 empty] | 2755.614692 | [9 empty] | 11076.43667 |  | 133.190529 |  |  |  | 969.838833 |  |  |  | 209.31106 |  |  |  | 0.14915 | [13 empty] | 446.529847 | [15 empty] | 73.584475 | [15 empty] | 160522.5 |  | 72.397566 | [42 empty] | 2024 | Wu, Y., Zheng, Y., Yu, P., Chen, X., Guo, L., Long, L., Hu, Z., Huang, Y., Chen, M., Lu, J., Ouyang, S., Chen, S. (2024). The world-class carbonate-hosted Fankou Zn-Pb deposit in China. Part III. Critical metal Ga is enriched in late stage and low temperature sphalerite. Ore Geology Reviews, 166, 105928. |  | CHN | Guangdong