## Sheet1
Uploaded | deposit_name | deposit_local_id | deposit_environment | deposit_group | deposit_type | primary_commodities | secondary_commodities | all_commodities | deposit_source | sample_uid | sample_name | sample_local_id | feature_type | feature_name | feature_uid | top_depth_m | bottom_depth_m | sample_deposit_relation | sample_type | sampling_method | material_class | material_class_comments | province | strat_unit_name | strat_unit_uid | strat_grouping | earth_material_group | earth_material_qualifier | earth_material | metamorphic_grade | mineral | paragenetic_stage | mode_of_occurrence | texture | color | alteration | sample_description | associated_minerals | sample_preparation | analytical_method | instrument_type_model | laboratory_location/if reported | operating_conditions/if reported | standards_used/if reported | ag_ppm | ag_detection_limit | al_ppm | al_detection_limit | as_ppm | as_detection_limit | au_ppm | au_detection_limit | b_ppm | b_detection_limit | ba_ppm | ba_detection_limit | be_ppm | be_detection_limit | bi_ppm | bi_detection_limit | br_ppm | br_detection_limit | ca_ppm | ca_detection_limit | cd_ppm | cd_detection_limit | ce_ppm | ce_detection_limit | cl_ppm | cl_detection_limit | co_ppm | co_detection_limit | cr_ppm | cr_detection_limit | cs_ppm | cs_detection_limit | cu_ppm | cu_detection_limit | dy_ppm | dy_detection_limit | er_ppm | er_detection_limit | eu_ppm | eu_detection_limit | f_ppm | f_detection_limit | fe_ppm | fe_detection_limit | ga_ppm | ga_detection_limit | gd_ppm | gd_detection_limit | ge_ppm | ge_detection_limit | hf_ppm | hf_detection_limit | hg_ppm | hg_detection_limit | ho_ppm | ho_detection_limit | in_ppm | in_detection_limit | ir_ppm | ir_detection_limit | k_ppm | k_detection_limit | la_ppm | la_detection_limit | li_ppm | li_detection_limit | lu_ppm | lu_detection_limit | mg_ppm | mg_detection_limit | mn_ppm | mn_detection_limit | mo_ppm | mo_detection_limit | na_ppm | na_detection_limit | nb_ppm | nb_detection_limit | nd_ppm | nd_detection_limit | ni_ppm | ni_detection_limit | os_ppm | os_detection_limit | p_ppm | p_detection_limit | pb_ppm | pb_detection_limit | pd_ppm | pd_detection_limit | pr_ppm | pr_detection_limit | pt_ppm | pt_detection_limit | rb_ppm | rb_detection_limit | re_ppm | re_detection_limit | rh_ppm | rh_detection_limit | ru_ppm | ru_detection_limit | s_ppm | s_detection_limit | sb_ppm | sb_detection_limit | sc_ppm | sc_detection_limit | se_ppm | se_detection_limit | si_ppm | si_detection_limit | sm_ppm | sm_detection_limit | sn_ppm | sn_detection_limit | sr_ppm | sr_detection_limit | ta_ppm | ta_detection_limit | tb_ppm | tb_detection_limit | te_ppm | te_detection_limit | th_ppm | th_detection_limit | ti_ppm | ti_detection_limit | tl_ppm | tl_detection_limit | tm_ppm | tm_detection_limit | u_ppm | u_detection_limit | v_ppm | v_detection_limit | w_ppm | w_detection_limit | y_ppm | y_detection_limit | yb_ppm | yb_detection_limit | zn_ppm | zn_detection_limit | zr_ppm | zr_detection_limit | analysis_datetime | publication_date | sample_source | submitter | country | state | deposit_longitude_wgs84 | deposit_latitude_wgs84 | sample_longitude_wgs84 | sample_latitude_wgs84 | sample_easting | sample_northing | sample_utm_zone | sample_location_description | location_source | location_accuracy | comments | last_update
| ABM | ABM deposit, Finlayson Lake VMS district | Seafloor hydrothermal | Volcanic-hosted massive sulfide (VMS) | bimodal-felsic replacement-style VMS | Cu, Zn | Pb, Ag, Au, Bi, Se, Co | Cu, Zn, Pb, Ag, Au, Bi, Se, Co, Hg, As, Sb, Ba | Denisová and Piercey 2022; van Olden et al. 2020; Manor et al. 2022a |  | A348395-1-1-8 | A348395-1-1-8 | drill core |  |  |  |  | ore material | drill core | drill core | mineral separate | [5 empty] | mineralisation |  |  |  | pyrite, pyrrhotite, arsenopyrite, chalcopyrite, sphalerite, galena, tennantite, tetrahedrite | primary, zone refining, metamorphic (greenschist facies) | massive sulfide lenses, stringers | ABM |  |  |  | magnetite, barite, carbonate, quartz, chlorite, white mica, stannite, sericite | polished thin sections (15); polished blocks (6) | EPMA | JEOL JXA-8230 Super Probe EPMA; Geo Las 193 nm excimer laser (Coherent) coupled to a Thermo Finnigan ELEMENT XR ICP-MS; FEI MLA 650FEG instrument equipped with dual Bruker 5th generation XFlash SDD X-ray detectors | Memorial University; Micro Analysis Facility at MUN-CREAIT | EPMA: accelerating voltage of 25 kV, 2-nA beam current, focused to 1 µm, elemental counting times between 5 and 30 s. LA-ICP-MS: spot diameter of 20 µm for galena and 30 µm for all other sulfides, repetition rate of 5 Hz, energy density of 3 J/cm2, gas blank analyzed for 30 s followed by 40 s of ablation | EPMA: natural and synthetic standards including sphalerite (Zn Kα), rhodonite (Mn Kα), pentlandite (Ni Kα), stibnite (Sb Lα), silver (Ag Lα), cadmium (Cd Lα), cinnabar (Hg Mα), bismuth (Bi Mα), galena (Pb Mα), pyrite (S Kα), arsenopyrite (As Lα), selenium (Se Lα), cuprite (Cu Kα), cobalt (Co Kα). LA-ICP-MS: NIST 610 (synthetic glass) for drift correction; MASS-1 (pressed powder pellet) for calibration/matrix correction, measured every 20 analyses |  |  |  |  | 2085.99 | [21 empty] | 247.16 | [15 empty] | 457088.91 | [43 empty] | 296.59 | [15 empty] | 540014.44 | [39 empty] | 266.93 |  |  |  |  | 2024 | Denisová and Piercey (2024), Mineralium Deposita, 59, 473–503 |  | CAN | Yukon
| ABM | ABM deposit, Finlayson Lake VMS district | Seafloor hydrothermal | Volcanic-hosted massive sulfide (VMS) | bimodal-felsic replacement-style VMS | Cu, Zn | Pb, Ag, Au, Bi, Se, Co | Cu, Zn, Pb, Ag, Au, Bi, Se, Co, Hg, As, Sb, Ba | Denisová and Piercey 2022; van Olden et al. 2020; Manor et al. 2022a |  | A348395-1-1-9 | A348395-1-1-9 | drill core |  |  |  |  | ore material | drill core | drill core | mineral separate | [5 empty] | mineralisation |  |  |  | pyrite, pyrrhotite, arsenopyrite, chalcopyrite, sphalerite, galena, tennantite, tetrahedrite | primary, zone refining, metamorphic (greenschist facies) | massive sulfide lenses, stringers | ABM |  |  |  | magnetite, barite, carbonate, quartz, chlorite, white mica, stannite, sericite | polished thin sections (15); polished blocks (6) | EPMA | JEOL JXA-8230 Super Probe EPMA; Geo Las 193 nm excimer laser (Coherent) coupled to a Thermo Finnigan ELEMENT XR ICP-MS; FEI MLA 650FEG instrument equipped with dual Bruker 5th generation XFlash SDD X-ray detectors | Memorial University; Micro Analysis Facility at MUN-CREAIT | EPMA: accelerating voltage of 25 kV, 2-nA beam current, focused to 1 µm, elemental counting times between 5 and 30 s. LA-ICP-MS: spot diameter of 20 µm for galena and 30 µm for all other sulfides, repetition rate of 5 Hz, energy density of 3 J/cm2, gas blank analyzed for 30 s followed by 40 s of ablation | EPMA: natural and synthetic standards including sphalerite (Zn Kα), rhodonite (Mn Kα), pentlandite (Ni Kα), stibnite (Sb Lα), silver (Ag Lα), cadmium (Cd Lα), cinnabar (Hg Mα), bismuth (Bi Mα), galena (Pb Mα), pyrite (S Kα), arsenopyrite (As Lα), selenium (Se Lα), cuprite (Cu Kα), cobalt (Co Kα). LA-ICP-MS: NIST 610 (synthetic glass) for drift correction; MASS-1 (pressed powder pellet) for calibration/matrix correction, measured every 20 analyses |  |  |  |  | 625.05 | [21 empty] | 185.56 | [15 empty] | 459977.34 | [43 empty] | 156.26 | [15 empty] | 538792.09 | [39 empty] | 263.69 |  |  |  |  | 2024 | Denisová and Piercey (2024), Mineralium Deposita, 59, 473–503 |  | CAN | Yukon
| ABM | ABM deposit, Finlayson Lake VMS district | Seafloor hydrothermal | Volcanic-hosted massive sulfide (VMS) | bimodal-felsic replacement-style VMS | Cu, Zn | Pb, Ag, Au, Bi, Se, Co | Cu, Zn, Pb, Ag, Au, Bi, Se, Co, Hg, As, Sb, Ba | Denisová and Piercey 2022; van Olden et al. 2020; Manor et al. 2022a |  | A348395-2-1-11 | A348395-2-1-11 | drill core |  |  |  |  | ore material | drill core | drill core | mineral separate | [5 empty] | mineralisation |  |  |  | pyrite, pyrrhotite, arsenopyrite, chalcopyrite, sphalerite, galena, tennantite, tetrahedrite | primary, zone refining, metamorphic (greenschist facies) | massive sulfide lenses, stringers | ABM |  |  |  | magnetite, barite, carbonate, quartz, chlorite, white mica, stannite, sericite | polished thin sections (15); polished blocks (6) | EPMA | JEOL JXA-8230 Super Probe EPMA; Geo Las 193 nm excimer laser (Coherent) coupled to a Thermo Finnigan ELEMENT XR ICP-MS; FEI MLA 650FEG instrument equipped with dual Bruker 5th generation XFlash SDD X-ray detectors | Memorial University; Micro Analysis Facility at MUN-CREAIT | EPMA: accelerating voltage of 25 kV, 2-nA beam current, focused to 1 µm, elemental counting times between 5 and 30 s. LA-ICP-MS: spot diameter of 20 µm for galena and 30 µm for all other sulfides, repetition rate of 5 Hz, energy density of 3 J/cm2, gas blank analyzed for 30 s followed by 40 s of ablation | EPMA: natural and synthetic standards including sphalerite (Zn Kα), rhodonite (Mn Kα), pentlandite (Ni Kα), stibnite (Sb Lα), silver (Ag Lα), cadmium (Cd Lα), cinnabar (Hg Mα), bismuth (Bi Mα), galena (Pb Mα), pyrite (S Kα), arsenopyrite (As Lα), selenium (Se Lα), cuprite (Cu Kα), cobalt (Co Kα). LA-ICP-MS: NIST 610 (synthetic glass) for drift correction; MASS-1 (pressed powder pellet) for calibration/matrix correction, measured every 20 analyses |  |  |  |  | 469.65 | [21 empty] | 303.32 | [5 empty] | 322.89 | [9 empty] | 460485.5 | [59 empty] | 538418.64 | [44 empty] | 2024 | Denisová and Piercey (2024), Mineralium Deposita, 59, 473–503 |  | CAN | Yukon
| ABM | ABM deposit, Finlayson Lake VMS district | Seafloor hydrothermal | Volcanic-hosted massive sulfide (VMS) | bimodal-felsic replacement-style VMS | Cu, Zn | Pb, Ag, Au, Bi, Se, Co | Cu, Zn, Pb, Ag, Au, Bi, Se, Co, Hg, As, Sb, Ba | Denisová and Piercey 2022; van Olden et al. 2020; Manor et al. 2022a |  | A348395-2-1-12 | A348395-2-1-12 | drill core |  |  |  |  | ore material | drill core | drill core | mineral separate | [5 empty] | mineralisation |  |  |  | pyrite, pyrrhotite, arsenopyrite, chalcopyrite, sphalerite, galena, tennantite, tetrahedrite | primary, zone refining, metamorphic (greenschist facies) | massive sulfide lenses, stringers | ABM |  |  |  | magnetite, barite, carbonate, quartz, chlorite, white mica, stannite, sericite | polished thin sections (15); polished blocks (6) | EPMA | JEOL JXA-8230 Super Probe EPMA; Geo Las 193 nm excimer laser (Coherent) coupled to a Thermo Finnigan ELEMENT XR ICP-MS; FEI MLA 650FEG instrument equipped with dual Bruker 5th generation XFlash SDD X-ray detectors | Memorial University; Micro Analysis Facility at MUN-CREAIT | EPMA: accelerating voltage of 25 kV, 2-nA beam current, focused to 1 µm, elemental counting times between 5 and 30 s. LA-ICP-MS: spot diameter of 20 µm for galena and 30 µm for all other sulfides, repetition rate of 5 Hz, energy density of 3 J/cm2, gas blank analyzed for 30 s followed by 40 s of ablation | EPMA: natural and synthetic standards including sphalerite (Zn Kα), rhodonite (Mn Kα), pentlandite (Ni Kα), stibnite (Sb Lα), silver (Ag Lα), cadmium (Cd Lα), cinnabar (Hg Mα), bismuth (Bi Mα), galena (Pb Mα), pyrite (S Kα), arsenopyrite (As Lα), selenium (Se Lα), cuprite (Cu Kα), cobalt (Co Kα). LA-ICP-MS: NIST 610 (synthetic glass) for drift correction; MASS-1 (pressed powder pellet) for calibration/matrix correction, measured every 20 analyses | [26 empty] | 224.93 | [5 empty] | 342.28 | [9 empty] | 460079.79 | [43 empty] | 1085.53 | [15 empty] | 538150.11 | [44 empty] | 2024 | Denisová and Piercey (2024), Mineralium Deposita, 59, 473–503 |  | CAN | Yukon
| ABM | ABM deposit, Finlayson Lake VMS district | Seafloor hydrothermal | Volcanic-hosted massive sulfide (VMS) | bimodal-felsic replacement-style VMS | Cu, Zn | Pb, Ag, Au, Bi, Se, Co | Cu, Zn, Pb, Ag, Au, Bi, Se, Co, Hg, As, Sb, Ba | Denisová and Piercey 2022; van Olden et al. 2020; Manor et al. 2022a |  | A348395-2-1-13 | A348395-2-1-13 | drill core |  |  |  |  | ore material | drill core | drill core | mineral separate | [5 empty] | mineralisation |  |  |  | pyrite, pyrrhotite, arsenopyrite, chalcopyrite, sphalerite, galena, tennantite, tetrahedrite | primary, zone refining, metamorphic (greenschist facies) | massive sulfide lenses, stringers | ABM |  |  |  | magnetite, barite, carbonate, quartz, chlorite, white mica, stannite, sericite | polished thin sections (15); polished blocks (6) | EPMA | JEOL JXA-8230 Super Probe EPMA; Geo Las 193 nm excimer laser (Coherent) coupled to a Thermo Finnigan ELEMENT XR ICP-MS; FEI MLA 650FEG instrument equipped with dual Bruker 5th generation XFlash SDD X-ray detectors | Memorial University; Micro Analysis Facility at MUN-CREAIT | EPMA: accelerating voltage of 25 kV, 2-nA beam current, focused to 1 µm, elemental counting times between 5 and 30 s. LA-ICP-MS: spot diameter of 20 µm for galena and 30 µm for all other sulfides, repetition rate of 5 Hz, energy density of 3 J/cm2, gas blank analyzed for 30 s followed by 40 s of ablation | EPMA: natural and synthetic standards including sphalerite (Zn Kα), rhodonite (Mn Kα), pentlandite (Ni Kα), stibnite (Sb Lα), silver (Ag Lα), cadmium (Cd Lα), cinnabar (Hg Mα), bismuth (Bi Mα), galena (Pb Mα), pyrite (S Kα), arsenopyrite (As Lα), selenium (Se Lα), cuprite (Cu Kα), cobalt (Co Kα). LA-ICP-MS: NIST 610 (synthetic glass) for drift correction; MASS-1 (pressed powder pellet) for calibration/matrix correction, measured every 20 analyses |  |  |  |  | 127.61 | [21 empty] | 265.05 | [15 empty] | 462083.65 | [43 empty] | 127.61 | [15 empty] | 537396.07 | [44 empty] | 2024 | Denisová and Piercey (2024), Mineralium Deposita, 59, 473–503 |  | CAN | Yukon
| ABM | ABM deposit, Finlayson Lake VMS district | Seafloor hydrothermal | Volcanic-hosted massive sulfide (VMS) | bimodal-felsic replacement-style VMS | Cu, Zn | Pb, Ag, Au, Bi, Se, Co | Cu, Zn, Pb, Ag, Au, Bi, Se, Co, Hg, As, Sb, Ba | Denisová and Piercey 2022; van Olden et al. 2020; Manor et al. 2022a |  | A348395-2-2-14 | A348395-2-2-14 | drill core |  |  |  |  | ore material | drill core | drill core | mineral separate | [5 empty] | mineralisation |  |  |  | pyrite, pyrrhotite, arsenopyrite, chalcopyrite, sphalerite, galena, tennantite, tetrahedrite | primary, zone refining, metamorphic (greenschist facies) | massive sulfide lenses, stringers | ABM |  |  |  | magnetite, barite, carbonate, quartz, chlorite, white mica, stannite, sericite | polished thin sections (15); polished blocks (6) | EPMA | JEOL JXA-8230 Super Probe EPMA; Geo Las 193 nm excimer laser (Coherent) coupled to a Thermo Finnigan ELEMENT XR ICP-MS; FEI MLA 650FEG instrument equipped with dual Bruker 5th generation XFlash SDD X-ray detectors | Memorial University; Micro Analysis Facility at MUN-CREAIT | EPMA: accelerating voltage of 25 kV, 2-nA beam current, focused to 1 µm, elemental counting times between 5 and 30 s. LA-ICP-MS: spot diameter of 20 µm for galena and 30 µm for all other sulfides, repetition rate of 5 Hz, energy density of 3 J/cm2, gas blank analyzed for 30 s followed by 40 s of ablation | EPMA: natural and synthetic standards including sphalerite (Zn Kα), rhodonite (Mn Kα), pentlandite (Ni Kα), stibnite (Sb Lα), silver (Ag Lα), cadmium (Cd Lα), cinnabar (Hg Mα), bismuth (Bi Mα), galena (Pb Mα), pyrite (S Kα), arsenopyrite (As Lα), selenium (Se Lα), cuprite (Cu Kα), cobalt (Co Kα). LA-ICP-MS: NIST 610 (synthetic glass) for drift correction; MASS-1 (pressed powder pellet) for calibration/matrix correction, measured every 20 analyses | [26 empty] | 127.32 | [15 empty] | 461646.19 | [43 empty] | 137.12 | [15 empty] | 538011.01 | [44 empty] | 2024 | Denisová and Piercey (2024), Mineralium Deposita, 59, 473–503 |  | CAN | Yukon
| ABM | ABM deposit, Finlayson Lake VMS district | Seafloor hydrothermal | Volcanic-hosted massive sulfide (VMS) | bimodal-felsic replacement-style VMS | Cu, Zn | Pb, Ag, Au, Bi, Se, Co | Cu, Zn, Pb, Ag, Au, Bi, Se, Co, Hg, As, Sb, Ba | Denisová and Piercey 2022; van Olden et al. 2020; Manor et al. 2022a |  | A348395-3-1-21 | A348395-3-1-21 | drill core |  |  |  |  | ore material | drill core | drill core | mineral separate | [5 empty] | mineralisation |  |  |  | pyrite, pyrrhotite, arsenopyrite, chalcopyrite, sphalerite, galena, tennantite, tetrahedrite | primary, zone refining, metamorphic (greenschist facies) | massive sulfide lenses, stringers | ABM |  |  |  | magnetite, barite, carbonate, quartz, chlorite, white mica, stannite, sericite | polished thin sections (15); polished blocks (6) | EPMA | JEOL JXA-8230 Super Probe EPMA; Geo Las 193 nm excimer laser (Coherent) coupled to a Thermo Finnigan ELEMENT XR ICP-MS; FEI MLA 650FEG instrument equipped with dual Bruker 5th generation XFlash SDD X-ray detectors | Memorial University; Micro Analysis Facility at MUN-CREAIT | EPMA: accelerating voltage of 25 kV, 2-nA beam current, focused to 1 µm, elemental counting times between 5 and 30 s. LA-ICP-MS: spot diameter of 20 µm for galena and 30 µm for all other sulfides, repetition rate of 5 Hz, energy density of 3 J/cm2, gas blank analyzed for 30 s followed by 40 s of ablation | EPMA: natural and synthetic standards including sphalerite (Zn Kα), rhodonite (Mn Kα), pentlandite (Ni Kα), stibnite (Sb Lα), silver (Ag Lα), cadmium (Cd Lα), cinnabar (Hg Mα), bismuth (Bi Mα), galena (Pb Mα), pyrite (S Kα), arsenopyrite (As Lα), selenium (Se Lα), cuprite (Cu Kα), cobalt (Co Kα). LA-ICP-MS: NIST 610 (synthetic glass) for drift correction; MASS-1 (pressed powder pellet) for calibration/matrix correction, measured every 20 analyses |  |  |  |  | 342.78 | [21 empty] | 176.29 | [5 empty] | 137.11 | [9 empty] | 461457.09 | [59 empty] | 537739.83 |  | 78.35 | [37 empty] | 68.56 |  |  |  |  | 2024 | Denisová and Piercey (2024), Mineralium Deposita, 59, 473–503 |  | CAN | Yukon
| ABM | ABM deposit, Finlayson Lake VMS district | Seafloor hydrothermal | Volcanic-hosted massive sulfide (VMS) | bimodal-felsic replacement-style VMS | Cu, Zn | Pb, Ag, Au, Bi, Se, Co | Cu, Zn, Pb, Ag, Au, Bi, Se, Co, Hg, As, Sb, Ba | Denisová and Piercey 2022; van Olden et al. 2020; Manor et al. 2022a |  | A348395-3-1-24 | A348395-3-1-24 | drill core |  |  |  |  | ore material | drill core | drill core | mineral separate | [5 empty] | mineralisation |  |  |  | pyrite, pyrrhotite, arsenopyrite, chalcopyrite, sphalerite, galena, tennantite, tetrahedrite | primary, zone refining, metamorphic (greenschist facies) | massive sulfide lenses, stringers | ABM |  |  |  | magnetite, barite, carbonate, quartz, chlorite, white mica, stannite, sericite | polished thin sections (15); polished blocks (6) | EPMA | JEOL JXA-8230 Super Probe EPMA; Geo Las 193 nm excimer laser (Coherent) coupled to a Thermo Finnigan ELEMENT XR ICP-MS; FEI MLA 650FEG instrument equipped with dual Bruker 5th generation XFlash SDD X-ray detectors | Memorial University; Micro Analysis Facility at MUN-CREAIT | EPMA: accelerating voltage of 25 kV, 2-nA beam current, focused to 1 µm, elemental counting times between 5 and 30 s. LA-ICP-MS: spot diameter of 20 µm for galena and 30 µm for all other sulfides, repetition rate of 5 Hz, energy density of 3 J/cm2, gas blank analyzed for 30 s followed by 40 s of ablation | EPMA: natural and synthetic standards including sphalerite (Zn Kα), rhodonite (Mn Kα), pentlandite (Ni Kα), stibnite (Sb Lα), silver (Ag Lα), cadmium (Cd Lα), cinnabar (Hg Mα), bismuth (Bi Mα), galena (Pb Mα), pyrite (S Kα), arsenopyrite (As Lα), selenium (Se Lα), cuprite (Cu Kα), cobalt (Co Kα). LA-ICP-MS: NIST 610 (synthetic glass) for drift correction; MASS-1 (pressed powder pellet) for calibration/matrix correction, measured every 20 analyses |  |  |  |  | 421.85 | [21 empty] | 127.54 | [5 empty] | 196.21 | [9 empty] | 462318.02 | [59 empty] | 536789.23 |  | 107.92 | [42 empty] | 2024 | Denisová and Piercey (2024), Mineralium Deposita, 59, 473–503 |  | CAN | Yukon
| ABM | ABM deposit, Finlayson Lake VMS district | Seafloor hydrothermal | Volcanic-hosted massive sulfide (VMS) | bimodal-felsic replacement-style VMS | Cu, Zn | Pb, Ag, Au, Bi, Se, Co | Cu, Zn, Pb, Ag, Au, Bi, Se, Co, Hg, As, Sb, Ba | Denisová and Piercey 2022; van Olden et al. 2020; Manor et al. 2022a |  | A348395-8-1-20 | A348395-8-1-20 | drill core |  |  |  |  | ore material | drill core | drill core | mineral separate | [5 empty] | mineralisation |  |  |  | pyrite, pyrrhotite, arsenopyrite, chalcopyrite, sphalerite, galena, tennantite, tetrahedrite | primary, zone refining, metamorphic (greenschist facies) | massive sulfide lenses, stringers | ABM |  |  |  | magnetite, barite, carbonate, quartz, chlorite, white mica, stannite, sericite | polished thin sections (15); polished blocks (6) | EPMA | JEOL JXA-8230 Super Probe EPMA; Geo Las 193 nm excimer laser (Coherent) coupled to a Thermo Finnigan ELEMENT XR ICP-MS; FEI MLA 650FEG instrument equipped with dual Bruker 5th generation XFlash SDD X-ray detectors | Memorial University; Micro Analysis Facility at MUN-CREAIT | EPMA: accelerating voltage of 25 kV, 2-nA beam current, focused to 1 µm, elemental counting times between 5 and 30 s. LA-ICP-MS: spot diameter of 20 µm for galena and 30 µm for all other sulfides, repetition rate of 5 Hz, energy density of 3 J/cm2, gas blank analyzed for 30 s followed by 40 s of ablation | EPMA: natural and synthetic standards including sphalerite (Zn Kα), rhodonite (Mn Kα), pentlandite (Ni Kα), stibnite (Sb Lα), silver (Ag Lα), cadmium (Cd Lα), cinnabar (Hg Mα), bismuth (Bi Mα), galena (Pb Mα), pyrite (S Kα), arsenopyrite (As Lα), selenium (Se Lα), cuprite (Cu Kα), cobalt (Co Kα). LA-ICP-MS: NIST 610 (synthetic glass) for drift correction; MASS-1 (pressed powder pellet) for calibration/matrix correction, measured every 20 analyses |  |  |  |  | 2903.16 | [27 empty] | 441.36 | [9 empty] | 459140.04 | [59 empty] | 537260.44 |  | 166.74 | [42 empty] | 2024 | Denisová and Piercey (2024), Mineralium Deposita, 59, 473–503 |  | CAN | Yukon
| ABM | ABM deposit, Finlayson Lake VMS district | Seafloor hydrothermal | Volcanic-hosted massive sulfide (VMS) | bimodal-felsic replacement-style VMS | Cu, Zn | Pb, Ag, Au, Bi, Se, Co | Cu, Zn, Pb, Ag, Au, Bi, Se, Co, Hg, As, Sb, Ba | Denisová and Piercey 2022; van Olden et al. 2020; Manor et al. 2022a |  | A348395-8-1-21 | A348395-8-1-21 | drill core |  |  |  |  | ore material | drill core | drill core | mineral separate | [5 empty] | mineralisation |  |  |  | pyrite, pyrrhotite, arsenopyrite, chalcopyrite, sphalerite, galena, tennantite, tetrahedrite | primary, zone refining, metamorphic (greenschist facies) | massive sulfide lenses, stringers | ABM |  |  |  | magnetite, barite, carbonate, quartz, chlorite, white mica, stannite, sericite | polished thin sections (15); polished blocks (6) | EPMA | JEOL JXA-8230 Super Probe EPMA; Geo Las 193 nm excimer laser (Coherent) coupled to a Thermo Finnigan ELEMENT XR ICP-MS; FEI MLA 650FEG instrument equipped with dual Bruker 5th generation XFlash SDD X-ray detectors | Memorial University; Micro Analysis Facility at MUN-CREAIT | EPMA: accelerating voltage of 25 kV, 2-nA beam current, focused to 1 µm, elemental counting times between 5 and 30 s. LA-ICP-MS: spot diameter of 20 µm for galena and 30 µm for all other sulfides, repetition rate of 5 Hz, energy density of 3 J/cm2, gas blank analyzed for 30 s followed by 40 s of ablation | EPMA: natural and synthetic standards including sphalerite (Zn Kα), rhodonite (Mn Kα), pentlandite (Ni Kα), stibnite (Sb Lα), silver (Ag Lα), cadmium (Cd Lα), cinnabar (Hg Mα), bismuth (Bi Mα), galena (Pb Mα), pyrite (S Kα), arsenopyrite (As Lα), selenium (Se Lα), cuprite (Cu Kα), cobalt (Co Kα). LA-ICP-MS: NIST 610 (synthetic glass) for drift correction; MASS-1 (pressed powder pellet) for calibration/matrix correction, measured every 20 analyses | [26 empty] | 68.64 | [15 empty] | 462568.89 | [59 empty] | 537342.85 | [44 empty] | 2024 | Denisová and Piercey (2024), Mineralium Deposita, 59, 473–503 |  | CAN | Yukon
| ABM | ABM deposit, Finlayson Lake VMS district | Seafloor hydrothermal | Volcanic-hosted massive sulfide (VMS) | bimodal-felsic replacement-style VMS | Cu, Zn | Pb, Ag, Au, Bi, Se, Co | Cu, Zn, Pb, Ag, Au, Bi, Se, Co, Hg, As, Sb, Ba | Denisová and Piercey 2022; van Olden et al. 2020; Manor et al. 2022a |  | A348395-8-3-13 | A348395-8-3-13 | drill core |  |  |  |  | ore material | drill core | drill core | mineral separate | [5 empty] | mineralisation |  |  |  | pyrite, pyrrhotite, arsenopyrite, chalcopyrite, sphalerite, galena, tennantite, tetrahedrite | primary, zone refining, metamorphic (greenschist facies) | massive sulfide lenses, stringers | ABM |  |  |  | magnetite, barite, carbonate, quartz, chlorite, white mica, stannite, sericite | polished thin sections (15); polished blocks (6) | EPMA | JEOL JXA-8230 Super Probe EPMA; Geo Las 193 nm excimer laser (Coherent) coupled to a Thermo Finnigan ELEMENT XR ICP-MS; FEI MLA 650FEG instrument equipped with dual Bruker 5th generation XFlash SDD X-ray detectors | Memorial University; Micro Analysis Facility at MUN-CREAIT | EPMA: accelerating voltage of 25 kV, 2-nA beam current, focused to 1 µm, elemental counting times between 5 and 30 s. LA-ICP-MS: spot diameter of 20 µm for galena and 30 µm for all other sulfides, repetition rate of 5 Hz, energy density of 3 J/cm2, gas blank analyzed for 30 s followed by 40 s of ablation | EPMA: natural and synthetic standards including sphalerite (Zn Kα), rhodonite (Mn Kα), pentlandite (Ni Kα), stibnite (Sb Lα), silver (Ag Lα), cadmium (Cd Lα), cinnabar (Hg Mα), bismuth (Bi Mα), galena (Pb Mα), pyrite (S Kα), arsenopyrite (As Lα), selenium (Se Lα), cuprite (Cu Kα), cobalt (Co Kα). LA-ICP-MS: NIST 610 (synthetic glass) for drift correction; MASS-1 (pressed powder pellet) for calibration/matrix correction, measured every 20 analyses |  |  |  |  | 1656.33 | [21 empty] | 107.81 | [15 empty] | 460321.65 | [43 empty] | 303.82 | [15 empty] | 536385.3 | [39 empty] | 1215.29 |  |  |  |  | 2024 | Denisová and Piercey (2024), Mineralium Deposita, 59, 473–503 |  | CAN | Yukon
| ABM | ABM deposit, Finlayson Lake VMS district | Seafloor hydrothermal | Volcanic-hosted massive sulfide (VMS) | bimodal-felsic replacement-style VMS | Cu, Zn | Pb, Ag, Au, Bi, Se, Co | Cu, Zn, Pb, Ag, Au, Bi, Se, Co, Hg, As, Sb, Ba | Denisová and Piercey 2022; van Olden et al. 2020; Manor et al. 2022a |  | A348395-8-3-14 | A348395-8-3-14 | drill core |  |  |  |  | ore material | drill core | drill core | mineral separate | [5 empty] | mineralisation |  |  |  | pyrite, pyrrhotite, arsenopyrite, chalcopyrite, sphalerite, galena, tennantite, tetrahedrite | primary, zone refining, metamorphic (greenschist facies) | massive sulfide lenses, stringers | ABM |  |  |  | magnetite, barite, carbonate, quartz, chlorite, white mica, stannite, sericite | polished thin sections (15); polished blocks (6) | EPMA | JEOL JXA-8230 Super Probe EPMA; Geo Las 193 nm excimer laser (Coherent) coupled to a Thermo Finnigan ELEMENT XR ICP-MS; FEI MLA 650FEG instrument equipped with dual Bruker 5th generation XFlash SDD X-ray detectors | Memorial University; Micro Analysis Facility at MUN-CREAIT | EPMA: accelerating voltage of 25 kV, 2-nA beam current, focused to 1 µm, elemental counting times between 5 and 30 s. LA-ICP-MS: spot diameter of 20 µm for galena and 30 µm for all other sulfides, repetition rate of 5 Hz, energy density of 3 J/cm2, gas blank analyzed for 30 s followed by 40 s of ablation | EPMA: natural and synthetic standards including sphalerite (Zn Kα), rhodonite (Mn Kα), pentlandite (Ni Kα), stibnite (Sb Lα), silver (Ag Lα), cadmium (Cd Lα), cinnabar (Hg Mα), bismuth (Bi Mα), galena (Pb Mα), pyrite (S Kα), arsenopyrite (As Lα), selenium (Se Lα), cuprite (Cu Kα), cobalt (Co Kα). LA-ICP-MS: NIST 610 (synthetic glass) for drift correction; MASS-1 (pressed powder pellet) for calibration/matrix correction, measured every 20 analyses |  |  |  |  | 147.46 | [21 empty] | 294.93 | [5 empty] | 147.46 | [9 empty] | 461502.16 | [59 empty] | 537819.51 | [44 empty] | 2024 | Denisová and Piercey (2024), Mineralium Deposita, 59, 473–503 |  | CAN | Yukon
| ABM | ABM deposit, Finlayson Lake VMS district | Seafloor hydrothermal | Volcanic-hosted massive sulfide (VMS) | bimodal-felsic replacement-style VMS | Cu, Zn | Pb, Ag, Au, Bi, Se, Co | Cu, Zn, Pb, Ag, Au, Bi, Se, Co, Hg, As, Sb, Ba | Denisová and Piercey 2022; van Olden et al. 2020; Manor et al. 2022a |  | A348395-8-3-18 | A348395-8-3-18 | drill core |  |  |  |  | ore material | drill core | drill core | mineral separate | [5 empty] | mineralisation |  |  |  | pyrite, pyrrhotite, arsenopyrite, chalcopyrite, sphalerite, galena, tennantite, tetrahedrite | primary, zone refining, metamorphic (greenschist facies) | massive sulfide lenses, stringers | ABM |  |  |  | magnetite, barite, carbonate, quartz, chlorite, white mica, stannite, sericite | polished thin sections (15); polished blocks (6) | EPMA | JEOL JXA-8230 Super Probe EPMA; Geo Las 193 nm excimer laser (Coherent) coupled to a Thermo Finnigan ELEMENT XR ICP-MS; FEI MLA 650FEG instrument equipped with dual Bruker 5th generation XFlash SDD X-ray detectors | Memorial University; Micro Analysis Facility at MUN-CREAIT | EPMA: accelerating voltage of 25 kV, 2-nA beam current, focused to 1 µm, elemental counting times between 5 and 30 s. LA-ICP-MS: spot diameter of 20 µm for galena and 30 µm for all other sulfides, repetition rate of 5 Hz, energy density of 3 J/cm2, gas blank analyzed for 30 s followed by 40 s of ablation | EPMA: natural and synthetic standards including sphalerite (Zn Kα), rhodonite (Mn Kα), pentlandite (Ni Kα), stibnite (Sb Lα), silver (Ag Lα), cadmium (Cd Lα), cinnabar (Hg Mα), bismuth (Bi Mα), galena (Pb Mα), pyrite (S Kα), arsenopyrite (As Lα), selenium (Se Lα), cuprite (Cu Kα), cobalt (Co Kα). LA-ICP-MS: NIST 610 (synthetic glass) for drift correction; MASS-1 (pressed powder pellet) for calibration/matrix correction, measured every 20 analyses |  |  |  |  | 107.61 | [21 empty] | 185.87 | [5 empty] | 117.39 | [9 empty] | 459696.36 | [43 empty] | 342.39 | [15 empty] | 539550.39 | [44 empty] | 2024 | Denisová and Piercey (2024), Mineralium Deposita, 59, 473–503 |  | CAN | Yukon
| ABM | ABM deposit, Finlayson Lake VMS district | Seafloor hydrothermal | Volcanic-hosted massive sulfide (VMS) | bimodal-felsic replacement-style VMS | Cu, Zn | Pb, Ag, Au, Bi, Se, Co | Cu, Zn, Pb, Ag, Au, Bi, Se, Co, Hg, As, Sb, Ba | Denisová and Piercey 2022; van Olden et al. 2020; Manor et al. 2022a |  | B232695-1-1-16 | B232695-1-1-16 | drill core |  |  |  |  | ore material | drill core | drill core | mineral separate | [5 empty] | mineralisation |  |  |  | pyrite, pyrrhotite, arsenopyrite, chalcopyrite, sphalerite, galena, tennantite, tetrahedrite | primary, zone refining, metamorphic (greenschist facies) | massive sulfide lenses, stringers | KKT |  |  |  | magnetite, barite, carbonate, quartz, chlorite, white mica, stannite, sericite | polished thin sections (15); polished blocks (6) | EPMA | JEOL JXA-8230 Super Probe EPMA; Geo Las 193 nm excimer laser (Coherent) coupled to a Thermo Finnigan ELEMENT XR ICP-MS; FEI MLA 650FEG instrument equipped with dual Bruker 5th generation XFlash SDD X-ray detectors | Memorial University; Micro Analysis Facility at MUN-CREAIT | EPMA: accelerating voltage of 25 kV, 2-nA beam current, focused to 1 µm, elemental counting times between 5 and 30 s. LA-ICP-MS: spot diameter of 20 µm for galena and 30 µm for all other sulfides, repetition rate of 5 Hz, energy density of 3 J/cm2, gas blank analyzed for 30 s followed by 40 s of ablation | EPMA: natural and synthetic standards including sphalerite (Zn Kα), rhodonite (Mn Kα), pentlandite (Ni Kα), stibnite (Sb Lα), silver (Ag Lα), cadmium (Cd Lα), cinnabar (Hg Mα), bismuth (Bi Mα), galena (Pb Mα), pyrite (S Kα), arsenopyrite (As Lα), selenium (Se Lα), cuprite (Cu Kα), cobalt (Co Kα). LA-ICP-MS: NIST 610 (synthetic glass) for drift correction; MASS-1 (pressed powder pellet) for calibration/matrix correction, measured every 20 analyses |  |  |  |  | 480.09 | [21 empty] | 480.09 | [5 empty] | 195.95 | [9 empty] | 461529.41 | [43 empty] | 127.37 | [15 empty] | 536824.58 | [39 empty] | 362.51 |  |  |  |  | 2024 | Denisová and Piercey (2024), Mineralium Deposita, 59, 473–503 |  | CAN | Yukon
| ABM | ABM deposit, Finlayson Lake VMS district | Seafloor hydrothermal | Volcanic-hosted massive sulfide (VMS) | bimodal-felsic replacement-style VMS | Cu, Zn | Pb, Ag, Au, Bi, Se, Co | Cu, Zn, Pb, Ag, Au, Bi, Se, Co, Hg, As, Sb, Ba | Denisová and Piercey 2022; van Olden et al. 2020; Manor et al. 2022a |  | B232695-1-1-20 | B232695-1-1-20 | drill core |  |  |  |  | ore material | drill core | drill core | mineral separate | [5 empty] | mineralisation |  |  |  | pyrite, pyrrhotite, arsenopyrite, chalcopyrite, sphalerite, galena, tennantite, tetrahedrite | primary, zone refining, metamorphic (greenschist facies) | massive sulfide lenses, stringers | KKT |  |  |  | magnetite, barite, carbonate, quartz, chlorite, white mica, stannite, sericite | polished thin sections (15); polished blocks (6) | EPMA | JEOL JXA-8230 Super Probe EPMA; Geo Las 193 nm excimer laser (Coherent) coupled to a Thermo Finnigan ELEMENT XR ICP-MS; FEI MLA 650FEG instrument equipped with dual Bruker 5th generation XFlash SDD X-ray detectors | Memorial University; Micro Analysis Facility at MUN-CREAIT | EPMA: accelerating voltage of 25 kV, 2-nA beam current, focused to 1 µm, elemental counting times between 5 and 30 s. LA-ICP-MS: spot diameter of 20 µm for galena and 30 µm for all other sulfides, repetition rate of 5 Hz, energy density of 3 J/cm2, gas blank analyzed for 30 s followed by 40 s of ablation | EPMA: natural and synthetic standards including sphalerite (Zn Kα), rhodonite (Mn Kα), pentlandite (Ni Kα), stibnite (Sb Lα), silver (Ag Lα), cadmium (Cd Lα), cinnabar (Hg Mα), bismuth (Bi Mα), galena (Pb Mα), pyrite (S Kα), arsenopyrite (As Lα), selenium (Se Lα), cuprite (Cu Kα), cobalt (Co Kα). LA-ICP-MS: NIST 610 (synthetic glass) for drift correction; MASS-1 (pressed powder pellet) for calibration/matrix correction, measured every 20 analyses |  |  |  |  | 224.74 | [21 empty] | 302.91 | [5 empty] | 664.45 | [9 empty] | 463484.45 | [43 empty] | 429.94 | [15 empty] | 534893.5 | [44 empty] | 2024 | Denisová and Piercey (2024), Mineralium Deposita, 59, 473–503 |  | CAN | Yukon
| ABM | ABM deposit, Finlayson Lake VMS district | Seafloor hydrothermal | Volcanic-hosted massive sulfide (VMS) | bimodal-felsic replacement-style VMS | Cu, Zn | Pb, Ag, Au, Bi, Se, Co | Cu, Zn, Pb, Ag, Au, Bi, Se, Co, Hg, As, Sb, Ba | Denisová and Piercey 2022; van Olden et al. 2020; Manor et al. 2022a |  | B232695-1-1-7 | B232695-1-1-7 | drill core |  |  |  |  | ore material | drill core | drill core | mineral separate | [5 empty] | mineralisation |  |  |  | pyrite, pyrrhotite, arsenopyrite, chalcopyrite, sphalerite, galena, tennantite, tetrahedrite | primary, zone refining, metamorphic (greenschist facies) | massive sulfide lenses, stringers | KKT |  |  |  | magnetite, barite, carbonate, quartz, chlorite, white mica, stannite, sericite | polished thin sections (15); polished blocks (6) | EPMA | JEOL JXA-8230 Super Probe EPMA; Geo Las 193 nm excimer laser (Coherent) coupled to a Thermo Finnigan ELEMENT XR ICP-MS; FEI MLA 650FEG instrument equipped with dual Bruker 5th generation XFlash SDD X-ray detectors | Memorial University; Micro Analysis Facility at MUN-CREAIT | EPMA: accelerating voltage of 25 kV, 2-nA beam current, focused to 1 µm, elemental counting times between 5 and 30 s. LA-ICP-MS: spot diameter of 20 µm for galena and 30 µm for all other sulfides, repetition rate of 5 Hz, energy density of 3 J/cm2, gas blank analyzed for 30 s followed by 40 s of ablation | EPMA: natural and synthetic standards including sphalerite (Zn Kα), rhodonite (Mn Kα), pentlandite (Ni Kα), stibnite (Sb Lα), silver (Ag Lα), cadmium (Cd Lα), cinnabar (Hg Mα), bismuth (Bi Mα), galena (Pb Mα), pyrite (S Kα), arsenopyrite (As Lα), selenium (Se Lα), cuprite (Cu Kα), cobalt (Co Kα). LA-ICP-MS: NIST 610 (synthetic glass) for drift correction; MASS-1 (pressed powder pellet) for calibration/matrix correction, measured every 20 analyses |  |  |  |  | 97.9 | [21 empty] | 518.87 | [15 empty] | 463253.22 | [59 empty] | 536130.01 | [44 empty] | 2024 | Denisová and Piercey (2024), Mineralium Deposita, 59, 473–503 |  | CAN | Yukon
| ABM | ABM deposit, Finlayson Lake VMS district | Seafloor hydrothermal | Volcanic-hosted massive sulfide (VMS) | bimodal-felsic replacement-style VMS | Cu, Zn | Pb, Ag, Au, Bi, Se, Co | Cu, Zn, Pb, Ag, Au, Bi, Se, Co, Hg, As, Sb, Ba | Denisová and Piercey 2022; van Olden et al. 2020; Manor et al. 2022a |  | B232695-2-1-15 | B232695-2-1-15 | drill core |  |  |  |  | ore material | drill core | drill core | mineral separate | [5 empty] | mineralisation |  |  |  | pyrite, pyrrhotite, arsenopyrite, chalcopyrite, sphalerite, galena, tennantite, tetrahedrite | primary, zone refining, metamorphic (greenschist facies) | massive sulfide lenses, stringers | KKT |  |  |  | magnetite, barite, carbonate, quartz, chlorite, white mica, stannite, sericite | polished thin sections (15); polished blocks (6) | EPMA | JEOL JXA-8230 Super Probe EPMA; Geo Las 193 nm excimer laser (Coherent) coupled to a Thermo Finnigan ELEMENT XR ICP-MS; FEI MLA 650FEG instrument equipped with dual Bruker 5th generation XFlash SDD X-ray detectors | Memorial University; Micro Analysis Facility at MUN-CREAIT | EPMA: accelerating voltage of 25 kV, 2-nA beam current, focused to 1 µm, elemental counting times between 5 and 30 s. LA-ICP-MS: spot diameter of 20 µm for galena and 30 µm for all other sulfides, repetition rate of 5 Hz, energy density of 3 J/cm2, gas blank analyzed for 30 s followed by 40 s of ablation | EPMA: natural and synthetic standards including sphalerite (Zn Kα), rhodonite (Mn Kα), pentlandite (Ni Kα), stibnite (Sb Lα), silver (Ag Lα), cadmium (Cd Lα), cinnabar (Hg Mα), bismuth (Bi Mα), galena (Pb Mα), pyrite (S Kα), arsenopyrite (As Lα), selenium (Se Lα), cuprite (Cu Kα), cobalt (Co Kα). LA-ICP-MS: NIST 610 (synthetic glass) for drift correction; MASS-1 (pressed powder pellet) for calibration/matrix correction, measured every 20 analyses |  |  |  |  | 215.56 | [21 empty] | 352.74 | [15 empty] | 463114.46 | [59 empty] | 535954.7 | [39 empty] | 362.54 |  |  |  |  | 2024 | Denisová and Piercey (2024), Mineralium Deposita, 59, 473–503 |  | CAN | Yukon
| ABM | ABM deposit, Finlayson Lake VMS district | Seafloor hydrothermal | Volcanic-hosted massive sulfide (VMS) | bimodal-felsic replacement-style VMS | Cu, Zn | Pb, Ag, Au, Bi, Se, Co | Cu, Zn, Pb, Ag, Au, Bi, Se, Co, Hg, As, Sb, Ba | Denisová and Piercey 2022; van Olden et al. 2020; Manor et al. 2022a |  | B232695-3-1-19 | B232695-3-1-19 | drill core |  |  |  |  | ore material | drill core | drill core | mineral separate | [5 empty] | mineralisation |  |  |  | pyrite, pyrrhotite, arsenopyrite, chalcopyrite, sphalerite, galena, tennantite, tetrahedrite | primary, zone refining, metamorphic (greenschist facies) | massive sulfide lenses, stringers | KKT |  |  |  | magnetite, barite, carbonate, quartz, chlorite, white mica, stannite, sericite | polished thin sections (15); polished blocks (6) | EPMA | JEOL JXA-8230 Super Probe EPMA; Geo Las 193 nm excimer laser (Coherent) coupled to a Thermo Finnigan ELEMENT XR ICP-MS; FEI MLA 650FEG instrument equipped with dual Bruker 5th generation XFlash SDD X-ray detectors | Memorial University; Micro Analysis Facility at MUN-CREAIT | EPMA: accelerating voltage of 25 kV, 2-nA beam current, focused to 1 µm, elemental counting times between 5 and 30 s. LA-ICP-MS: spot diameter of 20 µm for galena and 30 µm for all other sulfides, repetition rate of 5 Hz, energy density of 3 J/cm2, gas blank analyzed for 30 s followed by 40 s of ablation | EPMA: natural and synthetic standards including sphalerite (Zn Kα), rhodonite (Mn Kα), pentlandite (Ni Kα), stibnite (Sb Lα), silver (Ag Lα), cadmium (Cd Lα), cinnabar (Hg Mα), bismuth (Bi Mα), galena (Pb Mα), pyrite (S Kα), arsenopyrite (As Lα), selenium (Se Lα), cuprite (Cu Kα), cobalt (Co Kα). LA-ICP-MS: NIST 610 (synthetic glass) for drift correction; MASS-1 (pressed powder pellet) for calibration/matrix correction, measured every 20 analyses | [26 empty] | 160.58 | [15 empty] | 467842.94 | [43 empty] | 160.58 | [15 empty] | 531675.3 |  | 70.26 | [42 empty] | 2024 | Denisová and Piercey (2024), Mineralium Deposita, 59, 473–503 |  | CAN | Yukon
| ABM | ABM deposit, Finlayson Lake VMS district | Seafloor hydrothermal | Volcanic-hosted massive sulfide (VMS) | bimodal-felsic replacement-style VMS | Cu, Zn | Pb, Ag, Au, Bi, Se, Co | Cu, Zn, Pb, Ag, Au, Bi, Se, Co, Hg, As, Sb, Ba | Denisová and Piercey 2022; van Olden et al. 2020; Manor et al. 2022a |  | B232695-3-1-20 | B232695-3-1-20 | drill core |  |  |  |  | ore material | drill core | drill core | mineral separate | [5 empty] | mineralisation |  |  |  | pyrite, pyrrhotite, arsenopyrite, chalcopyrite, sphalerite, galena, tennantite, tetrahedrite | primary, zone refining, metamorphic (greenschist facies) | massive sulfide lenses, stringers | KKT |  |  |  | magnetite, barite, carbonate, quartz, chlorite, white mica, stannite, sericite | polished thin sections (15); polished blocks (6) | EPMA | JEOL JXA-8230 Super Probe EPMA; Geo Las 193 nm excimer laser (Coherent) coupled to a Thermo Finnigan ELEMENT XR ICP-MS; FEI MLA 650FEG instrument equipped with dual Bruker 5th generation XFlash SDD X-ray detectors | Memorial University; Micro Analysis Facility at MUN-CREAIT | EPMA: accelerating voltage of 25 kV, 2-nA beam current, focused to 1 µm, elemental counting times between 5 and 30 s. LA-ICP-MS: spot diameter of 20 µm for galena and 30 µm for all other sulfides, repetition rate of 5 Hz, energy density of 3 J/cm2, gas blank analyzed for 30 s followed by 40 s of ablation | EPMA: natural and synthetic standards including sphalerite (Zn Kα), rhodonite (Mn Kα), pentlandite (Ni Kα), stibnite (Sb Lα), silver (Ag Lα), cadmium (Cd Lα), cinnabar (Hg Mα), bismuth (Bi Mα), galena (Pb Mα), pyrite (S Kα), arsenopyrite (As Lα), selenium (Se Lα), cuprite (Cu Kα), cobalt (Co Kα). LA-ICP-MS: NIST 610 (synthetic glass) for drift correction; MASS-1 (pressed powder pellet) for calibration/matrix correction, measured every 20 analyses | [26 empty] | 392.24 | [15 empty] | 462134.36 | [59 empty] | 537434.18 | [44 empty] | 2024 | Denisová and Piercey (2024), Mineralium Deposita, 59, 473–503 |  | CAN | Yukon
| ABM | ABM deposit, Finlayson Lake VMS district | Seafloor hydrothermal | Volcanic-hosted massive sulfide (VMS) | bimodal-felsic replacement-style VMS | Cu, Zn | Pb, Ag, Au, Bi, Se, Co | Cu, Zn, Pb, Ag, Au, Bi, Se, Co, Hg, As, Sb, Ba | Denisová and Piercey 2022; van Olden et al. 2020; Manor et al. 2022a |  | B232695-5-1-23 | B232695-5-1-23 | drill core |  |  |  |  | ore material | drill core | drill core | mineral separate | [5 empty] | mineralisation |  |  |  | pyrite, pyrrhotite, arsenopyrite, chalcopyrite, sphalerite, galena, tennantite, tetrahedrite | primary, zone refining, metamorphic (greenschist facies) | massive sulfide lenses, stringers | KKT |  |  |  | magnetite, barite, carbonate, quartz, chlorite, white mica, stannite, sericite | polished thin sections (15); polished blocks (6) | EPMA | JEOL JXA-8230 Super Probe EPMA; Geo Las 193 nm excimer laser (Coherent) coupled to a Thermo Finnigan ELEMENT XR ICP-MS; FEI MLA 650FEG instrument equipped with dual Bruker 5th generation XFlash SDD X-ray detectors | Memorial University; Micro Analysis Facility at MUN-CREAIT | EPMA: accelerating voltage of 25 kV, 2-nA beam current, focused to 1 µm, elemental counting times between 5 and 30 s. LA-ICP-MS: spot diameter of 20 µm for galena and 30 µm for all other sulfides, repetition rate of 5 Hz, energy density of 3 J/cm2, gas blank analyzed for 30 s followed by 40 s of ablation | EPMA: natural and synthetic standards including sphalerite (Zn Kα), rhodonite (Mn Kα), pentlandite (Ni Kα), stibnite (Sb Lα), silver (Ag Lα), cadmium (Cd Lα), cinnabar (Hg Mα), bismuth (Bi Mα), galena (Pb Mα), pyrite (S Kα), arsenopyrite (As Lα), selenium (Se Lα), cuprite (Cu Kα), cobalt (Co Kα). LA-ICP-MS: NIST 610 (synthetic glass) for drift correction; MASS-1 (pressed powder pellet) for calibration/matrix correction, measured every 20 analyses |  |  |  |  | 722.66 | [21 empty] | 537.11 | [15 empty] | 462109.37 | [43 empty] | 107.42 | [15 empty] | 536367.19 | [39 empty] | 156.25 |  |  |  |  | 2024 | Denisová and Piercey (2024), Mineralium Deposita, 59, 473–503 |  | CAN | Yukon
| ABM | ABM deposit, Finlayson Lake VMS district | Seafloor hydrothermal | Volcanic-hosted massive sulfide (VMS) | bimodal-felsic replacement-style VMS | Cu, Zn | Pb, Ag, Au, Bi, Se, Co | Cu, Zn, Pb, Ag, Au, Bi, Se, Co, Hg, As, Sb, Ba | Denisová and Piercey 2022; van Olden et al. 2020; Manor et al. 2022a |  | B232695-5-1-24 | B232695-5-1-24 | drill core |  |  |  |  | ore material | drill core | drill core | mineral separate | [5 empty] | mineralisation |  |  |  | pyrite, pyrrhotite, arsenopyrite, chalcopyrite, sphalerite, galena, tennantite, tetrahedrite | primary, zone refining, metamorphic (greenschist facies) | massive sulfide lenses, stringers | KKT |  |  |  | magnetite, barite, carbonate, quartz, chlorite, white mica, stannite, sericite | polished thin sections (15); polished blocks (6) | EPMA | JEOL JXA-8230 Super Probe EPMA; Geo Las 193 nm excimer laser (Coherent) coupled to a Thermo Finnigan ELEMENT XR ICP-MS; FEI MLA 650FEG instrument equipped with dual Bruker 5th generation XFlash SDD X-ray detectors | Memorial University; Micro Analysis Facility at MUN-CREAIT | EPMA: accelerating voltage of 25 kV, 2-nA beam current, focused to 1 µm, elemental counting times between 5 and 30 s. LA-ICP-MS: spot diameter of 20 µm for galena and 30 µm for all other sulfides, repetition rate of 5 Hz, energy density of 3 J/cm2, gas blank analyzed for 30 s followed by 40 s of ablation | EPMA: natural and synthetic standards including sphalerite (Zn Kα), rhodonite (Mn Kα), pentlandite (Ni Kα), stibnite (Sb Lα), silver (Ag Lα), cadmium (Cd Lα), cinnabar (Hg Mα), bismuth (Bi Mα), galena (Pb Mα), pyrite (S Kα), arsenopyrite (As Lα), selenium (Se Lα), cuprite (Cu Kα), cobalt (Co Kα). LA-ICP-MS: NIST 610 (synthetic glass) for drift correction; MASS-1 (pressed powder pellet) for calibration/matrix correction, measured every 20 analyses |  |  |  |  | 584.48 | [21 empty] | 438.36 | [5 empty] | 964.39 | [9 empty] | 460577.07 | [59 empty] | 534834.79 | [39 empty] | 2600.92 |  |  |  |  | 2024 | Denisová and Piercey (2024), Mineralium Deposita, 59, 473–503 |  | CAN | Yukon
| ABM | ABM deposit, Finlayson Lake VMS district | Seafloor hydrothermal | Volcanic-hosted massive sulfide (VMS) | bimodal-felsic replacement-style VMS | Cu, Zn | Pb, Ag, Au, Bi, Se, Co | Cu, Zn, Pb, Ag, Au, Bi, Se, Co, Hg, As, Sb, Ba | Denisová and Piercey 2022; van Olden et al. 2020; Manor et al. 2022a |  | B232695-7-1-13 | B232695-7-1-13 | drill core |  |  |  |  | ore material | drill core | drill core | mineral separate | [5 empty] | mineralisation |  |  |  | pyrite, pyrrhotite, arsenopyrite, chalcopyrite, sphalerite, galena, tennantite, tetrahedrite | primary, zone refining, metamorphic (greenschist facies) | massive sulfide lenses, stringers | KKT |  |  |  | magnetite, barite, carbonate, quartz, chlorite, white mica, stannite, sericite | polished thin sections (15); polished blocks (6) | EPMA | JEOL JXA-8230 Super Probe EPMA; Geo Las 193 nm excimer laser (Coherent) coupled to a Thermo Finnigan ELEMENT XR ICP-MS; FEI MLA 650FEG instrument equipped with dual Bruker 5th generation XFlash SDD X-ray detectors | Memorial University; Micro Analysis Facility at MUN-CREAIT | EPMA: accelerating voltage of 25 kV, 2-nA beam current, focused to 1 µm, elemental counting times between 5 and 30 s. LA-ICP-MS: spot diameter of 20 µm for galena and 30 µm for all other sulfides, repetition rate of 5 Hz, energy density of 3 J/cm2, gas blank analyzed for 30 s followed by 40 s of ablation | EPMA: natural and synthetic standards including sphalerite (Zn Kα), rhodonite (Mn Kα), pentlandite (Ni Kα), stibnite (Sb Lα), silver (Ag Lα), cadmium (Cd Lα), cinnabar (Hg Mα), bismuth (Bi Mα), galena (Pb Mα), pyrite (S Kα), arsenopyrite (As Lα), selenium (Se Lα), cuprite (Cu Kα), cobalt (Co Kα). LA-ICP-MS: NIST 610 (synthetic glass) for drift correction; MASS-1 (pressed powder pellet) for calibration/matrix correction, measured every 20 analyses |  |  |  |  | 568.01 | [21 empty] | 558.22 | [15 empty] | 459529.34 | [59 empty] | 538854.77 | [39 empty] | 489.66 |  |  |  |  | 2024 | Denisová and Piercey (2024), Mineralium Deposita, 59, 473–503 |  | CAN | Yukon
| ABM | ABM deposit, Finlayson Lake VMS district | Seafloor hydrothermal | Volcanic-hosted massive sulfide (VMS) | bimodal-felsic replacement-style VMS | Cu, Zn | Pb, Ag, Au, Bi, Se, Co | Cu, Zn, Pb, Ag, Au, Bi, Se, Co, Hg, As, Sb, Ba | Denisová and Piercey 2022; van Olden et al. 2020; Manor et al. 2022a |  | B232695-7-1-14 | B232695-7-1-14 | drill core |  |  |  |  | ore material | drill core | drill core | mineral separate | [5 empty] | mineralisation |  |  |  | pyrite, pyrrhotite, arsenopyrite, chalcopyrite, sphalerite, galena, tennantite, tetrahedrite | primary, zone refining, metamorphic (greenschist facies) | massive sulfide lenses, stringers | KKT |  |  |  | magnetite, barite, carbonate, quartz, chlorite, white mica, stannite, sericite | polished thin sections (15); polished blocks (6) | EPMA | JEOL JXA-8230 Super Probe EPMA; Geo Las 193 nm excimer laser (Coherent) coupled to a Thermo Finnigan ELEMENT XR ICP-MS; FEI MLA 650FEG instrument equipped with dual Bruker 5th generation XFlash SDD X-ray detectors | Memorial University; Micro Analysis Facility at MUN-CREAIT | EPMA: accelerating voltage of 25 kV, 2-nA beam current, focused to 1 µm, elemental counting times between 5 and 30 s. LA-ICP-MS: spot diameter of 20 µm for galena and 30 µm for all other sulfides, repetition rate of 5 Hz, energy density of 3 J/cm2, gas blank analyzed for 30 s followed by 40 s of ablation | EPMA: natural and synthetic standards including sphalerite (Zn Kα), rhodonite (Mn Kα), pentlandite (Ni Kα), stibnite (Sb Lα), silver (Ag Lα), cadmium (Cd Lα), cinnabar (Hg Mα), bismuth (Bi Mα), galena (Pb Mα), pyrite (S Kα), arsenopyrite (As Lα), selenium (Se Lα), cuprite (Cu Kα), cobalt (Co Kα). LA-ICP-MS: NIST 610 (synthetic glass) for drift correction; MASS-1 (pressed powder pellet) for calibration/matrix correction, measured every 20 analyses |  |  |  |  | 429.75 | [21 empty] | 566.49 | [5 empty] | 97.67 | [9 empty] | 462567.77 | [43 empty] | 146.51 | [15 empty] | 536064.84 |  | 107.44 | [42 empty] | 2024 | Denisová and Piercey (2024), Mineralium Deposita, 59, 473–503 |  | CAN | Yukon
| ABM | ABM deposit, Finlayson Lake VMS district | Seafloor hydrothermal | Volcanic-hosted massive sulfide (VMS) | bimodal-felsic replacement-style VMS | Cu, Zn | Pb, Ag, Au, Bi, Se, Co | Cu, Zn, Pb, Ag, Au, Bi, Se, Co, Hg, As, Sb, Ba | Denisová and Piercey 2022; van Olden et al. 2020; Manor et al. 2022a |  | B232695-7-1-15 | B232695-7-1-15 | drill core |  |  |  |  | ore material | drill core | drill core | mineral separate | [5 empty] | mineralisation |  |  |  | pyrite, pyrrhotite, arsenopyrite, chalcopyrite, sphalerite, galena, tennantite, tetrahedrite | primary, zone refining, metamorphic (greenschist facies) | massive sulfide lenses, stringers | KKT |  |  |  | magnetite, barite, carbonate, quartz, chlorite, white mica, stannite, sericite | polished thin sections (15); polished blocks (6) | EPMA | JEOL JXA-8230 Super Probe EPMA; Geo Las 193 nm excimer laser (Coherent) coupled to a Thermo Finnigan ELEMENT XR ICP-MS; FEI MLA 650FEG instrument equipped with dual Bruker 5th generation XFlash SDD X-ray detectors | Memorial University; Micro Analysis Facility at MUN-CREAIT | EPMA: accelerating voltage of 25 kV, 2-nA beam current, focused to 1 µm, elemental counting times between 5 and 30 s. LA-ICP-MS: spot diameter of 20 µm for galena and 30 µm for all other sulfides, repetition rate of 5 Hz, energy density of 3 J/cm2, gas blank analyzed for 30 s followed by 40 s of ablation | EPMA: natural and synthetic standards including sphalerite (Zn Kα), rhodonite (Mn Kα), pentlandite (Ni Kα), stibnite (Sb Lα), silver (Ag Lα), cadmium (Cd Lα), cinnabar (Hg Mα), bismuth (Bi Mα), galena (Pb Mα), pyrite (S Kα), arsenopyrite (As Lα), selenium (Se Lα), cuprite (Cu Kα), cobalt (Co Kα). LA-ICP-MS: NIST 610 (synthetic glass) for drift correction; MASS-1 (pressed powder pellet) for calibration/matrix correction, measured every 20 analyses | [26 empty] | 244.74 | [15 empty] | 462339.71 | [43 empty] | 78.32 | [15 empty] | 537298.08 | [44 empty] | 2024 | Denisová and Piercey (2024), Mineralium Deposita, 59, 473–503 |  | CAN | Yukon
| ABM | ABM deposit, Finlayson Lake VMS district | Seafloor hydrothermal | Volcanic-hosted massive sulfide (VMS) | bimodal-felsic replacement-style VMS | Cu, Zn | Pb, Ag, Au, Bi, Se, Co | Cu, Zn, Pb, Ag, Au, Bi, Se, Co, Hg, As, Sb, Ba | Denisová and Piercey 2022; van Olden et al. 2020; Manor et al. 2022a |  | B232695-8-1-12 | B232695-8-1-12 | drill core |  |  |  |  | ore material | drill core | drill core | mineral separate | [5 empty] | mineralisation |  |  |  | pyrite, pyrrhotite, arsenopyrite, chalcopyrite, sphalerite, galena, tennantite, tetrahedrite | primary, zone refining, metamorphic (greenschist facies) | massive sulfide lenses, stringers | KKT |  |  |  | magnetite, barite, carbonate, quartz, chlorite, white mica, stannite, sericite | polished thin sections (15); polished blocks (6) | EPMA | JEOL JXA-8230 Super Probe EPMA; Geo Las 193 nm excimer laser (Coherent) coupled to a Thermo Finnigan ELEMENT XR ICP-MS; FEI MLA 650FEG instrument equipped with dual Bruker 5th generation XFlash SDD X-ray detectors | Memorial University; Micro Analysis Facility at MUN-CREAIT | EPMA: accelerating voltage of 25 kV, 2-nA beam current, focused to 1 µm, elemental counting times between 5 and 30 s. LA-ICP-MS: spot diameter of 20 µm for galena and 30 µm for all other sulfides, repetition rate of 5 Hz, energy density of 3 J/cm2, gas blank analyzed for 30 s followed by 40 s of ablation | EPMA: natural and synthetic standards including sphalerite (Zn Kα), rhodonite (Mn Kα), pentlandite (Ni Kα), stibnite (Sb Lα), silver (Ag Lα), cadmium (Cd Lα), cinnabar (Hg Mα), bismuth (Bi Mα), galena (Pb Mα), pyrite (S Kα), arsenopyrite (As Lα), selenium (Se Lα), cuprite (Cu Kα), cobalt (Co Kα). LA-ICP-MS: NIST 610 (synthetic glass) for drift correction; MASS-1 (pressed powder pellet) for calibration/matrix correction, measured every 20 analyses |  |  |  |  | 546.02 | [21 empty] | 292.51 | [5 empty] | 126.75 | [9 empty] | 461647.21 | [43 empty] | 68.25 | [15 empty] | 536519.73 | [39 empty] | 789.77 |  |  |  |  | 2024 | Denisová and Piercey (2024), Mineralium Deposita, 59, 473–503 |  | CAN | Yukon
| ABM | ABM deposit, Finlayson Lake VMS district | Seafloor hydrothermal | Volcanic-hosted massive sulfide (VMS) | bimodal-felsic replacement-style VMS | Cu, Zn | Pb, Ag, Au, Bi, Se, Co | Cu, Zn, Pb, Ag, Au, Bi, Se, Co, Hg, As, Sb, Ba | Denisová and Piercey 2022; van Olden et al. 2020; Manor et al. 2022a |  | B232695-8-1-13 | B232695-8-1-13 | drill core |  |  |  |  | ore material | drill core | drill core | mineral separate | [5 empty] | mineralisation |  |  |  | pyrite, pyrrhotite, arsenopyrite, chalcopyrite, sphalerite, galena, tennantite, tetrahedrite | primary, zone refining, metamorphic (greenschist facies) | massive sulfide lenses, stringers | KKT |  |  |  | magnetite, barite, carbonate, quartz, chlorite, white mica, stannite, sericite | polished thin sections (15); polished blocks (6) | EPMA | JEOL JXA-8230 Super Probe EPMA; Geo Las 193 nm excimer laser (Coherent) coupled to a Thermo Finnigan ELEMENT XR ICP-MS; FEI MLA 650FEG instrument equipped with dual Bruker 5th generation XFlash SDD X-ray detectors | Memorial University; Micro Analysis Facility at MUN-CREAIT | EPMA: accelerating voltage of 25 kV, 2-nA beam current, focused to 1 µm, elemental counting times between 5 and 30 s. LA-ICP-MS: spot diameter of 20 µm for galena and 30 µm for all other sulfides, repetition rate of 5 Hz, energy density of 3 J/cm2, gas blank analyzed for 30 s followed by 40 s of ablation | EPMA: natural and synthetic standards including sphalerite (Zn Kα), rhodonite (Mn Kα), pentlandite (Ni Kα), stibnite (Sb Lα), silver (Ag Lα), cadmium (Cd Lα), cinnabar (Hg Mα), bismuth (Bi Mα), galena (Pb Mα), pyrite (S Kα), arsenopyrite (As Lα), selenium (Se Lα), cuprite (Cu Kα), cobalt (Co Kα). LA-ICP-MS: NIST 610 (synthetic glass) for drift correction; MASS-1 (pressed powder pellet) for calibration/matrix correction, measured every 20 analyses | [26 empty] | 353.47 | [15 empty] | 461250.71 | [59 empty] | 538395.82 | [44 empty] | 2024 | Denisová and Piercey (2024), Mineralium Deposita, 59, 473–503 |  | CAN | Yukon
| ABM | ABM deposit, Finlayson Lake VMS district | Seafloor hydrothermal | Volcanic-hosted massive sulfide (VMS) | bimodal-felsic replacement-style VMS | Cu, Zn | Pb, Ag, Au, Bi, Se, Co | Cu, Zn, Pb, Ag, Au, Bi, Se, Co, Hg, As, Sb, Ba | Denisová and Piercey 2022; van Olden et al. 2020; Manor et al. 2022a |  | B232695-8-1-16 | B232695-8-1-16 | drill core |  |  |  |  | ore material | drill core | drill core | mineral separate | [5 empty] | mineralisation |  |  |  | pyrite, pyrrhotite, arsenopyrite, chalcopyrite, sphalerite, galena, tennantite, tetrahedrite | primary, zone refining, metamorphic (greenschist facies) | massive sulfide lenses, stringers | KKT |  |  |  | magnetite, barite, carbonate, quartz, chlorite, white mica, stannite, sericite | polished thin sections (15); polished blocks (6) | EPMA | JEOL JXA-8230 Super Probe EPMA; Geo Las 193 nm excimer laser (Coherent) coupled to a Thermo Finnigan ELEMENT XR ICP-MS; FEI MLA 650FEG instrument equipped with dual Bruker 5th generation XFlash SDD X-ray detectors | Memorial University; Micro Analysis Facility at MUN-CREAIT | EPMA: accelerating voltage of 25 kV, 2-nA beam current, focused to 1 µm, elemental counting times between 5 and 30 s. LA-ICP-MS: spot diameter of 20 µm for galena and 30 µm for all other sulfides, repetition rate of 5 Hz, energy density of 3 J/cm2, gas blank analyzed for 30 s followed by 40 s of ablation | EPMA: natural and synthetic standards including sphalerite (Zn Kα), rhodonite (Mn Kα), pentlandite (Ni Kα), stibnite (Sb Lα), silver (Ag Lα), cadmium (Cd Lα), cinnabar (Hg Mα), bismuth (Bi Mα), galena (Pb Mα), pyrite (S Kα), arsenopyrite (As Lα), selenium (Se Lα), cuprite (Cu Kα), cobalt (Co Kα). LA-ICP-MS: NIST 610 (synthetic glass) for drift correction; MASS-1 (pressed powder pellet) for calibration/matrix correction, measured every 20 analyses |  |  |  |  | 519.05 | [21 empty] | 205.66 | [15 empty] | 460654.78 | [43 empty] | 264.42 | [15 empty] | 538356.08 | [44 empty] | 2024 | Denisová and Piercey (2024), Mineralium Deposita, 59, 473–503 |  | CAN | Yukon
| ABM | ABM deposit, Finlayson Lake VMS district | Seafloor hydrothermal | Volcanic-hosted massive sulfide (VMS) | bimodal-felsic replacement-style VMS | Cu, Zn | Pb, Ag, Au, Bi, Se, Co | Cu, Zn, Pb, Ag, Au, Bi, Se, Co, Hg, As, Sb, Ba | Denisová and Piercey 2022; van Olden et al. 2020; Manor et al. 2022a |  | B232695-9-1-10 | B232695-9-1-10 | drill core |  |  |  |  | ore material | drill core | drill core | mineral separate | [5 empty] | mineralisation |  |  |  | pyrite, pyrrhotite, arsenopyrite, chalcopyrite, sphalerite, galena, tennantite, tetrahedrite | primary, zone refining, metamorphic (greenschist facies) | massive sulfide lenses, stringers | KKT |  |  |  | magnetite, barite, carbonate, quartz, chlorite, white mica, stannite, sericite | polished thin sections (15); polished blocks (6) | EPMA | JEOL JXA-8230 Super Probe EPMA; Geo Las 193 nm excimer laser (Coherent) coupled to a Thermo Finnigan ELEMENT XR ICP-MS; FEI MLA 650FEG instrument equipped with dual Bruker 5th generation XFlash SDD X-ray detectors | Memorial University; Micro Analysis Facility at MUN-CREAIT | EPMA: accelerating voltage of 25 kV, 2-nA beam current, focused to 1 µm, elemental counting times between 5 and 30 s. LA-ICP-MS: spot diameter of 20 µm for galena and 30 µm for all other sulfides, repetition rate of 5 Hz, energy density of 3 J/cm2, gas blank analyzed for 30 s followed by 40 s of ablation | EPMA: natural and synthetic standards including sphalerite (Zn Kα), rhodonite (Mn Kα), pentlandite (Ni Kα), stibnite (Sb Lα), silver (Ag Lα), cadmium (Cd Lα), cinnabar (Hg Mα), bismuth (Bi Mα), galena (Pb Mα), pyrite (S Kα), arsenopyrite (As Lα), selenium (Se Lα), cuprite (Cu Kα), cobalt (Co Kα). LA-ICP-MS: NIST 610 (synthetic glass) for drift correction; MASS-1 (pressed powder pellet) for calibration/matrix correction, measured every 20 analyses | [26 empty] | 216.32 | [5 empty] | 88.49 | [9 empty] | 462542.89 | [43 empty] | 265.48 | [15 empty] | 536886.82 | [44 empty] | 2024 | Denisová and Piercey (2024), Mineralium Deposita, 59, 473–503 |  | CAN | Yukon
| ABM | ABM deposit, Finlayson Lake VMS district | Seafloor hydrothermal | Volcanic-hosted massive sulfide (VMS) | bimodal-felsic replacement-style VMS | Cu, Zn | Pb, Ag, Au, Bi, Se, Co | Cu, Zn, Pb, Ag, Au, Bi, Se, Co, Hg, As, Sb, Ba | Denisová and Piercey 2022; van Olden et al. 2020; Manor et al. 2022a |  | B232695-9-1-15 | B232695-9-1-15 | drill core |  |  |  |  | ore material | drill core | drill core | mineral separate | [5 empty] | mineralisation |  |  |  | pyrite, pyrrhotite, arsenopyrite, chalcopyrite, sphalerite, galena, tennantite, tetrahedrite | primary, zone refining, metamorphic (greenschist facies) | massive sulfide lenses, stringers | KKT |  |  |  | magnetite, barite, carbonate, quartz, chlorite, white mica, stannite, sericite | polished thin sections (15); polished blocks (6) | EPMA | JEOL JXA-8230 Super Probe EPMA; Geo Las 193 nm excimer laser (Coherent) coupled to a Thermo Finnigan ELEMENT XR ICP-MS; FEI MLA 650FEG instrument equipped with dual Bruker 5th generation XFlash SDD X-ray detectors | Memorial University; Micro Analysis Facility at MUN-CREAIT | EPMA: accelerating voltage of 25 kV, 2-nA beam current, focused to 1 µm, elemental counting times between 5 and 30 s. LA-ICP-MS: spot diameter of 20 µm for galena and 30 µm for all other sulfides, repetition rate of 5 Hz, energy density of 3 J/cm2, gas blank analyzed for 30 s followed by 40 s of ablation | EPMA: natural and synthetic standards including sphalerite (Zn Kα), rhodonite (Mn Kα), pentlandite (Ni Kα), stibnite (Sb Lα), silver (Ag Lα), cadmium (Cd Lα), cinnabar (Hg Mα), bismuth (Bi Mα), galena (Pb Mα), pyrite (S Kα), arsenopyrite (As Lα), selenium (Se Lα), cuprite (Cu Kα), cobalt (Co Kα). LA-ICP-MS: NIST 610 (synthetic glass) for drift correction; MASS-1 (pressed powder pellet) for calibration/matrix correction, measured every 20 analyses |  |  |  |  | 196.14 | [21 empty] | 264.79 | [15 empty] | 461360.42 | [43 empty] | 245.17 | [15 empty] | 537805.99 | [44 empty] | 2024 | Denisová and Piercey (2024), Mineralium Deposita, 59, 473–503 |  | CAN | Yukon
| ABM | ABM deposit, Finlayson Lake VMS district | Seafloor hydrothermal | Volcanic-hosted massive sulfide (VMS) | bimodal-felsic replacement-style VMS | Cu, Zn | Pb, Ag, Au, Bi, Se, Co | Cu, Zn, Pb, Ag, Au, Bi, Se, Co, Hg, As, Sb, Ba | Denisová and Piercey 2022; van Olden et al. 2020; Manor et al. 2022a |  | B232695-9-1-16 | B232695-9-1-16 | drill core |  |  |  |  | ore material | drill core | drill core | mineral separate | [5 empty] | mineralisation |  |  |  | pyrite, pyrrhotite, arsenopyrite, chalcopyrite, sphalerite, galena, tennantite, tetrahedrite | primary, zone refining, metamorphic (greenschist facies) | massive sulfide lenses, stringers | KKT |  |  |  | magnetite, barite, carbonate, quartz, chlorite, white mica, stannite, sericite | polished thin sections (15); polished blocks (6) | EPMA | JEOL JXA-8230 Super Probe EPMA; Geo Las 193 nm excimer laser (Coherent) coupled to a Thermo Finnigan ELEMENT XR ICP-MS; FEI MLA 650FEG instrument equipped with dual Bruker 5th generation XFlash SDD X-ray detectors | Memorial University; Micro Analysis Facility at MUN-CREAIT | EPMA: accelerating voltage of 25 kV, 2-nA beam current, focused to 1 µm, elemental counting times between 5 and 30 s. LA-ICP-MS: spot diameter of 20 µm for galena and 30 µm for all other sulfides, repetition rate of 5 Hz, energy density of 3 J/cm2, gas blank analyzed for 30 s followed by 40 s of ablation | EPMA: natural and synthetic standards including sphalerite (Zn Kα), rhodonite (Mn Kα), pentlandite (Ni Kα), stibnite (Sb Lα), silver (Ag Lα), cadmium (Cd Lα), cinnabar (Hg Mα), bismuth (Bi Mα), galena (Pb Mα), pyrite (S Kα), arsenopyrite (As Lα), selenium (Se Lα), cuprite (Cu Kα), cobalt (Co Kα). LA-ICP-MS: NIST 610 (synthetic glass) for drift correction; MASS-1 (pressed powder pellet) for calibration/matrix correction, measured every 20 analyses | [26 empty] | 185.71 | [15 empty] | 464182.74 | [59 empty] | 535338.32 | [39 empty] | 283.45 |  |  |  |  | 2024 | Denisová and Piercey (2024), Mineralium Deposita, 59, 473–503 |  | CAN | Yukon
| ABM | ABM deposit, Finlayson Lake VMS district | Seafloor hydrothermal | Volcanic-hosted massive sulfide (VMS) | bimodal-felsic replacement-style VMS | Cu, Zn | Pb, Ag, Au, Bi, Se, Co | Cu, Zn, Pb, Ag, Au, Bi, Se, Co, Hg, As, Sb, Ba | Denisová and Piercey 2022; van Olden et al. 2020; Manor et al. 2022a |  | B232695-9-1-17 | B232695-9-1-17 | drill core |  |  |  |  | ore material | drill core | drill core | mineral separate | [5 empty] | mineralisation |  |  |  | pyrite, pyrrhotite, arsenopyrite, chalcopyrite, sphalerite, galena, tennantite, tetrahedrite | primary, zone refining, metamorphic (greenschist facies) | massive sulfide lenses, stringers | KKT |  |  |  | magnetite, barite, carbonate, quartz, chlorite, white mica, stannite, sericite | polished thin sections (15); polished blocks (6) | EPMA | JEOL JXA-8230 Super Probe EPMA; Geo Las 193 nm excimer laser (Coherent) coupled to a Thermo Finnigan ELEMENT XR ICP-MS; FEI MLA 650FEG instrument equipped with dual Bruker 5th generation XFlash SDD X-ray detectors | Memorial University; Micro Analysis Facility at MUN-CREAIT | EPMA: accelerating voltage of 25 kV, 2-nA beam current, focused to 1 µm, elemental counting times between 5 and 30 s. LA-ICP-MS: spot diameter of 20 µm for galena and 30 µm for all other sulfides, repetition rate of 5 Hz, energy density of 3 J/cm2, gas blank analyzed for 30 s followed by 40 s of ablation | EPMA: natural and synthetic standards including sphalerite (Zn Kα), rhodonite (Mn Kα), pentlandite (Ni Kα), stibnite (Sb Lα), silver (Ag Lα), cadmium (Cd Lα), cinnabar (Hg Mα), bismuth (Bi Mα), galena (Pb Mα), pyrite (S Kα), arsenopyrite (As Lα), selenium (Se Lα), cuprite (Cu Kα), cobalt (Co Kα). LA-ICP-MS: NIST 610 (synthetic glass) for drift correction; MASS-1 (pressed powder pellet) for calibration/matrix correction, measured every 20 analyses |  |  |  |  | 107.34 | [21 empty] | 302.5 | [15 empty] | 459200.99 | [43 empty] | 204.92 | [15 empty] | 536505.4 | [39 empty] | 3678.84 |  |  |  |  | 2024 | Denisová and Piercey (2024), Mineralium Deposita, 59, 473–503 |  | CAN | Yukon
| ABM | ABM deposit, Finlayson Lake VMS district | Seafloor hydrothermal | Volcanic-hosted massive sulfide (VMS) | bimodal-felsic replacement-style VMS | Cu, Zn | Pb, Ag, Au, Bi, Se, Co | Cu, Zn, Pb, Ag, Au, Bi, Se, Co, Hg, As, Sb, Ba | Denisová and Piercey 2022; van Olden et al. 2020; Manor et al. 2022a |  | B233308-1-1-12 | B233308-1-1-12 | drill core |  |  |  |  | ore material | drill core | drill core | mineral separate | [5 empty] | mineralisation |  |  |  | pyrite, pyrrhotite, arsenopyrite, chalcopyrite, sphalerite, galena, tennantite, tetrahedrite | primary, zone refining, metamorphic (greenschist facies) | massive sulfide lenses, stringers | KKT |  |  |  | magnetite, barite, carbonate, quartz, chlorite, white mica, stannite, sericite | polished thin sections (15); polished blocks (6) | EPMA | JEOL JXA-8230 Super Probe EPMA; Geo Las 193 nm excimer laser (Coherent) coupled to a Thermo Finnigan ELEMENT XR ICP-MS; FEI MLA 650FEG instrument equipped with dual Bruker 5th generation XFlash SDD X-ray detectors | Memorial University; Micro Analysis Facility at MUN-CREAIT | EPMA: accelerating voltage of 25 kV, 2-nA beam current, focused to 1 µm, elemental counting times between 5 and 30 s. LA-ICP-MS: spot diameter of 20 µm for galena and 30 µm for all other sulfides, repetition rate of 5 Hz, energy density of 3 J/cm2, gas blank analyzed for 30 s followed by 40 s of ablation | EPMA: natural and synthetic standards including sphalerite (Zn Kα), rhodonite (Mn Kα), pentlandite (Ni Kα), stibnite (Sb Lα), silver (Ag Lα), cadmium (Cd Lα), cinnabar (Hg Mα), bismuth (Bi Mα), galena (Pb Mα), pyrite (S Kα), arsenopyrite (As Lα), selenium (Se Lα), cuprite (Cu Kα), cobalt (Co Kα). LA-ICP-MS: NIST 610 (synthetic glass) for drift correction; MASS-1 (pressed powder pellet) for calibration/matrix correction, measured every 20 analyses | [26 empty] | 235.44 | [15 empty] | 461377.71 | [43 empty] | 461.07 | [15 empty] | 537552.99 | [39 empty] | 323.73 |  |  |  |  | 2024 | Denisová and Piercey (2024), Mineralium Deposita, 59, 473–503 |  | CAN | Yukon
| ABM | ABM deposit, Finlayson Lake VMS district | Seafloor hydrothermal | Volcanic-hosted massive sulfide (VMS) | bimodal-felsic replacement-style VMS | Cu, Zn | Pb, Ag, Au, Bi, Se, Co | Cu, Zn, Pb, Ag, Au, Bi, Se, Co, Hg, As, Sb, Ba | Denisová and Piercey 2022; van Olden et al. 2020; Manor et al. 2022a |  | B233308-1-1-9 | B233308-1-1-9 | drill core |  |  |  |  | ore material | drill core | drill core | mineral separate | [5 empty] | mineralisation |  |  |  | pyrite, pyrrhotite, arsenopyrite, chalcopyrite, sphalerite, galena, tennantite, tetrahedrite | primary, zone refining, metamorphic (greenschist facies) | massive sulfide lenses, stringers | KKT |  |  |  | magnetite, barite, carbonate, quartz, chlorite, white mica, stannite, sericite | polished thin sections (15); polished blocks (6) | EPMA | JEOL JXA-8230 Super Probe EPMA; Geo Las 193 nm excimer laser (Coherent) coupled to a Thermo Finnigan ELEMENT XR ICP-MS; FEI MLA 650FEG instrument equipped with dual Bruker 5th generation XFlash SDD X-ray detectors | Memorial University; Micro Analysis Facility at MUN-CREAIT | EPMA: accelerating voltage of 25 kV, 2-nA beam current, focused to 1 µm, elemental counting times between 5 and 30 s. LA-ICP-MS: spot diameter of 20 µm for galena and 30 µm for all other sulfides, repetition rate of 5 Hz, energy density of 3 J/cm2, gas blank analyzed for 30 s followed by 40 s of ablation | EPMA: natural and synthetic standards including sphalerite (Zn Kα), rhodonite (Mn Kα), pentlandite (Ni Kα), stibnite (Sb Lα), silver (Ag Lα), cadmium (Cd Lα), cinnabar (Hg Mα), bismuth (Bi Mα), galena (Pb Mα), pyrite (S Kα), arsenopyrite (As Lα), selenium (Se Lα), cuprite (Cu Kα), cobalt (Co Kα). LA-ICP-MS: NIST 610 (synthetic glass) for drift correction; MASS-1 (pressed powder pellet) for calibration/matrix correction, measured every 20 analyses |  |  |  |  | 294.01 | [21 empty] | 264.6 | [15 empty] | 462254.63 | [43 empty] | 205.8 | [15 empty] | 536843.76 | [39 empty] | 137.2 |  |  |  |  | 2024 | Denisová and Piercey (2024), Mineralium Deposita, 59, 473–503 |  | CAN | Yukon
| ABM | ABM deposit, Finlayson Lake VMS district | Seafloor hydrothermal | Volcanic-hosted massive sulfide (VMS) | bimodal-felsic replacement-style VMS | Cu, Zn | Pb, Ag, Au, Bi, Se, Co | Cu, Zn, Pb, Ag, Au, Bi, Se, Co, Hg, As, Sb, Ba | Denisová and Piercey 2022; van Olden et al. 2020; Manor et al. 2022a |  | B233308-2-1-13 | B233308-2-1-13 | drill core |  |  |  |  | ore material | drill core | drill core | mineral separate | [5 empty] | mineralisation |  |  |  | pyrite, pyrrhotite, arsenopyrite, chalcopyrite, sphalerite, galena, tennantite, tetrahedrite | primary, zone refining, metamorphic (greenschist facies) | massive sulfide lenses, stringers | KKT |  |  |  | magnetite, barite, carbonate, quartz, chlorite, white mica, stannite, sericite | polished thin sections (15); polished blocks (6) | EPMA | JEOL JXA-8230 Super Probe EPMA; Geo Las 193 nm excimer laser (Coherent) coupled to a Thermo Finnigan ELEMENT XR ICP-MS; FEI MLA 650FEG instrument equipped with dual Bruker 5th generation XFlash SDD X-ray detectors | Memorial University; Micro Analysis Facility at MUN-CREAIT | EPMA: accelerating voltage of 25 kV, 2-nA beam current, focused to 1 µm, elemental counting times between 5 and 30 s. LA-ICP-MS: spot diameter of 20 µm for galena and 30 µm for all other sulfides, repetition rate of 5 Hz, energy density of 3 J/cm2, gas blank analyzed for 30 s followed by 40 s of ablation | EPMA: natural and synthetic standards including sphalerite (Zn Kα), rhodonite (Mn Kα), pentlandite (Ni Kα), stibnite (Sb Lα), silver (Ag Lα), cadmium (Cd Lα), cinnabar (Hg Mα), bismuth (Bi Mα), galena (Pb Mα), pyrite (S Kα), arsenopyrite (As Lα), selenium (Se Lα), cuprite (Cu Kα), cobalt (Co Kα). LA-ICP-MS: NIST 610 (synthetic glass) for drift correction; MASS-1 (pressed powder pellet) for calibration/matrix correction, measured every 20 analyses |  |  |  |  | 327.31 | [21 empty] | 297.55 | [15 empty] | 464630.74 | [43 empty] | 644.7 | [15 empty] | 533574.02 | [39 empty] | 525.68 |  |  |  |  | 2024 | Denisová and Piercey (2024), Mineralium Deposita, 59, 473–503 |  | CAN | Yukon
| ABM | ABM deposit, Finlayson Lake VMS district | Seafloor hydrothermal | Volcanic-hosted massive sulfide (VMS) | bimodal-felsic replacement-style VMS | Cu, Zn | Pb, Ag, Au, Bi, Se, Co | Cu, Zn, Pb, Ag, Au, Bi, Se, Co, Hg, As, Sb, Ba | Denisová and Piercey 2022; van Olden et al. 2020; Manor et al. 2022a |  | B233308-2-1-15 | B233308-2-1-15 | drill core |  |  |  |  | ore material | drill core | drill core | mineral separate | [5 empty] | mineralisation |  |  |  | pyrite, pyrrhotite, arsenopyrite, chalcopyrite, sphalerite, galena, tennantite, tetrahedrite | primary, zone refining, metamorphic (greenschist facies) | massive sulfide lenses, stringers | KKT |  |  |  | magnetite, barite, carbonate, quartz, chlorite, white mica, stannite, sericite | polished thin sections (15); polished blocks (6) | EPMA | JEOL JXA-8230 Super Probe EPMA; Geo Las 193 nm excimer laser (Coherent) coupled to a Thermo Finnigan ELEMENT XR ICP-MS; FEI MLA 650FEG instrument equipped with dual Bruker 5th generation XFlash SDD X-ray detectors | Memorial University; Micro Analysis Facility at MUN-CREAIT | EPMA: accelerating voltage of 25 kV, 2-nA beam current, focused to 1 µm, elemental counting times between 5 and 30 s. LA-ICP-MS: spot diameter of 20 µm for galena and 30 µm for all other sulfides, repetition rate of 5 Hz, energy density of 3 J/cm2, gas blank analyzed for 30 s followed by 40 s of ablation | EPMA: natural and synthetic standards including sphalerite (Zn Kα), rhodonite (Mn Kα), pentlandite (Ni Kα), stibnite (Sb Lα), silver (Ag Lα), cadmium (Cd Lα), cinnabar (Hg Mα), bismuth (Bi Mα), galena (Pb Mα), pyrite (S Kα), arsenopyrite (As Lα), selenium (Se Lα), cuprite (Cu Kα), cobalt (Co Kα). LA-ICP-MS: NIST 610 (synthetic glass) for drift correction; MASS-1 (pressed powder pellet) for calibration/matrix correction, measured every 20 analyses |  |  |  |  | 78.1 | [21 empty] | 175.72 | [15 empty] | 463318.9 | [43 empty] | 497.87 | [15 empty] | 534992.25 | [39 empty] | 829.78 |  |  |  |  | 2024 | Denisová and Piercey (2024), Mineralium Deposita, 59, 473–503 |  | CAN | Yukon
| ABM | ABM deposit, Finlayson Lake VMS district | Seafloor hydrothermal | Volcanic-hosted massive sulfide (VMS) | bimodal-felsic replacement-style VMS | Cu, Zn | Pb, Ag, Au, Bi, Se, Co | Cu, Zn, Pb, Ag, Au, Bi, Se, Co, Hg, As, Sb, Ba | Denisová and Piercey 2022; van Olden et al. 2020; Manor et al. 2022a |  | B233308-2-1-16 | B233308-2-1-16 | drill core |  |  |  |  | ore material | drill core | drill core | mineral separate | [5 empty] | mineralisation |  |  |  | pyrite, pyrrhotite, arsenopyrite, chalcopyrite, sphalerite, galena, tennantite, tetrahedrite | primary, zone refining, metamorphic (greenschist facies) | massive sulfide lenses, stringers | KKT |  |  |  | magnetite, barite, carbonate, quartz, chlorite, white mica, stannite, sericite | polished thin sections (15); polished blocks (6) | EPMA | JEOL JXA-8230 Super Probe EPMA; Geo Las 193 nm excimer laser (Coherent) coupled to a Thermo Finnigan ELEMENT XR ICP-MS; FEI MLA 650FEG instrument equipped with dual Bruker 5th generation XFlash SDD X-ray detectors | Memorial University; Micro Analysis Facility at MUN-CREAIT | EPMA: accelerating voltage of 25 kV, 2-nA beam current, focused to 1 µm, elemental counting times between 5 and 30 s. LA-ICP-MS: spot diameter of 20 µm for galena and 30 µm for all other sulfides, repetition rate of 5 Hz, energy density of 3 J/cm2, gas blank analyzed for 30 s followed by 40 s of ablation | EPMA: natural and synthetic standards including sphalerite (Zn Kα), rhodonite (Mn Kα), pentlandite (Ni Kα), stibnite (Sb Lα), silver (Ag Lα), cadmium (Cd Lα), cinnabar (Hg Mα), bismuth (Bi Mα), galena (Pb Mα), pyrite (S Kα), arsenopyrite (As Lα), selenium (Se Lα), cuprite (Cu Kα), cobalt (Co Kα). LA-ICP-MS: NIST 610 (synthetic glass) for drift correction; MASS-1 (pressed powder pellet) for calibration/matrix correction, measured every 20 analyses |  |  |  |  | 165.67 | [21 empty] | 146.18 | [15 empty] | 460912.54 | [43 empty] | 243.63 | [15 empty] | 537499.01 | [39 empty] | 974.51 |  |  |  |  | 2024 | Denisová and Piercey (2024), Mineralium Deposita, 59, 473–503 |  | CAN | Yukon
| ABM | ABM deposit, Finlayson Lake VMS district | Seafloor hydrothermal | Volcanic-hosted massive sulfide (VMS) | bimodal-felsic replacement-style VMS | Cu, Zn | Pb, Ag, Au, Bi, Se, Co | Cu, Zn, Pb, Ag, Au, Bi, Se, Co, Hg, As, Sb, Ba | Denisová and Piercey 2022; van Olden et al. 2020; Manor et al. 2022a |  | B233308-3-1-10 | B233308-3-1-10 | drill core |  |  |  |  | ore material | drill core | drill core | mineral separate | [5 empty] | mineralisation |  |  |  | pyrite, pyrrhotite, arsenopyrite, chalcopyrite, sphalerite, galena, tennantite, tetrahedrite | primary, zone refining, metamorphic (greenschist facies) | massive sulfide lenses, stringers | KKT |  |  |  | magnetite, barite, carbonate, quartz, chlorite, white mica, stannite, sericite | polished thin sections (15); polished blocks (6) | EPMA | JEOL JXA-8230 Super Probe EPMA; Geo Las 193 nm excimer laser (Coherent) coupled to a Thermo Finnigan ELEMENT XR ICP-MS; FEI MLA 650FEG instrument equipped with dual Bruker 5th generation XFlash SDD X-ray detectors | Memorial University; Micro Analysis Facility at MUN-CREAIT | EPMA: accelerating voltage of 25 kV, 2-nA beam current, focused to 1 µm, elemental counting times between 5 and 30 s. LA-ICP-MS: spot diameter of 20 µm for galena and 30 µm for all other sulfides, repetition rate of 5 Hz, energy density of 3 J/cm2, gas blank analyzed for 30 s followed by 40 s of ablation | EPMA: natural and synthetic standards including sphalerite (Zn Kα), rhodonite (Mn Kα), pentlandite (Ni Kα), stibnite (Sb Lα), silver (Ag Lα), cadmium (Cd Lα), cinnabar (Hg Mα), bismuth (Bi Mα), galena (Pb Mα), pyrite (S Kα), arsenopyrite (As Lα), selenium (Se Lα), cuprite (Cu Kα), cobalt (Co Kα). LA-ICP-MS: NIST 610 (synthetic glass) for drift correction; MASS-1 (pressed powder pellet) for calibration/matrix correction, measured every 20 analyses | [26 empty] | 176.08 | [15 empty] | 463056.97 | [59 empty] | 536718.04 | [44 empty] | 2024 | Denisová and Piercey (2024), Mineralium Deposita, 59, 473–503 |  | CAN | Yukon
| ABM | ABM deposit, Finlayson Lake VMS district | Seafloor hydrothermal | Volcanic-hosted massive sulfide (VMS) | bimodal-felsic replacement-style VMS | Cu, Zn | Pb, Ag, Au, Bi, Se, Co | Cu, Zn, Pb, Ag, Au, Bi, Se, Co, Hg, As, Sb, Ba | Denisová and Piercey 2022; van Olden et al. 2020; Manor et al. 2022a |  | B233308-3-1-11 | B233308-3-1-11 | drill core |  |  |  |  | ore material | drill core | drill core | mineral separate | [5 empty] | mineralisation |  |  |  | pyrite, pyrrhotite, arsenopyrite, chalcopyrite, sphalerite, galena, tennantite, tetrahedrite | primary, zone refining, metamorphic (greenschist facies) | massive sulfide lenses, stringers | KKT |  |  |  | magnetite, barite, carbonate, quartz, chlorite, white mica, stannite, sericite | polished thin sections (15); polished blocks (6) | EPMA | JEOL JXA-8230 Super Probe EPMA; Geo Las 193 nm excimer laser (Coherent) coupled to a Thermo Finnigan ELEMENT XR ICP-MS; FEI MLA 650FEG instrument equipped with dual Bruker 5th generation XFlash SDD X-ray detectors | Memorial University; Micro Analysis Facility at MUN-CREAIT | EPMA: accelerating voltage of 25 kV, 2-nA beam current, focused to 1 µm, elemental counting times between 5 and 30 s. LA-ICP-MS: spot diameter of 20 µm for galena and 30 µm for all other sulfides, repetition rate of 5 Hz, energy density of 3 J/cm2, gas blank analyzed for 30 s followed by 40 s of ablation | EPMA: natural and synthetic standards including sphalerite (Zn Kα), rhodonite (Mn Kα), pentlandite (Ni Kα), stibnite (Sb Lα), silver (Ag Lα), cadmium (Cd Lα), cinnabar (Hg Mα), bismuth (Bi Mα), galena (Pb Mα), pyrite (S Kα), arsenopyrite (As Lα), selenium (Se Lα), cuprite (Cu Kα), cobalt (Co Kα). LA-ICP-MS: NIST 610 (synthetic glass) for drift correction; MASS-1 (pressed powder pellet) for calibration/matrix correction, measured every 20 analyses |  |  |  |  | 107.93 | [21 empty] | 206.05 | [15 empty] | 459987.44 | [59 empty] | 538874.39 | [39 empty] | 745.7 |  |  |  |  | 2024 | Denisová and Piercey (2024), Mineralium Deposita, 59, 473–503 |  | CAN | Yukon
| ABM | ABM deposit, Finlayson Lake VMS district | Seafloor hydrothermal | Volcanic-hosted massive sulfide (VMS) | bimodal-felsic replacement-style VMS | Cu, Zn | Pb, Ag, Au, Bi, Se, Co | Cu, Zn, Pb, Ag, Au, Bi, Se, Co, Hg, As, Sb, Ba | Denisová and Piercey 2022; van Olden et al. 2020; Manor et al. 2022a |  | B233308-3-1-9 | B233308-3-1-9 | drill core |  |  |  |  | ore material | drill core | drill core | mineral separate | [5 empty] | mineralisation |  |  |  | pyrite, pyrrhotite, arsenopyrite, chalcopyrite, sphalerite, galena, tennantite, tetrahedrite | primary, zone refining, metamorphic (greenschist facies) | massive sulfide lenses, stringers | KKT |  |  |  | magnetite, barite, carbonate, quartz, chlorite, white mica, stannite, sericite | polished thin sections (15); polished blocks (6) | EPMA | JEOL JXA-8230 Super Probe EPMA; Geo Las 193 nm excimer laser (Coherent) coupled to a Thermo Finnigan ELEMENT XR ICP-MS; FEI MLA 650FEG instrument equipped with dual Bruker 5th generation XFlash SDD X-ray detectors | Memorial University; Micro Analysis Facility at MUN-CREAIT | EPMA: accelerating voltage of 25 kV, 2-nA beam current, focused to 1 µm, elemental counting times between 5 and 30 s. LA-ICP-MS: spot diameter of 20 µm for galena and 30 µm for all other sulfides, repetition rate of 5 Hz, energy density of 3 J/cm2, gas blank analyzed for 30 s followed by 40 s of ablation | EPMA: natural and synthetic standards including sphalerite (Zn Kα), rhodonite (Mn Kα), pentlandite (Ni Kα), stibnite (Sb Lα), silver (Ag Lα), cadmium (Cd Lα), cinnabar (Hg Mα), bismuth (Bi Mα), galena (Pb Mα), pyrite (S Kα), arsenopyrite (As Lα), selenium (Se Lα), cuprite (Cu Kα), cobalt (Co Kα). LA-ICP-MS: NIST 610 (synthetic glass) for drift correction; MASS-1 (pressed powder pellet) for calibration/matrix correction, measured every 20 analyses |  |  |  |  | 128.38 | [21 empty] | 286.38 | [15 empty] | 459437.3 | [43 empty] | 523.39 | [15 empty] | 538163 | [39 empty] | 1461.54 |  |  |  |  | 2024 | Denisová and Piercey (2024), Mineralium Deposita, 59, 473–503 |  | CAN | Yukon
| ABM | ABM deposit, Finlayson Lake VMS district | Seafloor hydrothermal | Volcanic-hosted massive sulfide (VMS) | bimodal-felsic replacement-style VMS | Cu, Zn | Pb, Ag, Au, Bi, Se, Co | Cu, Zn, Pb, Ag, Au, Bi, Se, Co, Hg, As, Sb, Ba | Denisová and Piercey 2022; van Olden et al. 2020; Manor et al. 2022a |  | B233308-4-1-12 | B233308-4-1-12 | drill core |  |  |  |  | ore material | drill core | drill core | mineral separate | [5 empty] | mineralisation |  |  |  | pyrite, pyrrhotite, arsenopyrite, chalcopyrite, sphalerite, galena, tennantite, tetrahedrite | primary, zone refining, metamorphic (greenschist facies) | massive sulfide lenses, stringers | KKT |  |  |  | magnetite, barite, carbonate, quartz, chlorite, white mica, stannite, sericite | polished thin sections (15); polished blocks (6) | EPMA | JEOL JXA-8230 Super Probe EPMA; Geo Las 193 nm excimer laser (Coherent) coupled to a Thermo Finnigan ELEMENT XR ICP-MS; FEI MLA 650FEG instrument equipped with dual Bruker 5th generation XFlash SDD X-ray detectors | Memorial University; Micro Analysis Facility at MUN-CREAIT | EPMA: accelerating voltage of 25 kV, 2-nA beam current, focused to 1 µm, elemental counting times between 5 and 30 s. LA-ICP-MS: spot diameter of 20 µm for galena and 30 µm for all other sulfides, repetition rate of 5 Hz, energy density of 3 J/cm2, gas blank analyzed for 30 s followed by 40 s of ablation | EPMA: natural and synthetic standards including sphalerite (Zn Kα), rhodonite (Mn Kα), pentlandite (Ni Kα), stibnite (Sb Lα), silver (Ag Lα), cadmium (Cd Lα), cinnabar (Hg Mα), bismuth (Bi Mα), galena (Pb Mα), pyrite (S Kα), arsenopyrite (As Lα), selenium (Se Lα), cuprite (Cu Kα), cobalt (Co Kα). LA-ICP-MS: NIST 610 (synthetic glass) for drift correction; MASS-1 (pressed powder pellet) for calibration/matrix correction, measured every 20 analyses |  |  |  |  | 265.87 | [37 empty] | 457352.73 | [43 empty] | 423.42 | [15 empty] | 540540.02 | [39 empty] | 1270.26 |  |  |  |  | 2024 | Denisová and Piercey (2024), Mineralium Deposita, 59, 473–503 |  | CAN | Yukon
| ABM | ABM deposit, Finlayson Lake VMS district | Seafloor hydrothermal | Volcanic-hosted massive sulfide (VMS) | bimodal-felsic replacement-style VMS | Cu, Zn | Pb, Ag, Au, Bi, Se, Co | Cu, Zn, Pb, Ag, Au, Bi, Se, Co, Hg, As, Sb, Ba | Denisová and Piercey 2022; van Olden et al. 2020; Manor et al. 2022a |  | B233308-4-1-13 | B233308-4-1-13 | drill core |  |  |  |  | ore material | drill core | drill core | mineral separate | [5 empty] | mineralisation |  |  |  | pyrite, pyrrhotite, arsenopyrite, chalcopyrite, sphalerite, galena, tennantite, tetrahedrite | primary, zone refining, metamorphic (greenschist facies) | massive sulfide lenses, stringers | KKT |  |  |  | magnetite, barite, carbonate, quartz, chlorite, white mica, stannite, sericite | polished thin sections (15); polished blocks (6) | EPMA | JEOL JXA-8230 Super Probe EPMA; Geo Las 193 nm excimer laser (Coherent) coupled to a Thermo Finnigan ELEMENT XR ICP-MS; FEI MLA 650FEG instrument equipped with dual Bruker 5th generation XFlash SDD X-ray detectors | Memorial University; Micro Analysis Facility at MUN-CREAIT | EPMA: accelerating voltage of 25 kV, 2-nA beam current, focused to 1 µm, elemental counting times between 5 and 30 s. LA-ICP-MS: spot diameter of 20 µm for galena and 30 µm for all other sulfides, repetition rate of 5 Hz, energy density of 3 J/cm2, gas blank analyzed for 30 s followed by 40 s of ablation | EPMA: natural and synthetic standards including sphalerite (Zn Kα), rhodonite (Mn Kα), pentlandite (Ni Kα), stibnite (Sb Lα), silver (Ag Lα), cadmium (Cd Lα), cinnabar (Hg Mα), bismuth (Bi Mα), galena (Pb Mα), pyrite (S Kα), arsenopyrite (As Lα), selenium (Se Lα), cuprite (Cu Kα), cobalt (Co Kα). LA-ICP-MS: NIST 610 (synthetic glass) for drift correction; MASS-1 (pressed powder pellet) for calibration/matrix correction, measured every 20 analyses |  |  |  |  | 558.7 | [21 empty] | 98.02 | [15 empty] | 461915.45 | [43 empty] | 68.61 | [15 empty] | 537329.82 | [44 empty] | 2024 | Denisová and Piercey (2024), Mineralium Deposita, 59, 473–503 |  | CAN | Yukon
| ABM | ABM deposit, Finlayson Lake VMS district | Seafloor hydrothermal | Volcanic-hosted massive sulfide (VMS) | bimodal-felsic replacement-style VMS | Cu, Zn | Pb, Ag, Au, Bi, Se, Co | Cu, Zn, Pb, Ag, Au, Bi, Se, Co, Hg, As, Sb, Ba | Denisová and Piercey 2022; van Olden et al. 2020; Manor et al. 2022a |  | B233308-4-1-14 | B233308-4-1-14 | drill core |  |  |  |  | ore material | drill core | drill core | mineral separate | [5 empty] | mineralisation |  |  |  | pyrite, pyrrhotite, arsenopyrite, chalcopyrite, sphalerite, galena, tennantite, tetrahedrite | primary, zone refining, metamorphic (greenschist facies) | massive sulfide lenses, stringers | KKT |  |  |  | magnetite, barite, carbonate, quartz, chlorite, white mica, stannite, sericite | polished thin sections (15); polished blocks (6) | EPMA | JEOL JXA-8230 Super Probe EPMA; Geo Las 193 nm excimer laser (Coherent) coupled to a Thermo Finnigan ELEMENT XR ICP-MS; FEI MLA 650FEG instrument equipped with dual Bruker 5th generation XFlash SDD X-ray detectors | Memorial University; Micro Analysis Facility at MUN-CREAIT | EPMA: accelerating voltage of 25 kV, 2-nA beam current, focused to 1 µm, elemental counting times between 5 and 30 s. LA-ICP-MS: spot diameter of 20 µm for galena and 30 µm for all other sulfides, repetition rate of 5 Hz, energy density of 3 J/cm2, gas blank analyzed for 30 s followed by 40 s of ablation | EPMA: natural and synthetic standards including sphalerite (Zn Kα), rhodonite (Mn Kα), pentlandite (Ni Kα), stibnite (Sb Lα), silver (Ag Lα), cadmium (Cd Lα), cinnabar (Hg Mα), bismuth (Bi Mα), galena (Pb Mα), pyrite (S Kα), arsenopyrite (As Lα), selenium (Se Lα), cuprite (Cu Kα), cobalt (Co Kα). LA-ICP-MS: NIST 610 (synthetic glass) for drift correction; MASS-1 (pressed powder pellet) for calibration/matrix correction, measured every 20 analyses | [26 empty] | 175.73 | [15 empty] | 461110.4 | [43 empty] | 976.27 | [15 empty] | 537718.08 | [44 empty] | 2024 | Denisová and Piercey (2024), Mineralium Deposita, 59, 473–503 |  | CAN | Yukon
| ABM | ABM deposit, Finlayson Lake VMS district | Seafloor hydrothermal | Volcanic-hosted massive sulfide (VMS) | bimodal-felsic replacement-style VMS | Cu, Zn | Pb, Ag, Au, Bi, Se, Co | Cu, Zn, Pb, Ag, Au, Bi, Se, Co, Hg, As, Sb, Ba | Denisová and Piercey 2022; van Olden et al. 2020; Manor et al. 2022a |  | B233308-4-1-15* | B233308-4-1-15* | drill core |  |  |  |  | ore material | drill core | drill core | mineral separate | [5 empty] | mineralisation |  |  |  | pyrite, pyrrhotite, arsenopyrite, chalcopyrite, sphalerite, galena, tennantite, tetrahedrite | primary, zone refining, metamorphic (greenschist facies) | massive sulfide lenses, stringers | KKT |  |  |  | magnetite, barite, carbonate, quartz, chlorite, white mica, stannite, sericite | polished thin sections (15); polished blocks (6) | EPMA | JEOL JXA-8230 Super Probe EPMA; Geo Las 193 nm excimer laser (Coherent) coupled to a Thermo Finnigan ELEMENT XR ICP-MS; FEI MLA 650FEG instrument equipped with dual Bruker 5th generation XFlash SDD X-ray detectors | Memorial University; Micro Analysis Facility at MUN-CREAIT | EPMA: accelerating voltage of 25 kV, 2-nA beam current, focused to 1 µm, elemental counting times between 5 and 30 s. LA-ICP-MS: spot diameter of 20 µm for galena and 30 µm for all other sulfides, repetition rate of 5 Hz, energy density of 3 J/cm2, gas blank analyzed for 30 s followed by 40 s of ablation | EPMA: natural and synthetic standards including sphalerite (Zn Kα), rhodonite (Mn Kα), pentlandite (Ni Kα), stibnite (Sb Lα), silver (Ag Lα), cadmium (Cd Lα), cinnabar (Hg Mα), bismuth (Bi Mα), galena (Pb Mα), pyrite (S Kα), arsenopyrite (As Lα), selenium (Se Lα), cuprite (Cu Kα), cobalt (Co Kα). LA-ICP-MS: NIST 610 (synthetic glass) for drift correction; MASS-1 (pressed powder pellet) for calibration/matrix correction, measured every 20 analyses |  |  |  |  | 880.53 | [21 empty] | 225.02 | [15 empty] | 451898.52 | [43 empty] | 14558.12 | [15 empty] | 532398.67 | [44 empty] | 2024 | Denisová and Piercey (2024), Mineralium Deposita, 59, 473–503 |  | CAN | Yukon
| ABM | ABM deposit, Finlayson Lake VMS district | Seafloor hydrothermal | Volcanic-hosted massive sulfide (VMS) | bimodal-felsic replacement-style VMS | Cu, Zn | Pb, Ag, Au, Bi, Se, Co | Cu, Zn, Pb, Ag, Au, Bi, Se, Co, Hg, As, Sb, Ba | Denisová and Piercey 2022; van Olden et al. 2020; Manor et al. 2022a |  | B233308-5-1-1 | B233308-5-1-1 | drill core |  |  |  |  | ore material | drill core | drill core | mineral separate | [5 empty] | mineralisation |  |  |  | pyrite, pyrrhotite, arsenopyrite, chalcopyrite, sphalerite, galena, tennantite, tetrahedrite | primary, zone refining, metamorphic (greenschist facies) | massive sulfide lenses, stringers | KKT |  |  |  | magnetite, barite, carbonate, quartz, chlorite, white mica, stannite, sericite | polished thin sections (15); polished blocks (6) | EPMA | JEOL JXA-8230 Super Probe EPMA; Geo Las 193 nm excimer laser (Coherent) coupled to a Thermo Finnigan ELEMENT XR ICP-MS; FEI MLA 650FEG instrument equipped with dual Bruker 5th generation XFlash SDD X-ray detectors | Memorial University; Micro Analysis Facility at MUN-CREAIT | EPMA: accelerating voltage of 25 kV, 2-nA beam current, focused to 1 µm, elemental counting times between 5 and 30 s. LA-ICP-MS: spot diameter of 20 µm for galena and 30 µm for all other sulfides, repetition rate of 5 Hz, energy density of 3 J/cm2, gas blank analyzed for 30 s followed by 40 s of ablation | EPMA: natural and synthetic standards including sphalerite (Zn Kα), rhodonite (Mn Kα), pentlandite (Ni Kα), stibnite (Sb Lα), silver (Ag Lα), cadmium (Cd Lα), cinnabar (Hg Mα), bismuth (Bi Mα), galena (Pb Mα), pyrite (S Kα), arsenopyrite (As Lα), selenium (Se Lα), cuprite (Cu Kα), cobalt (Co Kα). LA-ICP-MS: NIST 610 (synthetic glass) for drift correction; MASS-1 (pressed powder pellet) for calibration/matrix correction, measured every 20 analyses |  |  |  |  | 663.95 | [21 empty] | 244.1 | [5 empty] | 868.99 | [9 empty] | 456648.26 | [43 empty] | 1542.7 | [15 empty] | 536165.5 | [39 empty] | 3856.74 |  |  |  |  | 2024 | Denisová and Piercey (2024), Mineralium Deposita, 59, 473–503 |  | CAN | Yukon
| ABM | ABM deposit, Finlayson Lake VMS district | Seafloor hydrothermal | Volcanic-hosted massive sulfide (VMS) | bimodal-felsic replacement-style VMS | Cu, Zn | Pb, Ag, Au, Bi, Se, Co | Cu, Zn, Pb, Ag, Au, Bi, Se, Co, Hg, As, Sb, Ba | Denisová and Piercey 2022; van Olden et al. 2020; Manor et al. 2022a |  | B233308-5-1-10 | B233308-5-1-10 | drill core |  |  |  |  | ore material | drill core | drill core | mineral separate | [5 empty] | mineralisation |  |  |  | pyrite, pyrrhotite, arsenopyrite, chalcopyrite, sphalerite, galena, tennantite, tetrahedrite | primary, zone refining, metamorphic (greenschist facies) | massive sulfide lenses, stringers | KKT |  |  |  | magnetite, barite, carbonate, quartz, chlorite, white mica, stannite, sericite | polished thin sections (15); polished blocks (6) | EPMA | JEOL JXA-8230 Super Probe EPMA; Geo Las 193 nm excimer laser (Coherent) coupled to a Thermo Finnigan ELEMENT XR ICP-MS; FEI MLA 650FEG instrument equipped with dual Bruker 5th generation XFlash SDD X-ray detectors | Memorial University; Micro Analysis Facility at MUN-CREAIT | EPMA: accelerating voltage of 25 kV, 2-nA beam current, focused to 1 µm, elemental counting times between 5 and 30 s. LA-ICP-MS: spot diameter of 20 µm for galena and 30 µm for all other sulfides, repetition rate of 5 Hz, energy density of 3 J/cm2, gas blank analyzed for 30 s followed by 40 s of ablation | EPMA: natural and synthetic standards including sphalerite (Zn Kα), rhodonite (Mn Kα), pentlandite (Ni Kα), stibnite (Sb Lα), silver (Ag Lα), cadmium (Cd Lα), cinnabar (Hg Mα), bismuth (Bi Mα), galena (Pb Mα), pyrite (S Kα), arsenopyrite (As Lα), selenium (Se Lα), cuprite (Cu Kα), cobalt (Co Kα). LA-ICP-MS: NIST 610 (synthetic glass) for drift correction; MASS-1 (pressed powder pellet) for calibration/matrix correction, measured every 20 analyses | [26 empty] | 263.91 | [5 empty] | 78.2 | [9 empty] | 461967.05 | [43 empty] | 175.94 | [15 empty] | 536752.47 | [39 empty] | 752.64 |  |  |  |  | 2024 | Denisová and Piercey (2024), Mineralium Deposita, 59, 473–503 |  | CAN | Yukon
| ABM | ABM deposit, Finlayson Lake VMS district | Seafloor hydrothermal | Volcanic-hosted massive sulfide (VMS) | bimodal-felsic replacement-style VMS | Cu, Zn | Pb, Ag, Au, Bi, Se, Co | Cu, Zn, Pb, Ag, Au, Bi, Se, Co, Hg, As, Sb, Ba | Denisová and Piercey 2022; van Olden et al. 2020; Manor et al. 2022a |  | B233308-5-1-12 | B233308-5-1-12 | drill core |  |  |  |  | ore material | drill core | drill core | mineral separate | [5 empty] | mineralisation |  |  |  | pyrite, pyrrhotite, arsenopyrite, chalcopyrite, sphalerite, galena, tennantite, tetrahedrite | primary, zone refining, metamorphic (greenschist facies) | massive sulfide lenses, stringers | KKT |  |  |  | magnetite, barite, carbonate, quartz, chlorite, white mica, stannite, sericite | polished thin sections (15); polished blocks (6) | EPMA | JEOL JXA-8230 Super Probe EPMA; Geo Las 193 nm excimer laser (Coherent) coupled to a Thermo Finnigan ELEMENT XR ICP-MS; FEI MLA 650FEG instrument equipped with dual Bruker 5th generation XFlash SDD X-ray detectors | Memorial University; Micro Analysis Facility at MUN-CREAIT | EPMA: accelerating voltage of 25 kV, 2-nA beam current, focused to 1 µm, elemental counting times between 5 and 30 s. LA-ICP-MS: spot diameter of 20 µm for galena and 30 µm for all other sulfides, repetition rate of 5 Hz, energy density of 3 J/cm2, gas blank analyzed for 30 s followed by 40 s of ablation | EPMA: natural and synthetic standards including sphalerite (Zn Kα), rhodonite (Mn Kα), pentlandite (Ni Kα), stibnite (Sb Lα), silver (Ag Lα), cadmium (Cd Lα), cinnabar (Hg Mα), bismuth (Bi Mα), galena (Pb Mα), pyrite (S Kα), arsenopyrite (As Lα), selenium (Se Lα), cuprite (Cu Kα), cobalt (Co Kα). LA-ICP-MS: NIST 610 (synthetic glass) for drift correction; MASS-1 (pressed powder pellet) for calibration/matrix correction, measured every 20 analyses |  |  |  |  | 422.52 | [21 empty] | 255.48 | [5 empty] | 226 | [9 empty] | 462155.24 | [43 empty] | 825.38 | [15 empty] | 535663.4 | [39 empty] | 432.34 |  |  |  |  | 2024 | Denisová and Piercey (2024), Mineralium Deposita, 59, 473–503 |  | CAN | Yukon
| ABM | ABM deposit, Finlayson Lake VMS district | Seafloor hydrothermal | Volcanic-hosted massive sulfide (VMS) | bimodal-felsic replacement-style VMS | Cu, Zn | Pb, Ag, Au, Bi, Se, Co | Cu, Zn, Pb, Ag, Au, Bi, Se, Co, Hg, As, Sb, Ba | Denisová and Piercey 2022; van Olden et al. 2020; Manor et al. 2022a |  | B233308-7-1-15 | B233308-7-1-15 | drill core |  |  |  |  | ore material | drill core | drill core | mineral separate | [5 empty] | mineralisation |  |  |  | pyrite, pyrrhotite, arsenopyrite, chalcopyrite, sphalerite, galena, tennantite, tetrahedrite | primary, zone refining, metamorphic (greenschist facies) | massive sulfide lenses, stringers | KKT |  |  |  | magnetite, barite, carbonate, quartz, chlorite, white mica, stannite, sericite | polished thin sections (15); polished blocks (6) | EPMA | JEOL JXA-8230 Super Probe EPMA; Geo Las 193 nm excimer laser (Coherent) coupled to a Thermo Finnigan ELEMENT XR ICP-MS; FEI MLA 650FEG instrument equipped with dual Bruker 5th generation XFlash SDD X-ray detectors | Memorial University; Micro Analysis Facility at MUN-CREAIT | EPMA: accelerating voltage of 25 kV, 2-nA beam current, focused to 1 µm, elemental counting times between 5 and 30 s. LA-ICP-MS: spot diameter of 20 µm for galena and 30 µm for all other sulfides, repetition rate of 5 Hz, energy density of 3 J/cm2, gas blank analyzed for 30 s followed by 40 s of ablation | EPMA: natural and synthetic standards including sphalerite (Zn Kα), rhodonite (Mn Kα), pentlandite (Ni Kα), stibnite (Sb Lα), silver (Ag Lα), cadmium (Cd Lα), cinnabar (Hg Mα), bismuth (Bi Mα), galena (Pb Mα), pyrite (S Kα), arsenopyrite (As Lα), selenium (Se Lα), cuprite (Cu Kα), cobalt (Co Kα). LA-ICP-MS: NIST 610 (synthetic glass) for drift correction; MASS-1 (pressed powder pellet) for calibration/matrix correction, measured every 20 analyses |  |  |  |  | 2764.41 | [21 empty] | 274.48 | [5 empty] | 313.69 | [9 empty] | 460871.86 | [43 empty] | 401.92 | [15 empty] | 535324.63 | [44 empty] | 2024 | Denisová and Piercey (2024), Mineralium Deposita, 59, 473–503 |  | CAN | Yukon
| ABM | ABM deposit, Finlayson Lake VMS district | Seafloor hydrothermal | Volcanic-hosted massive sulfide (VMS) | bimodal-felsic replacement-style VMS | Cu, Zn | Pb, Ag, Au, Bi, Se, Co | Cu, Zn, Pb, Ag, Au, Bi, Se, Co, Hg, As, Sb, Ba | Denisová and Piercey 2022; van Olden et al. 2020; Manor et al. 2022a |  | B233308-7-1-16 | B233308-7-1-16 | drill core |  |  |  |  | ore material | drill core | drill core | mineral separate | [5 empty] | mineralisation |  |  |  | pyrite, pyrrhotite, arsenopyrite, chalcopyrite, sphalerite, galena, tennantite, tetrahedrite | primary, zone refining, metamorphic (greenschist facies) | massive sulfide lenses, stringers | KKT |  |  |  | magnetite, barite, carbonate, quartz, chlorite, white mica, stannite, sericite | polished thin sections (15); polished blocks (6) | EPMA | JEOL JXA-8230 Super Probe EPMA; Geo Las 193 nm excimer laser (Coherent) coupled to a Thermo Finnigan ELEMENT XR ICP-MS; FEI MLA 650FEG instrument equipped with dual Bruker 5th generation XFlash SDD X-ray detectors | Memorial University; Micro Analysis Facility at MUN-CREAIT | EPMA: accelerating voltage of 25 kV, 2-nA beam current, focused to 1 µm, elemental counting times between 5 and 30 s. LA-ICP-MS: spot diameter of 20 µm for galena and 30 µm for all other sulfides, repetition rate of 5 Hz, energy density of 3 J/cm2, gas blank analyzed for 30 s followed by 40 s of ablation | EPMA: natural and synthetic standards including sphalerite (Zn Kα), rhodonite (Mn Kα), pentlandite (Ni Kα), stibnite (Sb Lα), silver (Ag Lα), cadmium (Cd Lα), cinnabar (Hg Mα), bismuth (Bi Mα), galena (Pb Mα), pyrite (S Kα), arsenopyrite (As Lα), selenium (Se Lα), cuprite (Cu Kα), cobalt (Co Kα). LA-ICP-MS: NIST 610 (synthetic glass) for drift correction; MASS-1 (pressed powder pellet) for calibration/matrix correction, measured every 20 analyses |  |  |  |  | 1444.36 | [21 empty] | 294.77 | [15 empty] | 460584.62 | [59 empty] | 537607.47 | [44 empty] | 2024 | Denisová and Piercey (2024), Mineralium Deposita, 59, 473–503 |  | CAN | Yukon
| ABM | ABM deposit, Finlayson Lake VMS district | Seafloor hydrothermal | Volcanic-hosted massive sulfide (VMS) | bimodal-felsic replacement-style VMS | Cu, Zn | Pb, Ag, Au, Bi, Se, Co | Cu, Zn, Pb, Ag, Au, Bi, Se, Co, Hg, As, Sb, Ba | Denisová and Piercey 2022; van Olden et al. 2020; Manor et al. 2022a |  | B233308-7-1-17 | B233308-7-1-17 | drill core |  |  |  |  | ore material | drill core | drill core | mineral separate | [5 empty] | mineralisation |  |  |  | pyrite, pyrrhotite, arsenopyrite, chalcopyrite, sphalerite, galena, tennantite, tetrahedrite | primary, zone refining, metamorphic (greenschist facies) | massive sulfide lenses, stringers | KKT |  |  |  | magnetite, barite, carbonate, quartz, chlorite, white mica, stannite, sericite | polished thin sections (15); polished blocks (6) | EPMA | JEOL JXA-8230 Super Probe EPMA; Geo Las 193 nm excimer laser (Coherent) coupled to a Thermo Finnigan ELEMENT XR ICP-MS; FEI MLA 650FEG instrument equipped with dual Bruker 5th generation XFlash SDD X-ray detectors | Memorial University; Micro Analysis Facility at MUN-CREAIT | EPMA: accelerating voltage of 25 kV, 2-nA beam current, focused to 1 µm, elemental counting times between 5 and 30 s. LA-ICP-MS: spot diameter of 20 µm for galena and 30 µm for all other sulfides, repetition rate of 5 Hz, energy density of 3 J/cm2, gas blank analyzed for 30 s followed by 40 s of ablation | EPMA: natural and synthetic standards including sphalerite (Zn Kα), rhodonite (Mn Kα), pentlandite (Ni Kα), stibnite (Sb Lα), silver (Ag Lα), cadmium (Cd Lα), cinnabar (Hg Mα), bismuth (Bi Mα), galena (Pb Mα), pyrite (S Kα), arsenopyrite (As Lα), selenium (Se Lα), cuprite (Cu Kα), cobalt (Co Kα). LA-ICP-MS: NIST 610 (synthetic glass) for drift correction; MASS-1 (pressed powder pellet) for calibration/matrix correction, measured every 20 analyses |  |  |  |  | 303.33 | [21 empty] | 283.76 | [15 empty] | 459745.59 | [59 empty] | 538679.07 | [39 empty] | 978.47 |  |  |  |  | 2024 | Denisová and Piercey (2024), Mineralium Deposita, 59, 473–503 |  | CAN | Yukon
| ABM | ABM deposit, Finlayson Lake VMS district | Seafloor hydrothermal | Volcanic-hosted massive sulfide (VMS) | bimodal-felsic replacement-style VMS | Cu, Zn | Pb, Ag, Au, Bi, Se, Co | Cu, Zn, Pb, Ag, Au, Bi, Se, Co, Hg, As, Sb, Ba | Denisová and Piercey 2022; van Olden et al. 2020; Manor et al. 2022a |  | B233308-7-1-18 | B233308-7-1-18 | drill core |  |  |  |  | ore material | drill core | drill core | mineral separate | [5 empty] | mineralisation |  |  |  | pyrite, pyrrhotite, arsenopyrite, chalcopyrite, sphalerite, galena, tennantite, tetrahedrite | primary, zone refining, metamorphic (greenschist facies) | massive sulfide lenses, stringers | KKT |  |  |  | magnetite, barite, carbonate, quartz, chlorite, white mica, stannite, sericite | polished thin sections (15); polished blocks (6) | EPMA | JEOL JXA-8230 Super Probe EPMA; Geo Las 193 nm excimer laser (Coherent) coupled to a Thermo Finnigan ELEMENT XR ICP-MS; FEI MLA 650FEG instrument equipped with dual Bruker 5th generation XFlash SDD X-ray detectors | Memorial University; Micro Analysis Facility at MUN-CREAIT | EPMA: accelerating voltage of 25 kV, 2-nA beam current, focused to 1 µm, elemental counting times between 5 and 30 s. LA-ICP-MS: spot diameter of 20 µm for galena and 30 µm for all other sulfides, repetition rate of 5 Hz, energy density of 3 J/cm2, gas blank analyzed for 30 s followed by 40 s of ablation | EPMA: natural and synthetic standards including sphalerite (Zn Kα), rhodonite (Mn Kα), pentlandite (Ni Kα), stibnite (Sb Lα), silver (Ag Lα), cadmium (Cd Lα), cinnabar (Hg Mα), bismuth (Bi Mα), galena (Pb Mα), pyrite (S Kα), arsenopyrite (As Lα), selenium (Se Lα), cuprite (Cu Kα), cobalt (Co Kα). LA-ICP-MS: NIST 610 (synthetic glass) for drift correction; MASS-1 (pressed powder pellet) for calibration/matrix correction, measured every 20 analyses |  |  |  |  | 490.93 | [21 empty] | 274.92 | [5 empty] | 225.83 | [9 empty] | 461422.91 | [43 empty] | 1453.15 | [15 empty] | 535886.81 | [39 empty] | 147.28 |  |  |  |  | 2024 | Denisová and Piercey (2024), Mineralium Deposita, 59, 473–503 |  | CAN | Yukon
| ABM | ABM deposit, Finlayson Lake VMS district | Seafloor hydrothermal | Volcanic-hosted massive sulfide (VMS) | bimodal-felsic replacement-style VMS | Cu, Zn | Pb, Ag, Au, Bi, Se, Co | Cu, Zn, Pb, Ag, Au, Bi, Se, Co, Hg, As, Sb, Ba | Denisová and Piercey 2022; van Olden et al. 2020; Manor et al. 2022a |  | B233308-7-1-7 | B233308-7-1-7 | drill core |  |  |  |  | ore material | drill core | drill core | mineral separate | [5 empty] | mineralisation |  |  |  | pyrite, pyrrhotite, arsenopyrite, chalcopyrite, sphalerite, galena, tennantite, tetrahedrite | primary, zone refining, metamorphic (greenschist facies) | massive sulfide lenses, stringers | KKT |  |  |  | magnetite, barite, carbonate, quartz, chlorite, white mica, stannite, sericite | polished thin sections (15); polished blocks (6) | EPMA | JEOL JXA-8230 Super Probe EPMA; Geo Las 193 nm excimer laser (Coherent) coupled to a Thermo Finnigan ELEMENT XR ICP-MS; FEI MLA 650FEG instrument equipped with dual Bruker 5th generation XFlash SDD X-ray detectors | Memorial University; Micro Analysis Facility at MUN-CREAIT | EPMA: accelerating voltage of 25 kV, 2-nA beam current, focused to 1 µm, elemental counting times between 5 and 30 s. LA-ICP-MS: spot diameter of 20 µm for galena and 30 µm for all other sulfides, repetition rate of 5 Hz, energy density of 3 J/cm2, gas blank analyzed for 30 s followed by 40 s of ablation | EPMA: natural and synthetic standards including sphalerite (Zn Kα), rhodonite (Mn Kα), pentlandite (Ni Kα), stibnite (Sb Lα), silver (Ag Lα), cadmium (Cd Lα), cinnabar (Hg Mα), bismuth (Bi Mα), galena (Pb Mα), pyrite (S Kα), arsenopyrite (As Lα), selenium (Se Lα), cuprite (Cu Kα), cobalt (Co Kα). LA-ICP-MS: NIST 610 (synthetic glass) for drift correction; MASS-1 (pressed powder pellet) for calibration/matrix correction, measured every 20 analyses |  |  |  |  | 316.44 | [21 empty] | 138.44 | [5 empty] | 415.32 | [9 empty] | 474180.72 | [43 empty] | 692.21 | [15 empty] | 524237.09 | [44 empty] | 2024 | Denisová and Piercey (2024), Mineralium Deposita, 59, 473–503 |  | CAN | Yukon
| ABM | ABM deposit, Finlayson Lake VMS district | Seafloor hydrothermal | Volcanic-hosted massive sulfide (VMS) | bimodal-felsic replacement-style VMS | Cu, Zn | Pb, Ag, Au, Bi, Se, Co | Cu, Zn, Pb, Ag, Au, Bi, Se, Co, Hg, As, Sb, Ba | Denisová and Piercey 2022; van Olden et al. 2020; Manor et al. 2022a |  | B265159A-1-1-12 | B265159A-1-1-12 | drill core |  |  |  |  | ore material | drill core | drill core | mineral separate | [5 empty] | mineralisation |  |  |  | pyrite, pyrrhotite, arsenopyrite, chalcopyrite, sphalerite, galena, tennantite, tetrahedrite | primary, zone refining, metamorphic (greenschist facies) | massive sulfide lenses, stringers | KKT |  |  |  | magnetite, barite, carbonate, quartz, chlorite, white mica, stannite, sericite | polished thin sections (15); polished blocks (6) | EPMA | JEOL JXA-8230 Super Probe EPMA; Geo Las 193 nm excimer laser (Coherent) coupled to a Thermo Finnigan ELEMENT XR ICP-MS; FEI MLA 650FEG instrument equipped with dual Bruker 5th generation XFlash SDD X-ray detectors | Memorial University; Micro Analysis Facility at MUN-CREAIT | EPMA: accelerating voltage of 25 kV, 2-nA beam current, focused to 1 µm, elemental counting times between 5 and 30 s. LA-ICP-MS: spot diameter of 20 µm for galena and 30 µm for all other sulfides, repetition rate of 5 Hz, energy density of 3 J/cm2, gas blank analyzed for 30 s followed by 40 s of ablation | EPMA: natural and synthetic standards including sphalerite (Zn Kα), rhodonite (Mn Kα), pentlandite (Ni Kα), stibnite (Sb Lα), silver (Ag Lα), cadmium (Cd Lα), cinnabar (Hg Mα), bismuth (Bi Mα), galena (Pb Mα), pyrite (S Kα), arsenopyrite (As Lα), selenium (Se Lα), cuprite (Cu Kα), cobalt (Co Kα). LA-ICP-MS: NIST 610 (synthetic glass) for drift correction; MASS-1 (pressed powder pellet) for calibration/matrix correction, measured every 20 analyses |  |  |  |  | 812.14 | [21 empty] | 577.31 | [5 empty] | 606.66 | [9 empty] | 462059.32 | [59 empty] | 535465.12 | [39 empty] | 420.75 |  |  |  |  | 2024 | Denisová and Piercey (2024), Mineralium Deposita, 59, 473–503 |  | CAN | Yukon
| ABM | ABM deposit, Finlayson Lake VMS district | Seafloor hydrothermal | Volcanic-hosted massive sulfide (VMS) | bimodal-felsic replacement-style VMS | Cu, Zn | Pb, Ag, Au, Bi, Se, Co | Cu, Zn, Pb, Ag, Au, Bi, Se, Co, Hg, As, Sb, Ba | Denisová and Piercey 2022; van Olden et al. 2020; Manor et al. 2022a |  | B265159A-3-2-15 | B265159A-3-2-15 | drill core |  |  |  |  | ore material | drill core | drill core | mineral separate | [5 empty] | mineralisation |  |  |  | pyrite, pyrrhotite, arsenopyrite, chalcopyrite, sphalerite, galena, tennantite, tetrahedrite | primary, zone refining, metamorphic (greenschist facies) | massive sulfide lenses, stringers | KKT |  |  |  | magnetite, barite, carbonate, quartz, chlorite, white mica, stannite, sericite | polished thin sections (15); polished blocks (6) | EPMA | JEOL JXA-8230 Super Probe EPMA; Geo Las 193 nm excimer laser (Coherent) coupled to a Thermo Finnigan ELEMENT XR ICP-MS; FEI MLA 650FEG instrument equipped with dual Bruker 5th generation XFlash SDD X-ray detectors | Memorial University; Micro Analysis Facility at MUN-CREAIT | EPMA: accelerating voltage of 25 kV, 2-nA beam current, focused to 1 µm, elemental counting times between 5 and 30 s. LA-ICP-MS: spot diameter of 20 µm for galena and 30 µm for all other sulfides, repetition rate of 5 Hz, energy density of 3 J/cm2, gas blank analyzed for 30 s followed by 40 s of ablation | EPMA: natural and synthetic standards including sphalerite (Zn Kα), rhodonite (Mn Kα), pentlandite (Ni Kα), stibnite (Sb Lα), silver (Ag Lα), cadmium (Cd Lα), cinnabar (Hg Mα), bismuth (Bi Mα), galena (Pb Mα), pyrite (S Kα), arsenopyrite (As Lα), selenium (Se Lα), cuprite (Cu Kα), cobalt (Co Kα). LA-ICP-MS: NIST 610 (synthetic glass) for drift correction; MASS-1 (pressed powder pellet) for calibration/matrix correction, measured every 20 analyses | [26 empty] | 341.46 | [15 empty] | 459687.8 | [43 empty] | 156.1 | [15 empty] | 535765.86 | [39 empty] | 4019.51 |  |  |  |  | 2024 | Denisová and Piercey (2024), Mineralium Deposita, 59, 473–503 |  | CAN | Yukon
| ABM | ABM deposit, Finlayson Lake VMS district | Seafloor hydrothermal | Volcanic-hosted massive sulfide (VMS) | bimodal-felsic replacement-style VMS | Cu, Zn | Pb, Ag, Au, Bi, Se, Co | Cu, Zn, Pb, Ag, Au, Bi, Se, Co, Hg, As, Sb, Ba | Denisová and Piercey 2022; van Olden et al. 2020; Manor et al. 2022a |  | B265159A-3-2-24 | B265159A-3-2-24 | drill core |  |  |  |  | ore material | drill core | drill core | mineral separate | [5 empty] | mineralisation |  |  |  | pyrite, pyrrhotite, arsenopyrite, chalcopyrite, sphalerite, galena, tennantite, tetrahedrite | primary, zone refining, metamorphic (greenschist facies) | massive sulfide lenses, stringers | KKT |  |  |  | magnetite, barite, carbonate, quartz, chlorite, white mica, stannite, sericite | polished thin sections (15); polished blocks (6) | EPMA | JEOL JXA-8230 Super Probe EPMA; Geo Las 193 nm excimer laser (Coherent) coupled to a Thermo Finnigan ELEMENT XR ICP-MS; FEI MLA 650FEG instrument equipped with dual Bruker 5th generation XFlash SDD X-ray detectors | Memorial University; Micro Analysis Facility at MUN-CREAIT | EPMA: accelerating voltage of 25 kV, 2-nA beam current, focused to 1 µm, elemental counting times between 5 and 30 s. LA-ICP-MS: spot diameter of 20 µm for galena and 30 µm for all other sulfides, repetition rate of 5 Hz, energy density of 3 J/cm2, gas blank analyzed for 30 s followed by 40 s of ablation | EPMA: natural and synthetic standards including sphalerite (Zn Kα), rhodonite (Mn Kα), pentlandite (Ni Kα), stibnite (Sb Lα), silver (Ag Lα), cadmium (Cd Lα), cinnabar (Hg Mα), bismuth (Bi Mα), galena (Pb Mα), pyrite (S Kα), arsenopyrite (As Lα), selenium (Se Lα), cuprite (Cu Kα), cobalt (Co Kα). LA-ICP-MS: NIST 610 (synthetic glass) for drift correction; MASS-1 (pressed powder pellet) for calibration/matrix correction, measured every 20 analyses |  |  |  |  | 1102.81 | [21 empty] | 699.1 | [5 empty] | 2166.23 | [9 empty] | 459594.92 | [43 empty] | 334.78 | [15 empty] | 535777.23 | [39 empty] | 246.16 |  |  |  |  | 2024 | Denisová and Piercey (2024), Mineralium Deposita, 59, 473–503 |  | CAN | Yukon
| ABM | ABM deposit, Finlayson Lake VMS district | Seafloor hydrothermal | Volcanic-hosted massive sulfide (VMS) | bimodal-felsic replacement-style VMS | Cu, Zn | Pb, Ag, Au, Bi, Se, Co | Cu, Zn, Pb, Ag, Au, Bi, Se, Co, Hg, As, Sb, Ba | Denisová and Piercey 2022; van Olden et al. 2020; Manor et al. 2022a |  | B265159A-3-3-12 | B265159A-3-3-12 | drill core |  |  |  |  | ore material | drill core | drill core | mineral separate | [5 empty] | mineralisation |  |  |  | pyrite, pyrrhotite, arsenopyrite, chalcopyrite, sphalerite, galena, tennantite, tetrahedrite | primary, zone refining, metamorphic (greenschist facies) | massive sulfide lenses, stringers | KKT |  |  |  | magnetite, barite, carbonate, quartz, chlorite, white mica, stannite, sericite | polished thin sections (15); polished blocks (6) | EPMA | JEOL JXA-8230 Super Probe EPMA; Geo Las 193 nm excimer laser (Coherent) coupled to a Thermo Finnigan ELEMENT XR ICP-MS; FEI MLA 650FEG instrument equipped with dual Bruker 5th generation XFlash SDD X-ray detectors | Memorial University; Micro Analysis Facility at MUN-CREAIT | EPMA: accelerating voltage of 25 kV, 2-nA beam current, focused to 1 µm, elemental counting times between 5 and 30 s. LA-ICP-MS: spot diameter of 20 µm for galena and 30 µm for all other sulfides, repetition rate of 5 Hz, energy density of 3 J/cm2, gas blank analyzed for 30 s followed by 40 s of ablation | EPMA: natural and synthetic standards including sphalerite (Zn Kα), rhodonite (Mn Kα), pentlandite (Ni Kα), stibnite (Sb Lα), silver (Ag Lα), cadmium (Cd Lα), cinnabar (Hg Mα), bismuth (Bi Mα), galena (Pb Mα), pyrite (S Kα), arsenopyrite (As Lα), selenium (Se Lα), cuprite (Cu Kα), cobalt (Co Kα). LA-ICP-MS: NIST 610 (synthetic glass) for drift correction; MASS-1 (pressed powder pellet) for calibration/matrix correction, measured every 20 analyses |  |  |  |  | 874.17 | [21 empty] | 1060.79 | [15 empty] | 461747.75 | [59 empty] | 536317.29 | [44 empty] | 2024 | Denisová and Piercey (2024), Mineralium Deposita, 59, 473–503 |  | CAN | Yukon
| ABM | ABM deposit, Finlayson Lake VMS district | Seafloor hydrothermal | Volcanic-hosted massive sulfide (VMS) | bimodal-felsic replacement-style VMS | Cu, Zn | Pb, Ag, Au, Bi, Se, Co | Cu, Zn, Pb, Ag, Au, Bi, Se, Co, Hg, As, Sb, Ba | Denisová and Piercey 2022; van Olden et al. 2020; Manor et al. 2022a |  | B265159A-3-3-14 | B265159A-3-3-14 | drill core |  |  |  |  | ore material | drill core | drill core | mineral separate | [5 empty] | mineralisation |  |  |  | pyrite, pyrrhotite, arsenopyrite, chalcopyrite, sphalerite, galena, tennantite, tetrahedrite | primary, zone refining, metamorphic (greenschist facies) | massive sulfide lenses, stringers | KKT |  |  |  | magnetite, barite, carbonate, quartz, chlorite, white mica, stannite, sericite | polished thin sections (15); polished blocks (6) | EPMA | JEOL JXA-8230 Super Probe EPMA; Geo Las 193 nm excimer laser (Coherent) coupled to a Thermo Finnigan ELEMENT XR ICP-MS; FEI MLA 650FEG instrument equipped with dual Bruker 5th generation XFlash SDD X-ray detectors | Memorial University; Micro Analysis Facility at MUN-CREAIT | EPMA: accelerating voltage of 25 kV, 2-nA beam current, focused to 1 µm, elemental counting times between 5 and 30 s. LA-ICP-MS: spot diameter of 20 µm for galena and 30 µm for all other sulfides, repetition rate of 5 Hz, energy density of 3 J/cm2, gas blank analyzed for 30 s followed by 40 s of ablation | EPMA: natural and synthetic standards including sphalerite (Zn Kα), rhodonite (Mn Kα), pentlandite (Ni Kα), stibnite (Sb Lα), silver (Ag Lα), cadmium (Cd Lα), cinnabar (Hg Mα), bismuth (Bi Mα), galena (Pb Mα), pyrite (S Kα), arsenopyrite (As Lα), selenium (Se Lα), cuprite (Cu Kα), cobalt (Co Kα). LA-ICP-MS: NIST 610 (synthetic glass) for drift correction; MASS-1 (pressed powder pellet) for calibration/matrix correction, measured every 20 analyses | [26 empty] | 440.89 | [15 empty] | 463729.36 | [43 empty] | 244.94 | [15 empty] | 535535.82 | [44 empty] | 2024 | Denisová and Piercey (2024), Mineralium Deposita, 59, 473–503 |  | CAN | Yukon
| ABM | ABM deposit, Finlayson Lake VMS district | Seafloor hydrothermal | Volcanic-hosted massive sulfide (VMS) | bimodal-felsic replacement-style VMS | Cu, Zn | Pb, Ag, Au, Bi, Se, Co | Cu, Zn, Pb, Ag, Au, Bi, Se, Co, Hg, As, Sb, Ba | Denisová and Piercey 2022; van Olden et al. 2020; Manor et al. 2022a |  | B265159A-3-3-15 | B265159A-3-3-15 | drill core |  |  |  |  | ore material | drill core | drill core | mineral separate | [5 empty] | mineralisation |  |  |  | pyrite, pyrrhotite, arsenopyrite, chalcopyrite, sphalerite, galena, tennantite, tetrahedrite | primary, zone refining, metamorphic (greenschist facies) | massive sulfide lenses, stringers | KKT |  |  |  | magnetite, barite, carbonate, quartz, chlorite, white mica, stannite, sericite | polished thin sections (15); polished blocks (6) | EPMA | JEOL JXA-8230 Super Probe EPMA; Geo Las 193 nm excimer laser (Coherent) coupled to a Thermo Finnigan ELEMENT XR ICP-MS; FEI MLA 650FEG instrument equipped with dual Bruker 5th generation XFlash SDD X-ray detectors | Memorial University; Micro Analysis Facility at MUN-CREAIT | EPMA: accelerating voltage of 25 kV, 2-nA beam current, focused to 1 µm, elemental counting times between 5 and 30 s. LA-ICP-MS: spot diameter of 20 µm for galena and 30 µm for all other sulfides, repetition rate of 5 Hz, energy density of 3 J/cm2, gas blank analyzed for 30 s followed by 40 s of ablation | EPMA: natural and synthetic standards including sphalerite (Zn Kα), rhodonite (Mn Kα), pentlandite (Ni Kα), stibnite (Sb Lα), silver (Ag Lα), cadmium (Cd Lα), cinnabar (Hg Mα), bismuth (Bi Mα), galena (Pb Mα), pyrite (S Kα), arsenopyrite (As Lα), selenium (Se Lα), cuprite (Cu Kα), cobalt (Co Kα). LA-ICP-MS: NIST 610 (synthetic glass) for drift correction; MASS-1 (pressed powder pellet) for calibration/matrix correction, measured every 20 analyses |  |  |  |  | 530.66 | [21 empty] | 1159.58 | [5 empty] | 68.79 | [9 empty] | 479122.66 | [43 empty] | 422.56 | [15 empty] | 518518.88 |  | 176.89 | [42 empty] | 2024 | Denisová and Piercey (2024), Mineralium Deposita, 59, 473–503 |  | CAN | Yukon
| ABM | ABM deposit, Finlayson Lake VMS district | Seafloor hydrothermal | Volcanic-hosted massive sulfide (VMS) | bimodal-felsic replacement-style VMS | Cu, Zn | Pb, Ag, Au, Bi, Se, Co | Cu, Zn, Pb, Ag, Au, Bi, Se, Co, Hg, As, Sb, Ba | Denisová and Piercey 2022; van Olden et al. 2020; Manor et al. 2022a |  | B265159A-4-1-11 | B265159A-4-1-11 | drill core |  |  |  |  | ore material | drill core | drill core | mineral separate | [5 empty] | mineralisation |  |  |  | pyrite, pyrrhotite, arsenopyrite, chalcopyrite, sphalerite, galena, tennantite, tetrahedrite | primary, zone refining, metamorphic (greenschist facies) | massive sulfide lenses, stringers | KKT |  |  |  | magnetite, barite, carbonate, quartz, chlorite, white mica, stannite, sericite | polished thin sections (15); polished blocks (6) | EPMA | JEOL JXA-8230 Super Probe EPMA; Geo Las 193 nm excimer laser (Coherent) coupled to a Thermo Finnigan ELEMENT XR ICP-MS; FEI MLA 650FEG instrument equipped with dual Bruker 5th generation XFlash SDD X-ray detectors | Memorial University; Micro Analysis Facility at MUN-CREAIT | EPMA: accelerating voltage of 25 kV, 2-nA beam current, focused to 1 µm, elemental counting times between 5 and 30 s. LA-ICP-MS: spot diameter of 20 µm for galena and 30 µm for all other sulfides, repetition rate of 5 Hz, energy density of 3 J/cm2, gas blank analyzed for 30 s followed by 40 s of ablation | EPMA: natural and synthetic standards including sphalerite (Zn Kα), rhodonite (Mn Kα), pentlandite (Ni Kα), stibnite (Sb Lα), silver (Ag Lα), cadmium (Cd Lα), cinnabar (Hg Mα), bismuth (Bi Mα), galena (Pb Mα), pyrite (S Kα), arsenopyrite (As Lα), selenium (Se Lα), cuprite (Cu Kα), cobalt (Co Kα). LA-ICP-MS: NIST 610 (synthetic glass) for drift correction; MASS-1 (pressed powder pellet) for calibration/matrix correction, measured every 20 analyses | [26 empty] | 537.85 | [15 empty] | 462320.71 | [59 empty] | 531603.59 | [39 empty] | 5488.05 |  |  |  |  | 2024 | Denisová and Piercey (2024), Mineralium Deposita, 59, 473–503 |  | CAN | Yukon
| ABM | ABM deposit, Finlayson Lake VMS district | Seafloor hydrothermal | Volcanic-hosted massive sulfide (VMS) | bimodal-felsic replacement-style VMS | Cu, Zn | Pb, Ag, Au, Bi, Se, Co | Cu, Zn, Pb, Ag, Au, Bi, Se, Co, Hg, As, Sb, Ba | Denisová and Piercey 2022; van Olden et al. 2020; Manor et al. 2022a |  | B265159A-4-1-8 | B265159A-4-1-8 | drill core |  |  |  |  | ore material | drill core | drill core | mineral separate | [5 empty] | mineralisation |  |  |  | pyrite, pyrrhotite, arsenopyrite, chalcopyrite, sphalerite, galena, tennantite, tetrahedrite | primary, zone refining, metamorphic (greenschist facies) | massive sulfide lenses, stringers | KKT |  |  |  | magnetite, barite, carbonate, quartz, chlorite, white mica, stannite, sericite | polished thin sections (15); polished blocks (6) | EPMA | JEOL JXA-8230 Super Probe EPMA; Geo Las 193 nm excimer laser (Coherent) coupled to a Thermo Finnigan ELEMENT XR ICP-MS; FEI MLA 650FEG instrument equipped with dual Bruker 5th generation XFlash SDD X-ray detectors | Memorial University; Micro Analysis Facility at MUN-CREAIT | EPMA: accelerating voltage of 25 kV, 2-nA beam current, focused to 1 µm, elemental counting times between 5 and 30 s. LA-ICP-MS: spot diameter of 20 µm for galena and 30 µm for all other sulfides, repetition rate of 5 Hz, energy density of 3 J/cm2, gas blank analyzed for 30 s followed by 40 s of ablation | EPMA: natural and synthetic standards including sphalerite (Zn Kα), rhodonite (Mn Kα), pentlandite (Ni Kα), stibnite (Sb Lα), silver (Ag Lα), cadmium (Cd Lα), cinnabar (Hg Mα), bismuth (Bi Mα), galena (Pb Mα), pyrite (S Kα), arsenopyrite (As Lα), selenium (Se Lα), cuprite (Cu Kα), cobalt (Co Kα). LA-ICP-MS: NIST 610 (synthetic glass) for drift correction; MASS-1 (pressed powder pellet) for calibration/matrix correction, measured every 20 analyses |  |  |  |  | 871.53 | [21 empty] | 548.38 | [5 empty] | 58.75 | [9 empty] | 464056.63 | [43 empty] | 293.77 | [15 empty] | 533798.81 |  | 88.13 | [37 empty] | 283.98 |  |  |  |  | 2024 | Denisová and Piercey (2024), Mineralium Deposita, 59, 473–503 |  | CAN | Yukon
| ABM | ABM deposit, Finlayson Lake VMS district | Seafloor hydrothermal | Volcanic-hosted massive sulfide (VMS) | bimodal-felsic replacement-style VMS | Cu, Zn | Pb, Ag, Au, Bi, Se, Co | Cu, Zn, Pb, Ag, Au, Bi, Se, Co, Hg, As, Sb, Ba | Denisová and Piercey 2022; van Olden et al. 2020; Manor et al. 2022a |  | B265159A-9-1-14 | B265159A-9-1-14 | drill core |  |  |  |  | ore material | drill core | drill core | mineral separate | [5 empty] | mineralisation |  |  |  | pyrite, pyrrhotite, arsenopyrite, chalcopyrite, sphalerite, galena, tennantite, tetrahedrite | primary, zone refining, metamorphic (greenschist facies) | massive sulfide lenses, stringers | KKT |  |  |  | magnetite, barite, carbonate, quartz, chlorite, white mica, stannite, sericite | polished thin sections (15); polished blocks (6) | EPMA | JEOL JXA-8230 Super Probe EPMA; Geo Las 193 nm excimer laser (Coherent) coupled to a Thermo Finnigan ELEMENT XR ICP-MS; FEI MLA 650FEG instrument equipped with dual Bruker 5th generation XFlash SDD X-ray detectors | Memorial University; Micro Analysis Facility at MUN-CREAIT | EPMA: accelerating voltage of 25 kV, 2-nA beam current, focused to 1 µm, elemental counting times between 5 and 30 s. LA-ICP-MS: spot diameter of 20 µm for galena and 30 µm for all other sulfides, repetition rate of 5 Hz, energy density of 3 J/cm2, gas blank analyzed for 30 s followed by 40 s of ablation | EPMA: natural and synthetic standards including sphalerite (Zn Kα), rhodonite (Mn Kα), pentlandite (Ni Kα), stibnite (Sb Lα), silver (Ag Lα), cadmium (Cd Lα), cinnabar (Hg Mα), bismuth (Bi Mα), galena (Pb Mα), pyrite (S Kα), arsenopyrite (As Lα), selenium (Se Lα), cuprite (Cu Kα), cobalt (Co Kα). LA-ICP-MS: NIST 610 (synthetic glass) for drift correction; MASS-1 (pressed powder pellet) for calibration/matrix correction, measured every 20 analyses |  |  |  |  | 1458.44 | [21 empty] | 433.59 | [5 empty] | 128.11 | [9 empty] | 459134 | [59 empty] | 538845.86 | [44 empty] | 2024 | Denisová and Piercey (2024), Mineralium Deposita, 59, 473–503 |  | CAN | Yukon
| ABM | ABM deposit, Finlayson Lake VMS district | Seafloor hydrothermal | Volcanic-hosted massive sulfide (VMS) | bimodal-felsic replacement-style VMS | Cu, Zn | Pb, Ag, Au, Bi, Se, Co | Cu, Zn, Pb, Ag, Au, Bi, Se, Co, Hg, As, Sb, Ba | Denisová and Piercey 2022; van Olden et al. 2020; Manor et al. 2022a |  | B265159A-9-1-5 | B265159A-9-1-5 | drill core |  |  |  |  | ore material | drill core | drill core | mineral separate | [5 empty] | mineralisation |  |  |  | pyrite, pyrrhotite, arsenopyrite, chalcopyrite, sphalerite, galena, tennantite, tetrahedrite | primary, zone refining, metamorphic (greenschist facies) | massive sulfide lenses, stringers | KKT |  |  |  | magnetite, barite, carbonate, quartz, chlorite, white mica, stannite, sericite | polished thin sections (15); polished blocks (6) | EPMA | JEOL JXA-8230 Super Probe EPMA; Geo Las 193 nm excimer laser (Coherent) coupled to a Thermo Finnigan ELEMENT XR ICP-MS; FEI MLA 650FEG instrument equipped with dual Bruker 5th generation XFlash SDD X-ray detectors | Memorial University; Micro Analysis Facility at MUN-CREAIT | EPMA: accelerating voltage of 25 kV, 2-nA beam current, focused to 1 µm, elemental counting times between 5 and 30 s. LA-ICP-MS: spot diameter of 20 µm for galena and 30 µm for all other sulfides, repetition rate of 5 Hz, energy density of 3 J/cm2, gas blank analyzed for 30 s followed by 40 s of ablation | EPMA: natural and synthetic standards including sphalerite (Zn Kα), rhodonite (Mn Kα), pentlandite (Ni Kα), stibnite (Sb Lα), silver (Ag Lα), cadmium (Cd Lα), cinnabar (Hg Mα), bismuth (Bi Mα), galena (Pb Mα), pyrite (S Kα), arsenopyrite (As Lα), selenium (Se Lα), cuprite (Cu Kα), cobalt (Co Kα). LA-ICP-MS: NIST 610 (synthetic glass) for drift correction; MASS-1 (pressed powder pellet) for calibration/matrix correction, measured every 20 analyses |  |  |  |  | 3643.19 | [21 empty] | 814.01 | [5 empty] | 2501.59 | [9 empty] | 460411.38 | [43 empty] | 1161.45 | [15 empty] | 531458.45 | [44 empty] | 2024 | Denisová and Piercey (2024), Mineralium Deposita, 59, 473–503 |  | CAN | Yukon
| ABM | ABM deposit, Finlayson Lake VMS district | Seafloor hydrothermal | Volcanic-hosted massive sulfide (VMS) | bimodal-felsic replacement-style VMS | Cu, Zn | Pb, Ag, Au, Bi, Se, Co | Cu, Zn, Pb, Ag, Au, Bi, Se, Co, Hg, As, Sb, Ba | Denisová and Piercey 2022; van Olden et al. 2020; Manor et al. 2022a |  | B265159A-9-1-9 | B265159A-9-1-9 | drill core |  |  |  |  | ore material | drill core | drill core | mineral separate | [5 empty] | mineralisation |  |  |  | pyrite, pyrrhotite, arsenopyrite, chalcopyrite, sphalerite, galena, tennantite, tetrahedrite | primary, zone refining, metamorphic (greenschist facies) | massive sulfide lenses, stringers | KKT |  |  |  | magnetite, barite, carbonate, quartz, chlorite, white mica, stannite, sericite | polished thin sections (15); polished blocks (6) | EPMA | JEOL JXA-8230 Super Probe EPMA; Geo Las 193 nm excimer laser (Coherent) coupled to a Thermo Finnigan ELEMENT XR ICP-MS; FEI MLA 650FEG instrument equipped with dual Bruker 5th generation XFlash SDD X-ray detectors | Memorial University; Micro Analysis Facility at MUN-CREAIT | EPMA: accelerating voltage of 25 kV, 2-nA beam current, focused to 1 µm, elemental counting times between 5 and 30 s. LA-ICP-MS: spot diameter of 20 µm for galena and 30 µm for all other sulfides, repetition rate of 5 Hz, energy density of 3 J/cm2, gas blank analyzed for 30 s followed by 40 s of ablation | EPMA: natural and synthetic standards including sphalerite (Zn Kα), rhodonite (Mn Kα), pentlandite (Ni Kα), stibnite (Sb Lα), silver (Ag Lα), cadmium (Cd Lα), cinnabar (Hg Mα), bismuth (Bi Mα), galena (Pb Mα), pyrite (S Kα), arsenopyrite (As Lα), selenium (Se Lα), cuprite (Cu Kα), cobalt (Co Kα). LA-ICP-MS: NIST 610 (synthetic glass) for drift correction; MASS-1 (pressed powder pellet) for calibration/matrix correction, measured every 20 analyses |  |  |  |  | 1374.57 | [21 empty] | 451.64 | [5 empty] | 412.37 | [9 empty] | 460913.11 | [59 empty] | 536681.39 | [39 empty] | 127.64 |  |  |  |  | 2024 | Denisová and Piercey (2024), Mineralium Deposita, 59, 473–503 |  | CAN | Yukon
| ABM | ABM deposit, Finlayson Lake VMS district | Seafloor hydrothermal | Volcanic-hosted massive sulfide (VMS) | bimodal-felsic replacement-style VMS | Cu, Zn | Pb, Ag, Au, Bi, Se, Co | Cu, Zn, Pb, Ag, Au, Bi, Se, Co, Hg, As, Sb, Ba | Denisová and Piercey 2022; van Olden et al. 2020; Manor et al. 2022a |  | B266543-1-2-10 | B266543-1-2-10 | drill core |  |  |  |  | ore material | drill core | drill core | mineral separate | [5 empty] | mineralisation |  |  |  | pyrite, pyrrhotite, arsenopyrite, chalcopyrite, sphalerite, galena, tennantite, tetrahedrite | primary, zone refining, metamorphic (greenschist facies) | massive sulfide lenses, stringers | ABM |  |  |  | magnetite, barite, carbonate, quartz, chlorite, white mica, stannite, sericite | polished thin sections (15); polished blocks (6) | EPMA | JEOL JXA-8230 Super Probe EPMA; Geo Las 193 nm excimer laser (Coherent) coupled to a Thermo Finnigan ELEMENT XR ICP-MS; FEI MLA 650FEG instrument equipped with dual Bruker 5th generation XFlash SDD X-ray detectors | Memorial University; Micro Analysis Facility at MUN-CREAIT | EPMA: accelerating voltage of 25 kV, 2-nA beam current, focused to 1 µm, elemental counting times between 5 and 30 s. LA-ICP-MS: spot diameter of 20 µm for galena and 30 µm for all other sulfides, repetition rate of 5 Hz, energy density of 3 J/cm2, gas blank analyzed for 30 s followed by 40 s of ablation | EPMA: natural and synthetic standards including sphalerite (Zn Kα), rhodonite (Mn Kα), pentlandite (Ni Kα), stibnite (Sb Lα), silver (Ag Lα), cadmium (Cd Lα), cinnabar (Hg Mα), bismuth (Bi Mα), galena (Pb Mα), pyrite (S Kα), arsenopyrite (As Lα), selenium (Se Lα), cuprite (Cu Kα), cobalt (Co Kα). LA-ICP-MS: NIST 610 (synthetic glass) for drift correction; MASS-1 (pressed powder pellet) for calibration/matrix correction, measured every 20 analyses |  |  |  |  | 400.67 | [21 empty] | 322.49 | [5 empty] | 293.17 | [9 empty] | 462019.56 | [59 empty] | 536739.34 | [39 empty] | 224.77 |  |  |  |  | 2024 | Denisová and Piercey (2024), Mineralium Deposita, 59, 473–503 |  | CAN | Yukon
| ABM | ABM deposit, Finlayson Lake VMS district | Seafloor hydrothermal | Volcanic-hosted massive sulfide (VMS) | bimodal-felsic replacement-style VMS | Cu, Zn | Pb, Ag, Au, Bi, Se, Co | Cu, Zn, Pb, Ag, Au, Bi, Se, Co, Hg, As, Sb, Ba | Denisová and Piercey 2022; van Olden et al. 2020; Manor et al. 2022a |  | B266543-1-2-6 | B266543-1-2-6 | drill core |  |  |  |  | ore material | drill core | drill core | mineral separate | [5 empty] | mineralisation |  |  |  | pyrite, pyrrhotite, arsenopyrite, chalcopyrite, sphalerite, galena, tennantite, tetrahedrite | primary, zone refining, metamorphic (greenschist facies) | massive sulfide lenses, stringers | ABM |  |  |  | magnetite, barite, carbonate, quartz, chlorite, white mica, stannite, sericite | polished thin sections (15); polished blocks (6) | EPMA | JEOL JXA-8230 Super Probe EPMA; Geo Las 193 nm excimer laser (Coherent) coupled to a Thermo Finnigan ELEMENT XR ICP-MS; FEI MLA 650FEG instrument equipped with dual Bruker 5th generation XFlash SDD X-ray detectors | Memorial University; Micro Analysis Facility at MUN-CREAIT | EPMA: accelerating voltage of 25 kV, 2-nA beam current, focused to 1 µm, elemental counting times between 5 and 30 s. LA-ICP-MS: spot diameter of 20 µm for galena and 30 µm for all other sulfides, repetition rate of 5 Hz, energy density of 3 J/cm2, gas blank analyzed for 30 s followed by 40 s of ablation | EPMA: natural and synthetic standards including sphalerite (Zn Kα), rhodonite (Mn Kα), pentlandite (Ni Kα), stibnite (Sb Lα), silver (Ag Lα), cadmium (Cd Lα), cinnabar (Hg Mα), bismuth (Bi Mα), galena (Pb Mα), pyrite (S Kα), arsenopyrite (As Lα), selenium (Se Lα), cuprite (Cu Kα), cobalt (Co Kα). LA-ICP-MS: NIST 610 (synthetic glass) for drift correction; MASS-1 (pressed powder pellet) for calibration/matrix correction, measured every 20 analyses | [26 empty] | 400.59 | [15 empty] | 462637.27 | [59 empty] | 536962.14 | [44 empty] | 2024 | Denisová and Piercey (2024), Mineralium Deposita, 59, 473–503 |  | CAN | Yukon
| ABM | ABM deposit, Finlayson Lake VMS district | Seafloor hydrothermal | Volcanic-hosted massive sulfide (VMS) | bimodal-felsic replacement-style VMS | Cu, Zn | Pb, Ag, Au, Bi, Se, Co | Cu, Zn, Pb, Ag, Au, Bi, Se, Co, Hg, As, Sb, Ba | Denisová and Piercey 2022; van Olden et al. 2020; Manor et al. 2022a |  | B266543-1-2-9 | B266543-1-2-9 | drill core |  |  |  |  | ore material | drill core | drill core | mineral separate | [5 empty] | mineralisation |  |  |  | pyrite, pyrrhotite, arsenopyrite, chalcopyrite, sphalerite, galena, tennantite, tetrahedrite | primary, zone refining, metamorphic (greenschist facies) | massive sulfide lenses, stringers | ABM |  |  |  | magnetite, barite, carbonate, quartz, chlorite, white mica, stannite, sericite | polished thin sections (15); polished blocks (6) | EPMA | JEOL JXA-8230 Super Probe EPMA; Geo Las 193 nm excimer laser (Coherent) coupled to a Thermo Finnigan ELEMENT XR ICP-MS; FEI MLA 650FEG instrument equipped with dual Bruker 5th generation XFlash SDD X-ray detectors | Memorial University; Micro Analysis Facility at MUN-CREAIT | EPMA: accelerating voltage of 25 kV, 2-nA beam current, focused to 1 µm, elemental counting times between 5 and 30 s. LA-ICP-MS: spot diameter of 20 µm for galena and 30 µm for all other sulfides, repetition rate of 5 Hz, energy density of 3 J/cm2, gas blank analyzed for 30 s followed by 40 s of ablation | EPMA: natural and synthetic standards including sphalerite (Zn Kα), rhodonite (Mn Kα), pentlandite (Ni Kα), stibnite (Sb Lα), silver (Ag Lα), cadmium (Cd Lα), cinnabar (Hg Mα), bismuth (Bi Mα), galena (Pb Mα), pyrite (S Kα), arsenopyrite (As Lα), selenium (Se Lα), cuprite (Cu Kα), cobalt (Co Kα). LA-ICP-MS: NIST 610 (synthetic glass) for drift correction; MASS-1 (pressed powder pellet) for calibration/matrix correction, measured every 20 analyses |  |  |  |  | 1229.01 | [21 empty] | 176.98 | [5 empty] | 501.44 | [9 empty] | 458223.53 | [59 empty] | 539229.96 | [39 empty] | 530.93 |  |  |  |  | 2024 | Denisová and Piercey (2024), Mineralium Deposita, 59, 473–503 |  | CAN | Yukon
| ABM | ABM deposit, Finlayson Lake VMS district | Seafloor hydrothermal | Volcanic-hosted massive sulfide (VMS) | bimodal-felsic replacement-style VMS | Cu, Zn | Pb, Ag, Au, Bi, Se, Co | Cu, Zn, Pb, Ag, Au, Bi, Se, Co, Hg, As, Sb, Ba | Denisová and Piercey 2022; van Olden et al. 2020; Manor et al. 2022a |  | B266543-2-1-14 | B266543-2-1-14 | drill core |  |  |  |  | ore material | drill core | drill core | mineral separate | [5 empty] | mineralisation |  |  |  | pyrite, pyrrhotite, arsenopyrite, chalcopyrite, sphalerite, galena, tennantite, tetrahedrite | primary, zone refining, metamorphic (greenschist facies) | massive sulfide lenses, stringers | ABM |  |  |  | magnetite, barite, carbonate, quartz, chlorite, white mica, stannite, sericite | polished thin sections (15); polished blocks (6) | EPMA | JEOL JXA-8230 Super Probe EPMA; Geo Las 193 nm excimer laser (Coherent) coupled to a Thermo Finnigan ELEMENT XR ICP-MS; FEI MLA 650FEG instrument equipped with dual Bruker 5th generation XFlash SDD X-ray detectors | Memorial University; Micro Analysis Facility at MUN-CREAIT | EPMA: accelerating voltage of 25 kV, 2-nA beam current, focused to 1 µm, elemental counting times between 5 and 30 s. LA-ICP-MS: spot diameter of 20 µm for galena and 30 µm for all other sulfides, repetition rate of 5 Hz, energy density of 3 J/cm2, gas blank analyzed for 30 s followed by 40 s of ablation | EPMA: natural and synthetic standards including sphalerite (Zn Kα), rhodonite (Mn Kα), pentlandite (Ni Kα), stibnite (Sb Lα), silver (Ag Lα), cadmium (Cd Lα), cinnabar (Hg Mα), bismuth (Bi Mα), galena (Pb Mα), pyrite (S Kα), arsenopyrite (As Lα), selenium (Se Lα), cuprite (Cu Kα), cobalt (Co Kα). LA-ICP-MS: NIST 610 (synthetic glass) for drift correction; MASS-1 (pressed powder pellet) for calibration/matrix correction, measured every 20 analyses |  |  |  |  | 274.65 | [21 empty] | 304.08 | [15 empty] | 461112.15 | [59 empty] | 538161.98 | [39 empty] | 78.47 |  |  |  |  | 2024 | Denisová and Piercey (2024), Mineralium Deposita, 59, 473–503 |  | CAN | Yukon
| ABM | ABM deposit, Finlayson Lake VMS district | Seafloor hydrothermal | Volcanic-hosted massive sulfide (VMS) | bimodal-felsic replacement-style VMS | Cu, Zn | Pb, Ag, Au, Bi, Se, Co | Cu, Zn, Pb, Ag, Au, Bi, Se, Co, Hg, As, Sb, Ba | Denisová and Piercey 2022; van Olden et al. 2020; Manor et al. 2022a |  | B266543-2-1-5 | B266543-2-1-5 | drill core |  |  |  |  | ore material | drill core | drill core | mineral separate | [5 empty] | mineralisation |  |  |  | pyrite, pyrrhotite, arsenopyrite, chalcopyrite, sphalerite, galena, tennantite, tetrahedrite | primary, zone refining, metamorphic (greenschist facies) | massive sulfide lenses, stringers | ABM |  |  |  | magnetite, barite, carbonate, quartz, chlorite, white mica, stannite, sericite | polished thin sections (15); polished blocks (6) | EPMA | JEOL JXA-8230 Super Probe EPMA; Geo Las 193 nm excimer laser (Coherent) coupled to a Thermo Finnigan ELEMENT XR ICP-MS; FEI MLA 650FEG instrument equipped with dual Bruker 5th generation XFlash SDD X-ray detectors | Memorial University; Micro Analysis Facility at MUN-CREAIT | EPMA: accelerating voltage of 25 kV, 2-nA beam current, focused to 1 µm, elemental counting times between 5 and 30 s. LA-ICP-MS: spot diameter of 20 µm for galena and 30 µm for all other sulfides, repetition rate of 5 Hz, energy density of 3 J/cm2, gas blank analyzed for 30 s followed by 40 s of ablation | EPMA: natural and synthetic standards including sphalerite (Zn Kα), rhodonite (Mn Kα), pentlandite (Ni Kα), stibnite (Sb Lα), silver (Ag Lα), cadmium (Cd Lα), cinnabar (Hg Mα), bismuth (Bi Mα), galena (Pb Mα), pyrite (S Kα), arsenopyrite (As Lα), selenium (Se Lα), cuprite (Cu Kα), cobalt (Co Kα). LA-ICP-MS: NIST 610 (synthetic glass) for drift correction; MASS-1 (pressed powder pellet) for calibration/matrix correction, measured every 20 analyses | [26 empty] | 217.29 | [15 empty] | 458591.37 | [43 empty] | 533.35 | [15 empty] | 540628.36 | [44 empty] | 2024 | Denisová and Piercey (2024), Mineralium Deposita, 59, 473–503 |  | CAN | Yukon
| ABM | ABM deposit, Finlayson Lake VMS district | Seafloor hydrothermal | Volcanic-hosted massive sulfide (VMS) | bimodal-felsic replacement-style VMS | Cu, Zn | Pb, Ag, Au, Bi, Se, Co | Cu, Zn, Pb, Ag, Au, Bi, Se, Co, Hg, As, Sb, Ba | Denisová and Piercey 2022; van Olden et al. 2020; Manor et al. 2022a |  | B266543-3-1-6 | B266543-3-1-6 | drill core |  |  |  |  | ore material | drill core | drill core | mineral separate | [5 empty] | mineralisation |  |  |  | pyrite, pyrrhotite, arsenopyrite, chalcopyrite, sphalerite, galena, tennantite, tetrahedrite | primary, zone refining, metamorphic (greenschist facies) | massive sulfide lenses, stringers | ABM |  |  |  | magnetite, barite, carbonate, quartz, chlorite, white mica, stannite, sericite | polished thin sections (15); polished blocks (6) | EPMA | JEOL JXA-8230 Super Probe EPMA; Geo Las 193 nm excimer laser (Coherent) coupled to a Thermo Finnigan ELEMENT XR ICP-MS; FEI MLA 650FEG instrument equipped with dual Bruker 5th generation XFlash SDD X-ray detectors | Memorial University; Micro Analysis Facility at MUN-CREAIT | EPMA: accelerating voltage of 25 kV, 2-nA beam current, focused to 1 µm, elemental counting times between 5 and 30 s. LA-ICP-MS: spot diameter of 20 µm for galena and 30 µm for all other sulfides, repetition rate of 5 Hz, energy density of 3 J/cm2, gas blank analyzed for 30 s followed by 40 s of ablation | EPMA: natural and synthetic standards including sphalerite (Zn Kα), rhodonite (Mn Kα), pentlandite (Ni Kα), stibnite (Sb Lα), silver (Ag Lα), cadmium (Cd Lα), cinnabar (Hg Mα), bismuth (Bi Mα), galena (Pb Mα), pyrite (S Kα), arsenopyrite (As Lα), selenium (Se Lα), cuprite (Cu Kα), cobalt (Co Kα). LA-ICP-MS: NIST 610 (synthetic glass) for drift correction; MASS-1 (pressed powder pellet) for calibration/matrix correction, measured every 20 analyses | [26 empty] | 166.56 | [15 empty] | 461500.03 | [59 empty] | 538323.62 | [44 empty] | 2024 | Denisová and Piercey (2024), Mineralium Deposita, 59, 473–503 |  | CAN | Yukon
| ABM | ABM deposit, Finlayson Lake VMS district | Seafloor hydrothermal | Volcanic-hosted massive sulfide (VMS) | bimodal-felsic replacement-style VMS | Cu, Zn | Pb, Ag, Au, Bi, Se, Co | Cu, Zn, Pb, Ag, Au, Bi, Se, Co, Hg, As, Sb, Ba | Denisová and Piercey 2022; van Olden et al. 2020; Manor et al. 2022a |  | B266543-3-1-7 | B266543-3-1-7 | drill core |  |  |  |  | ore material | drill core | drill core | mineral separate | [5 empty] | mineralisation |  |  |  | pyrite, pyrrhotite, arsenopyrite, chalcopyrite, sphalerite, galena, tennantite, tetrahedrite | primary, zone refining, metamorphic (greenschist facies) | massive sulfide lenses, stringers | ABM |  |  |  | magnetite, barite, carbonate, quartz, chlorite, white mica, stannite, sericite | polished thin sections (15); polished blocks (6) | EPMA | JEOL JXA-8230 Super Probe EPMA; Geo Las 193 nm excimer laser (Coherent) coupled to a Thermo Finnigan ELEMENT XR ICP-MS; FEI MLA 650FEG instrument equipped with dual Bruker 5th generation XFlash SDD X-ray detectors | Memorial University; Micro Analysis Facility at MUN-CREAIT | EPMA: accelerating voltage of 25 kV, 2-nA beam current, focused to 1 µm, elemental counting times between 5 and 30 s. LA-ICP-MS: spot diameter of 20 µm for galena and 30 µm for all other sulfides, repetition rate of 5 Hz, energy density of 3 J/cm2, gas blank analyzed for 30 s followed by 40 s of ablation | EPMA: natural and synthetic standards including sphalerite (Zn Kα), rhodonite (Mn Kα), pentlandite (Ni Kα), stibnite (Sb Lα), silver (Ag Lα), cadmium (Cd Lα), cinnabar (Hg Mα), bismuth (Bi Mα), galena (Pb Mα), pyrite (S Kα), arsenopyrite (As Lα), selenium (Se Lα), cuprite (Cu Kα), cobalt (Co Kα). LA-ICP-MS: NIST 610 (synthetic glass) for drift correction; MASS-1 (pressed powder pellet) for calibration/matrix correction, measured every 20 analyses | [26 empty] | 314.14 | [5 empty] | 58.9 | [9 empty] | 461360.23 | [59 empty] | 538266.73 | [44 empty] | 2024 | Denisová and Piercey (2024), Mineralium Deposita, 59, 473–503 |  | CAN | Yukon
| ABM | ABM deposit, Finlayson Lake VMS district | Seafloor hydrothermal | Volcanic-hosted massive sulfide (VMS) | bimodal-felsic replacement-style VMS | Cu, Zn | Pb, Ag, Au, Bi, Se, Co | Cu, Zn, Pb, Ag, Au, Bi, Se, Co, Hg, As, Sb, Ba | Denisová and Piercey 2022; van Olden et al. 2020; Manor et al. 2022a |  | B266543-3-1-8 | B266543-3-1-8 | drill core |  |  |  |  | ore material | drill core | drill core | mineral separate | [5 empty] | mineralisation |  |  |  | pyrite, pyrrhotite, arsenopyrite, chalcopyrite, sphalerite, galena, tennantite, tetrahedrite | primary, zone refining, metamorphic (greenschist facies) | massive sulfide lenses, stringers | ABM |  |  |  | magnetite, barite, carbonate, quartz, chlorite, white mica, stannite, sericite | polished thin sections (15); polished blocks (6) | EPMA | JEOL JXA-8230 Super Probe EPMA; Geo Las 193 nm excimer laser (Coherent) coupled to a Thermo Finnigan ELEMENT XR ICP-MS; FEI MLA 650FEG instrument equipped with dual Bruker 5th generation XFlash SDD X-ray detectors | Memorial University; Micro Analysis Facility at MUN-CREAIT | EPMA: accelerating voltage of 25 kV, 2-nA beam current, focused to 1 µm, elemental counting times between 5 and 30 s. LA-ICP-MS: spot diameter of 20 µm for galena and 30 µm for all other sulfides, repetition rate of 5 Hz, energy density of 3 J/cm2, gas blank analyzed for 30 s followed by 40 s of ablation | EPMA: natural and synthetic standards including sphalerite (Zn Kα), rhodonite (Mn Kα), pentlandite (Ni Kα), stibnite (Sb Lα), silver (Ag Lα), cadmium (Cd Lα), cinnabar (Hg Mα), bismuth (Bi Mα), galena (Pb Mα), pyrite (S Kα), arsenopyrite (As Lα), selenium (Se Lα), cuprite (Cu Kα), cobalt (Co Kα). LA-ICP-MS: NIST 610 (synthetic glass) for drift correction; MASS-1 (pressed powder pellet) for calibration/matrix correction, measured every 20 analyses | [26 empty] | 205.7 | [15 empty] | 461627.36 | [59 empty] | 538029.81 | [39 empty] | 68.57 |  |  |  |  | 2024 | Denisová and Piercey (2024), Mineralium Deposita, 59, 473–503 |  | CAN | Yukon
| ABM | ABM deposit, Finlayson Lake VMS district | Seafloor hydrothermal | Volcanic-hosted massive sulfide (VMS) | bimodal-felsic replacement-style VMS | Cu, Zn | Pb, Ag, Au, Bi, Se, Co | Cu, Zn, Pb, Ag, Au, Bi, Se, Co, Hg, As, Sb, Ba | Denisová and Piercey 2022; van Olden et al. 2020; Manor et al. 2022a |  | B266543-3-2-13 | B266543-3-2-13 | drill core |  |  |  |  | ore material | drill core | drill core | mineral separate | [5 empty] | mineralisation |  |  |  | pyrite, pyrrhotite, arsenopyrite, chalcopyrite, sphalerite, galena, tennantite, tetrahedrite | primary, zone refining, metamorphic (greenschist facies) | massive sulfide lenses, stringers | ABM |  |  |  | magnetite, barite, carbonate, quartz, chlorite, white mica, stannite, sericite | polished thin sections (15); polished blocks (6) | EPMA | JEOL JXA-8230 Super Probe EPMA; Geo Las 193 nm excimer laser (Coherent) coupled to a Thermo Finnigan ELEMENT XR ICP-MS; FEI MLA 650FEG instrument equipped with dual Bruker 5th generation XFlash SDD X-ray detectors | Memorial University; Micro Analysis Facility at MUN-CREAIT | EPMA: accelerating voltage of 25 kV, 2-nA beam current, focused to 1 µm, elemental counting times between 5 and 30 s. LA-ICP-MS: spot diameter of 20 µm for galena and 30 µm for all other sulfides, repetition rate of 5 Hz, energy density of 3 J/cm2, gas blank analyzed for 30 s followed by 40 s of ablation | EPMA: natural and synthetic standards including sphalerite (Zn Kα), rhodonite (Mn Kα), pentlandite (Ni Kα), stibnite (Sb Lα), silver (Ag Lα), cadmium (Cd Lα), cinnabar (Hg Mα), bismuth (Bi Mα), galena (Pb Mα), pyrite (S Kα), arsenopyrite (As Lα), selenium (Se Lα), cuprite (Cu Kα), cobalt (Co Kα). LA-ICP-MS: NIST 610 (synthetic glass) for drift correction; MASS-1 (pressed powder pellet) for calibration/matrix correction, measured every 20 analyses |  |  |  |  | 307.76 | [21 empty] | 198.55 | [15 empty] | 461287.22 | [43 empty] | 138.99 | [15 empty] | 538027.78 | [44 empty] | 2024 | Denisová and Piercey (2024), Mineralium Deposita, 59, 473–503 |  | CAN | Yukon
| ABM | ABM deposit, Finlayson Lake VMS district | Seafloor hydrothermal | Volcanic-hosted massive sulfide (VMS) | bimodal-felsic replacement-style VMS | Cu, Zn | Pb, Ag, Au, Bi, Se, Co | Cu, Zn, Pb, Ag, Au, Bi, Se, Co, Hg, As, Sb, Ba | Denisová and Piercey 2022; van Olden et al. 2020; Manor et al. 2022a |  | B266543-3-2-16 | B266543-3-2-16 | drill core |  |  |  |  | ore material | drill core | drill core | mineral separate | [5 empty] | mineralisation |  |  |  | pyrite, pyrrhotite, arsenopyrite, chalcopyrite, sphalerite, galena, tennantite, tetrahedrite | primary, zone refining, metamorphic (greenschist facies) | massive sulfide lenses, stringers | ABM |  |  |  | magnetite, barite, carbonate, quartz, chlorite, white mica, stannite, sericite | polished thin sections (15); polished blocks (6) | EPMA | JEOL JXA-8230 Super Probe EPMA; Geo Las 193 nm excimer laser (Coherent) coupled to a Thermo Finnigan ELEMENT XR ICP-MS; FEI MLA 650FEG instrument equipped with dual Bruker 5th generation XFlash SDD X-ray detectors | Memorial University; Micro Analysis Facility at MUN-CREAIT | EPMA: accelerating voltage of 25 kV, 2-nA beam current, focused to 1 µm, elemental counting times between 5 and 30 s. LA-ICP-MS: spot diameter of 20 µm for galena and 30 µm for all other sulfides, repetition rate of 5 Hz, energy density of 3 J/cm2, gas blank analyzed for 30 s followed by 40 s of ablation | EPMA: natural and synthetic standards including sphalerite (Zn Kα), rhodonite (Mn Kα), pentlandite (Ni Kα), stibnite (Sb Lα), silver (Ag Lα), cadmium (Cd Lα), cinnabar (Hg Mα), bismuth (Bi Mα), galena (Pb Mα), pyrite (S Kα), arsenopyrite (As Lα), selenium (Se Lα), cuprite (Cu Kα), cobalt (Co Kα). LA-ICP-MS: NIST 610 (synthetic glass) for drift correction; MASS-1 (pressed powder pellet) for calibration/matrix correction, measured every 20 analyses | [26 empty] | 234.75 | [5 empty] | 88.03 | [9 empty] | 461770.19 | [43 empty] | 195.62 | [15 empty] | 537466.88 | [39 empty] | 117.37 |  |  |  |  | 2024 | Denisová and Piercey (2024), Mineralium Deposita, 59, 473–503 |  | CAN | Yukon
| ABM | ABM deposit, Finlayson Lake VMS district | Seafloor hydrothermal | Volcanic-hosted massive sulfide (VMS) | bimodal-felsic replacement-style VMS | Cu, Zn | Pb, Ag, Au, Bi, Se, Co | Cu, Zn, Pb, Ag, Au, Bi, Se, Co, Hg, As, Sb, Ba | Denisová and Piercey 2022; van Olden et al. 2020; Manor et al. 2022a |  | B266543-4-2-15 | B266543-4-2-15 | drill core |  |  |  |  | ore material | drill core | drill core | mineral separate | [5 empty] | mineralisation |  |  |  | pyrite, pyrrhotite, arsenopyrite, chalcopyrite, sphalerite, galena, tennantite, tetrahedrite | primary, zone refining, metamorphic (greenschist facies) | massive sulfide lenses, stringers | ABM |  |  |  | magnetite, barite, carbonate, quartz, chlorite, white mica, stannite, sericite | polished thin sections (15); polished blocks (6) | EPMA | JEOL JXA-8230 Super Probe EPMA; Geo Las 193 nm excimer laser (Coherent) coupled to a Thermo Finnigan ELEMENT XR ICP-MS; FEI MLA 650FEG instrument equipped with dual Bruker 5th generation XFlash SDD X-ray detectors | Memorial University; Micro Analysis Facility at MUN-CREAIT | EPMA: accelerating voltage of 25 kV, 2-nA beam current, focused to 1 µm, elemental counting times between 5 and 30 s. LA-ICP-MS: spot diameter of 20 µm for galena and 30 µm for all other sulfides, repetition rate of 5 Hz, energy density of 3 J/cm2, gas blank analyzed for 30 s followed by 40 s of ablation | EPMA: natural and synthetic standards including sphalerite (Zn Kα), rhodonite (Mn Kα), pentlandite (Ni Kα), stibnite (Sb Lα), silver (Ag Lα), cadmium (Cd Lα), cinnabar (Hg Mα), bismuth (Bi Mα), galena (Pb Mα), pyrite (S Kα), arsenopyrite (As Lα), selenium (Se Lα), cuprite (Cu Kα), cobalt (Co Kα). LA-ICP-MS: NIST 610 (synthetic glass) for drift correction; MASS-1 (pressed powder pellet) for calibration/matrix correction, measured every 20 analyses |  |  |  |  | 305.15 | [21 empty] | 246.08 | [15 empty] | 460690.4 | [59 empty] | 538699.31 | [44 empty] | 2024 | Denisová and Piercey (2024), Mineralium Deposita, 59, 473–503 |  | CAN | Yukon
| ABM | ABM deposit, Finlayson Lake VMS district | Seafloor hydrothermal | Volcanic-hosted massive sulfide (VMS) | bimodal-felsic replacement-style VMS | Cu, Zn | Pb, Ag, Au, Bi, Se, Co | Cu, Zn, Pb, Ag, Au, Bi, Se, Co, Hg, As, Sb, Ba | Denisová and Piercey 2022; van Olden et al. 2020; Manor et al. 2022a |  | B266543-4-2-16 | B266543-4-2-16 | drill core |  |  |  |  | ore material | drill core | drill core | mineral separate | [5 empty] | mineralisation |  |  |  | pyrite, pyrrhotite, arsenopyrite, chalcopyrite, sphalerite, galena, tennantite, tetrahedrite | primary, zone refining, metamorphic (greenschist facies) | massive sulfide lenses, stringers | ABM |  |  |  | magnetite, barite, carbonate, quartz, chlorite, white mica, stannite, sericite | polished thin sections (15); polished blocks (6) | EPMA | JEOL JXA-8230 Super Probe EPMA; Geo Las 193 nm excimer laser (Coherent) coupled to a Thermo Finnigan ELEMENT XR ICP-MS; FEI MLA 650FEG instrument equipped with dual Bruker 5th generation XFlash SDD X-ray detectors | Memorial University; Micro Analysis Facility at MUN-CREAIT | EPMA: accelerating voltage of 25 kV, 2-nA beam current, focused to 1 µm, elemental counting times between 5 and 30 s. LA-ICP-MS: spot diameter of 20 µm for galena and 30 µm for all other sulfides, repetition rate of 5 Hz, energy density of 3 J/cm2, gas blank analyzed for 30 s followed by 40 s of ablation | EPMA: natural and synthetic standards including sphalerite (Zn Kα), rhodonite (Mn Kα), pentlandite (Ni Kα), stibnite (Sb Lα), silver (Ag Lα), cadmium (Cd Lα), cinnabar (Hg Mα), bismuth (Bi Mα), galena (Pb Mα), pyrite (S Kα), arsenopyrite (As Lα), selenium (Se Lα), cuprite (Cu Kα), cobalt (Co Kα). LA-ICP-MS: NIST 610 (synthetic glass) for drift correction; MASS-1 (pressed powder pellet) for calibration/matrix correction, measured every 20 analyses |  |  |  |  | 127.33 | [21 empty] | 225.28 | [5 empty] | 107.74 | [9 empty] | 463028.8 | [59 empty] | 536452.07 | [44 empty] | 2024 | Denisová and Piercey (2024), Mineralium Deposita, 59, 473–503 |  | CAN | Yukon
| ABM | ABM deposit, Finlayson Lake VMS district | Seafloor hydrothermal | Volcanic-hosted massive sulfide (VMS) | bimodal-felsic replacement-style VMS | Cu, Zn | Pb, Ag, Au, Bi, Se, Co | Cu, Zn, Pb, Ag, Au, Bi, Se, Co, Hg, As, Sb, Ba | Denisová and Piercey 2022; van Olden et al. 2020; Manor et al. 2022a |  | B266543-5-1-10 | B266543-5-1-10 | drill core |  |  |  |  | ore material | drill core | drill core | mineral separate | [5 empty] | mineralisation |  |  |  | pyrite, pyrrhotite, arsenopyrite, chalcopyrite, sphalerite, galena, tennantite, tetrahedrite | primary, zone refining, metamorphic (greenschist facies) | massive sulfide lenses, stringers | ABM |  |  |  | magnetite, barite, carbonate, quartz, chlorite, white mica, stannite, sericite | polished thin sections (15); polished blocks (6) | EPMA | JEOL JXA-8230 Super Probe EPMA; Geo Las 193 nm excimer laser (Coherent) coupled to a Thermo Finnigan ELEMENT XR ICP-MS; FEI MLA 650FEG instrument equipped with dual Bruker 5th generation XFlash SDD X-ray detectors | Memorial University; Micro Analysis Facility at MUN-CREAIT | EPMA: accelerating voltage of 25 kV, 2-nA beam current, focused to 1 µm, elemental counting times between 5 and 30 s. LA-ICP-MS: spot diameter of 20 µm for galena and 30 µm for all other sulfides, repetition rate of 5 Hz, energy density of 3 J/cm2, gas blank analyzed for 30 s followed by 40 s of ablation | EPMA: natural and synthetic standards including sphalerite (Zn Kα), rhodonite (Mn Kα), pentlandite (Ni Kα), stibnite (Sb Lα), silver (Ag Lα), cadmium (Cd Lα), cinnabar (Hg Mα), bismuth (Bi Mα), galena (Pb Mα), pyrite (S Kα), arsenopyrite (As Lα), selenium (Se Lα), cuprite (Cu Kα), cobalt (Co Kα). LA-ICP-MS: NIST 610 (synthetic glass) for drift correction; MASS-1 (pressed powder pellet) for calibration/matrix correction, measured every 20 analyses |  |  |  |  | 4249.75 | [21 empty] | 108.21 | [5 empty] | 7515.76 | [9 empty] | 451909.92 | [59 empty] | 535360.5 |  | 747.64 | [42 empty] | 2024 | Denisová and Piercey (2024), Mineralium Deposita, 59, 473–503 |  | CAN | Yukon
| ABM | ABM deposit, Finlayson Lake VMS district | Seafloor hydrothermal | Volcanic-hosted massive sulfide (VMS) | bimodal-felsic replacement-style VMS | Cu, Zn | Pb, Ag, Au, Bi, Se, Co | Cu, Zn, Pb, Ag, Au, Bi, Se, Co, Hg, As, Sb, Ba | Denisová and Piercey 2022; van Olden et al. 2020; Manor et al. 2022a |  | B266543-5-1-14 | B266543-5-1-14 | drill core |  |  |  |  | ore material | drill core | drill core | mineral separate | [5 empty] | mineralisation |  |  |  | pyrite, pyrrhotite, arsenopyrite, chalcopyrite, sphalerite, galena, tennantite, tetrahedrite | primary, zone refining, metamorphic (greenschist facies) | massive sulfide lenses, stringers | ABM |  |  |  | magnetite, barite, carbonate, quartz, chlorite, white mica, stannite, sericite | polished thin sections (15); polished blocks (6) | EPMA | JEOL JXA-8230 Super Probe EPMA; Geo Las 193 nm excimer laser (Coherent) coupled to a Thermo Finnigan ELEMENT XR ICP-MS; FEI MLA 650FEG instrument equipped with dual Bruker 5th generation XFlash SDD X-ray detectors | Memorial University; Micro Analysis Facility at MUN-CREAIT | EPMA: accelerating voltage of 25 kV, 2-nA beam current, focused to 1 µm, elemental counting times between 5 and 30 s. LA-ICP-MS: spot diameter of 20 µm for galena and 30 µm for all other sulfides, repetition rate of 5 Hz, energy density of 3 J/cm2, gas blank analyzed for 30 s followed by 40 s of ablation | EPMA: natural and synthetic standards including sphalerite (Zn Kα), rhodonite (Mn Kα), pentlandite (Ni Kα), stibnite (Sb Lα), silver (Ag Lα), cadmium (Cd Lα), cinnabar (Hg Mα), bismuth (Bi Mα), galena (Pb Mα), pyrite (S Kα), arsenopyrite (As Lα), selenium (Se Lα), cuprite (Cu Kα), cobalt (Co Kα). LA-ICP-MS: NIST 610 (synthetic glass) for drift correction; MASS-1 (pressed powder pellet) for calibration/matrix correction, measured every 20 analyses |  |  |  |  | 1250.5 | [21 empty] | 216.62 | [5 empty] | 433.25 | [9 empty] | 461731.62 | [43 empty] | 167.39 | [15 empty] | 535846.14 | [39 empty] | 295.39 |  |  |  |  | 2024 | Denisová and Piercey (2024), Mineralium Deposita, 59, 473–503 |  | CAN | Yukon
| ABM | ABM deposit, Finlayson Lake VMS district | Seafloor hydrothermal | Volcanic-hosted massive sulfide (VMS) | bimodal-felsic replacement-style VMS | Cu, Zn | Pb, Ag, Au, Bi, Se, Co | Cu, Zn, Pb, Ag, Au, Bi, Se, Co, Hg, As, Sb, Ba | Denisová and Piercey 2022; van Olden et al. 2020; Manor et al. 2022a |  | B266543-5-1-16 | B266543-5-1-16 | drill core |  |  |  |  | ore material | drill core | drill core | mineral separate | [5 empty] | mineralisation |  |  |  | tennantite | primary, zone refining, metamorphic (greenschist facies) | massive sulfide lenses, stringers | ABM |  |  |  | magnetite, barite, carbonate, quartz, chlorite, white mica, stannite, sericite | polished thin sections (15); polished blocks (6) | EPMA | JEOL JXA-8230 Super Probe EPMA; Geo Las 193 nm excimer laser (Coherent) coupled to a Thermo Finnigan ELEMENT XR ICP-MS; FEI MLA 650FEG instrument equipped with dual Bruker 5th generation XFlash SDD X-ray detectors | Memorial University; Micro Analysis Facility at MUN-CREAIT | EPMA: accelerating voltage of 25 kV, 2-nA beam current, focused to 1 µm, elemental counting times between 5 and 30 s. LA-ICP-MS: spot diameter of 20 µm for galena and 30 µm for all other sulfides, repetition rate of 5 Hz, energy density of 3 J/cm2, gas blank analyzed for 30 s followed by 40 s of ablation | EPMA: natural and synthetic standards including sphalerite (Zn Kα), rhodonite (Mn Kα), pentlandite (Ni Kα), stibnite (Sb Lα), silver (Ag Lα), cadmium (Cd Lα), cinnabar (Hg Mα), bismuth (Bi Mα), galena (Pb Mα), pyrite (S Kα), arsenopyrite (As Lα), selenium (Se Lα), cuprite (Cu Kα), cobalt (Co Kα). LA-ICP-MS: NIST 610 (synthetic glass) for drift correction; MASS-1 (pressed powder pellet) for calibration/matrix correction, measured every 20 analyses | 13708.54 |  |  |  | 1023.68 | [21 empty] | 78.74 | [5 empty] | 383.88 | [9 empty] | 460086.23 | [43 empty] | 393.72 | [15 empty] | 537758.13 |  | 275.61 | [37 empty] | 26653.22 |  |  |  |  | 2024 | Denisová and Piercey (2024), Mineralium Deposita, 59, 473–503 |  | CAN | Yukon
| ABM | ABM deposit, Finlayson Lake VMS district | Seafloor hydrothermal | Volcanic-hosted massive sulfide (VMS) | bimodal-felsic replacement-style VMS | Cu, Zn | Pb, Ag, Au, Bi, Se, Co | Cu, Zn, Pb, Ag, Au, Bi, Se, Co, Hg, As, Sb, Ba | Denisová and Piercey 2022; van Olden et al. 2020; Manor et al. 2022a |  | B266543-6-1-11 | B266543-6-1-11 | drill core |  |  |  |  | ore material | drill core | drill core | mineral separate | [5 empty] | mineralisation |  |  |  | pyrite, pyrrhotite, arsenopyrite, chalcopyrite, sphalerite, galena, tennantite, tetrahedrite | primary, zone refining, metamorphic (greenschist facies) | massive sulfide lenses, stringers | ABM |  |  |  | magnetite, barite, carbonate, quartz, chlorite, white mica, stannite, sericite | polished thin sections (15); polished blocks (6) | EPMA | JEOL JXA-8230 Super Probe EPMA; Geo Las 193 nm excimer laser (Coherent) coupled to a Thermo Finnigan ELEMENT XR ICP-MS; FEI MLA 650FEG instrument equipped with dual Bruker 5th generation XFlash SDD X-ray detectors | Memorial University; Micro Analysis Facility at MUN-CREAIT | EPMA: accelerating voltage of 25 kV, 2-nA beam current, focused to 1 µm, elemental counting times between 5 and 30 s. LA-ICP-MS: spot diameter of 20 µm for galena and 30 µm for all other sulfides, repetition rate of 5 Hz, energy density of 3 J/cm2, gas blank analyzed for 30 s followed by 40 s of ablation | EPMA: natural and synthetic standards including sphalerite (Zn Kα), rhodonite (Mn Kα), pentlandite (Ni Kα), stibnite (Sb Lα), silver (Ag Lα), cadmium (Cd Lα), cinnabar (Hg Mα), bismuth (Bi Mα), galena (Pb Mα), pyrite (S Kα), arsenopyrite (As Lα), selenium (Se Lα), cuprite (Cu Kα), cobalt (Co Kα). LA-ICP-MS: NIST 610 (synthetic glass) for drift correction; MASS-1 (pressed powder pellet) for calibration/matrix correction, measured every 20 analyses |  |  |  |  | 263.14 | [21 empty] | 263.14 | [15 empty] | 460919.22 | [43 empty] | 97.46 | [15 empty] | 538457.05 | [44 empty] | 2024 | Denisová and Piercey (2024), Mineralium Deposita, 59, 473–503 |  | CAN | Yukon
| ABM | ABM deposit, Finlayson Lake VMS district | Seafloor hydrothermal | Volcanic-hosted massive sulfide (VMS) | bimodal-felsic replacement-style VMS | Cu, Zn | Pb, Ag, Au, Bi, Se, Co | Cu, Zn, Pb, Ag, Au, Bi, Se, Co, Hg, As, Sb, Ba | Denisová and Piercey 2022; van Olden et al. 2020; Manor et al. 2022a |  | B266543-6-1-12 | B266543-6-1-12 | drill core |  |  |  |  | ore material | drill core | drill core | mineral separate | [5 empty] | mineralisation |  |  |  | pyrite, pyrrhotite, arsenopyrite, chalcopyrite, sphalerite, galena, tennantite, tetrahedrite | primary, zone refining, metamorphic (greenschist facies) | massive sulfide lenses, stringers | ABM |  |  |  | magnetite, barite, carbonate, quartz, chlorite, white mica, stannite, sericite | polished thin sections (15); polished blocks (6) | EPMA | JEOL JXA-8230 Super Probe EPMA; Geo Las 193 nm excimer laser (Coherent) coupled to a Thermo Finnigan ELEMENT XR ICP-MS; FEI MLA 650FEG instrument equipped with dual Bruker 5th generation XFlash SDD X-ray detectors | Memorial University; Micro Analysis Facility at MUN-CREAIT | EPMA: accelerating voltage of 25 kV, 2-nA beam current, focused to 1 µm, elemental counting times between 5 and 30 s. LA-ICP-MS: spot diameter of 20 µm for galena and 30 µm for all other sulfides, repetition rate of 5 Hz, energy density of 3 J/cm2, gas blank analyzed for 30 s followed by 40 s of ablation | EPMA: natural and synthetic standards including sphalerite (Zn Kα), rhodonite (Mn Kα), pentlandite (Ni Kα), stibnite (Sb Lα), silver (Ag Lα), cadmium (Cd Lα), cinnabar (Hg Mα), bismuth (Bi Mα), galena (Pb Mα), pyrite (S Kα), arsenopyrite (As Lα), selenium (Se Lα), cuprite (Cu Kα), cobalt (Co Kα). LA-ICP-MS: NIST 610 (synthetic glass) for drift correction; MASS-1 (pressed powder pellet) for calibration/matrix correction, measured every 20 analyses |  |  |  |  | 136.81 | [21 empty] | 244.3 | [15 empty] | 461635.44 | [59 empty] | 537807.56 | [39 empty] | 166.12 |  |  |  |  | 2024 | Denisová and Piercey (2024), Mineralium Deposita, 59, 473–503 |  | CAN | Yukon
| ABM | ABM deposit, Finlayson Lake VMS district | Seafloor hydrothermal | Volcanic-hosted massive sulfide (VMS) | bimodal-felsic replacement-style VMS | Cu, Zn | Pb, Ag, Au, Bi, Se, Co | Cu, Zn, Pb, Ag, Au, Bi, Se, Co, Hg, As, Sb, Ba | Denisová and Piercey 2022; van Olden et al. 2020; Manor et al. 2022a |  | B2665575-10-1-13 | B2665575-10-1-13 | drill core |  |  |  |  | ore material | drill core | drill core | mineral separate | [5 empty] | mineralisation |  |  |  | pyrite, pyrrhotite, arsenopyrite, chalcopyrite, sphalerite, galena, tennantite, tetrahedrite | primary, zone refining, metamorphic (greenschist facies) | massive sulfide lenses, stringers | ABM |  |  |  | magnetite, barite, carbonate, quartz, chlorite, white mica, stannite, sericite | polished thin sections (15); polished blocks (6) | EPMA | JEOL JXA-8230 Super Probe EPMA; Geo Las 193 nm excimer laser (Coherent) coupled to a Thermo Finnigan ELEMENT XR ICP-MS; FEI MLA 650FEG instrument equipped with dual Bruker 5th generation XFlash SDD X-ray detectors | Memorial University; Micro Analysis Facility at MUN-CREAIT | EPMA: accelerating voltage of 25 kV, 2-nA beam current, focused to 1 µm, elemental counting times between 5 and 30 s. LA-ICP-MS: spot diameter of 20 µm for galena and 30 µm for all other sulfides, repetition rate of 5 Hz, energy density of 3 J/cm2, gas blank analyzed for 30 s followed by 40 s of ablation | EPMA: natural and synthetic standards including sphalerite (Zn Kα), rhodonite (Mn Kα), pentlandite (Ni Kα), stibnite (Sb Lα), silver (Ag Lα), cadmium (Cd Lα), cinnabar (Hg Mα), bismuth (Bi Mα), galena (Pb Mα), pyrite (S Kα), arsenopyrite (As Lα), selenium (Se Lα), cuprite (Cu Kα), cobalt (Co Kα). LA-ICP-MS: NIST 610 (synthetic glass) for drift correction; MASS-1 (pressed powder pellet) for calibration/matrix correction, measured every 20 analyses |  |  |  |  | 968.8 | [21 empty] | 929.66 | [5 empty] | 283.79 | [9 empty] | 455395.94 | [43 empty] | 225.08 | [15 empty] | 537421.22 | [39 empty] | 4775.51 |  |  |  |  | 2024 | Denisová and Piercey (2024), Mineralium Deposita, 59, 473–503 |  | CAN | Yukon
| ABM | ABM deposit, Finlayson Lake VMS district | Seafloor hydrothermal | Volcanic-hosted massive sulfide (VMS) | bimodal-felsic replacement-style VMS | Cu, Zn | Pb, Ag, Au, Bi, Se, Co | Cu, Zn, Pb, Ag, Au, Bi, Se, Co, Hg, As, Sb, Ba | Denisová and Piercey 2022; van Olden et al. 2020; Manor et al. 2022a |  | B2665575-1-1-11 | B2665575-1-1-11 | drill core |  |  |  |  | ore material | drill core | drill core | mineral separate | [5 empty] | mineralisation |  |  |  | pyrite, pyrrhotite, arsenopyrite, chalcopyrite, sphalerite, galena, tennantite, tetrahedrite | primary, zone refining, metamorphic (greenschist facies) | massive sulfide lenses, stringers | ABM |  |  |  | magnetite, barite, carbonate, quartz, chlorite, white mica, stannite, sericite | polished thin sections (15); polished blocks (6) | EPMA | JEOL JXA-8230 Super Probe EPMA; Geo Las 193 nm excimer laser (Coherent) coupled to a Thermo Finnigan ELEMENT XR ICP-MS; FEI MLA 650FEG instrument equipped with dual Bruker 5th generation XFlash SDD X-ray detectors | Memorial University; Micro Analysis Facility at MUN-CREAIT | EPMA: accelerating voltage of 25 kV, 2-nA beam current, focused to 1 µm, elemental counting times between 5 and 30 s. LA-ICP-MS: spot diameter of 20 µm for galena and 30 µm for all other sulfides, repetition rate of 5 Hz, energy density of 3 J/cm2, gas blank analyzed for 30 s followed by 40 s of ablation | EPMA: natural and synthetic standards including sphalerite (Zn Kα), rhodonite (Mn Kα), pentlandite (Ni Kα), stibnite (Sb Lα), silver (Ag Lα), cadmium (Cd Lα), cinnabar (Hg Mα), bismuth (Bi Mα), galena (Pb Mα), pyrite (S Kα), arsenopyrite (As Lα), selenium (Se Lα), cuprite (Cu Kα), cobalt (Co Kα). LA-ICP-MS: NIST 610 (synthetic glass) for drift correction; MASS-1 (pressed powder pellet) for calibration/matrix correction, measured every 20 analyses |  |  |  |  | 131.79 | [21 empty] | 618.4 | [15 empty] | 460270.47 | [59 empty] | 538979.34 | [44 empty] | 2024 | Denisová and Piercey (2024), Mineralium Deposita, 59, 473–503 |  | CAN | Yukon
| ABM | ABM deposit, Finlayson Lake VMS district | Seafloor hydrothermal | Volcanic-hosted massive sulfide (VMS) | bimodal-felsic replacement-style VMS | Cu, Zn | Pb, Ag, Au, Bi, Se, Co | Cu, Zn, Pb, Ag, Au, Bi, Se, Co, Hg, As, Sb, Ba | Denisová and Piercey 2022; van Olden et al. 2020; Manor et al. 2022a |  | B2665575-1-1-12 | B2665575-1-1-12 | drill core |  |  |  |  | ore material | drill core | drill core | mineral separate | [5 empty] | mineralisation |  |  |  | pyrite, pyrrhotite, arsenopyrite, chalcopyrite, sphalerite, galena, tennantite, tetrahedrite | primary, zone refining, metamorphic (greenschist facies) | massive sulfide lenses, stringers | ABM |  |  |  | magnetite, barite, carbonate, quartz, chlorite, white mica, stannite, sericite | polished thin sections (15); polished blocks (6) | EPMA | JEOL JXA-8230 Super Probe EPMA; Geo Las 193 nm excimer laser (Coherent) coupled to a Thermo Finnigan ELEMENT XR ICP-MS; FEI MLA 650FEG instrument equipped with dual Bruker 5th generation XFlash SDD X-ray detectors | Memorial University; Micro Analysis Facility at MUN-CREAIT | EPMA: accelerating voltage of 25 kV, 2-nA beam current, focused to 1 µm, elemental counting times between 5 and 30 s. LA-ICP-MS: spot diameter of 20 µm for galena and 30 µm for all other sulfides, repetition rate of 5 Hz, energy density of 3 J/cm2, gas blank analyzed for 30 s followed by 40 s of ablation | EPMA: natural and synthetic standards including sphalerite (Zn Kα), rhodonite (Mn Kα), pentlandite (Ni Kα), stibnite (Sb Lα), silver (Ag Lα), cadmium (Cd Lα), cinnabar (Hg Mα), bismuth (Bi Mα), galena (Pb Mα), pyrite (S Kα), arsenopyrite (As Lα), selenium (Se Lα), cuprite (Cu Kα), cobalt (Co Kα). LA-ICP-MS: NIST 610 (synthetic glass) for drift correction; MASS-1 (pressed powder pellet) for calibration/matrix correction, measured every 20 analyses | [26 empty] | 365.59 | [15 empty] | 458346.93 | [59 empty] | 540585.93 | [39 empty] | 701.55 |  |  |  |  | 2024 | Denisová and Piercey (2024), Mineralium Deposita, 59, 473–503 |  | CAN | Yukon
| ABM | ABM deposit, Finlayson Lake VMS district | Seafloor hydrothermal | Volcanic-hosted massive sulfide (VMS) | bimodal-felsic replacement-style VMS | Cu, Zn | Pb, Ag, Au, Bi, Se, Co | Cu, Zn, Pb, Ag, Au, Bi, Se, Co, Hg, As, Sb, Ba | Denisová and Piercey 2022; van Olden et al. 2020; Manor et al. 2022a |  | B2665575-2-1-14 | B2665575-2-1-14 | drill core |  |  |  |  | ore material | drill core | drill core | mineral separate | [5 empty] | mineralisation |  |  |  | pyrite, pyrrhotite, arsenopyrite, chalcopyrite, sphalerite, galena, tennantite, tetrahedrite | primary, zone refining, metamorphic (greenschist facies) | massive sulfide lenses, stringers | ABM |  |  |  | magnetite, barite, carbonate, quartz, chlorite, white mica, stannite, sericite | polished thin sections (15); polished blocks (6) | EPMA | JEOL JXA-8230 Super Probe EPMA; Geo Las 193 nm excimer laser (Coherent) coupled to a Thermo Finnigan ELEMENT XR ICP-MS; FEI MLA 650FEG instrument equipped with dual Bruker 5th generation XFlash SDD X-ray detectors | Memorial University; Micro Analysis Facility at MUN-CREAIT | EPMA: accelerating voltage of 25 kV, 2-nA beam current, focused to 1 µm, elemental counting times between 5 and 30 s. LA-ICP-MS: spot diameter of 20 µm for galena and 30 µm for all other sulfides, repetition rate of 5 Hz, energy density of 3 J/cm2, gas blank analyzed for 30 s followed by 40 s of ablation | EPMA: natural and synthetic standards including sphalerite (Zn Kα), rhodonite (Mn Kα), pentlandite (Ni Kα), stibnite (Sb Lα), silver (Ag Lα), cadmium (Cd Lα), cinnabar (Hg Mα), bismuth (Bi Mα), galena (Pb Mα), pyrite (S Kα), arsenopyrite (As Lα), selenium (Se Lα), cuprite (Cu Kα), cobalt (Co Kα). LA-ICP-MS: NIST 610 (synthetic glass) for drift correction; MASS-1 (pressed powder pellet) for calibration/matrix correction, measured every 20 analyses |  |  |  |  | 395.88 | [21 empty] | 484.96 | [15 empty] | 461767.63 | [43 empty] | 138.56 | [15 empty] | 537015.03 | [39 empty] | 197.94 |  |  |  |  | 2024 | Denisová and Piercey (2024), Mineralium Deposita, 59, 473–503 |  | CAN | Yukon
| ABM | ABM deposit, Finlayson Lake VMS district | Seafloor hydrothermal | Volcanic-hosted massive sulfide (VMS) | bimodal-felsic replacement-style VMS | Cu, Zn | Pb, Ag, Au, Bi, Se, Co | Cu, Zn, Pb, Ag, Au, Bi, Se, Co, Hg, As, Sb, Ba | Denisová and Piercey 2022; van Olden et al. 2020; Manor et al. 2022a |  | B2665575-2-1-15 | B2665575-2-1-15 | drill core |  |  |  |  | ore material | drill core | drill core | mineral separate | [5 empty] | mineralisation |  |  |  | pyrite, pyrrhotite, arsenopyrite, chalcopyrite, sphalerite, galena, tennantite, tetrahedrite | primary, zone refining, metamorphic (greenschist facies) | massive sulfide lenses, stringers | ABM |  |  |  | magnetite, barite, carbonate, quartz, chlorite, white mica, stannite, sericite | polished thin sections (15); polished blocks (6) | EPMA | JEOL JXA-8230 Super Probe EPMA; Geo Las 193 nm excimer laser (Coherent) coupled to a Thermo Finnigan ELEMENT XR ICP-MS; FEI MLA 650FEG instrument equipped with dual Bruker 5th generation XFlash SDD X-ray detectors | Memorial University; Micro Analysis Facility at MUN-CREAIT | EPMA: accelerating voltage of 25 kV, 2-nA beam current, focused to 1 µm, elemental counting times between 5 and 30 s. LA-ICP-MS: spot diameter of 20 µm for galena and 30 µm for all other sulfides, repetition rate of 5 Hz, energy density of 3 J/cm2, gas blank analyzed for 30 s followed by 40 s of ablation | EPMA: natural and synthetic standards including sphalerite (Zn Kα), rhodonite (Mn Kα), pentlandite (Ni Kα), stibnite (Sb Lα), silver (Ag Lα), cadmium (Cd Lα), cinnabar (Hg Mα), bismuth (Bi Mα), galena (Pb Mα), pyrite (S Kα), arsenopyrite (As Lα), selenium (Se Lα), cuprite (Cu Kα), cobalt (Co Kα). LA-ICP-MS: NIST 610 (synthetic glass) for drift correction; MASS-1 (pressed powder pellet) for calibration/matrix correction, measured every 20 analyses |  |  |  |  | 295.01 | [21 empty] | 481.84 | [5 empty] | 127.84 | [9 empty] | 459235.16 | [59 empty] | 539850.32 | [44 empty] | 2024 | Denisová and Piercey (2024), Mineralium Deposita, 59, 473–503 |  | CAN | Yukon
| ABM | ABM deposit, Finlayson Lake VMS district | Seafloor hydrothermal | Volcanic-hosted massive sulfide (VMS) | bimodal-felsic replacement-style VMS | Cu, Zn | Pb, Ag, Au, Bi, Se, Co | Cu, Zn, Pb, Ag, Au, Bi, Se, Co, Hg, As, Sb, Ba | Denisová and Piercey 2022; van Olden et al. 2020; Manor et al. 2022a |  | B2665575-2-1-16 | B2665575-2-1-16 | drill core |  |  |  |  | ore material | drill core | drill core | mineral separate | [5 empty] | mineralisation |  |  |  | pyrite, pyrrhotite, arsenopyrite, chalcopyrite, sphalerite, galena, tennantite, tetrahedrite | primary, zone refining, metamorphic (greenschist facies) | massive sulfide lenses, stringers | ABM |  |  |  | magnetite, barite, carbonate, quartz, chlorite, white mica, stannite, sericite | polished thin sections (15); polished blocks (6) | EPMA | JEOL JXA-8230 Super Probe EPMA; Geo Las 193 nm excimer laser (Coherent) coupled to a Thermo Finnigan ELEMENT XR ICP-MS; FEI MLA 650FEG instrument equipped with dual Bruker 5th generation XFlash SDD X-ray detectors | Memorial University; Micro Analysis Facility at MUN-CREAIT | EPMA: accelerating voltage of 25 kV, 2-nA beam current, focused to 1 µm, elemental counting times between 5 and 30 s. LA-ICP-MS: spot diameter of 20 µm for galena and 30 µm for all other sulfides, repetition rate of 5 Hz, energy density of 3 J/cm2, gas blank analyzed for 30 s followed by 40 s of ablation | EPMA: natural and synthetic standards including sphalerite (Zn Kα), rhodonite (Mn Kα), pentlandite (Ni Kα), stibnite (Sb Lα), silver (Ag Lα), cadmium (Cd Lα), cinnabar (Hg Mα), bismuth (Bi Mα), galena (Pb Mα), pyrite (S Kα), arsenopyrite (As Lα), selenium (Se Lα), cuprite (Cu Kα), cobalt (Co Kα). LA-ICP-MS: NIST 610 (synthetic glass) for drift correction; MASS-1 (pressed powder pellet) for calibration/matrix correction, measured every 20 analyses | [26 empty] | 186.42 | [5 empty] | 127.55 | [9 empty] | 461573.93 | [59 empty] | 537994.38 | [39 empty] | 117.74 |  |  |  |  | 2024 | Denisová and Piercey (2024), Mineralium Deposita, 59, 473–503 |  | CAN | Yukon
| ABM | ABM deposit, Finlayson Lake VMS district | Seafloor hydrothermal | Volcanic-hosted massive sulfide (VMS) | bimodal-felsic replacement-style VMS | Cu, Zn | Pb, Ag, Au, Bi, Se, Co | Cu, Zn, Pb, Ag, Au, Bi, Se, Co, Hg, As, Sb, Ba | Denisová and Piercey 2022; van Olden et al. 2020; Manor et al. 2022a |  | B2665575-2-1-17 | B2665575-2-1-17 | drill core |  |  |  |  | ore material | drill core | drill core | mineral separate | [5 empty] | mineralisation |  |  |  | pyrite, pyrrhotite, arsenopyrite, chalcopyrite, sphalerite, galena, tennantite, tetrahedrite | primary, zone refining, metamorphic (greenschist facies) | massive sulfide lenses, stringers | ABM |  |  |  | magnetite, barite, carbonate, quartz, chlorite, white mica, stannite, sericite | polished thin sections (15); polished blocks (6) | EPMA | JEOL JXA-8230 Super Probe EPMA; Geo Las 193 nm excimer laser (Coherent) coupled to a Thermo Finnigan ELEMENT XR ICP-MS; FEI MLA 650FEG instrument equipped with dual Bruker 5th generation XFlash SDD X-ray detectors | Memorial University; Micro Analysis Facility at MUN-CREAIT | EPMA: accelerating voltage of 25 kV, 2-nA beam current, focused to 1 µm, elemental counting times between 5 and 30 s. LA-ICP-MS: spot diameter of 20 µm for galena and 30 µm for all other sulfides, repetition rate of 5 Hz, energy density of 3 J/cm2, gas blank analyzed for 30 s followed by 40 s of ablation | EPMA: natural and synthetic standards including sphalerite (Zn Kα), rhodonite (Mn Kα), pentlandite (Ni Kα), stibnite (Sb Lα), silver (Ag Lα), cadmium (Cd Lα), cinnabar (Hg Mα), bismuth (Bi Mα), galena (Pb Mα), pyrite (S Kα), arsenopyrite (As Lα), selenium (Se Lα), cuprite (Cu Kα), cobalt (Co Kα). LA-ICP-MS: NIST 610 (synthetic glass) for drift correction; MASS-1 (pressed powder pellet) for calibration/matrix correction, measured every 20 analyses | [26 empty] | 484.21 | [5 empty] | 59.29 | [9 empty] | 461727.73 | [43 empty] | 158.11 | [15 empty] | 537195.15 | [39 empty] | 296.45 |  |  |  |  | 2024 | Denisová and Piercey (2024), Mineralium Deposita, 59, 473–503 |  | CAN | Yukon
| ABM | ABM deposit, Finlayson Lake VMS district | Seafloor hydrothermal | Volcanic-hosted massive sulfide (VMS) | bimodal-felsic replacement-style VMS | Cu, Zn | Pb, Ag, Au, Bi, Se, Co | Cu, Zn, Pb, Ag, Au, Bi, Se, Co, Hg, As, Sb, Ba | Denisová and Piercey 2022; van Olden et al. 2020; Manor et al. 2022a |  | B2665575-2-2-13 | B2665575-2-2-13 | drill core |  |  |  |  | ore material | drill core | drill core | mineral separate | [5 empty] | mineralisation |  |  |  | pyrite, pyrrhotite, arsenopyrite, chalcopyrite, sphalerite, galena, tennantite, tetrahedrite | primary, zone refining, metamorphic (greenschist facies) | massive sulfide lenses, stringers | ABM |  |  |  | magnetite, barite, carbonate, quartz, chlorite, white mica, stannite, sericite | polished thin sections (15); polished blocks (6) | EPMA | JEOL JXA-8230 Super Probe EPMA; Geo Las 193 nm excimer laser (Coherent) coupled to a Thermo Finnigan ELEMENT XR ICP-MS; FEI MLA 650FEG instrument equipped with dual Bruker 5th generation XFlash SDD X-ray detectors | Memorial University; Micro Analysis Facility at MUN-CREAIT | EPMA: accelerating voltage of 25 kV, 2-nA beam current, focused to 1 µm, elemental counting times between 5 and 30 s. LA-ICP-MS: spot diameter of 20 µm for galena and 30 µm for all other sulfides, repetition rate of 5 Hz, energy density of 3 J/cm2, gas blank analyzed for 30 s followed by 40 s of ablation | EPMA: natural and synthetic standards including sphalerite (Zn Kα), rhodonite (Mn Kα), pentlandite (Ni Kα), stibnite (Sb Lα), silver (Ag Lα), cadmium (Cd Lα), cinnabar (Hg Mα), bismuth (Bi Mα), galena (Pb Mα), pyrite (S Kα), arsenopyrite (As Lα), selenium (Se Lα), cuprite (Cu Kα), cobalt (Co Kα). LA-ICP-MS: NIST 610 (synthetic glass) for drift correction; MASS-1 (pressed powder pellet) for calibration/matrix correction, measured every 20 analyses |  |  |  |  | 98.03 | [21 empty] | 392.1 | [5 empty] | 127.43 | [9 empty] | 462946.26 | [43 empty] | 107.83 | [15 empty] | 536328.35 | [44 empty] | 2024 | Denisová and Piercey (2024), Mineralium Deposita, 59, 473–503 |  | CAN | Yukon
| ABM | ABM deposit, Finlayson Lake VMS district | Seafloor hydrothermal | Volcanic-hosted massive sulfide (VMS) | bimodal-felsic replacement-style VMS | Cu, Zn | Pb, Ag, Au, Bi, Se, Co | Cu, Zn, Pb, Ag, Au, Bi, Se, Co, Hg, As, Sb, Ba | Denisová and Piercey 2022; van Olden et al. 2020; Manor et al. 2022a |  | B2665575-2-2-14 | B2665575-2-2-14 | drill core |  |  |  |  | ore material | drill core | drill core | mineral separate | [5 empty] | mineralisation |  |  |  | pyrite, pyrrhotite, arsenopyrite, chalcopyrite, sphalerite, galena, tennantite, tetrahedrite | primary, zone refining, metamorphic (greenschist facies) | massive sulfide lenses, stringers | ABM |  |  |  | magnetite, barite, carbonate, quartz, chlorite, white mica, stannite, sericite | polished thin sections (15); polished blocks (6) | EPMA | JEOL JXA-8230 Super Probe EPMA; Geo Las 193 nm excimer laser (Coherent) coupled to a Thermo Finnigan ELEMENT XR ICP-MS; FEI MLA 650FEG instrument equipped with dual Bruker 5th generation XFlash SDD X-ray detectors | Memorial University; Micro Analysis Facility at MUN-CREAIT | EPMA: accelerating voltage of 25 kV, 2-nA beam current, focused to 1 µm, elemental counting times between 5 and 30 s. LA-ICP-MS: spot diameter of 20 µm for galena and 30 µm for all other sulfides, repetition rate of 5 Hz, energy density of 3 J/cm2, gas blank analyzed for 30 s followed by 40 s of ablation | EPMA: natural and synthetic standards including sphalerite (Zn Kα), rhodonite (Mn Kα), pentlandite (Ni Kα), stibnite (Sb Lα), silver (Ag Lα), cadmium (Cd Lα), cinnabar (Hg Mα), bismuth (Bi Mα), galena (Pb Mα), pyrite (S Kα), arsenopyrite (As Lα), selenium (Se Lα), cuprite (Cu Kα), cobalt (Co Kα). LA-ICP-MS: NIST 610 (synthetic glass) for drift correction; MASS-1 (pressed powder pellet) for calibration/matrix correction, measured every 20 analyses |  |  |  |  | 7272.8 | [21 empty] | 354.77 | [15 empty] | 458275.01 | [59 empty] | 532875.43 |  | 1202.28 | [42 empty] | 2024 | Denisová and Piercey (2024), Mineralium Deposita, 59, 473–503 |  | CAN | Yukon
| ABM | ABM deposit, Finlayson Lake VMS district | Seafloor hydrothermal | Volcanic-hosted massive sulfide (VMS) | bimodal-felsic replacement-style VMS | Cu, Zn | Pb, Ag, Au, Bi, Se, Co | Cu, Zn, Pb, Ag, Au, Bi, Se, Co, Hg, As, Sb, Ba | Denisová and Piercey 2022; van Olden et al. 2020; Manor et al. 2022a |  | B2665575-2-2-15 | B2665575-2-2-15 | drill core |  |  |  |  | ore material | drill core | drill core | mineral separate | [5 empty] | mineralisation |  |  |  | pyrite, pyrrhotite, arsenopyrite, chalcopyrite, sphalerite, galena, tennantite, tetrahedrite | primary, zone refining, metamorphic (greenschist facies) | massive sulfide lenses, stringers | ABM |  |  |  | magnetite, barite, carbonate, quartz, chlorite, white mica, stannite, sericite | polished thin sections (15); polished blocks (6) | EPMA | JEOL JXA-8230 Super Probe EPMA; Geo Las 193 nm excimer laser (Coherent) coupled to a Thermo Finnigan ELEMENT XR ICP-MS; FEI MLA 650FEG instrument equipped with dual Bruker 5th generation XFlash SDD X-ray detectors | Memorial University; Micro Analysis Facility at MUN-CREAIT | EPMA: accelerating voltage of 25 kV, 2-nA beam current, focused to 1 µm, elemental counting times between 5 and 30 s. LA-ICP-MS: spot diameter of 20 µm for galena and 30 µm for all other sulfides, repetition rate of 5 Hz, energy density of 3 J/cm2, gas blank analyzed for 30 s followed by 40 s of ablation | EPMA: natural and synthetic standards including sphalerite (Zn Kα), rhodonite (Mn Kα), pentlandite (Ni Kα), stibnite (Sb Lα), silver (Ag Lα), cadmium (Cd Lα), cinnabar (Hg Mα), bismuth (Bi Mα), galena (Pb Mα), pyrite (S Kα), arsenopyrite (As Lα), selenium (Se Lα), cuprite (Cu Kα), cobalt (Co Kα). LA-ICP-MS: NIST 610 (synthetic glass) for drift correction; MASS-1 (pressed powder pellet) for calibration/matrix correction, measured every 20 analyses |  |  |  |  | 382.3 | [21 empty] | 627.36 | [5 empty] | 68.62 | [9 empty] | 461034.76 | [59 empty] | 537886.96 | [44 empty] | 2024 | Denisová and Piercey (2024), Mineralium Deposita, 59, 473–503 |  | CAN | Yukon
| ABM | ABM deposit, Finlayson Lake VMS district | Seafloor hydrothermal | Volcanic-hosted massive sulfide (VMS) | bimodal-felsic replacement-style VMS | Cu, Zn | Pb, Ag, Au, Bi, Se, Co | Cu, Zn, Pb, Ag, Au, Bi, Se, Co, Hg, As, Sb, Ba | Denisová and Piercey 2022; van Olden et al. 2020; Manor et al. 2022a |  | B2665575-4-1-14 | B2665575-4-1-14 | drill core |  |  |  |  | ore material | drill core | drill core | mineral separate | [5 empty] | mineralisation |  |  |  | pyrite, pyrrhotite, arsenopyrite, chalcopyrite, sphalerite, galena, tennantite, tetrahedrite | primary, zone refining, metamorphic (greenschist facies) | massive sulfide lenses, stringers | ABM |  |  |  | magnetite, barite, carbonate, quartz, chlorite, white mica, stannite, sericite | polished thin sections (15); polished blocks (6) | EPMA | JEOL JXA-8230 Super Probe EPMA; Geo Las 193 nm excimer laser (Coherent) coupled to a Thermo Finnigan ELEMENT XR ICP-MS; FEI MLA 650FEG instrument equipped with dual Bruker 5th generation XFlash SDD X-ray detectors | Memorial University; Micro Analysis Facility at MUN-CREAIT | EPMA: accelerating voltage of 25 kV, 2-nA beam current, focused to 1 µm, elemental counting times between 5 and 30 s. LA-ICP-MS: spot diameter of 20 µm for galena and 30 µm for all other sulfides, repetition rate of 5 Hz, energy density of 3 J/cm2, gas blank analyzed for 30 s followed by 40 s of ablation | EPMA: natural and synthetic standards including sphalerite (Zn Kα), rhodonite (Mn Kα), pentlandite (Ni Kα), stibnite (Sb Lα), silver (Ag Lα), cadmium (Cd Lα), cinnabar (Hg Mα), bismuth (Bi Mα), galena (Pb Mα), pyrite (S Kα), arsenopyrite (As Lα), selenium (Se Lα), cuprite (Cu Kα), cobalt (Co Kα). LA-ICP-MS: NIST 610 (synthetic glass) for drift correction; MASS-1 (pressed powder pellet) for calibration/matrix correction, measured every 20 analyses | [26 empty] | 295.59 | [5 empty] | 305.44 | [9 empty] | 461874.21 | [43 empty] | 1271.02 | [15 empty] | 535258.6 |  | 78.82 | [37 empty] | 59.12 |  |  |  |  | 2024 | Denisová and Piercey (2024), Mineralium Deposita, 59, 473–503 |  | CAN | Yukon
| ABM | ABM deposit, Finlayson Lake VMS district | Seafloor hydrothermal | Volcanic-hosted massive sulfide (VMS) | bimodal-felsic replacement-style VMS | Cu, Zn | Pb, Ag, Au, Bi, Se, Co | Cu, Zn, Pb, Ag, Au, Bi, Se, Co, Hg, As, Sb, Ba | Denisová and Piercey 2022; van Olden et al. 2020; Manor et al. 2022a |  | B2665575-4-1-23 | B2665575-4-1-23 | drill core |  |  |  |  | ore material | drill core | drill core | mineral separate | [5 empty] | mineralisation |  |  |  | pyrite, pyrrhotite, arsenopyrite, chalcopyrite, sphalerite, galena, tennantite, tetrahedrite | primary, zone refining, metamorphic (greenschist facies) | massive sulfide lenses, stringers | ABM |  |  |  | magnetite, barite, carbonate, quartz, chlorite, white mica, stannite, sericite | polished thin sections (15); polished blocks (6) | EPMA | JEOL JXA-8230 Super Probe EPMA; Geo Las 193 nm excimer laser (Coherent) coupled to a Thermo Finnigan ELEMENT XR ICP-MS; FEI MLA 650FEG instrument equipped with dual Bruker 5th generation XFlash SDD X-ray detectors | Memorial University; Micro Analysis Facility at MUN-CREAIT | EPMA: accelerating voltage of 25 kV, 2-nA beam current, focused to 1 µm, elemental counting times between 5 and 30 s. LA-ICP-MS: spot diameter of 20 µm for galena and 30 µm for all other sulfides, repetition rate of 5 Hz, energy density of 3 J/cm2, gas blank analyzed for 30 s followed by 40 s of ablation | EPMA: natural and synthetic standards including sphalerite (Zn Kα), rhodonite (Mn Kα), pentlandite (Ni Kα), stibnite (Sb Lα), silver (Ag Lα), cadmium (Cd Lα), cinnabar (Hg Mα), bismuth (Bi Mα), galena (Pb Mα), pyrite (S Kα), arsenopyrite (As Lα), selenium (Se Lα), cuprite (Cu Kα), cobalt (Co Kα). LA-ICP-MS: NIST 610 (synthetic glass) for drift correction; MASS-1 (pressed powder pellet) for calibration/matrix correction, measured every 20 analyses |  |  |  |  | 256.45 | [21 empty] | 1124.45 | [5 empty] | 374.82 | [9 empty] | 455076.3 | [43 empty] | 315.63 | [15 empty] | 542832.62 | [44 empty] | 2024 | Denisová and Piercey (2024), Mineralium Deposita, 59, 473–503 |  | CAN | Yukon
| ABM | ABM deposit, Finlayson Lake VMS district | Seafloor hydrothermal | Volcanic-hosted massive sulfide (VMS) | bimodal-felsic replacement-style VMS | Cu, Zn | Pb, Ag, Au, Bi, Se, Co | Cu, Zn, Pb, Ag, Au, Bi, Se, Co, Hg, As, Sb, Ba | Denisová and Piercey 2022; van Olden et al. 2020; Manor et al. 2022a |  | B2665575-4-1-24 | B2665575-4-1-24 | drill core |  |  |  |  | ore material | drill core | drill core | mineral separate | [5 empty] | mineralisation |  |  |  | pyrite, pyrrhotite, arsenopyrite, chalcopyrite, sphalerite, galena, tennantite, tetrahedrite | primary, zone refining, metamorphic (greenschist facies) | massive sulfide lenses, stringers | ABM |  |  |  | magnetite, barite, carbonate, quartz, chlorite, white mica, stannite, sericite | polished thin sections (15); polished blocks (6) | EPMA | JEOL JXA-8230 Super Probe EPMA; Geo Las 193 nm excimer laser (Coherent) coupled to a Thermo Finnigan ELEMENT XR ICP-MS; FEI MLA 650FEG instrument equipped with dual Bruker 5th generation XFlash SDD X-ray detectors | Memorial University; Micro Analysis Facility at MUN-CREAIT | EPMA: accelerating voltage of 25 kV, 2-nA beam current, focused to 1 µm, elemental counting times between 5 and 30 s. LA-ICP-MS: spot diameter of 20 µm for galena and 30 µm for all other sulfides, repetition rate of 5 Hz, energy density of 3 J/cm2, gas blank analyzed for 30 s followed by 40 s of ablation | EPMA: natural and synthetic standards including sphalerite (Zn Kα), rhodonite (Mn Kα), pentlandite (Ni Kα), stibnite (Sb Lα), silver (Ag Lα), cadmium (Cd Lα), cinnabar (Hg Mα), bismuth (Bi Mα), galena (Pb Mα), pyrite (S Kα), arsenopyrite (As Lα), selenium (Se Lα), cuprite (Cu Kα), cobalt (Co Kα). LA-ICP-MS: NIST 610 (synthetic glass) for drift correction; MASS-1 (pressed powder pellet) for calibration/matrix correction, measured every 20 analyses |  |  |  |  | 1121.89 | [21 empty] | 1073.11 | [5 empty] | 156.09 | [9 empty] | 459709.69 | [59 empty] | 537939.23 | [44 empty] | 2024 | Denisová and Piercey (2024), Mineralium Deposita, 59, 473–503 |  | CAN | Yukon
| ABM | ABM deposit, Finlayson Lake VMS district | Seafloor hydrothermal | Volcanic-hosted massive sulfide (VMS) | bimodal-felsic replacement-style VMS | Cu, Zn | Pb, Ag, Au, Bi, Se, Co | Cu, Zn, Pb, Ag, Au, Bi, Se, Co, Hg, As, Sb, Ba | Denisová and Piercey 2022; van Olden et al. 2020; Manor et al. 2022a |  | B2665575-4-1-3 | B2665575-4-1-3 | drill core |  |  |  |  | ore material | drill core | drill core | mineral separate | [5 empty] | mineralisation |  |  |  | pyrite, pyrrhotite, arsenopyrite, chalcopyrite, sphalerite, galena, tennantite, tetrahedrite | primary, zone refining, metamorphic (greenschist facies) | massive sulfide lenses, stringers | ABM |  |  |  | magnetite, barite, carbonate, quartz, chlorite, white mica, stannite, sericite | polished thin sections (15); polished blocks (6) | EPMA | JEOL JXA-8230 Super Probe EPMA; Geo Las 193 nm excimer laser (Coherent) coupled to a Thermo Finnigan ELEMENT XR ICP-MS; FEI MLA 650FEG instrument equipped with dual Bruker 5th generation XFlash SDD X-ray detectors | Memorial University; Micro Analysis Facility at MUN-CREAIT | EPMA: accelerating voltage of 25 kV, 2-nA beam current, focused to 1 µm, elemental counting times between 5 and 30 s. LA-ICP-MS: spot diameter of 20 µm for galena and 30 µm for all other sulfides, repetition rate of 5 Hz, energy density of 3 J/cm2, gas blank analyzed for 30 s followed by 40 s of ablation | EPMA: natural and synthetic standards including sphalerite (Zn Kα), rhodonite (Mn Kα), pentlandite (Ni Kα), stibnite (Sb Lα), silver (Ag Lα), cadmium (Cd Lα), cinnabar (Hg Mα), bismuth (Bi Mα), galena (Pb Mα), pyrite (S Kα), arsenopyrite (As Lα), selenium (Se Lα), cuprite (Cu Kα), cobalt (Co Kα). LA-ICP-MS: NIST 610 (synthetic glass) for drift correction; MASS-1 (pressed powder pellet) for calibration/matrix correction, measured every 20 analyses |  |  |  |  | 273.16 | [21 empty] | 643.87 | [5 empty] | 614.6 | [9 empty] | 461157.99 | [59 empty] | 537310.37 | [44 empty] | 2024 | Denisová and Piercey (2024), Mineralium Deposita, 59, 473–503 |  | CAN | Yukon
| ABM | ABM deposit, Finlayson Lake VMS district | Seafloor hydrothermal | Volcanic-hosted massive sulfide (VMS) | bimodal-felsic replacement-style VMS | Cu, Zn | Pb, Ag, Au, Bi, Se, Co | Cu, Zn, Pb, Ag, Au, Bi, Se, Co, Hg, As, Sb, Ba | Denisová and Piercey 2022; van Olden et al. 2020; Manor et al. 2022a |  | B2665575-4-1-5 | B2665575-4-1-5 | drill core |  |  |  |  | ore material | drill core | drill core | mineral separate | [5 empty] | mineralisation |  |  |  | pyrite, pyrrhotite, arsenopyrite, chalcopyrite, sphalerite, galena, tennantite, tetrahedrite | primary, zone refining, metamorphic (greenschist facies) | massive sulfide lenses, stringers | ABM |  |  |  | magnetite, barite, carbonate, quartz, chlorite, white mica, stannite, sericite | polished thin sections (15); polished blocks (6) | EPMA | JEOL JXA-8230 Super Probe EPMA; Geo Las 193 nm excimer laser (Coherent) coupled to a Thermo Finnigan ELEMENT XR ICP-MS; FEI MLA 650FEG instrument equipped with dual Bruker 5th generation XFlash SDD X-ray detectors | Memorial University; Micro Analysis Facility at MUN-CREAIT | EPMA: accelerating voltage of 25 kV, 2-nA beam current, focused to 1 µm, elemental counting times between 5 and 30 s. LA-ICP-MS: spot diameter of 20 µm for galena and 30 µm for all other sulfides, repetition rate of 5 Hz, energy density of 3 J/cm2, gas blank analyzed for 30 s followed by 40 s of ablation | EPMA: natural and synthetic standards including sphalerite (Zn Kα), rhodonite (Mn Kα), pentlandite (Ni Kα), stibnite (Sb Lα), silver (Ag Lα), cadmium (Cd Lα), cinnabar (Hg Mα), bismuth (Bi Mα), galena (Pb Mα), pyrite (S Kα), arsenopyrite (As Lα), selenium (Se Lα), cuprite (Cu Kα), cobalt (Co Kα). LA-ICP-MS: NIST 610 (synthetic glass) for drift correction; MASS-1 (pressed powder pellet) for calibration/matrix correction, measured every 20 analyses |  |  |  |  | 420.33 | [21 empty] | 1251.21 | [15 empty] | 460278.98 | [59 empty] | 538010.38 | [44 empty] | 2024 | Denisová and Piercey (2024), Mineralium Deposita, 59, 473–503 |  | CAN | Yukon
| ABM | ABM deposit, Finlayson Lake VMS district | Seafloor hydrothermal | Volcanic-hosted massive sulfide (VMS) | bimodal-felsic replacement-style VMS | Cu, Zn | Pb, Ag, Au, Bi, Se, Co | Cu, Zn, Pb, Ag, Au, Bi, Se, Co, Hg, As, Sb, Ba | Denisová and Piercey 2022; van Olden et al. 2020; Manor et al. 2022a |  | B266585-1-1-10 | B266585-1-1-10 | drill core |  |  |  |  | ore material | drill core | drill core | mineral separate | [5 empty] | mineralisation |  |  |  | pyrite, pyrrhotite, arsenopyrite, chalcopyrite, sphalerite, galena, tennantite, tetrahedrite | primary, zone refining, metamorphic (greenschist facies) | massive sulfide lenses, stringers | ABM |  |  |  | magnetite, barite, carbonate, quartz, chlorite, white mica, stannite, sericite | polished thin sections (15); polished blocks (6) | EPMA | JEOL JXA-8230 Super Probe EPMA; Geo Las 193 nm excimer laser (Coherent) coupled to a Thermo Finnigan ELEMENT XR ICP-MS; FEI MLA 650FEG instrument equipped with dual Bruker 5th generation XFlash SDD X-ray detectors | Memorial University; Micro Analysis Facility at MUN-CREAIT | EPMA: accelerating voltage of 25 kV, 2-nA beam current, focused to 1 µm, elemental counting times between 5 and 30 s. LA-ICP-MS: spot diameter of 20 µm for galena and 30 µm for all other sulfides, repetition rate of 5 Hz, energy density of 3 J/cm2, gas blank analyzed for 30 s followed by 40 s of ablation | EPMA: natural and synthetic standards including sphalerite (Zn Kα), rhodonite (Mn Kα), pentlandite (Ni Kα), stibnite (Sb Lα), silver (Ag Lα), cadmium (Cd Lα), cinnabar (Hg Mα), bismuth (Bi Mα), galena (Pb Mα), pyrite (S Kα), arsenopyrite (As Lα), selenium (Se Lα), cuprite (Cu Kα), cobalt (Co Kα). LA-ICP-MS: NIST 610 (synthetic glass) for drift correction; MASS-1 (pressed powder pellet) for calibration/matrix correction, measured every 20 analyses |  |  |  |  | 176.69 | [21 empty] | 206.14 | [15 empty] | 459061.77 | [43 empty] | 68.71 | [15 empty] | 535804.39 | [39 empty] | 4593.96 |  |  |  |  | 2024 | Denisová and Piercey (2024), Mineralium Deposita, 59, 473–503 |  | CAN | Yukon
| ABM | ABM deposit, Finlayson Lake VMS district | Seafloor hydrothermal | Volcanic-hosted massive sulfide (VMS) | bimodal-felsic replacement-style VMS | Cu, Zn | Pb, Ag, Au, Bi, Se, Co | Cu, Zn, Pb, Ag, Au, Bi, Se, Co, Hg, As, Sb, Ba | Denisová and Piercey 2022; van Olden et al. 2020; Manor et al. 2022a |  | B266585-1-1-9 | B266585-1-1-9 | drill core |  |  |  |  | ore material | drill core | drill core | mineral separate | [5 empty] | mineralisation |  |  |  | pyrite, pyrrhotite, arsenopyrite, chalcopyrite, sphalerite, galena, tennantite, tetrahedrite | primary, zone refining, metamorphic (greenschist facies) | massive sulfide lenses, stringers | ABM |  |  |  | magnetite, barite, carbonate, quartz, chlorite, white mica, stannite, sericite | polished thin sections (15); polished blocks (6) | EPMA | JEOL JXA-8230 Super Probe EPMA; Geo Las 193 nm excimer laser (Coherent) coupled to a Thermo Finnigan ELEMENT XR ICP-MS; FEI MLA 650FEG instrument equipped with dual Bruker 5th generation XFlash SDD X-ray detectors | Memorial University; Micro Analysis Facility at MUN-CREAIT | EPMA: accelerating voltage of 25 kV, 2-nA beam current, focused to 1 µm, elemental counting times between 5 and 30 s. LA-ICP-MS: spot diameter of 20 µm for galena and 30 µm for all other sulfides, repetition rate of 5 Hz, energy density of 3 J/cm2, gas blank analyzed for 30 s followed by 40 s of ablation | EPMA: natural and synthetic standards including sphalerite (Zn Kα), rhodonite (Mn Kα), pentlandite (Ni Kα), stibnite (Sb Lα), silver (Ag Lα), cadmium (Cd Lα), cinnabar (Hg Mα), bismuth (Bi Mα), galena (Pb Mα), pyrite (S Kα), arsenopyrite (As Lα), selenium (Se Lα), cuprite (Cu Kα), cobalt (Co Kα). LA-ICP-MS: NIST 610 (synthetic glass) for drift correction; MASS-1 (pressed powder pellet) for calibration/matrix correction, measured every 20 analyses | [26 empty] | 176.62 | [15 empty] | 460153.46 | [59 empty] | 539120.45 | [39 empty] | 549.47 |  |  |  |  | 2024 | Denisová and Piercey (2024), Mineralium Deposita, 59, 473–503 |  | CAN | Yukon
| ABM | ABM deposit, Finlayson Lake VMS district | Seafloor hydrothermal | Volcanic-hosted massive sulfide (VMS) | bimodal-felsic replacement-style VMS | Cu, Zn | Pb, Ag, Au, Bi, Se, Co | Cu, Zn, Pb, Ag, Au, Bi, Se, Co, Hg, As, Sb, Ba | Denisová and Piercey 2022; van Olden et al. 2020; Manor et al. 2022a |  | B266585-2-1-11 | B266585-2-1-11 | drill core |  |  |  |  | ore material | drill core | drill core | mineral separate | [5 empty] | mineralisation |  |  |  | pyrite, pyrrhotite, arsenopyrite, chalcopyrite, sphalerite, galena, tennantite, tetrahedrite | primary, zone refining, metamorphic (greenschist facies) | massive sulfide lenses, stringers | ABM |  |  |  | magnetite, barite, carbonate, quartz, chlorite, white mica, stannite, sericite | polished thin sections (15); polished blocks (6) | EPMA | JEOL JXA-8230 Super Probe EPMA; Geo Las 193 nm excimer laser (Coherent) coupled to a Thermo Finnigan ELEMENT XR ICP-MS; FEI MLA 650FEG instrument equipped with dual Bruker 5th generation XFlash SDD X-ray detectors | Memorial University; Micro Analysis Facility at MUN-CREAIT | EPMA: accelerating voltage of 25 kV, 2-nA beam current, focused to 1 µm, elemental counting times between 5 and 30 s. LA-ICP-MS: spot diameter of 20 µm for galena and 30 µm for all other sulfides, repetition rate of 5 Hz, energy density of 3 J/cm2, gas blank analyzed for 30 s followed by 40 s of ablation | EPMA: natural and synthetic standards including sphalerite (Zn Kα), rhodonite (Mn Kα), pentlandite (Ni Kα), stibnite (Sb Lα), silver (Ag Lα), cadmium (Cd Lα), cinnabar (Hg Mα), bismuth (Bi Mα), galena (Pb Mα), pyrite (S Kα), arsenopyrite (As Lα), selenium (Se Lα), cuprite (Cu Kα), cobalt (Co Kα). LA-ICP-MS: NIST 610 (synthetic glass) for drift correction; MASS-1 (pressed powder pellet) for calibration/matrix correction, measured every 20 analyses |  |  |  |  | 311.65 | [21 empty] | 204.52 | [15 empty] | 459709.78 | [43 empty] | 204.52 | [15 empty] | 536540.71 | [39 empty] | 2950.92 |  |  |  |  | 2024 | Denisová and Piercey (2024), Mineralium Deposita, 59, 473–503 |  | CAN | Yukon
| ABM | ABM deposit, Finlayson Lake VMS district | Seafloor hydrothermal | Volcanic-hosted massive sulfide (VMS) | bimodal-felsic replacement-style VMS | Cu, Zn | Pb, Ag, Au, Bi, Se, Co | Cu, Zn, Pb, Ag, Au, Bi, Se, Co, Hg, As, Sb, Ba | Denisová and Piercey 2022; van Olden et al. 2020; Manor et al. 2022a |  | B266585-2-1-6 | B266585-2-1-6 | drill core |  |  |  |  | ore material | drill core | drill core | mineral separate | [5 empty] | mineralisation |  |  |  | pyrite, pyrrhotite, arsenopyrite, chalcopyrite, sphalerite, galena, tennantite, tetrahedrite | primary, zone refining, metamorphic (greenschist facies) | massive sulfide lenses, stringers | ABM |  |  |  | magnetite, barite, carbonate, quartz, chlorite, white mica, stannite, sericite | polished thin sections (15); polished blocks (6) | EPMA | JEOL JXA-8230 Super Probe EPMA; Geo Las 193 nm excimer laser (Coherent) coupled to a Thermo Finnigan ELEMENT XR ICP-MS; FEI MLA 650FEG instrument equipped with dual Bruker 5th generation XFlash SDD X-ray detectors | Memorial University; Micro Analysis Facility at MUN-CREAIT | EPMA: accelerating voltage of 25 kV, 2-nA beam current, focused to 1 µm, elemental counting times between 5 and 30 s. LA-ICP-MS: spot diameter of 20 µm for galena and 30 µm for all other sulfides, repetition rate of 5 Hz, energy density of 3 J/cm2, gas blank analyzed for 30 s followed by 40 s of ablation | EPMA: natural and synthetic standards including sphalerite (Zn Kα), rhodonite (Mn Kα), pentlandite (Ni Kα), stibnite (Sb Lα), silver (Ag Lα), cadmium (Cd Lα), cinnabar (Hg Mα), bismuth (Bi Mα), galena (Pb Mα), pyrite (S Kα), arsenopyrite (As Lα), selenium (Se Lα), cuprite (Cu Kα), cobalt (Co Kα). LA-ICP-MS: NIST 610 (synthetic glass) for drift correction; MASS-1 (pressed powder pellet) for calibration/matrix correction, measured every 20 analyses |  |  |  |  | 6068.73 | [21 empty] | 156.61 | [15 empty] | 459500.99 | [43 empty] | 127.25 | [15 empty] | 532492.2 | [39 empty] | 1605.28 |  |  |  |  | 2024 | Denisová and Piercey (2024), Mineralium Deposita, 59, 473–503 |  | CAN | Yukon
| ABM | ABM deposit, Finlayson Lake VMS district | Seafloor hydrothermal | Volcanic-hosted massive sulfide (VMS) | bimodal-felsic replacement-style VMS | Cu, Zn | Pb, Ag, Au, Bi, Se, Co | Cu, Zn, Pb, Ag, Au, Bi, Se, Co, Hg, As, Sb, Ba | Denisová and Piercey 2022; van Olden et al. 2020; Manor et al. 2022a |  | B266585-2-1-7 | B266585-2-1-7 | drill core |  |  |  |  | ore material | drill core | drill core | mineral separate | [5 empty] | mineralisation |  |  |  | pyrite, pyrrhotite, arsenopyrite, chalcopyrite, sphalerite, galena, tennantite, tetrahedrite | primary, zone refining, metamorphic (greenschist facies) | massive sulfide lenses, stringers | ABM |  |  |  | magnetite, barite, carbonate, quartz, chlorite, white mica, stannite, sericite | polished thin sections (15); polished blocks (6) | EPMA | JEOL JXA-8230 Super Probe EPMA; Geo Las 193 nm excimer laser (Coherent) coupled to a Thermo Finnigan ELEMENT XR ICP-MS; FEI MLA 650FEG instrument equipped with dual Bruker 5th generation XFlash SDD X-ray detectors | Memorial University; Micro Analysis Facility at MUN-CREAIT | EPMA: accelerating voltage of 25 kV, 2-nA beam current, focused to 1 µm, elemental counting times between 5 and 30 s. LA-ICP-MS: spot diameter of 20 µm for galena and 30 µm for all other sulfides, repetition rate of 5 Hz, energy density of 3 J/cm2, gas blank analyzed for 30 s followed by 40 s of ablation | EPMA: natural and synthetic standards including sphalerite (Zn Kα), rhodonite (Mn Kα), pentlandite (Ni Kα), stibnite (Sb Lα), silver (Ag Lα), cadmium (Cd Lα), cinnabar (Hg Mα), bismuth (Bi Mα), galena (Pb Mα), pyrite (S Kα), arsenopyrite (As Lα), selenium (Se Lα), cuprite (Cu Kα), cobalt (Co Kα). LA-ICP-MS: NIST 610 (synthetic glass) for drift correction; MASS-1 (pressed powder pellet) for calibration/matrix correction, measured every 20 analyses |  |  |  |  | 5180.22 | [21 empty] | 295.45 | [15 empty] | 460311.21 | [59 empty] | 534035.85 |  | 128.03 | [42 empty] | 2024 | Denisová and Piercey (2024), Mineralium Deposita, 59, 473–503 |  | CAN | Yukon
| ABM | ABM deposit, Finlayson Lake VMS district | Seafloor hydrothermal | Volcanic-hosted massive sulfide (VMS) | bimodal-felsic replacement-style VMS | Cu, Zn | Pb, Ag, Au, Bi, Se, Co | Cu, Zn, Pb, Ag, Au, Bi, Se, Co, Hg, As, Sb, Ba | Denisová and Piercey 2022; van Olden et al. 2020; Manor et al. 2022a |  | B266585-6-1-1 | B266585-6-1-1 | drill core |  |  |  |  | ore material | drill core | drill core | mineral separate | [5 empty] | mineralisation |  |  |  | pyrite, pyrrhotite, arsenopyrite, chalcopyrite, sphalerite, galena, tennantite, tetrahedrite | primary, zone refining, metamorphic (greenschist facies) | massive sulfide lenses, stringers | ABM |  |  |  | magnetite, barite, carbonate, quartz, chlorite, white mica, stannite, sericite | polished thin sections (15); polished blocks (6) | EPMA | JEOL JXA-8230 Super Probe EPMA; Geo Las 193 nm excimer laser (Coherent) coupled to a Thermo Finnigan ELEMENT XR ICP-MS; FEI MLA 650FEG instrument equipped with dual Bruker 5th generation XFlash SDD X-ray detectors | Memorial University; Micro Analysis Facility at MUN-CREAIT | EPMA: accelerating voltage of 25 kV, 2-nA beam current, focused to 1 µm, elemental counting times between 5 and 30 s. LA-ICP-MS: spot diameter of 20 µm for galena and 30 µm for all other sulfides, repetition rate of 5 Hz, energy density of 3 J/cm2, gas blank analyzed for 30 s followed by 40 s of ablation | EPMA: natural and synthetic standards including sphalerite (Zn Kα), rhodonite (Mn Kα), pentlandite (Ni Kα), stibnite (Sb Lα), silver (Ag Lα), cadmium (Cd Lα), cinnabar (Hg Mα), bismuth (Bi Mα), galena (Pb Mα), pyrite (S Kα), arsenopyrite (As Lα), selenium (Se Lα), cuprite (Cu Kα), cobalt (Co Kα). LA-ICP-MS: NIST 610 (synthetic glass) for drift correction; MASS-1 (pressed powder pellet) for calibration/matrix correction, measured every 20 analyses | [26 empty] | 292.26 | [15 empty] | 460603.99 | [43 empty] | 302 | [15 empty] | 536415.01 | [39 empty] | 2357.53 |  |  |  |  | 2024 | Denisová and Piercey (2024), Mineralium Deposita, 59, 473–503 |  | CAN | Yukon
| ABM | ABM deposit, Finlayson Lake VMS district | Seafloor hydrothermal | Volcanic-hosted massive sulfide (VMS) | bimodal-felsic replacement-style VMS | Cu, Zn | Pb, Ag, Au, Bi, Se, Co | Cu, Zn, Pb, Ag, Au, Bi, Se, Co, Hg, As, Sb, Ba | Denisová and Piercey 2022; van Olden et al. 2020; Manor et al. 2022a |  | B266585-6-1-12 | B266585-6-1-12 | drill core |  |  |  |  | ore material | drill core | drill core | mineral separate | [5 empty] | mineralisation |  |  |  | pyrite, pyrrhotite, arsenopyrite, chalcopyrite, sphalerite, galena, tennantite, tetrahedrite | primary, zone refining, metamorphic (greenschist facies) | massive sulfide lenses, stringers | ABM |  |  |  | magnetite, barite, carbonate, quartz, chlorite, white mica, stannite, sericite | polished thin sections (15); polished blocks (6) | EPMA | JEOL JXA-8230 Super Probe EPMA; Geo Las 193 nm excimer laser (Coherent) coupled to a Thermo Finnigan ELEMENT XR ICP-MS; FEI MLA 650FEG instrument equipped with dual Bruker 5th generation XFlash SDD X-ray detectors | Memorial University; Micro Analysis Facility at MUN-CREAIT | EPMA: accelerating voltage of 25 kV, 2-nA beam current, focused to 1 µm, elemental counting times between 5 and 30 s. LA-ICP-MS: spot diameter of 20 µm for galena and 30 µm for all other sulfides, repetition rate of 5 Hz, energy density of 3 J/cm2, gas blank analyzed for 30 s followed by 40 s of ablation | EPMA: natural and synthetic standards including sphalerite (Zn Kα), rhodonite (Mn Kα), pentlandite (Ni Kα), stibnite (Sb Lα), silver (Ag Lα), cadmium (Cd Lα), cinnabar (Hg Mα), bismuth (Bi Mα), galena (Pb Mα), pyrite (S Kα), arsenopyrite (As Lα), selenium (Se Lα), cuprite (Cu Kα), cobalt (Co Kα). LA-ICP-MS: NIST 610 (synthetic glass) for drift correction; MASS-1 (pressed powder pellet) for calibration/matrix correction, measured every 20 analyses |  |  |  |  | 185.91 | [21 empty] | 225.04 | [15 empty] | 461850.06 | [59 empty] | 537523.73 | [39 empty] | 215.26 |  |  |  |  | 2024 | Denisová and Piercey (2024), Mineralium Deposita, 59, 473–503 |  | CAN | Yukon
| ABM | ABM deposit, Finlayson Lake VMS district | Seafloor hydrothermal | Volcanic-hosted massive sulfide (VMS) | bimodal-felsic replacement-style VMS | Cu, Zn | Pb, Ag, Au, Bi, Se, Co | Cu, Zn, Pb, Ag, Au, Bi, Se, Co, Hg, As, Sb, Ba | Denisová and Piercey 2022; van Olden et al. 2020; Manor et al. 2022a |  | B266585-6-1-5 | B266585-6-1-5 | drill core |  |  |  |  | ore material | drill core | drill core | mineral separate | [5 empty] | mineralisation |  |  |  | pyrite, pyrrhotite, arsenopyrite, chalcopyrite, sphalerite, galena, tennantite, tetrahedrite | primary, zone refining, metamorphic (greenschist facies) | massive sulfide lenses, stringers | ABM |  |  |  | magnetite, barite, carbonate, quartz, chlorite, white mica, stannite, sericite | polished thin sections (15); polished blocks (6) | EPMA | JEOL JXA-8230 Super Probe EPMA; Geo Las 193 nm excimer laser (Coherent) coupled to a Thermo Finnigan ELEMENT XR ICP-MS; FEI MLA 650FEG instrument equipped with dual Bruker 5th generation XFlash SDD X-ray detectors | Memorial University; Micro Analysis Facility at MUN-CREAIT | EPMA: accelerating voltage of 25 kV, 2-nA beam current, focused to 1 µm, elemental counting times between 5 and 30 s. LA-ICP-MS: spot diameter of 20 µm for galena and 30 µm for all other sulfides, repetition rate of 5 Hz, energy density of 3 J/cm2, gas blank analyzed for 30 s followed by 40 s of ablation | EPMA: natural and synthetic standards including sphalerite (Zn Kα), rhodonite (Mn Kα), pentlandite (Ni Kα), stibnite (Sb Lα), silver (Ag Lα), cadmium (Cd Lα), cinnabar (Hg Mα), bismuth (Bi Mα), galena (Pb Mα), pyrite (S Kα), arsenopyrite (As Lα), selenium (Se Lα), cuprite (Cu Kα), cobalt (Co Kα). LA-ICP-MS: NIST 610 (synthetic glass) for drift correction; MASS-1 (pressed powder pellet) for calibration/matrix correction, measured every 20 analyses |  |  |  |  | 58.63 | [21 empty] | 342 | [15 empty] | 461216.75 | [43 empty] | 166.12 | [15 empty] | 537620.43 | [39 empty] | 596.06 |  |  |  |  | 2024 | Denisová and Piercey (2024), Mineralium Deposita, 59, 473–503 |  | CAN | Yukon
| ABM | ABM deposit, Finlayson Lake VMS district | Seafloor hydrothermal | Volcanic-hosted massive sulfide (VMS) | bimodal-felsic replacement-style VMS | Cu, Zn | Pb, Ag, Au, Bi, Se, Co | Cu, Zn, Pb, Ag, Au, Bi, Se, Co, Hg, As, Sb, Ba | Denisová and Piercey 2022; van Olden et al. 2020; Manor et al. 2022a |  | B266585-7-1-19 | B266585-7-1-19 | drill core |  |  |  |  | ore material | drill core | drill core | mineral separate | [5 empty] | mineralisation |  |  |  | pyrite, pyrrhotite, arsenopyrite, chalcopyrite, sphalerite, galena, tennantite, tetrahedrite | primary, zone refining, metamorphic (greenschist facies) | massive sulfide lenses, stringers | ABM |  |  |  | magnetite, barite, carbonate, quartz, chlorite, white mica, stannite, sericite | polished thin sections (15); polished blocks (6) | EPMA | JEOL JXA-8230 Super Probe EPMA; Geo Las 193 nm excimer laser (Coherent) coupled to a Thermo Finnigan ELEMENT XR ICP-MS; FEI MLA 650FEG instrument equipped with dual Bruker 5th generation XFlash SDD X-ray detectors | Memorial University; Micro Analysis Facility at MUN-CREAIT | EPMA: accelerating voltage of 25 kV, 2-nA beam current, focused to 1 µm, elemental counting times between 5 and 30 s. LA-ICP-MS: spot diameter of 20 µm for galena and 30 µm for all other sulfides, repetition rate of 5 Hz, energy density of 3 J/cm2, gas blank analyzed for 30 s followed by 40 s of ablation | EPMA: natural and synthetic standards including sphalerite (Zn Kα), rhodonite (Mn Kα), pentlandite (Ni Kα), stibnite (Sb Lα), silver (Ag Lα), cadmium (Cd Lα), cinnabar (Hg Mα), bismuth (Bi Mα), galena (Pb Mα), pyrite (S Kα), arsenopyrite (As Lα), selenium (Se Lα), cuprite (Cu Kα), cobalt (Co Kα). LA-ICP-MS: NIST 610 (synthetic glass) for drift correction; MASS-1 (pressed powder pellet) for calibration/matrix correction, measured every 20 analyses |  |  |  |  | 608.15 | [21 empty] | 313.89 | [15 empty] | 460195.4 | [43 empty] | 284.46 | [15 empty] | 538568.67 | [44 empty] | 2024 | Denisová and Piercey (2024), Mineralium Deposita, 59, 473–503 |  | CAN | Yukon
| ABM | ABM deposit, Finlayson Lake VMS district | Seafloor hydrothermal | Volcanic-hosted massive sulfide (VMS) | bimodal-felsic replacement-style VMS | Cu, Zn | Pb, Ag, Au, Bi, Se, Co | Cu, Zn, Pb, Ag, Au, Bi, Se, Co, Hg, As, Sb, Ba | Denisová and Piercey 2022; van Olden et al. 2020; Manor et al. 2022a |  | B266585-7-1-22 | B266585-7-1-22 | drill core |  |  |  |  | ore material | drill core | drill core | mineral separate | [5 empty] | mineralisation |  |  |  | pyrite, pyrrhotite, arsenopyrite, chalcopyrite, sphalerite, galena, tennantite, tetrahedrite | primary, zone refining, metamorphic (greenschist facies) | massive sulfide lenses, stringers | ABM |  |  |  | magnetite, barite, carbonate, quartz, chlorite, white mica, stannite, sericite | polished thin sections (15); polished blocks (6) | EPMA | JEOL JXA-8230 Super Probe EPMA; Geo Las 193 nm excimer laser (Coherent) coupled to a Thermo Finnigan ELEMENT XR ICP-MS; FEI MLA 650FEG instrument equipped with dual Bruker 5th generation XFlash SDD X-ray detectors | Memorial University; Micro Analysis Facility at MUN-CREAIT | EPMA: accelerating voltage of 25 kV, 2-nA beam current, focused to 1 µm, elemental counting times between 5 and 30 s. LA-ICP-MS: spot diameter of 20 µm for galena and 30 µm for all other sulfides, repetition rate of 5 Hz, energy density of 3 J/cm2, gas blank analyzed for 30 s followed by 40 s of ablation | EPMA: natural and synthetic standards including sphalerite (Zn Kα), rhodonite (Mn Kα), pentlandite (Ni Kα), stibnite (Sb Lα), silver (Ag Lα), cadmium (Cd Lα), cinnabar (Hg Mα), bismuth (Bi Mα), galena (Pb Mα), pyrite (S Kα), arsenopyrite (As Lα), selenium (Se Lα), cuprite (Cu Kα), cobalt (Co Kα). LA-ICP-MS: NIST 610 (synthetic glass) for drift correction; MASS-1 (pressed powder pellet) for calibration/matrix correction, measured every 20 analyses | [26 empty] | 255.45 | [15 empty] | 461923.89 | [43 empty] | 314.39 | [15 empty] | 537437.49 | [44 empty] | 2024 | Denisová and Piercey (2024), Mineralium Deposita, 59, 473–503 |  | CAN | Yukon
| ABM | ABM deposit, Finlayson Lake VMS district | Seafloor hydrothermal | Volcanic-hosted massive sulfide (VMS) | bimodal-felsic replacement-style VMS | Cu, Zn | Pb, Ag, Au, Bi, Se, Co | Cu, Zn, Pb, Ag, Au, Bi, Se, Co, Hg, As, Sb, Ba | Denisová and Piercey 2022; van Olden et al. 2020; Manor et al. 2022a |  | B266585-7-1-23 | B266585-7-1-23 | drill core |  |  |  |  | ore material | drill core | drill core | mineral separate | [5 empty] | mineralisation |  |  |  | pyrite, pyrrhotite, arsenopyrite, chalcopyrite, sphalerite, galena, tennantite, tetrahedrite | primary, zone refining, metamorphic (greenschist facies) | massive sulfide lenses, stringers | ABM |  |  |  | magnetite, barite, carbonate, quartz, chlorite, white mica, stannite, sericite | polished thin sections (15); polished blocks (6) | EPMA | JEOL JXA-8230 Super Probe EPMA; Geo Las 193 nm excimer laser (Coherent) coupled to a Thermo Finnigan ELEMENT XR ICP-MS; FEI MLA 650FEG instrument equipped with dual Bruker 5th generation XFlash SDD X-ray detectors | Memorial University; Micro Analysis Facility at MUN-CREAIT | EPMA: accelerating voltage of 25 kV, 2-nA beam current, focused to 1 µm, elemental counting times between 5 and 30 s. LA-ICP-MS: spot diameter of 20 µm for galena and 30 µm for all other sulfides, repetition rate of 5 Hz, energy density of 3 J/cm2, gas blank analyzed for 30 s followed by 40 s of ablation | EPMA: natural and synthetic standards including sphalerite (Zn Kα), rhodonite (Mn Kα), pentlandite (Ni Kα), stibnite (Sb Lα), silver (Ag Lα), cadmium (Cd Lα), cinnabar (Hg Mα), bismuth (Bi Mα), galena (Pb Mα), pyrite (S Kα), arsenopyrite (As Lα), selenium (Se Lα), cuprite (Cu Kα), cobalt (Co Kα). LA-ICP-MS: NIST 610 (synthetic glass) for drift correction; MASS-1 (pressed powder pellet) for calibration/matrix correction, measured every 20 analyses |  |  |  |  | 441.46 | [21 empty] | 58.86 | [15 empty] | 459184.77 | [43 empty] | 117.72 | [15 empty] | 540167.76 | [44 empty] | 2024 | Denisová and Piercey (2024), Mineralium Deposita, 59, 473–503 |  | CAN | Yukon
| ABM | ABM deposit, Finlayson Lake VMS district | Seafloor hydrothermal | Volcanic-hosted massive sulfide (VMS) | bimodal-felsic replacement-style VMS | Cu, Zn | Pb, Ag, Au, Bi, Se, Co | Cu, Zn, Pb, Ag, Au, Bi, Se, Co, Hg, As, Sb, Ba | Denisová and Piercey 2022; van Olden et al. 2020; Manor et al. 2022a |  | B266585-8-1-19 | B266585-8-1-19 | drill core |  |  |  |  | ore material | drill core | drill core | mineral separate | [5 empty] | mineralisation |  |  |  | pyrite, pyrrhotite, arsenopyrite, chalcopyrite, sphalerite, galena, tennantite, tetrahedrite | primary, zone refining, metamorphic (greenschist facies) | massive sulfide lenses, stringers | ABM |  |  |  | magnetite, barite, carbonate, quartz, chlorite, white mica, stannite, sericite | polished thin sections (15); polished blocks (6) | EPMA | JEOL JXA-8230 Super Probe EPMA; Geo Las 193 nm excimer laser (Coherent) coupled to a Thermo Finnigan ELEMENT XR ICP-MS; FEI MLA 650FEG instrument equipped with dual Bruker 5th generation XFlash SDD X-ray detectors | Memorial University; Micro Analysis Facility at MUN-CREAIT | EPMA: accelerating voltage of 25 kV, 2-nA beam current, focused to 1 µm, elemental counting times between 5 and 30 s. LA-ICP-MS: spot diameter of 20 µm for galena and 30 µm for all other sulfides, repetition rate of 5 Hz, energy density of 3 J/cm2, gas blank analyzed for 30 s followed by 40 s of ablation | EPMA: natural and synthetic standards including sphalerite (Zn Kα), rhodonite (Mn Kα), pentlandite (Ni Kα), stibnite (Sb Lα), silver (Ag Lα), cadmium (Cd Lα), cinnabar (Hg Mα), bismuth (Bi Mα), galena (Pb Mα), pyrite (S Kα), arsenopyrite (As Lα), selenium (Se Lα), cuprite (Cu Kα), cobalt (Co Kα). LA-ICP-MS: NIST 610 (synthetic glass) for drift correction; MASS-1 (pressed powder pellet) for calibration/matrix correction, measured every 20 analyses |  |  |  |  | 401.5 | [21 empty] | 225.23 | [15 empty] | 457940.81 | [43 empty] | 58.76 | [15 empty] | 538729.7 | [39 empty] | 2614.62 |  |  |  |  | 2024 | Denisová and Piercey (2024), Mineralium Deposita, 59, 473–503 |  | CAN | Yukon
| ABM | ABM deposit, Finlayson Lake VMS district | Seafloor hydrothermal | Volcanic-hosted massive sulfide (VMS) | bimodal-felsic replacement-style VMS | Cu, Zn | Pb, Ag, Au, Bi, Se, Co | Cu, Zn, Pb, Ag, Au, Bi, Se, Co, Hg, As, Sb, Ba | Denisová and Piercey 2022; van Olden et al. 2020; Manor et al. 2022a |  | B266585-8-1-20 | B266585-8-1-20 | drill core |  |  |  |  | ore material | drill core | drill core | mineral separate | [5 empty] | mineralisation |  |  |  | pyrite, pyrrhotite, arsenopyrite, chalcopyrite, sphalerite, galena, tennantite, tetrahedrite | primary, zone refining, metamorphic (greenschist facies) | massive sulfide lenses, stringers | ABM |  |  |  | magnetite, barite, carbonate, quartz, chlorite, white mica, stannite, sericite | polished thin sections (15); polished blocks (6) | EPMA | JEOL JXA-8230 Super Probe EPMA; Geo Las 193 nm excimer laser (Coherent) coupled to a Thermo Finnigan ELEMENT XR ICP-MS; FEI MLA 650FEG instrument equipped with dual Bruker 5th generation XFlash SDD X-ray detectors | Memorial University; Micro Analysis Facility at MUN-CREAIT | EPMA: accelerating voltage of 25 kV, 2-nA beam current, focused to 1 µm, elemental counting times between 5 and 30 s. LA-ICP-MS: spot diameter of 20 µm for galena and 30 µm for all other sulfides, repetition rate of 5 Hz, energy density of 3 J/cm2, gas blank analyzed for 30 s followed by 40 s of ablation | EPMA: natural and synthetic standards including sphalerite (Zn Kα), rhodonite (Mn Kα), pentlandite (Ni Kα), stibnite (Sb Lα), silver (Ag Lα), cadmium (Cd Lα), cinnabar (Hg Mα), bismuth (Bi Mα), galena (Pb Mα), pyrite (S Kα), arsenopyrite (As Lα), selenium (Se Lα), cuprite (Cu Kα), cobalt (Co Kα). LA-ICP-MS: NIST 610 (synthetic glass) for drift correction; MASS-1 (pressed powder pellet) for calibration/matrix correction, measured every 20 analyses | [26 empty] | 235.91 | [15 empty] | 462833.71 | [59 empty] | 536930.38 | [44 empty] | 2024 | Denisová and Piercey (2024), Mineralium Deposita, 59, 473–503 |  | CAN | Yukon
| ABM | ABM deposit, Finlayson Lake VMS district | Seafloor hydrothermal | Volcanic-hosted massive sulfide (VMS) | bimodal-felsic replacement-style VMS | Cu, Zn | Pb, Ag, Au, Bi, Se, Co | Cu, Zn, Pb, Ag, Au, Bi, Se, Co, Hg, As, Sb, Ba | Denisová and Piercey 2022; van Olden et al. 2020; Manor et al. 2022a |  | B266585-8-1-21 | B266585-8-1-21 | drill core |  |  |  |  | ore material | drill core | drill core | mineral separate | [5 empty] | mineralisation |  |  |  | pyrite, pyrrhotite, arsenopyrite, chalcopyrite, sphalerite, galena, tennantite, tetrahedrite | primary, zone refining, metamorphic (greenschist facies) | massive sulfide lenses, stringers | ABM |  |  |  | magnetite, barite, carbonate, quartz, chlorite, white mica, stannite, sericite | polished thin sections (15); polished blocks (6) | EPMA | JEOL JXA-8230 Super Probe EPMA; Geo Las 193 nm excimer laser (Coherent) coupled to a Thermo Finnigan ELEMENT XR ICP-MS; FEI MLA 650FEG instrument equipped with dual Bruker 5th generation XFlash SDD X-ray detectors | Memorial University; Micro Analysis Facility at MUN-CREAIT | EPMA: accelerating voltage of 25 kV, 2-nA beam current, focused to 1 µm, elemental counting times between 5 and 30 s. LA-ICP-MS: spot diameter of 20 µm for galena and 30 µm for all other sulfides, repetition rate of 5 Hz, energy density of 3 J/cm2, gas blank analyzed for 30 s followed by 40 s of ablation | EPMA: natural and synthetic standards including sphalerite (Zn Kα), rhodonite (Mn Kα), pentlandite (Ni Kα), stibnite (Sb Lα), silver (Ag Lα), cadmium (Cd Lα), cinnabar (Hg Mα), bismuth (Bi Mα), galena (Pb Mα), pyrite (S Kα), arsenopyrite (As Lα), selenium (Se Lα), cuprite (Cu Kα), cobalt (Co Kα). LA-ICP-MS: NIST 610 (synthetic glass) for drift correction; MASS-1 (pressed powder pellet) for calibration/matrix correction, measured every 20 analyses |  |  |  |  | 2075.95 | [21 empty] | 332.94 | [15 empty] | 460840.96 | [59 empty] | 536750.16 | [44 empty] | 2024 | Denisová and Piercey (2024), Mineralium Deposita, 59, 473–503 |  | CAN | Yukon
| ABM | ABM deposit, Finlayson Lake VMS district | Seafloor hydrothermal | Volcanic-hosted massive sulfide (VMS) | bimodal-felsic replacement-style VMS | Cu, Zn | Pb, Ag, Au, Bi, Se, Co | Cu, Zn, Pb, Ag, Au, Bi, Se, Co, Hg, As, Sb, Ba | Denisová and Piercey 2022; van Olden et al. 2020; Manor et al. 2022a |  | B266585-8-1-22 | B266585-8-1-22 | drill core |  |  |  |  | ore material | drill core | drill core | mineral separate | [5 empty] | mineralisation |  |  |  | pyrite, pyrrhotite, arsenopyrite, chalcopyrite, sphalerite, galena, tennantite, tetrahedrite | primary, zone refining, metamorphic (greenschist facies) | massive sulfide lenses, stringers | ABM |  |  |  | magnetite, barite, carbonate, quartz, chlorite, white mica, stannite, sericite | polished thin sections (15); polished blocks (6) | EPMA | JEOL JXA-8230 Super Probe EPMA; Geo Las 193 nm excimer laser (Coherent) coupled to a Thermo Finnigan ELEMENT XR ICP-MS; FEI MLA 650FEG instrument equipped with dual Bruker 5th generation XFlash SDD X-ray detectors | Memorial University; Micro Analysis Facility at MUN-CREAIT | EPMA: accelerating voltage of 25 kV, 2-nA beam current, focused to 1 µm, elemental counting times between 5 and 30 s. LA-ICP-MS: spot diameter of 20 µm for galena and 30 µm for all other sulfides, repetition rate of 5 Hz, energy density of 3 J/cm2, gas blank analyzed for 30 s followed by 40 s of ablation | EPMA: natural and synthetic standards including sphalerite (Zn Kα), rhodonite (Mn Kα), pentlandite (Ni Kα), stibnite (Sb Lα), silver (Ag Lα), cadmium (Cd Lα), cinnabar (Hg Mα), bismuth (Bi Mα), galena (Pb Mα), pyrite (S Kα), arsenopyrite (As Lα), selenium (Se Lα), cuprite (Cu Kα), cobalt (Co Kα). LA-ICP-MS: NIST 610 (synthetic glass) for drift correction; MASS-1 (pressed powder pellet) for calibration/matrix correction, measured every 20 analyses | [26 empty] | 255.72 | [5 empty] | 786.83 | [9 empty] | 459960.26 | [59 empty] | 537482.54 | [44 empty] | 2024 | Denisová and Piercey (2024), Mineralium Deposita, 59, 473–503 |  | CAN | Yukon
| ABM | ABM deposit, Finlayson Lake VMS district | Seafloor hydrothermal | Volcanic-hosted massive sulfide (VMS) | bimodal-felsic replacement-style VMS | Cu, Zn | Pb, Ag, Au, Bi, Se, Co | Cu, Zn, Pb, Ag, Au, Bi, Se, Co, Hg, As, Sb, Ba | Denisová and Piercey 2022; van Olden et al. 2020; Manor et al. 2022a |  | B266585-8-1-27 | B266585-8-1-27 | drill core |  |  |  |  | ore material | drill core | drill core | mineral separate | [5 empty] | mineralisation |  |  |  | pyrite, pyrrhotite, arsenopyrite, chalcopyrite, sphalerite, galena, tennantite, tetrahedrite | primary, zone refining, metamorphic (greenschist facies) | massive sulfide lenses, stringers | ABM |  |  |  | magnetite, barite, carbonate, quartz, chlorite, white mica, stannite, sericite | polished thin sections (15); polished blocks (6) | EPMA | JEOL JXA-8230 Super Probe EPMA; Geo Las 193 nm excimer laser (Coherent) coupled to a Thermo Finnigan ELEMENT XR ICP-MS; FEI MLA 650FEG instrument equipped with dual Bruker 5th generation XFlash SDD X-ray detectors | Memorial University; Micro Analysis Facility at MUN-CREAIT | EPMA: accelerating voltage of 25 kV, 2-nA beam current, focused to 1 µm, elemental counting times between 5 and 30 s. LA-ICP-MS: spot diameter of 20 µm for galena and 30 µm for all other sulfides, repetition rate of 5 Hz, energy density of 3 J/cm2, gas blank analyzed for 30 s followed by 40 s of ablation | EPMA: natural and synthetic standards including sphalerite (Zn Kα), rhodonite (Mn Kα), pentlandite (Ni Kα), stibnite (Sb Lα), silver (Ag Lα), cadmium (Cd Lα), cinnabar (Hg Mα), bismuth (Bi Mα), galena (Pb Mα), pyrite (S Kα), arsenopyrite (As Lα), selenium (Se Lα), cuprite (Cu Kα), cobalt (Co Kα). LA-ICP-MS: NIST 610 (synthetic glass) for drift correction; MASS-1 (pressed powder pellet) for calibration/matrix correction, measured every 20 analyses |  |  |  |  | 404.96 | [21 empty] | 197.54 | [15 empty] | 460679.15 | [59 empty] | 538718.35 | [44 empty] | 2024 | Denisová and Piercey (2024), Mineralium Deposita, 59, 473–503 |  | CAN | Yukon
| ABM | ABM deposit, Finlayson Lake VMS district | Seafloor hydrothermal | Volcanic-hosted massive sulfide (VMS) | bimodal-felsic replacement-style VMS | Cu, Zn | Pb, Ag, Au, Bi, Se, Co | Cu, Zn, Pb, Ag, Au, Bi, Se, Co, Hg, As, Sb, Ba | Denisová and Piercey 2022; van Olden et al. 2020; Manor et al. 2022a |  | B266585-8-3-15 | B266585-8-3-15 | drill core |  |  |  |  | ore material | drill core | drill core | mineral separate | [5 empty] | mineralisation |  |  |  | pyrite, pyrrhotite, arsenopyrite, chalcopyrite, sphalerite, galena, tennantite, tetrahedrite | primary, zone refining, metamorphic (greenschist facies) | massive sulfide lenses, stringers | ABM |  |  |  | magnetite, barite, carbonate, quartz, chlorite, white mica, stannite, sericite | polished thin sections (15); polished blocks (6) | EPMA | JEOL JXA-8230 Super Probe EPMA; Geo Las 193 nm excimer laser (Coherent) coupled to a Thermo Finnigan ELEMENT XR ICP-MS; FEI MLA 650FEG instrument equipped with dual Bruker 5th generation XFlash SDD X-ray detectors | Memorial University; Micro Analysis Facility at MUN-CREAIT | EPMA: accelerating voltage of 25 kV, 2-nA beam current, focused to 1 µm, elemental counting times between 5 and 30 s. LA-ICP-MS: spot diameter of 20 µm for galena and 30 µm for all other sulfides, repetition rate of 5 Hz, energy density of 3 J/cm2, gas blank analyzed for 30 s followed by 40 s of ablation | EPMA: natural and synthetic standards including sphalerite (Zn Kα), rhodonite (Mn Kα), pentlandite (Ni Kα), stibnite (Sb Lα), silver (Ag Lα), cadmium (Cd Lα), cinnabar (Hg Mα), bismuth (Bi Mα), galena (Pb Mα), pyrite (S Kα), arsenopyrite (As Lα), selenium (Se Lα), cuprite (Cu Kα), cobalt (Co Kα). LA-ICP-MS: NIST 610 (synthetic glass) for drift correction; MASS-1 (pressed powder pellet) for calibration/matrix correction, measured every 20 analyses |  |  |  |  | 511.97 | [21 empty] | 187.07 | [5 empty] | 108.3 | [9 empty] | 459780.65 | [59 empty] | 539412.01 | [44 empty] | 2024 | Denisová and Piercey (2024), Mineralium Deposita, 59, 473–503 |  | CAN | Yukon
| ABM | ABM deposit, Finlayson Lake VMS district | Seafloor hydrothermal | Volcanic-hosted massive sulfide (VMS) | bimodal-felsic replacement-style VMS | Cu, Zn | Pb, Ag, Au, Bi, Se, Co | Cu, Zn, Pb, Ag, Au, Bi, Se, Co, Hg, As, Sb, Ba | Denisová and Piercey 2022; van Olden et al. 2020; Manor et al. 2022a |  | B266585-8-3-18 | B266585-8-3-18 | drill core |  |  |  |  | ore material | drill core | drill core | mineral separate | [5 empty] | mineralisation |  |  |  | pyrite, pyrrhotite, arsenopyrite, chalcopyrite, sphalerite, galena, tennantite, tetrahedrite | primary, zone refining, metamorphic (greenschist facies) | massive sulfide lenses, stringers | ABM |  |  |  | magnetite, barite, carbonate, quartz, chlorite, white mica, stannite, sericite | polished thin sections (15); polished blocks (6) | EPMA | JEOL JXA-8230 Super Probe EPMA; Geo Las 193 nm excimer laser (Coherent) coupled to a Thermo Finnigan ELEMENT XR ICP-MS; FEI MLA 650FEG instrument equipped with dual Bruker 5th generation XFlash SDD X-ray detectors | Memorial University; Micro Analysis Facility at MUN-CREAIT | EPMA: accelerating voltage of 25 kV, 2-nA beam current, focused to 1 µm, elemental counting times between 5 and 30 s. LA-ICP-MS: spot diameter of 20 µm for galena and 30 µm for all other sulfides, repetition rate of 5 Hz, energy density of 3 J/cm2, gas blank analyzed for 30 s followed by 40 s of ablation | EPMA: natural and synthetic standards including sphalerite (Zn Kα), rhodonite (Mn Kα), pentlandite (Ni Kα), stibnite (Sb Lα), silver (Ag Lα), cadmium (Cd Lα), cinnabar (Hg Mα), bismuth (Bi Mα), galena (Pb Mα), pyrite (S Kα), arsenopyrite (As Lα), selenium (Se Lα), cuprite (Cu Kα), cobalt (Co Kα). LA-ICP-MS: NIST 610 (synthetic glass) for drift correction; MASS-1 (pressed powder pellet) for calibration/matrix correction, measured every 20 analyses | [26 empty] | 235.02 | [5 empty] | 303.56 | [9 empty] | 460022.92 | [43 empty] | 146.88 | [15 empty] | 537852.15 |  | 773.59 | [37 empty] | 460.24 |  |  |  |  | 2024 | Denisová and Piercey (2024), Mineralium Deposita, 59, 473–503 |  | CAN | Yukon
| ABM | ABM deposit, Finlayson Lake VMS district | Seafloor hydrothermal | Volcanic-hosted massive sulfide (VMS) | bimodal-felsic replacement-style VMS | Cu, Zn | Pb, Ag, Au, Bi, Se, Co | Cu, Zn, Pb, Ag, Au, Bi, Se, Co, Hg, As, Sb, Ba | Denisová and Piercey 2022; van Olden et al. 2020; Manor et al. 2022a |  | B266585-8-3-2 | B266585-8-3-2 | drill core |  |  |  |  | ore material | drill core | drill core | mineral separate | [5 empty] | mineralisation |  |  |  | pyrite, pyrrhotite, arsenopyrite, chalcopyrite, sphalerite, galena, tennantite, tetrahedrite | primary, zone refining, metamorphic (greenschist facies) | massive sulfide lenses, stringers | ABM |  |  |  | magnetite, barite, carbonate, quartz, chlorite, white mica, stannite, sericite | polished thin sections (15); polished blocks (6) | EPMA | JEOL JXA-8230 Super Probe EPMA; Geo Las 193 nm excimer laser (Coherent) coupled to a Thermo Finnigan ELEMENT XR ICP-MS; FEI MLA 650FEG instrument equipped with dual Bruker 5th generation XFlash SDD X-ray detectors | Memorial University; Micro Analysis Facility at MUN-CREAIT | EPMA: accelerating voltage of 25 kV, 2-nA beam current, focused to 1 µm, elemental counting times between 5 and 30 s. LA-ICP-MS: spot diameter of 20 µm for galena and 30 µm for all other sulfides, repetition rate of 5 Hz, energy density of 3 J/cm2, gas blank analyzed for 30 s followed by 40 s of ablation | EPMA: natural and synthetic standards including sphalerite (Zn Kα), rhodonite (Mn Kα), pentlandite (Ni Kα), stibnite (Sb Lα), silver (Ag Lα), cadmium (Cd Lα), cinnabar (Hg Mα), bismuth (Bi Mα), galena (Pb Mα), pyrite (S Kα), arsenopyrite (As Lα), selenium (Se Lα), cuprite (Cu Kα), cobalt (Co Kα). LA-ICP-MS: NIST 610 (synthetic glass) for drift correction; MASS-1 (pressed powder pellet) for calibration/matrix correction, measured every 20 analyses |  |  |  |  | 137.91 | [21 empty] | 236.42 | [15 empty] | 459858.54 | [43 empty] | 305.37 | [15 empty] | 539422.36 | [44 empty] | 2024 | Denisová and Piercey (2024), Mineralium Deposita, 59, 473–503 |  | CAN | Yukon
| ABM | ABM deposit, Finlayson Lake VMS district | Seafloor hydrothermal | Volcanic-hosted massive sulfide (VMS) | bimodal-felsic replacement-style VMS | Cu, Zn | Pb, Ag, Au, Bi, Se, Co | Cu, Zn, Pb, Ag, Au, Bi, Se, Co, Hg, As, Sb, Ba | Denisová and Piercey 2022; van Olden et al. 2020; Manor et al. 2022a |  | B291152-1-1-13 | B291152-1-1-13 | drill core |  |  |  |  | ore material | drill core | drill core | mineral separate | [5 empty] | mineralisation |  |  |  | pyrite, pyrrhotite, arsenopyrite, chalcopyrite, sphalerite, galena, tennantite, tetrahedrite | primary, zone refining, metamorphic (greenschist facies) | massive sulfide lenses, stringers | KKT |  |  |  | magnetite, barite, carbonate, quartz, chlorite, white mica, stannite, sericite | polished thin sections (15); polished blocks (6) | EPMA | JEOL JXA-8230 Super Probe EPMA; Geo Las 193 nm excimer laser (Coherent) coupled to a Thermo Finnigan ELEMENT XR ICP-MS; FEI MLA 650FEG instrument equipped with dual Bruker 5th generation XFlash SDD X-ray detectors | Memorial University; Micro Analysis Facility at MUN-CREAIT | EPMA: accelerating voltage of 25 kV, 2-nA beam current, focused to 1 µm, elemental counting times between 5 and 30 s. LA-ICP-MS: spot diameter of 20 µm for galena and 30 µm for all other sulfides, repetition rate of 5 Hz, energy density of 3 J/cm2, gas blank analyzed for 30 s followed by 40 s of ablation | EPMA: natural and synthetic standards including sphalerite (Zn Kα), rhodonite (Mn Kα), pentlandite (Ni Kα), stibnite (Sb Lα), silver (Ag Lα), cadmium (Cd Lα), cinnabar (Hg Mα), bismuth (Bi Mα), galena (Pb Mα), pyrite (S Kα), arsenopyrite (As Lα), selenium (Se Lα), cuprite (Cu Kα), cobalt (Co Kα). LA-ICP-MS: NIST 610 (synthetic glass) for drift correction; MASS-1 (pressed powder pellet) for calibration/matrix correction, measured every 20 analyses |  |  |  |  | 7655.88 | [21 empty] | 234.36 | [5 empty] | 107.42 | [9 empty] | 460885.7 | [43 empty] | 507.79 | [15 empty] | 530257.31 | [39 empty] | 351.55 |  |  |  |  | 2024 | Denisová and Piercey (2024), Mineralium Deposita, 59, 473–503 |  | CAN | Yukon
| ABM | ABM deposit, Finlayson Lake VMS district | Seafloor hydrothermal | Volcanic-hosted massive sulfide (VMS) | bimodal-felsic replacement-style VMS | Cu, Zn | Pb, Ag, Au, Bi, Se, Co | Cu, Zn, Pb, Ag, Au, Bi, Se, Co, Hg, As, Sb, Ba | Denisová and Piercey 2022; van Olden et al. 2020; Manor et al. 2022a |  | B291152-1-1-15* | B291152-1-1-15* | drill core |  |  |  |  | ore material | drill core | drill core | mineral separate | [5 empty] | mineralisation |  |  |  | pyrite, pyrrhotite, arsenopyrite, chalcopyrite, sphalerite, galena, tennantite, tetrahedrite | primary, zone refining, metamorphic (greenschist facies) | massive sulfide lenses, stringers | KKT |  |  |  | magnetite, barite, carbonate, quartz, chlorite, white mica, stannite, sericite | polished thin sections (15); polished blocks (6) | EPMA | JEOL JXA-8230 Super Probe EPMA; Geo Las 193 nm excimer laser (Coherent) coupled to a Thermo Finnigan ELEMENT XR ICP-MS; FEI MLA 650FEG instrument equipped with dual Bruker 5th generation XFlash SDD X-ray detectors | Memorial University; Micro Analysis Facility at MUN-CREAIT | EPMA: accelerating voltage of 25 kV, 2-nA beam current, focused to 1 µm, elemental counting times between 5 and 30 s. LA-ICP-MS: spot diameter of 20 µm for galena and 30 µm for all other sulfides, repetition rate of 5 Hz, energy density of 3 J/cm2, gas blank analyzed for 30 s followed by 40 s of ablation | EPMA: natural and synthetic standards including sphalerite (Zn Kα), rhodonite (Mn Kα), pentlandite (Ni Kα), stibnite (Sb Lα), silver (Ag Lα), cadmium (Cd Lα), cinnabar (Hg Mα), bismuth (Bi Mα), galena (Pb Mα), pyrite (S Kα), arsenopyrite (As Lα), selenium (Se Lα), cuprite (Cu Kα), cobalt (Co Kα). LA-ICP-MS: NIST 610 (synthetic glass) for drift correction; MASS-1 (pressed powder pellet) for calibration/matrix correction, measured every 20 analyses |  |  |  |  | 528.11 | [21 empty] | 205.37 | [5 empty] | 37720.53 | [9 empty] | 442504.81 | [59 empty] | 514552.27 | [39 empty] | 4440.01 |  |  |  |  | 2024 | Denisová and Piercey (2024), Mineralium Deposita, 59, 473–503 |  | CAN | Yukon
| ABM | ABM deposit, Finlayson Lake VMS district | Seafloor hydrothermal | Volcanic-hosted massive sulfide (VMS) | bimodal-felsic replacement-style VMS | Cu, Zn | Pb, Ag, Au, Bi, Se, Co | Cu, Zn, Pb, Ag, Au, Bi, Se, Co, Hg, As, Sb, Ba | Denisová and Piercey 2022; van Olden et al. 2020; Manor et al. 2022a |  | B291152-1-1-16 | B291152-1-1-16 | drill core |  |  |  |  | ore material | drill core | drill core | mineral separate | [5 empty] | mineralisation |  |  |  | pyrite, pyrrhotite, arsenopyrite, chalcopyrite, sphalerite, galena, tennantite, tetrahedrite | primary, zone refining, metamorphic (greenschist facies) | massive sulfide lenses, stringers | KKT |  |  |  | magnetite, barite, carbonate, quartz, chlorite, white mica, stannite, sericite | polished thin sections (15); polished blocks (6) | EPMA | JEOL JXA-8230 Super Probe EPMA; Geo Las 193 nm excimer laser (Coherent) coupled to a Thermo Finnigan ELEMENT XR ICP-MS; FEI MLA 650FEG instrument equipped with dual Bruker 5th generation XFlash SDD X-ray detectors | Memorial University; Micro Analysis Facility at MUN-CREAIT | EPMA: accelerating voltage of 25 kV, 2-nA beam current, focused to 1 µm, elemental counting times between 5 and 30 s. LA-ICP-MS: spot diameter of 20 µm for galena and 30 µm for all other sulfides, repetition rate of 5 Hz, energy density of 3 J/cm2, gas blank analyzed for 30 s followed by 40 s of ablation | EPMA: natural and synthetic standards including sphalerite (Zn Kα), rhodonite (Mn Kα), pentlandite (Ni Kα), stibnite (Sb Lα), silver (Ag Lα), cadmium (Cd Lα), cinnabar (Hg Mα), bismuth (Bi Mα), galena (Pb Mα), pyrite (S Kα), arsenopyrite (As Lα), selenium (Se Lα), cuprite (Cu Kα), cobalt (Co Kα). LA-ICP-MS: NIST 610 (synthetic glass) for drift correction; MASS-1 (pressed powder pellet) for calibration/matrix correction, measured every 20 analyses | [26 empty] | 196.49 | [15 empty] | 459444.33 | [59 empty] | 539072.17 | [39 empty] | 1287.01 |  |  |  |  | 2024 | Denisová and Piercey (2024), Mineralium Deposita, 59, 473–503 |  | CAN | Yukon
| ABM | ABM deposit, Finlayson Lake VMS district | Seafloor hydrothermal | Volcanic-hosted massive sulfide (VMS) | bimodal-felsic replacement-style VMS | Cu, Zn | Pb, Ag, Au, Bi, Se, Co | Cu, Zn, Pb, Ag, Au, Bi, Se, Co, Hg, As, Sb, Ba | Denisová and Piercey 2022; van Olden et al. 2020; Manor et al. 2022a |  | B291152-2-1-10 | B291152-2-1-10 | drill core |  |  |  |  | ore material | drill core | drill core | mineral separate | [5 empty] | mineralisation |  |  |  | pyrite, pyrrhotite, arsenopyrite, chalcopyrite, sphalerite, galena, tennantite, tetrahedrite | primary, zone refining, metamorphic (greenschist facies) | massive sulfide lenses, stringers | KKT |  |  |  | magnetite, barite, carbonate, quartz, chlorite, white mica, stannite, sericite | polished thin sections (15); polished blocks (6) | EPMA | JEOL JXA-8230 Super Probe EPMA; Geo Las 193 nm excimer laser (Coherent) coupled to a Thermo Finnigan ELEMENT XR ICP-MS; FEI MLA 650FEG instrument equipped with dual Bruker 5th generation XFlash SDD X-ray detectors | Memorial University; Micro Analysis Facility at MUN-CREAIT | EPMA: accelerating voltage of 25 kV, 2-nA beam current, focused to 1 µm, elemental counting times between 5 and 30 s. LA-ICP-MS: spot diameter of 20 µm for galena and 30 µm for all other sulfides, repetition rate of 5 Hz, energy density of 3 J/cm2, gas blank analyzed for 30 s followed by 40 s of ablation | EPMA: natural and synthetic standards including sphalerite (Zn Kα), rhodonite (Mn Kα), pentlandite (Ni Kα), stibnite (Sb Lα), silver (Ag Lα), cadmium (Cd Lα), cinnabar (Hg Mα), bismuth (Bi Mα), galena (Pb Mα), pyrite (S Kα), arsenopyrite (As Lα), selenium (Se Lα), cuprite (Cu Kα), cobalt (Co Kα). LA-ICP-MS: NIST 610 (synthetic glass) for drift correction; MASS-1 (pressed powder pellet) for calibration/matrix correction, measured every 20 analyses | [26 empty] | 166.47 | [5 empty] | 78.34 | [9 empty] | 462592.29 | [59 empty] | 537162.9 | [44 empty] | 2024 | Denisová and Piercey (2024), Mineralium Deposita, 59, 473–503 |  | CAN | Yukon
| ABM | ABM deposit, Finlayson Lake VMS district | Seafloor hydrothermal | Volcanic-hosted massive sulfide (VMS) | bimodal-felsic replacement-style VMS | Cu, Zn | Pb, Ag, Au, Bi, Se, Co | Cu, Zn, Pb, Ag, Au, Bi, Se, Co, Hg, As, Sb, Ba | Denisová and Piercey 2022; van Olden et al. 2020; Manor et al. 2022a |  | B291152-2-1-13 | B291152-2-1-13 | drill core |  |  |  |  | ore material | drill core | drill core | mineral separate | [5 empty] | mineralisation |  |  |  | pyrite, pyrrhotite, arsenopyrite, chalcopyrite, sphalerite, galena, tennantite, tetrahedrite | primary, zone refining, metamorphic (greenschist facies) | massive sulfide lenses, stringers | KKT |  |  |  | magnetite, barite, carbonate, quartz, chlorite, white mica, stannite, sericite | polished thin sections (15); polished blocks (6) | EPMA | JEOL JXA-8230 Super Probe EPMA; Geo Las 193 nm excimer laser (Coherent) coupled to a Thermo Finnigan ELEMENT XR ICP-MS; FEI MLA 650FEG instrument equipped with dual Bruker 5th generation XFlash SDD X-ray detectors | Memorial University; Micro Analysis Facility at MUN-CREAIT | EPMA: accelerating voltage of 25 kV, 2-nA beam current, focused to 1 µm, elemental counting times between 5 and 30 s. LA-ICP-MS: spot diameter of 20 µm for galena and 30 µm for all other sulfides, repetition rate of 5 Hz, energy density of 3 J/cm2, gas blank analyzed for 30 s followed by 40 s of ablation | EPMA: natural and synthetic standards including sphalerite (Zn Kα), rhodonite (Mn Kα), pentlandite (Ni Kα), stibnite (Sb Lα), silver (Ag Lα), cadmium (Cd Lα), cinnabar (Hg Mα), bismuth (Bi Mα), galena (Pb Mα), pyrite (S Kα), arsenopyrite (As Lα), selenium (Se Lα), cuprite (Cu Kα), cobalt (Co Kα). LA-ICP-MS: NIST 610 (synthetic glass) for drift correction; MASS-1 (pressed powder pellet) for calibration/matrix correction, measured every 20 analyses |  |  |  |  | 255.09 | [21 empty] | 255.09 | [15 empty] | 459863.04 | [43 empty] | 98.11 | [15 empty] | 539528.67 | [44 empty] | 2024 | Denisová and Piercey (2024), Mineralium Deposita, 59, 473–503 |  | CAN | Yukon
| ABM | ABM deposit, Finlayson Lake VMS district | Seafloor hydrothermal | Volcanic-hosted massive sulfide (VMS) | bimodal-felsic replacement-style VMS | Cu, Zn | Pb, Ag, Au, Bi, Se, Co | Cu, Zn, Pb, Ag, Au, Bi, Se, Co, Hg, As, Sb, Ba | Denisová and Piercey 2022; van Olden et al. 2020; Manor et al. 2022a |  | B291152-2-1-14 | B291152-2-1-14 | drill core |  |  |  |  | ore material | drill core | drill core | mineral separate | [5 empty] | mineralisation |  |  |  | pyrite, pyrrhotite, arsenopyrite, chalcopyrite, sphalerite, galena, tennantite, tetrahedrite | primary, zone refining, metamorphic (greenschist facies) | massive sulfide lenses, stringers | KKT |  |  |  | magnetite, barite, carbonate, quartz, chlorite, white mica, stannite, sericite | polished thin sections (15); polished blocks (6) | EPMA | JEOL JXA-8230 Super Probe EPMA; Geo Las 193 nm excimer laser (Coherent) coupled to a Thermo Finnigan ELEMENT XR ICP-MS; FEI MLA 650FEG instrument equipped with dual Bruker 5th generation XFlash SDD X-ray detectors | Memorial University; Micro Analysis Facility at MUN-CREAIT | EPMA: accelerating voltage of 25 kV, 2-nA beam current, focused to 1 µm, elemental counting times between 5 and 30 s. LA-ICP-MS: spot diameter of 20 µm for galena and 30 µm for all other sulfides, repetition rate of 5 Hz, energy density of 3 J/cm2, gas blank analyzed for 30 s followed by 40 s of ablation | EPMA: natural and synthetic standards including sphalerite (Zn Kα), rhodonite (Mn Kα), pentlandite (Ni Kα), stibnite (Sb Lα), silver (Ag Lα), cadmium (Cd Lα), cinnabar (Hg Mα), bismuth (Bi Mα), galena (Pb Mα), pyrite (S Kα), arsenopyrite (As Lα), selenium (Se Lα), cuprite (Cu Kα), cobalt (Co Kα). LA-ICP-MS: NIST 610 (synthetic glass) for drift correction; MASS-1 (pressed powder pellet) for calibration/matrix correction, measured every 20 analyses |  |  |  |  | 342.99 | [21 empty] | 323.39 | [15 empty] | 460820.81 | [43 empty] | 78.4 | [15 empty] | 538414.82 | [44 empty] | 2024 | Denisová and Piercey (2024), Mineralium Deposita, 59, 473–503 |  | CAN | Yukon
| ABM | ABM deposit, Finlayson Lake VMS district | Seafloor hydrothermal | Volcanic-hosted massive sulfide (VMS) | bimodal-felsic replacement-style VMS | Cu, Zn | Pb, Ag, Au, Bi, Se, Co | Cu, Zn, Pb, Ag, Au, Bi, Se, Co, Hg, As, Sb, Ba | Denisová and Piercey 2022; van Olden et al. 2020; Manor et al. 2022a |  | B291152-3-1-15 | B291152-3-1-15 | drill core |  |  |  |  | ore material | drill core | drill core | mineral separate | [5 empty] | mineralisation |  |  |  | pyrite, pyrrhotite, arsenopyrite, chalcopyrite, sphalerite, galena, tennantite, tetrahedrite | primary, zone refining, metamorphic (greenschist facies) | massive sulfide lenses, stringers | KKT |  |  |  | magnetite, barite, carbonate, quartz, chlorite, white mica, stannite, sericite | polished thin sections (15); polished blocks (6) | EPMA | JEOL JXA-8230 Super Probe EPMA; Geo Las 193 nm excimer laser (Coherent) coupled to a Thermo Finnigan ELEMENT XR ICP-MS; FEI MLA 650FEG instrument equipped with dual Bruker 5th generation XFlash SDD X-ray detectors | Memorial University; Micro Analysis Facility at MUN-CREAIT | EPMA: accelerating voltage of 25 kV, 2-nA beam current, focused to 1 µm, elemental counting times between 5 and 30 s. LA-ICP-MS: spot diameter of 20 µm for galena and 30 µm for all other sulfides, repetition rate of 5 Hz, energy density of 3 J/cm2, gas blank analyzed for 30 s followed by 40 s of ablation | EPMA: natural and synthetic standards including sphalerite (Zn Kα), rhodonite (Mn Kα), pentlandite (Ni Kα), stibnite (Sb Lα), silver (Ag Lα), cadmium (Cd Lα), cinnabar (Hg Mα), bismuth (Bi Mα), galena (Pb Mα), pyrite (S Kα), arsenopyrite (As Lα), selenium (Se Lα), cuprite (Cu Kα), cobalt (Co Kα). LA-ICP-MS: NIST 610 (synthetic glass) for drift correction; MASS-1 (pressed powder pellet) for calibration/matrix correction, measured every 20 analyses |  |  |  |  | 429.52 | [21 empty] | 409.99 | [5 empty] | 136.66 | [9 empty] | 461778 | [59 empty] | 537245.82 | [44 empty] | 2024 | Denisová and Piercey (2024), Mineralium Deposita, 59, 473–503 |  | CAN | Yukon
| ABM | ABM deposit, Finlayson Lake VMS district | Seafloor hydrothermal | Volcanic-hosted massive sulfide (VMS) | bimodal-felsic replacement-style VMS | Cu, Zn | Pb, Ag, Au, Bi, Se, Co | Cu, Zn, Pb, Ag, Au, Bi, Se, Co, Hg, As, Sb, Ba | Denisová and Piercey 2022; van Olden et al. 2020; Manor et al. 2022a |  | B291152-3-1-16 | B291152-3-1-16 | drill core |  |  |  |  | ore material | drill core | drill core | mineral separate | [5 empty] | mineralisation |  |  |  | pyrite, pyrrhotite, arsenopyrite, chalcopyrite, sphalerite, galena, tennantite, tetrahedrite | primary, zone refining, metamorphic (greenschist facies) | massive sulfide lenses, stringers | KKT |  |  |  | magnetite, barite, carbonate, quartz, chlorite, white mica, stannite, sericite | polished thin sections (15); polished blocks (6) | EPMA | JEOL JXA-8230 Super Probe EPMA; Geo Las 193 nm excimer laser (Coherent) coupled to a Thermo Finnigan ELEMENT XR ICP-MS; FEI MLA 650FEG instrument equipped with dual Bruker 5th generation XFlash SDD X-ray detectors | Memorial University; Micro Analysis Facility at MUN-CREAIT | EPMA: accelerating voltage of 25 kV, 2-nA beam current, focused to 1 µm, elemental counting times between 5 and 30 s. LA-ICP-MS: spot diameter of 20 µm for galena and 30 µm for all other sulfides, repetition rate of 5 Hz, energy density of 3 J/cm2, gas blank analyzed for 30 s followed by 40 s of ablation | EPMA: natural and synthetic standards including sphalerite (Zn Kα), rhodonite (Mn Kα), pentlandite (Ni Kα), stibnite (Sb Lα), silver (Ag Lα), cadmium (Cd Lα), cinnabar (Hg Mα), bismuth (Bi Mα), galena (Pb Mα), pyrite (S Kα), arsenopyrite (As Lα), selenium (Se Lα), cuprite (Cu Kα), cobalt (Co Kα). LA-ICP-MS: NIST 610 (synthetic glass) for drift correction; MASS-1 (pressed powder pellet) for calibration/matrix correction, measured every 20 analyses |  |  |  |  | 492.64 | [21 empty] | 364.55 | [5 empty] | 1596.15 | [9 empty] | 460273.52 | [43 empty] | 374.41 | [15 empty] | 536662.26 | [39 empty] | 236.47 |  |  |  |  | 2024 | Denisová and Piercey (2024), Mineralium Deposita, 59, 473–503 |  | CAN | Yukon
| ABM | ABM deposit, Finlayson Lake VMS district | Seafloor hydrothermal | Volcanic-hosted massive sulfide (VMS) | bimodal-felsic replacement-style VMS | Cu, Zn | Pb, Ag, Au, Bi, Se, Co | Cu, Zn, Pb, Ag, Au, Bi, Se, Co, Hg, As, Sb, Ba | Denisová and Piercey 2022; van Olden et al. 2020; Manor et al. 2022a |  | B291152-3-1-18 | B291152-3-1-18 | drill core |  |  |  |  | ore material | drill core | drill core | mineral separate | [5 empty] | mineralisation |  |  |  | pyrite, pyrrhotite, arsenopyrite, chalcopyrite, sphalerite, galena, tennantite, tetrahedrite | primary, zone refining, metamorphic (greenschist facies) | massive sulfide lenses, stringers | KKT |  |  |  | magnetite, barite, carbonate, quartz, chlorite, white mica, stannite, sericite | polished thin sections (15); polished blocks (6) | EPMA | JEOL JXA-8230 Super Probe EPMA; Geo Las 193 nm excimer laser (Coherent) coupled to a Thermo Finnigan ELEMENT XR ICP-MS; FEI MLA 650FEG instrument equipped with dual Bruker 5th generation XFlash SDD X-ray detectors | Memorial University; Micro Analysis Facility at MUN-CREAIT | EPMA: accelerating voltage of 25 kV, 2-nA beam current, focused to 1 µm, elemental counting times between 5 and 30 s. LA-ICP-MS: spot diameter of 20 µm for galena and 30 µm for all other sulfides, repetition rate of 5 Hz, energy density of 3 J/cm2, gas blank analyzed for 30 s followed by 40 s of ablation | EPMA: natural and synthetic standards including sphalerite (Zn Kα), rhodonite (Mn Kα), pentlandite (Ni Kα), stibnite (Sb Lα), silver (Ag Lα), cadmium (Cd Lα), cinnabar (Hg Mα), bismuth (Bi Mα), galena (Pb Mα), pyrite (S Kα), arsenopyrite (As Lα), selenium (Se Lα), cuprite (Cu Kα), cobalt (Co Kα). LA-ICP-MS: NIST 610 (synthetic glass) for drift correction; MASS-1 (pressed powder pellet) for calibration/matrix correction, measured every 20 analyses |  |  |  |  | 488.16 | [21 empty] | 234.32 | [15 empty] | 459941.82 | [43 empty] | 380.76 | [15 empty] | 538954.95 | [44 empty] | 2024 | Denisová and Piercey (2024), Mineralium Deposita, 59, 473–503 |  | CAN | Yukon
| ABM | ABM deposit, Finlayson Lake VMS district | Seafloor hydrothermal | Volcanic-hosted massive sulfide (VMS) | bimodal-felsic replacement-style VMS | Cu, Zn | Pb, Ag, Au, Bi, Se, Co | Cu, Zn, Pb, Ag, Au, Bi, Se, Co, Hg, As, Sb, Ba | Denisová and Piercey 2022; van Olden et al. 2020; Manor et al. 2022a |  | B291152-4-1-13 | B291152-4-1-13 | drill core |  |  |  |  | ore material | drill core | drill core | mineral separate | [5 empty] | mineralisation |  |  |  | pyrite, pyrrhotite, arsenopyrite, chalcopyrite, sphalerite, galena, tennantite, tetrahedrite | primary, zone refining, metamorphic (greenschist facies) | massive sulfide lenses, stringers | KKT |  |  |  | magnetite, barite, carbonate, quartz, chlorite, white mica, stannite, sericite | polished thin sections (15); polished blocks (6) | EPMA | JEOL JXA-8230 Super Probe EPMA; Geo Las 193 nm excimer laser (Coherent) coupled to a Thermo Finnigan ELEMENT XR ICP-MS; FEI MLA 650FEG instrument equipped with dual Bruker 5th generation XFlash SDD X-ray detectors | Memorial University; Micro Analysis Facility at MUN-CREAIT | EPMA: accelerating voltage of 25 kV, 2-nA beam current, focused to 1 µm, elemental counting times between 5 and 30 s. LA-ICP-MS: spot diameter of 20 µm for galena and 30 µm for all other sulfides, repetition rate of 5 Hz, energy density of 3 J/cm2, gas blank analyzed for 30 s followed by 40 s of ablation | EPMA: natural and synthetic standards including sphalerite (Zn Kα), rhodonite (Mn Kα), pentlandite (Ni Kα), stibnite (Sb Lα), silver (Ag Lα), cadmium (Cd Lα), cinnabar (Hg Mα), bismuth (Bi Mα), galena (Pb Mα), pyrite (S Kα), arsenopyrite (As Lα), selenium (Se Lα), cuprite (Cu Kα), cobalt (Co Kα). LA-ICP-MS: NIST 610 (synthetic glass) for drift correction; MASS-1 (pressed powder pellet) for calibration/matrix correction, measured every 20 analyses |  |  |  |  | 381.98 | [21 empty] | 362.39 | [15 empty] | 460499.51 | [59 empty] | 538031.34 | [39 empty] | 675.81 |  |  |  |  | 2024 | Denisová and Piercey (2024), Mineralium Deposita, 59, 473–503 |  | CAN | Yukon
| ABM | ABM deposit, Finlayson Lake VMS district | Seafloor hydrothermal | Volcanic-hosted massive sulfide (VMS) | bimodal-felsic replacement-style VMS | Cu, Zn | Pb, Ag, Au, Bi, Se, Co | Cu, Zn, Pb, Ag, Au, Bi, Se, Co, Hg, As, Sb, Ba | Denisová and Piercey 2022; van Olden et al. 2020; Manor et al. 2022a |  | B291152-4-1-6 | B291152-4-1-6 | drill core |  |  |  |  | ore material | drill core | drill core | mineral separate | [5 empty] | mineralisation |  |  |  | pyrite, pyrrhotite, arsenopyrite, chalcopyrite, sphalerite, galena, tennantite, tetrahedrite | primary, zone refining, metamorphic (greenschist facies) | massive sulfide lenses, stringers | KKT |  |  |  | magnetite, barite, carbonate, quartz, chlorite, white mica, stannite, sericite | polished thin sections (15); polished blocks (6) | EPMA | JEOL JXA-8230 Super Probe EPMA; Geo Las 193 nm excimer laser (Coherent) coupled to a Thermo Finnigan ELEMENT XR ICP-MS; FEI MLA 650FEG instrument equipped with dual Bruker 5th generation XFlash SDD X-ray detectors | Memorial University; Micro Analysis Facility at MUN-CREAIT | EPMA: accelerating voltage of 25 kV, 2-nA beam current, focused to 1 µm, elemental counting times between 5 and 30 s. LA-ICP-MS: spot diameter of 20 µm for galena and 30 µm for all other sulfides, repetition rate of 5 Hz, energy density of 3 J/cm2, gas blank analyzed for 30 s followed by 40 s of ablation | EPMA: natural and synthetic standards including sphalerite (Zn Kα), rhodonite (Mn Kα), pentlandite (Ni Kα), stibnite (Sb Lα), silver (Ag Lα), cadmium (Cd Lα), cinnabar (Hg Mα), bismuth (Bi Mα), galena (Pb Mα), pyrite (S Kα), arsenopyrite (As Lα), selenium (Se Lα), cuprite (Cu Kα), cobalt (Co Kα). LA-ICP-MS: NIST 610 (synthetic glass) for drift correction; MASS-1 (pressed powder pellet) for calibration/matrix correction, measured every 20 analyses |  |  |  |  | 419.47 | [21 empty] | 360.94 | [15 empty] | 460930.64 | [59 empty] | 536952.49 | [39 empty] | 1297.43 |  |  |  |  | 2024 | Denisová and Piercey (2024), Mineralium Deposita, 59, 473–503 |  | CAN | Yukon
| ABM | ABM deposit, Finlayson Lake VMS district | Seafloor hydrothermal | Volcanic-hosted massive sulfide (VMS) | bimodal-felsic replacement-style VMS | Cu, Zn | Pb, Ag, Au, Bi, Se, Co | Cu, Zn, Pb, Ag, Au, Bi, Se, Co, Hg, As, Sb, Ba | Denisová and Piercey 2022; van Olden et al. 2020; Manor et al. 2022a |  | B291152-4-2-20 | B291152-4-2-20 | drill core |  |  |  |  | ore material | drill core | drill core | mineral separate | [5 empty] | mineralisation |  |  |  | pyrite, pyrrhotite, arsenopyrite, chalcopyrite, sphalerite, galena, tennantite, tetrahedrite | primary, zone refining, metamorphic (greenschist facies) | massive sulfide lenses, stringers | KKT |  |  |  | magnetite, barite, carbonate, quartz, chlorite, white mica, stannite, sericite | polished thin sections (15); polished blocks (6) | EPMA | JEOL JXA-8230 Super Probe EPMA; Geo Las 193 nm excimer laser (Coherent) coupled to a Thermo Finnigan ELEMENT XR ICP-MS; FEI MLA 650FEG instrument equipped with dual Bruker 5th generation XFlash SDD X-ray detectors | Memorial University; Micro Analysis Facility at MUN-CREAIT | EPMA: accelerating voltage of 25 kV, 2-nA beam current, focused to 1 µm, elemental counting times between 5 and 30 s. LA-ICP-MS: spot diameter of 20 µm for galena and 30 µm for all other sulfides, repetition rate of 5 Hz, energy density of 3 J/cm2, gas blank analyzed for 30 s followed by 40 s of ablation | EPMA: natural and synthetic standards including sphalerite (Zn Kα), rhodonite (Mn Kα), pentlandite (Ni Kα), stibnite (Sb Lα), silver (Ag Lα), cadmium (Cd Lα), cinnabar (Hg Mα), bismuth (Bi Mα), galena (Pb Mα), pyrite (S Kα), arsenopyrite (As Lα), selenium (Se Lα), cuprite (Cu Kα), cobalt (Co Kα). LA-ICP-MS: NIST 610 (synthetic glass) for drift correction; MASS-1 (pressed powder pellet) for calibration/matrix correction, measured every 20 analyses | [26 empty] | 302.53 | [5 empty] | 156.14 | [9 empty] | 461754.68 | [59 empty] | 537718.34 | [44 empty] | 2024 | Denisová and Piercey (2024), Mineralium Deposita, 59, 473–503 |  | CAN | Yukon
| ABM | ABM deposit, Finlayson Lake VMS district | Seafloor hydrothermal | Volcanic-hosted massive sulfide (VMS) | bimodal-felsic replacement-style VMS | Cu, Zn | Pb, Ag, Au, Bi, Se, Co | Cu, Zn, Pb, Ag, Au, Bi, Se, Co, Hg, As, Sb, Ba | Denisová and Piercey 2022; van Olden et al. 2020; Manor et al. 2022a |  | B291152-4-2-21 | B291152-4-2-21 | drill core |  |  |  |  | ore material | drill core | drill core | mineral separate | [5 empty] | mineralisation |  |  |  | pyrite, pyrrhotite, arsenopyrite, chalcopyrite, sphalerite, galena, tennantite, tetrahedrite | primary, zone refining, metamorphic (greenschist facies) | massive sulfide lenses, stringers | KKT |  |  |  | magnetite, barite, carbonate, quartz, chlorite, white mica, stannite, sericite | polished thin sections (15); polished blocks (6) | EPMA | JEOL JXA-8230 Super Probe EPMA; Geo Las 193 nm excimer laser (Coherent) coupled to a Thermo Finnigan ELEMENT XR ICP-MS; FEI MLA 650FEG instrument equipped with dual Bruker 5th generation XFlash SDD X-ray detectors | Memorial University; Micro Analysis Facility at MUN-CREAIT | EPMA: accelerating voltage of 25 kV, 2-nA beam current, focused to 1 µm, elemental counting times between 5 and 30 s. LA-ICP-MS: spot diameter of 20 µm for galena and 30 µm for all other sulfides, repetition rate of 5 Hz, energy density of 3 J/cm2, gas blank analyzed for 30 s followed by 40 s of ablation | EPMA: natural and synthetic standards including sphalerite (Zn Kα), rhodonite (Mn Kα), pentlandite (Ni Kα), stibnite (Sb Lα), silver (Ag Lα), cadmium (Cd Lα), cinnabar (Hg Mα), bismuth (Bi Mα), galena (Pb Mα), pyrite (S Kα), arsenopyrite (As Lα), selenium (Se Lα), cuprite (Cu Kα), cobalt (Co Kα). LA-ICP-MS: NIST 610 (synthetic glass) for drift correction; MASS-1 (pressed powder pellet) for calibration/matrix correction, measured every 20 analyses |  |  |  |  | 323.08 | [21 empty] | 352.45 | [5 empty] | 1155.24 | [9 empty] | 459708.45 | [59 empty] | 538157.29 | [39 empty] | 274.13 |  |  |  |  | 2024 | Denisová and Piercey (2024), Mineralium Deposita, 59, 473–503 |  | CAN | Yukon
| ABM | ABM deposit, Finlayson Lake VMS district | Seafloor hydrothermal | Volcanic-hosted massive sulfide (VMS) | bimodal-felsic replacement-style VMS | Cu, Zn | Pb, Ag, Au, Bi, Se, Co | Cu, Zn, Pb, Ag, Au, Bi, Se, Co, Hg, As, Sb, Ba | Denisová and Piercey 2022; van Olden et al. 2020; Manor et al. 2022a |  | B291152-4-2-23 | B291152-4-2-23 | drill core |  |  |  |  | ore material | drill core | drill core | mineral separate | [5 empty] | mineralisation |  |  |  | pyrite, pyrrhotite, arsenopyrite, chalcopyrite, sphalerite, galena, tennantite, tetrahedrite | primary, zone refining, metamorphic (greenschist facies) | massive sulfide lenses, stringers | KKT |  |  |  | magnetite, barite, carbonate, quartz, chlorite, white mica, stannite, sericite | polished thin sections (15); polished blocks (6) | EPMA | JEOL JXA-8230 Super Probe EPMA; Geo Las 193 nm excimer laser (Coherent) coupled to a Thermo Finnigan ELEMENT XR ICP-MS; FEI MLA 650FEG instrument equipped with dual Bruker 5th generation XFlash SDD X-ray detectors | Memorial University; Micro Analysis Facility at MUN-CREAIT | EPMA: accelerating voltage of 25 kV, 2-nA beam current, focused to 1 µm, elemental counting times between 5 and 30 s. LA-ICP-MS: spot diameter of 20 µm for galena and 30 µm for all other sulfides, repetition rate of 5 Hz, energy density of 3 J/cm2, gas blank analyzed for 30 s followed by 40 s of ablation | EPMA: natural and synthetic standards including sphalerite (Zn Kα), rhodonite (Mn Kα), pentlandite (Ni Kα), stibnite (Sb Lα), silver (Ag Lα), cadmium (Cd Lα), cinnabar (Hg Mα), bismuth (Bi Mα), galena (Pb Mα), pyrite (S Kα), arsenopyrite (As Lα), selenium (Se Lα), cuprite (Cu Kα), cobalt (Co Kα). LA-ICP-MS: NIST 610 (synthetic glass) for drift correction; MASS-1 (pressed powder pellet) for calibration/matrix correction, measured every 20 analyses |  |  |  |  | 1307.53 | [21 empty] | 439.1 | [5 empty] | 126.85 | [9 empty] | 462047.37 | [59 empty] | 535864.48 | [39 empty] | 87.82 |  |  |  |  | 2024 | Denisová and Piercey (2024), Mineralium Deposita, 59, 473–503 |  | CAN | Yukon
| ABM | ABM deposit, Finlayson Lake VMS district | Seafloor hydrothermal | Volcanic-hosted massive sulfide (VMS) | bimodal-felsic replacement-style VMS | Cu, Zn | Pb, Ag, Au, Bi, Se, Co | Cu, Zn, Pb, Ag, Au, Bi, Se, Co, Hg, As, Sb, Ba | Denisová and Piercey 2022; van Olden et al. 2020; Manor et al. 2022a |  | B291152-6-1-12 | B291152-6-1-12 | drill core |  |  |  |  | ore material | drill core | drill core | mineral separate | [5 empty] | mineralisation |  |  |  | pyrite, pyrrhotite, arsenopyrite, chalcopyrite, sphalerite, galena, tennantite, tetrahedrite | primary, zone refining, metamorphic (greenschist facies) | massive sulfide lenses, stringers | KKT |  |  |  | magnetite, barite, carbonate, quartz, chlorite, white mica, stannite, sericite | polished thin sections (15); polished blocks (6) | EPMA | JEOL JXA-8230 Super Probe EPMA; Geo Las 193 nm excimer laser (Coherent) coupled to a Thermo Finnigan ELEMENT XR ICP-MS; FEI MLA 650FEG instrument equipped with dual Bruker 5th generation XFlash SDD X-ray detectors | Memorial University; Micro Analysis Facility at MUN-CREAIT | EPMA: accelerating voltage of 25 kV, 2-nA beam current, focused to 1 µm, elemental counting times between 5 and 30 s. LA-ICP-MS: spot diameter of 20 µm for galena and 30 µm for all other sulfides, repetition rate of 5 Hz, energy density of 3 J/cm2, gas blank analyzed for 30 s followed by 40 s of ablation | EPMA: natural and synthetic standards including sphalerite (Zn Kα), rhodonite (Mn Kα), pentlandite (Ni Kα), stibnite (Sb Lα), silver (Ag Lα), cadmium (Cd Lα), cinnabar (Hg Mα), bismuth (Bi Mα), galena (Pb Mα), pyrite (S Kα), arsenopyrite (As Lα), selenium (Se Lα), cuprite (Cu Kα), cobalt (Co Kα). LA-ICP-MS: NIST 610 (synthetic glass) for drift correction; MASS-1 (pressed powder pellet) for calibration/matrix correction, measured every 20 analyses |  |  |  |  | 126.63 | [21 empty] | 292.23 | [5 empty] | 1159.17 | [9 empty] | 459955.2 | [59 empty] | 537892.07 | [39 empty] | 574.71 |  |  |  |  | 2024 | Denisová and Piercey (2024), Mineralium Deposita, 59, 473–503 |  | CAN | Yukon
| ABM | ABM deposit, Finlayson Lake VMS district | Seafloor hydrothermal | Volcanic-hosted massive sulfide (VMS) | bimodal-felsic replacement-style VMS | Cu, Zn | Pb, Ag, Au, Bi, Se, Co | Cu, Zn, Pb, Ag, Au, Bi, Se, Co, Hg, As, Sb, Ba | Denisová and Piercey 2022; van Olden et al. 2020; Manor et al. 2022a |  | B291152-6-1-15 | B291152-6-1-15 | drill core |  |  |  |  | ore material | drill core | drill core | mineral separate | [5 empty] | mineralisation |  |  |  | pyrite, pyrrhotite, arsenopyrite, chalcopyrite, sphalerite, galena, tennantite, tetrahedrite | primary, zone refining, metamorphic (greenschist facies) | massive sulfide lenses, stringers | KKT |  |  |  | magnetite, barite, carbonate, quartz, chlorite, white mica, stannite, sericite | polished thin sections (15); polished blocks (6) | EPMA | JEOL JXA-8230 Super Probe EPMA; Geo Las 193 nm excimer laser (Coherent) coupled to a Thermo Finnigan ELEMENT XR ICP-MS; FEI MLA 650FEG instrument equipped with dual Bruker 5th generation XFlash SDD X-ray detectors | Memorial University; Micro Analysis Facility at MUN-CREAIT | EPMA: accelerating voltage of 25 kV, 2-nA beam current, focused to 1 µm, elemental counting times between 5 and 30 s. LA-ICP-MS: spot diameter of 20 µm for galena and 30 µm for all other sulfides, repetition rate of 5 Hz, energy density of 3 J/cm2, gas blank analyzed for 30 s followed by 40 s of ablation | EPMA: natural and synthetic standards including sphalerite (Zn Kα), rhodonite (Mn Kα), pentlandite (Ni Kα), stibnite (Sb Lα), silver (Ag Lα), cadmium (Cd Lα), cinnabar (Hg Mα), bismuth (Bi Mα), galena (Pb Mα), pyrite (S Kα), arsenopyrite (As Lα), selenium (Se Lα), cuprite (Cu Kα), cobalt (Co Kα). LA-ICP-MS: NIST 610 (synthetic glass) for drift correction; MASS-1 (pressed powder pellet) for calibration/matrix correction, measured every 20 analyses |  |  |  |  | 519.85 | [21 empty] | 245.21 | [15 empty] | 460290.53 | [43 empty] | 98.08 | [15 empty] | 538777.67 | [44 empty] | 2024 | Denisová and Piercey (2024), Mineralium Deposita, 59, 473–503 |  | CAN | Yukon
| ABM | ABM deposit, Finlayson Lake VMS district | Seafloor hydrothermal | Volcanic-hosted massive sulfide (VMS) | bimodal-felsic replacement-style VMS | Cu, Zn | Pb, Ag, Au, Bi, Se, Co | Cu, Zn, Pb, Ag, Au, Bi, Se, Co, Hg, As, Sb, Ba | Denisová and Piercey 2022; van Olden et al. 2020; Manor et al. 2022a |  | B291152-6-1-18 | B291152-6-1-18 | drill core |  |  |  |  | ore material | drill core | drill core | mineral separate | [5 empty] | mineralisation |  |  |  | pyrite, pyrrhotite, arsenopyrite, chalcopyrite, sphalerite, galena, tennantite, tetrahedrite | primary, zone refining, metamorphic (greenschist facies) | massive sulfide lenses, stringers | KKT |  |  |  | magnetite, barite, carbonate, quartz, chlorite, white mica, stannite, sericite | polished thin sections (15); polished blocks (6) | EPMA | JEOL JXA-8230 Super Probe EPMA; Geo Las 193 nm excimer laser (Coherent) coupled to a Thermo Finnigan ELEMENT XR ICP-MS; FEI MLA 650FEG instrument equipped with dual Bruker 5th generation XFlash SDD X-ray detectors | Memorial University; Micro Analysis Facility at MUN-CREAIT | EPMA: accelerating voltage of 25 kV, 2-nA beam current, focused to 1 µm, elemental counting times between 5 and 30 s. LA-ICP-MS: spot diameter of 20 µm for galena and 30 µm for all other sulfides, repetition rate of 5 Hz, energy density of 3 J/cm2, gas blank analyzed for 30 s followed by 40 s of ablation | EPMA: natural and synthetic standards including sphalerite (Zn Kα), rhodonite (Mn Kα), pentlandite (Ni Kα), stibnite (Sb Lα), silver (Ag Lα), cadmium (Cd Lα), cinnabar (Hg Mα), bismuth (Bi Mα), galena (Pb Mα), pyrite (S Kα), arsenopyrite (As Lα), selenium (Se Lα), cuprite (Cu Kα), cobalt (Co Kα). LA-ICP-MS: NIST 610 (synthetic glass) for drift correction; MASS-1 (pressed powder pellet) for calibration/matrix correction, measured every 20 analyses |  |  |  |  | 468.37 | [21 empty] | 273.22 | [5 empty] | 2068.64 | [9 empty] | 459071.26 | [43 empty] | 370.79 | [15 empty] | 537747.72 | [44 empty] | 2024 | Denisová and Piercey (2024), Mineralium Deposita, 59, 473–503 |  | CAN | Yukon
| ABM | ABM deposit, Finlayson Lake VMS district | Seafloor hydrothermal | Volcanic-hosted massive sulfide (VMS) | bimodal-felsic replacement-style VMS | Cu, Zn | Pb, Ag, Au, Bi, Se, Co | Cu, Zn, Pb, Ag, Au, Bi, Se, Co, Hg, As, Sb, Ba | Denisová and Piercey 2022; van Olden et al. 2020; Manor et al. 2022a |  | B291152-7-1-7 | B291152-7-1-7 | drill core |  |  |  |  | ore material | drill core | drill core | mineral separate | [5 empty] | mineralisation |  |  |  | pyrite, pyrrhotite, arsenopyrite, chalcopyrite, sphalerite, galena, tennantite, tetrahedrite | primary, zone refining, metamorphic (greenschist facies) | massive sulfide lenses, stringers | KKT |  |  |  | magnetite, barite, carbonate, quartz, chlorite, white mica, stannite, sericite | polished thin sections (15); polished blocks (6) | EPMA | JEOL JXA-8230 Super Probe EPMA; Geo Las 193 nm excimer laser (Coherent) coupled to a Thermo Finnigan ELEMENT XR ICP-MS; FEI MLA 650FEG instrument equipped with dual Bruker 5th generation XFlash SDD X-ray detectors | Memorial University; Micro Analysis Facility at MUN-CREAIT | EPMA: accelerating voltage of 25 kV, 2-nA beam current, focused to 1 µm, elemental counting times between 5 and 30 s. LA-ICP-MS: spot diameter of 20 µm for galena and 30 µm for all other sulfides, repetition rate of 5 Hz, energy density of 3 J/cm2, gas blank analyzed for 30 s followed by 40 s of ablation | EPMA: natural and synthetic standards including sphalerite (Zn Kα), rhodonite (Mn Kα), pentlandite (Ni Kα), stibnite (Sb Lα), silver (Ag Lα), cadmium (Cd Lα), cinnabar (Hg Mα), bismuth (Bi Mα), galena (Pb Mα), pyrite (S Kα), arsenopyrite (As Lα), selenium (Se Lα), cuprite (Cu Kα), cobalt (Co Kα). LA-ICP-MS: NIST 610 (synthetic glass) for drift correction; MASS-1 (pressed powder pellet) for calibration/matrix correction, measured every 20 analyses |  |  |  |  | 186.27 | [21 empty] | 254.9 | [5 empty] | 254.9 | [9 empty] | 462642.52 | [59 empty] | 536484.94 |  | 147.06 | [42 empty] | 2024 | Denisová and Piercey (2024), Mineralium Deposita, 59, 473–503 |  | CAN | Yukon
| ABM | ABM deposit, Finlayson Lake VMS district | Seafloor hydrothermal | Volcanic-hosted massive sulfide (VMS) | bimodal-felsic replacement-style VMS | Cu, Zn | Pb, Ag, Au, Bi, Se, Co | Cu, Zn, Pb, Ag, Au, Bi, Se, Co, Hg, As, Sb, Ba | Denisová and Piercey 2022; van Olden et al. 2020; Manor et al. 2022a |  | B291152-7-1-9 | B291152-7-1-9 | drill core |  |  |  |  | ore material | drill core | drill core | mineral separate | [5 empty] | mineralisation |  |  |  | pyrite, pyrrhotite, arsenopyrite, chalcopyrite, sphalerite, galena, tennantite, tetrahedrite | primary, zone refining, metamorphic (greenschist facies) | massive sulfide lenses, stringers | KKT |  |  |  | magnetite, barite, carbonate, quartz, chlorite, white mica, stannite, sericite | polished thin sections (15); polished blocks (6) | EPMA | JEOL JXA-8230 Super Probe EPMA; Geo Las 193 nm excimer laser (Coherent) coupled to a Thermo Finnigan ELEMENT XR ICP-MS; FEI MLA 650FEG instrument equipped with dual Bruker 5th generation XFlash SDD X-ray detectors | Memorial University; Micro Analysis Facility at MUN-CREAIT | EPMA: accelerating voltage of 25 kV, 2-nA beam current, focused to 1 µm, elemental counting times between 5 and 30 s. LA-ICP-MS: spot diameter of 20 µm for galena and 30 µm for all other sulfides, repetition rate of 5 Hz, energy density of 3 J/cm2, gas blank analyzed for 30 s followed by 40 s of ablation | EPMA: natural and synthetic standards including sphalerite (Zn Kα), rhodonite (Mn Kα), pentlandite (Ni Kα), stibnite (Sb Lα), silver (Ag Lα), cadmium (Cd Lα), cinnabar (Hg Mα), bismuth (Bi Mα), galena (Pb Mα), pyrite (S Kα), arsenopyrite (As Lα), selenium (Se Lα), cuprite (Cu Kα), cobalt (Co Kα). LA-ICP-MS: NIST 610 (synthetic glass) for drift correction; MASS-1 (pressed powder pellet) for calibration/matrix correction, measured every 20 analyses | [26 empty] | 205.42 | [5 empty] | 127.16 | [9 empty] | 461430.86 | [59 empty] | 537776.82 | [39 empty] | 410.83 |  |  |  |  | 2024 | Denisová and Piercey (2024), Mineralium Deposita, 59, 473–503 |  | CAN | Yukon
| ABM | ABM deposit, Finlayson Lake VMS district | Seafloor hydrothermal | Volcanic-hosted massive sulfide (VMS) | bimodal-felsic replacement-style VMS | Cu, Zn | Pb, Ag, Au, Bi, Se, Co | Cu, Zn, Pb, Ag, Au, Bi, Se, Co, Hg, As, Sb, Ba | Denisová and Piercey 2022; van Olden et al. 2020; Manor et al. 2022a |  | B291157-11-1-6 | B291157-11-1-6 | drill core |  |  |  |  | ore material | drill core | drill core | mineral separate | [5 empty] | mineralisation |  |  |  | pyrite, pyrrhotite, arsenopyrite, chalcopyrite, sphalerite, galena, tennantite, tetrahedrite | primary, zone refining, metamorphic (greenschist facies) | massive sulfide lenses, stringers | KKT |  |  |  | magnetite, barite, carbonate, quartz, chlorite, white mica, stannite, sericite | polished thin sections (15); polished blocks (6) | EPMA | JEOL JXA-8230 Super Probe EPMA; Geo Las 193 nm excimer laser (Coherent) coupled to a Thermo Finnigan ELEMENT XR ICP-MS; FEI MLA 650FEG instrument equipped with dual Bruker 5th generation XFlash SDD X-ray detectors | Memorial University; Micro Analysis Facility at MUN-CREAIT | EPMA: accelerating voltage of 25 kV, 2-nA beam current, focused to 1 µm, elemental counting times between 5 and 30 s. LA-ICP-MS: spot diameter of 20 µm for galena and 30 µm for all other sulfides, repetition rate of 5 Hz, energy density of 3 J/cm2, gas blank analyzed for 30 s followed by 40 s of ablation | EPMA: natural and synthetic standards including sphalerite (Zn Kα), rhodonite (Mn Kα), pentlandite (Ni Kα), stibnite (Sb Lα), silver (Ag Lα), cadmium (Cd Lα), cinnabar (Hg Mα), bismuth (Bi Mα), galena (Pb Mα), pyrite (S Kα), arsenopyrite (As Lα), selenium (Se Lα), cuprite (Cu Kα), cobalt (Co Kα). LA-ICP-MS: NIST 610 (synthetic glass) for drift correction; MASS-1 (pressed powder pellet) for calibration/matrix correction, measured every 20 analyses |  |  |  |  | 481.56 | [21 empty] | 766.56 | [15 empty] | 461873.37 | [43 empty] | 98.28 | [15 empty] | 536780.23 | [44 empty] | 2024 | Denisová and Piercey (2024), Mineralium Deposita, 59, 473–503 |  | CAN | Yukon
| ABM | ABM deposit, Finlayson Lake VMS district | Seafloor hydrothermal | Volcanic-hosted massive sulfide (VMS) | bimodal-felsic replacement-style VMS | Cu, Zn | Pb, Ag, Au, Bi, Se, Co | Cu, Zn, Pb, Ag, Au, Bi, Se, Co, Hg, As, Sb, Ba | Denisová and Piercey 2022; van Olden et al. 2020; Manor et al. 2022a |  | B291157-11-1-7 | B291157-11-1-7 | drill core |  |  |  |  | ore material | drill core | drill core | mineral separate | [5 empty] | mineralisation |  |  |  | pyrite, pyrrhotite, arsenopyrite, chalcopyrite, sphalerite, galena, tennantite, tetrahedrite | primary, zone refining, metamorphic (greenschist facies) | massive sulfide lenses, stringers | KKT |  |  |  | magnetite, barite, carbonate, quartz, chlorite, white mica, stannite, sericite | polished thin sections (15); polished blocks (6) | EPMA | JEOL JXA-8230 Super Probe EPMA; Geo Las 193 nm excimer laser (Coherent) coupled to a Thermo Finnigan ELEMENT XR ICP-MS; FEI MLA 650FEG instrument equipped with dual Bruker 5th generation XFlash SDD X-ray detectors | Memorial University; Micro Analysis Facility at MUN-CREAIT | EPMA: accelerating voltage of 25 kV, 2-nA beam current, focused to 1 µm, elemental counting times between 5 and 30 s. LA-ICP-MS: spot diameter of 20 µm for galena and 30 µm for all other sulfides, repetition rate of 5 Hz, energy density of 3 J/cm2, gas blank analyzed for 30 s followed by 40 s of ablation | EPMA: natural and synthetic standards including sphalerite (Zn Kα), rhodonite (Mn Kα), pentlandite (Ni Kα), stibnite (Sb Lα), silver (Ag Lα), cadmium (Cd Lα), cinnabar (Hg Mα), bismuth (Bi Mα), galena (Pb Mα), pyrite (S Kα), arsenopyrite (As Lα), selenium (Se Lα), cuprite (Cu Kα), cobalt (Co Kα). LA-ICP-MS: NIST 610 (synthetic glass) for drift correction; MASS-1 (pressed powder pellet) for calibration/matrix correction, measured every 20 analyses |  |  |  |  | 754.05 | [21 empty] | 656.12 | [15 empty] | 461323.03 | [59 empty] | 536914.25 | [39 empty] | 313.37 |  |  |  |  | 2024 | Denisová and Piercey (2024), Mineralium Deposita, 59, 473–503 |  | CAN | Yukon
| ABM | ABM deposit, Finlayson Lake VMS district | Seafloor hydrothermal | Volcanic-hosted massive sulfide (VMS) | bimodal-felsic replacement-style VMS | Cu, Zn | Pb, Ag, Au, Bi, Se, Co | Cu, Zn, Pb, Ag, Au, Bi, Se, Co, Hg, As, Sb, Ba | Denisová and Piercey 2022; van Olden et al. 2020; Manor et al. 2022a |  | B291157-2-1-11 | B291157-2-1-11 | drill core |  |  |  |  | ore material | drill core | drill core | mineral separate | [5 empty] | mineralisation |  |  |  | pyrite, pyrrhotite, arsenopyrite, chalcopyrite, sphalerite, galena, tennantite, tetrahedrite | primary, zone refining, metamorphic (greenschist facies) | massive sulfide lenses, stringers | KKT |  |  |  | magnetite, barite, carbonate, quartz, chlorite, white mica, stannite, sericite | polished thin sections (15); polished blocks (6) | EPMA | JEOL JXA-8230 Super Probe EPMA; Geo Las 193 nm excimer laser (Coherent) coupled to a Thermo Finnigan ELEMENT XR ICP-MS; FEI MLA 650FEG instrument equipped with dual Bruker 5th generation XFlash SDD X-ray detectors | Memorial University; Micro Analysis Facility at MUN-CREAIT | EPMA: accelerating voltage of 25 kV, 2-nA beam current, focused to 1 µm, elemental counting times between 5 and 30 s. LA-ICP-MS: spot diameter of 20 µm for galena and 30 µm for all other sulfides, repetition rate of 5 Hz, energy density of 3 J/cm2, gas blank analyzed for 30 s followed by 40 s of ablation | EPMA: natural and synthetic standards including sphalerite (Zn Kα), rhodonite (Mn Kα), pentlandite (Ni Kα), stibnite (Sb Lα), silver (Ag Lα), cadmium (Cd Lα), cinnabar (Hg Mα), bismuth (Bi Mα), galena (Pb Mα), pyrite (S Kα), arsenopyrite (As Lα), selenium (Se Lα), cuprite (Cu Kα), cobalt (Co Kα). LA-ICP-MS: NIST 610 (synthetic glass) for drift correction; MASS-1 (pressed powder pellet) for calibration/matrix correction, measured every 20 analyses |  |  |  |  | 1103.56 | [21 empty] | 453.25 | [15 empty] | 462715.54 | [59 empty] | 535579.86 |  | 88.68 | [42 empty] | 2024 | Denisová and Piercey (2024), Mineralium Deposita, 59, 473–503 |  | CAN | Yukon
| ABM | ABM deposit, Finlayson Lake VMS district | Seafloor hydrothermal | Volcanic-hosted massive sulfide (VMS) | bimodal-felsic replacement-style VMS | Cu, Zn | Pb, Ag, Au, Bi, Se, Co | Cu, Zn, Pb, Ag, Au, Bi, Se, Co, Hg, As, Sb, Ba | Denisová and Piercey 2022; van Olden et al. 2020; Manor et al. 2022a |  | B291157-2-1-15 | B291157-2-1-15 | drill core |  |  |  |  | ore material | drill core | drill core | mineral separate | [5 empty] | mineralisation |  |  |  | pyrite, pyrrhotite, arsenopyrite, chalcopyrite, sphalerite, galena, tennantite, tetrahedrite | primary, zone refining, metamorphic (greenschist facies) | massive sulfide lenses, stringers | KKT |  |  |  | magnetite, barite, carbonate, quartz, chlorite, white mica, stannite, sericite | polished thin sections (15); polished blocks (6) | EPMA | JEOL JXA-8230 Super Probe EPMA; Geo Las 193 nm excimer laser (Coherent) coupled to a Thermo Finnigan ELEMENT XR ICP-MS; FEI MLA 650FEG instrument equipped with dual Bruker 5th generation XFlash SDD X-ray detectors | Memorial University; Micro Analysis Facility at MUN-CREAIT | EPMA: accelerating voltage of 25 kV, 2-nA beam current, focused to 1 µm, elemental counting times between 5 and 30 s. LA-ICP-MS: spot diameter of 20 µm for galena and 30 µm for all other sulfides, repetition rate of 5 Hz, energy density of 3 J/cm2, gas blank analyzed for 30 s followed by 40 s of ablation | EPMA: natural and synthetic standards including sphalerite (Zn Kα), rhodonite (Mn Kα), pentlandite (Ni Kα), stibnite (Sb Lα), silver (Ag Lα), cadmium (Cd Lα), cinnabar (Hg Mα), bismuth (Bi Mα), galena (Pb Mα), pyrite (S Kα), arsenopyrite (As Lα), selenium (Se Lα), cuprite (Cu Kα), cobalt (Co Kα). LA-ICP-MS: NIST 610 (synthetic glass) for drift correction; MASS-1 (pressed powder pellet) for calibration/matrix correction, measured every 20 analyses |  |  |  |  | 254.67 | [21 empty] | 715.03 | [15 empty] | 460011.95 | [43 empty] | 303.64 | [15 empty] | 538714.7 | [44 empty] | 2024 | Denisová and Piercey (2024), Mineralium Deposita, 59, 473–503 |  | CAN | Yukon
| ABM | ABM deposit, Finlayson Lake VMS district | Seafloor hydrothermal | Volcanic-hosted massive sulfide (VMS) | bimodal-felsic replacement-style VMS | Cu, Zn | Pb, Ag, Au, Bi, Se, Co | Cu, Zn, Pb, Ag, Au, Bi, Se, Co, Hg, As, Sb, Ba | Denisová and Piercey 2022; van Olden et al. 2020; Manor et al. 2022a |  | B291157-4-1-12 | B291157-4-1-12 | drill core |  |  |  |  | ore material | drill core | drill core | mineral separate | [5 empty] | mineralisation |  |  |  | pyrite, pyrrhotite, arsenopyrite, chalcopyrite, sphalerite, galena, tennantite, tetrahedrite | primary, zone refining, metamorphic (greenschist facies) | massive sulfide lenses, stringers | KKT |  |  |  | magnetite, barite, carbonate, quartz, chlorite, white mica, stannite, sericite | polished thin sections (15); polished blocks (6) | EPMA | JEOL JXA-8230 Super Probe EPMA; Geo Las 193 nm excimer laser (Coherent) coupled to a Thermo Finnigan ELEMENT XR ICP-MS; FEI MLA 650FEG instrument equipped with dual Bruker 5th generation XFlash SDD X-ray detectors | Memorial University; Micro Analysis Facility at MUN-CREAIT | EPMA: accelerating voltage of 25 kV, 2-nA beam current, focused to 1 µm, elemental counting times between 5 and 30 s. LA-ICP-MS: spot diameter of 20 µm for galena and 30 µm for all other sulfides, repetition rate of 5 Hz, energy density of 3 J/cm2, gas blank analyzed for 30 s followed by 40 s of ablation | EPMA: natural and synthetic standards including sphalerite (Zn Kα), rhodonite (Mn Kα), pentlandite (Ni Kα), stibnite (Sb Lα), silver (Ag Lα), cadmium (Cd Lα), cinnabar (Hg Mα), bismuth (Bi Mα), galena (Pb Mα), pyrite (S Kα), arsenopyrite (As Lα), selenium (Se Lα), cuprite (Cu Kα), cobalt (Co Kα). LA-ICP-MS: NIST 610 (synthetic glass) for drift correction; MASS-1 (pressed powder pellet) for calibration/matrix correction, measured every 20 analyses |  |  |  |  | 1289.16 | [21 empty] | 703.18 | [5 empty] | 68.36 | [9 empty] | 461051.64 | [59 empty] | 536799.75 |  | 87.9 | [42 empty] | 2024 | Denisová and Piercey (2024), Mineralium Deposita, 59, 473–503 |  | CAN | Yukon
| ABM | ABM deposit, Finlayson Lake VMS district | Seafloor hydrothermal | Volcanic-hosted massive sulfide (VMS) | bimodal-felsic replacement-style VMS | Cu, Zn | Pb, Ag, Au, Bi, Se, Co | Cu, Zn, Pb, Ag, Au, Bi, Se, Co, Hg, As, Sb, Ba | Denisová and Piercey 2022; van Olden et al. 2020; Manor et al. 2022a |  | B291157-4-1-13 | B291157-4-1-13 | drill core |  |  |  |  | ore material | drill core | drill core | mineral separate | [5 empty] | mineralisation |  |  |  | pyrite, pyrrhotite, arsenopyrite, chalcopyrite, sphalerite, galena, tennantite, tetrahedrite | primary, zone refining, metamorphic (greenschist facies) | massive sulfide lenses, stringers | KKT |  |  |  | magnetite, barite, carbonate, quartz, chlorite, white mica, stannite, sericite | polished thin sections (15); polished blocks (6) | EPMA | JEOL JXA-8230 Super Probe EPMA; Geo Las 193 nm excimer laser (Coherent) coupled to a Thermo Finnigan ELEMENT XR ICP-MS; FEI MLA 650FEG instrument equipped with dual Bruker 5th generation XFlash SDD X-ray detectors | Memorial University; Micro Analysis Facility at MUN-CREAIT | EPMA: accelerating voltage of 25 kV, 2-nA beam current, focused to 1 µm, elemental counting times between 5 and 30 s. LA-ICP-MS: spot diameter of 20 µm for galena and 30 µm for all other sulfides, repetition rate of 5 Hz, energy density of 3 J/cm2, gas blank analyzed for 30 s followed by 40 s of ablation | EPMA: natural and synthetic standards including sphalerite (Zn Kα), rhodonite (Mn Kα), pentlandite (Ni Kα), stibnite (Sb Lα), silver (Ag Lα), cadmium (Cd Lα), cinnabar (Hg Mα), bismuth (Bi Mα), galena (Pb Mα), pyrite (S Kα), arsenopyrite (As Lα), selenium (Se Lα), cuprite (Cu Kα), cobalt (Co Kα). LA-ICP-MS: NIST 610 (synthetic glass) for drift correction; MASS-1 (pressed powder pellet) for calibration/matrix correction, measured every 20 analyses |  |  |  |  | 390.88 | [21 empty] | 879.47 | [15 empty] | 461273.87 | [59 empty] | 537416.69 | [44 empty] | 2024 | Denisová and Piercey (2024), Mineralium Deposita, 59, 473–503 |  | CAN | Yukon
| ABM | ABM deposit, Finlayson Lake VMS district | Seafloor hydrothermal | Volcanic-hosted massive sulfide (VMS) | bimodal-felsic replacement-style VMS | Cu, Zn | Pb, Ag, Au, Bi, Se, Co | Cu, Zn, Pb, Ag, Au, Bi, Se, Co, Hg, As, Sb, Ba | Denisová and Piercey 2022; van Olden et al. 2020; Manor et al. 2022a |  | B291157-5-1-1 | B291157-5-1-1 | drill core |  |  |  |  | ore material | drill core | drill core | mineral separate | [5 empty] | mineralisation |  |  |  | pyrite, pyrrhotite, arsenopyrite, chalcopyrite, sphalerite, galena, tennantite, tetrahedrite | primary, zone refining, metamorphic (greenschist facies) | massive sulfide lenses, stringers | KKT |  |  |  | magnetite, barite, carbonate, quartz, chlorite, white mica, stannite, sericite | polished thin sections (15); polished blocks (6) | EPMA | JEOL JXA-8230 Super Probe EPMA; Geo Las 193 nm excimer laser (Coherent) coupled to a Thermo Finnigan ELEMENT XR ICP-MS; FEI MLA 650FEG instrument equipped with dual Bruker 5th generation XFlash SDD X-ray detectors | Memorial University; Micro Analysis Facility at MUN-CREAIT | EPMA: accelerating voltage of 25 kV, 2-nA beam current, focused to 1 µm, elemental counting times between 5 and 30 s. LA-ICP-MS: spot diameter of 20 µm for galena and 30 µm for all other sulfides, repetition rate of 5 Hz, energy density of 3 J/cm2, gas blank analyzed for 30 s followed by 40 s of ablation | EPMA: natural and synthetic standards including sphalerite (Zn Kα), rhodonite (Mn Kα), pentlandite (Ni Kα), stibnite (Sb Lα), silver (Ag Lα), cadmium (Cd Lα), cinnabar (Hg Mα), bismuth (Bi Mα), galena (Pb Mα), pyrite (S Kα), arsenopyrite (As Lα), selenium (Se Lα), cuprite (Cu Kα), cobalt (Co Kα). LA-ICP-MS: NIST 610 (synthetic glass) for drift correction; MASS-1 (pressed powder pellet) for calibration/matrix correction, measured every 20 analyses |  |  |  |  | 253.92 | [21 empty] | 1308.64 | [15 empty] | 460760.19 | [43 empty] | 253.92 | [15 empty] | 537423.33 | [44 empty] | 2024 | Denisová and Piercey (2024), Mineralium Deposita, 59, 473–503 |  | CAN | Yukon
| ABM | ABM deposit, Finlayson Lake VMS district | Seafloor hydrothermal | Volcanic-hosted massive sulfide (VMS) | bimodal-felsic replacement-style VMS | Cu, Zn | Pb, Ag, Au, Bi, Se, Co | Cu, Zn, Pb, Ag, Au, Bi, Se, Co, Hg, As, Sb, Ba | Denisová and Piercey 2022; van Olden et al. 2020; Manor et al. 2022a |  | B291157-5-1-16 | B291157-5-1-16 | drill core |  |  |  |  | ore material | drill core | drill core | mineral separate | [5 empty] | mineralisation |  |  |  | pyrite, pyrrhotite, arsenopyrite, chalcopyrite, sphalerite, galena, tennantite, tetrahedrite | primary, zone refining, metamorphic (greenschist facies) | massive sulfide lenses, stringers | KKT |  |  |  | magnetite, barite, carbonate, quartz, chlorite, white mica, stannite, sericite | polished thin sections (15); polished blocks (6) | EPMA | JEOL JXA-8230 Super Probe EPMA; Geo Las 193 nm excimer laser (Coherent) coupled to a Thermo Finnigan ELEMENT XR ICP-MS; FEI MLA 650FEG instrument equipped with dual Bruker 5th generation XFlash SDD X-ray detectors | Memorial University; Micro Analysis Facility at MUN-CREAIT | EPMA: accelerating voltage of 25 kV, 2-nA beam current, focused to 1 µm, elemental counting times between 5 and 30 s. LA-ICP-MS: spot diameter of 20 µm for galena and 30 µm for all other sulfides, repetition rate of 5 Hz, energy density of 3 J/cm2, gas blank analyzed for 30 s followed by 40 s of ablation | EPMA: natural and synthetic standards including sphalerite (Zn Kα), rhodonite (Mn Kα), pentlandite (Ni Kα), stibnite (Sb Lα), silver (Ag Lα), cadmium (Cd Lα), cinnabar (Hg Mα), bismuth (Bi Mα), galena (Pb Mα), pyrite (S Kα), arsenopyrite (As Lα), selenium (Se Lα), cuprite (Cu Kα), cobalt (Co Kα). LA-ICP-MS: NIST 610 (synthetic glass) for drift correction; MASS-1 (pressed powder pellet) for calibration/matrix correction, measured every 20 analyses |  |  |  |  | 858.59 | [21 empty] | 1112.26 | [15 empty] | 461090.4 | [59 empty] | 536938.76 | [44 empty] | 2024 | Denisová and Piercey (2024), Mineralium Deposita, 59, 473–503 |  | CAN | Yukon
| ABM | ABM deposit, Finlayson Lake VMS district | Seafloor hydrothermal | Volcanic-hosted massive sulfide (VMS) | bimodal-felsic replacement-style VMS | Cu, Zn | Pb, Ag, Au, Bi, Se, Co | Cu, Zn, Pb, Ag, Au, Bi, Se, Co, Hg, As, Sb, Ba | Denisová and Piercey 2022; van Olden et al. 2020; Manor et al. 2022a |  | B291157-5-1-2 | B291157-5-1-2 | drill core |  |  |  |  | ore material | drill core | drill core | mineral separate | [5 empty] | mineralisation |  |  |  | pyrite, pyrrhotite, arsenopyrite, chalcopyrite, sphalerite, galena, tennantite, tetrahedrite | primary, zone refining, metamorphic (greenschist facies) | massive sulfide lenses, stringers | KKT |  |  |  | magnetite, barite, carbonate, quartz, chlorite, white mica, stannite, sericite | polished thin sections (15); polished blocks (6) | EPMA | JEOL JXA-8230 Super Probe EPMA; Geo Las 193 nm excimer laser (Coherent) coupled to a Thermo Finnigan ELEMENT XR ICP-MS; FEI MLA 650FEG instrument equipped with dual Bruker 5th generation XFlash SDD X-ray detectors | Memorial University; Micro Analysis Facility at MUN-CREAIT | EPMA: accelerating voltage of 25 kV, 2-nA beam current, focused to 1 µm, elemental counting times between 5 and 30 s. LA-ICP-MS: spot diameter of 20 µm for galena and 30 µm for all other sulfides, repetition rate of 5 Hz, energy density of 3 J/cm2, gas blank analyzed for 30 s followed by 40 s of ablation | EPMA: natural and synthetic standards including sphalerite (Zn Kα), rhodonite (Mn Kα), pentlandite (Ni Kα), stibnite (Sb Lα), silver (Ag Lα), cadmium (Cd Lα), cinnabar (Hg Mα), bismuth (Bi Mα), galena (Pb Mα), pyrite (S Kα), arsenopyrite (As Lα), selenium (Se Lα), cuprite (Cu Kα), cobalt (Co Kα). LA-ICP-MS: NIST 610 (synthetic glass) for drift correction; MASS-1 (pressed powder pellet) for calibration/matrix correction, measured every 20 analyses |  |  |  |  | 362.54 | [21 empty] | 940.65 | [15 empty] | 459439.32 | [43 empty] | 205.77 | [15 empty] | 538747.96 | [39 empty] | 284.15 |  |  |  |  | 2024 | Denisová and Piercey (2024), Mineralium Deposita, 59, 473–503 |  | CAN | Yukon
| ABM | ABM deposit, Finlayson Lake VMS district | Seafloor hydrothermal | Volcanic-hosted massive sulfide (VMS) | bimodal-felsic replacement-style VMS | Cu, Zn | Pb, Ag, Au, Bi, Se, Co | Cu, Zn, Pb, Ag, Au, Bi, Se, Co, Hg, As, Sb, Ba | Denisová and Piercey 2022; van Olden et al. 2020; Manor et al. 2022a |  | B291157-5-2-11 | B291157-5-2-11 | drill core |  |  |  |  | ore material | drill core | drill core | mineral separate | [5 empty] | mineralisation |  |  |  | pyrite, pyrrhotite, arsenopyrite, chalcopyrite, sphalerite, galena, tennantite, tetrahedrite | primary, zone refining, metamorphic (greenschist facies) | massive sulfide lenses, stringers | KKT |  |  |  | magnetite, barite, carbonate, quartz, chlorite, white mica, stannite, sericite | polished thin sections (15); polished blocks (6) | EPMA | JEOL JXA-8230 Super Probe EPMA; Geo Las 193 nm excimer laser (Coherent) coupled to a Thermo Finnigan ELEMENT XR ICP-MS; FEI MLA 650FEG instrument equipped with dual Bruker 5th generation XFlash SDD X-ray detectors | Memorial University; Micro Analysis Facility at MUN-CREAIT | EPMA: accelerating voltage of 25 kV, 2-nA beam current, focused to 1 µm, elemental counting times between 5 and 30 s. LA-ICP-MS: spot diameter of 20 µm for galena and 30 µm for all other sulfides, repetition rate of 5 Hz, energy density of 3 J/cm2, gas blank analyzed for 30 s followed by 40 s of ablation | EPMA: natural and synthetic standards including sphalerite (Zn Kα), rhodonite (Mn Kα), pentlandite (Ni Kα), stibnite (Sb Lα), silver (Ag Lα), cadmium (Cd Lα), cinnabar (Hg Mα), bismuth (Bi Mα), galena (Pb Mα), pyrite (S Kα), arsenopyrite (As Lα), selenium (Se Lα), cuprite (Cu Kα), cobalt (Co Kα). LA-ICP-MS: NIST 610 (synthetic glass) for drift correction; MASS-1 (pressed powder pellet) for calibration/matrix correction, measured every 20 analyses | [26 empty] | 838.71 | [15 empty] | 457976.55 | [59 empty] | 536844.89 | [39 empty] | 4281.34 |  |  |  |  | 2024 | Denisová and Piercey (2024), Mineralium Deposita, 59, 473–503 |  | CAN | Yukon
| ABM | ABM deposit, Finlayson Lake VMS district | Seafloor hydrothermal | Volcanic-hosted massive sulfide (VMS) | bimodal-felsic replacement-style VMS | Cu, Zn | Pb, Ag, Au, Bi, Se, Co | Cu, Zn, Pb, Ag, Au, Bi, Se, Co, Hg, As, Sb, Ba | Denisová and Piercey 2022; van Olden et al. 2020; Manor et al. 2022a |  | B291157-5-2-9 | B291157-5-2-9 | drill core |  |  |  |  | ore material | drill core | drill core | mineral separate | [5 empty] | mineralisation |  |  |  | pyrite, pyrrhotite, arsenopyrite, chalcopyrite, sphalerite, galena, tennantite, tetrahedrite | primary, zone refining, metamorphic (greenschist facies) | massive sulfide lenses, stringers | KKT |  |  |  | magnetite, barite, carbonate, quartz, chlorite, white mica, stannite, sericite | polished thin sections (15); polished blocks (6) | EPMA | JEOL JXA-8230 Super Probe EPMA; Geo Las 193 nm excimer laser (Coherent) coupled to a Thermo Finnigan ELEMENT XR ICP-MS; FEI MLA 650FEG instrument equipped with dual Bruker 5th generation XFlash SDD X-ray detectors | Memorial University; Micro Analysis Facility at MUN-CREAIT | EPMA: accelerating voltage of 25 kV, 2-nA beam current, focused to 1 µm, elemental counting times between 5 and 30 s. LA-ICP-MS: spot diameter of 20 µm for galena and 30 µm for all other sulfides, repetition rate of 5 Hz, energy density of 3 J/cm2, gas blank analyzed for 30 s followed by 40 s of ablation | EPMA: natural and synthetic standards including sphalerite (Zn Kα), rhodonite (Mn Kα), pentlandite (Ni Kα), stibnite (Sb Lα), silver (Ag Lα), cadmium (Cd Lα), cinnabar (Hg Mα), bismuth (Bi Mα), galena (Pb Mα), pyrite (S Kα), arsenopyrite (As Lα), selenium (Se Lα), cuprite (Cu Kα), cobalt (Co Kα). LA-ICP-MS: NIST 610 (synthetic glass) for drift correction; MASS-1 (pressed powder pellet) for calibration/matrix correction, measured every 20 analyses |  |  |  |  | 605.95 | [21 empty] | 1143.49 | [15 empty] | 458267.36 | [43 empty] | 87.96 | [15 empty] | 537119.57 | [39 empty] | 2775.66 |  |  |  |  | 2024 | Denisová and Piercey (2024), Mineralium Deposita, 59, 473–503 |  | CAN | Yukon
| ABM | ABM deposit, Finlayson Lake VMS district | Seafloor hydrothermal | Volcanic-hosted massive sulfide (VMS) | bimodal-felsic replacement-style VMS | Cu, Zn | Pb, Ag, Au, Bi, Se, Co | Cu, Zn, Pb, Ag, Au, Bi, Se, Co, Hg, As, Sb, Ba | Denisová and Piercey 2022; van Olden et al. 2020; Manor et al. 2022a |  | B291157-6-39 | B291157-6-39 | drill core |  |  |  |  | ore material | drill core | drill core | mineral separate | [5 empty] | mineralisation |  |  |  | pyrite, pyrrhotite, arsenopyrite, chalcopyrite, sphalerite, galena, tennantite, tetrahedrite | primary, zone refining, metamorphic (greenschist facies) | massive sulfide lenses, stringers | KKT |  |  |  | magnetite, barite, carbonate, quartz, chlorite, white mica, stannite, sericite | polished thin sections (15); polished blocks (6) | EPMA | JEOL JXA-8230 Super Probe EPMA; Geo Las 193 nm excimer laser (Coherent) coupled to a Thermo Finnigan ELEMENT XR ICP-MS; FEI MLA 650FEG instrument equipped with dual Bruker 5th generation XFlash SDD X-ray detectors | Memorial University; Micro Analysis Facility at MUN-CREAIT | EPMA: accelerating voltage of 25 kV, 2-nA beam current, focused to 1 µm, elemental counting times between 5 and 30 s. LA-ICP-MS: spot diameter of 20 µm for galena and 30 µm for all other sulfides, repetition rate of 5 Hz, energy density of 3 J/cm2, gas blank analyzed for 30 s followed by 40 s of ablation | EPMA: natural and synthetic standards including sphalerite (Zn Kα), rhodonite (Mn Kα), pentlandite (Ni Kα), stibnite (Sb Lα), silver (Ag Lα), cadmium (Cd Lα), cinnabar (Hg Mα), bismuth (Bi Mα), galena (Pb Mα), pyrite (S Kα), arsenopyrite (As Lα), selenium (Se Lα), cuprite (Cu Kα), cobalt (Co Kα). LA-ICP-MS: NIST 610 (synthetic glass) for drift correction; MASS-1 (pressed powder pellet) for calibration/matrix correction, measured every 20 analyses |  |  |  |  | 488.17 | [21 empty] | 1308.3 | [15 empty] | 458061.19 | [59 empty] | 538238.47 | [39 empty] | 1894.11 |  |  |  |  | 2024 | Denisová and Piercey (2024), Mineralium Deposita, 59, 473–503 |  | CAN | Yukon
| ABM | ABM deposit, Finlayson Lake VMS district | Seafloor hydrothermal | Volcanic-hosted massive sulfide (VMS) | bimodal-felsic replacement-style VMS | Cu, Zn | Pb, Ag, Au, Bi, Se, Co | Cu, Zn, Pb, Ag, Au, Bi, Se, Co, Hg, As, Sb, Ba | Denisová and Piercey 2022; van Olden et al. 2020; Manor et al. 2022a |  | Q721151-1-1-12 | Q721151-1-1-12 | drill core |  |  |  |  | ore material | drill core | drill core | mineral separate | [5 empty] | mineralisation |  |  |  | pyrite, pyrrhotite, arsenopyrite, chalcopyrite, sphalerite, galena, tennantite, tetrahedrite | primary, zone refining, metamorphic (greenschist facies) | massive sulfide lenses, stringers | ABM |  |  |  | magnetite, barite, carbonate, quartz, chlorite, white mica, stannite, sericite | polished thin sections (15); polished blocks (6) | EPMA | JEOL JXA-8230 Super Probe EPMA; Geo Las 193 nm excimer laser (Coherent) coupled to a Thermo Finnigan ELEMENT XR ICP-MS; FEI MLA 650FEG instrument equipped with dual Bruker 5th generation XFlash SDD X-ray detectors | Memorial University; Micro Analysis Facility at MUN-CREAIT | EPMA: accelerating voltage of 25 kV, 2-nA beam current, focused to 1 µm, elemental counting times between 5 and 30 s. LA-ICP-MS: spot diameter of 20 µm for galena and 30 µm for all other sulfides, repetition rate of 5 Hz, energy density of 3 J/cm2, gas blank analyzed for 30 s followed by 40 s of ablation | EPMA: natural and synthetic standards including sphalerite (Zn Kα), rhodonite (Mn Kα), pentlandite (Ni Kα), stibnite (Sb Lα), silver (Ag Lα), cadmium (Cd Lα), cinnabar (Hg Mα), bismuth (Bi Mα), galena (Pb Mα), pyrite (S Kα), arsenopyrite (As Lα), selenium (Se Lα), cuprite (Cu Kα), cobalt (Co Kα). LA-ICP-MS: NIST 610 (synthetic glass) for drift correction; MASS-1 (pressed powder pellet) for calibration/matrix correction, measured every 20 analyses | [26 empty] | 1619.82 | [5 empty] | 149.98 | [9 empty] | 462229.15 | [43 empty] | 2379.74 | [15 empty] | 533591.31 | [44 empty] | 2024 | Denisová and Piercey (2024), Mineralium Deposita, 59, 473–503 |  | CAN | Yukon
| ABM | ABM deposit, Finlayson Lake VMS district | Seafloor hydrothermal | Volcanic-hosted massive sulfide (VMS) | bimodal-felsic replacement-style VMS | Cu, Zn | Pb, Ag, Au, Bi, Se, Co | Cu, Zn, Pb, Ag, Au, Bi, Se, Co, Hg, As, Sb, Ba | Denisová and Piercey 2022; van Olden et al. 2020; Manor et al. 2022a |  | Q721151-1-1-7* | Q721151-1-1-7* | drill core |  |  |  |  | ore material | drill core | drill core | mineral separate | [5 empty] | mineralisation |  |  |  | pyrite, pyrrhotite, arsenopyrite, chalcopyrite, sphalerite, galena, tennantite, tetrahedrite | primary, zone refining, metamorphic (greenschist facies) | massive sulfide lenses, stringers | ABM |  |  |  | magnetite, barite, carbonate, quartz, chlorite, white mica, stannite, sericite | polished thin sections (15); polished blocks (6) | EPMA | JEOL JXA-8230 Super Probe EPMA; Geo Las 193 nm excimer laser (Coherent) coupled to a Thermo Finnigan ELEMENT XR ICP-MS; FEI MLA 650FEG instrument equipped with dual Bruker 5th generation XFlash SDD X-ray detectors | Memorial University; Micro Analysis Facility at MUN-CREAIT | EPMA: accelerating voltage of 25 kV, 2-nA beam current, focused to 1 µm, elemental counting times between 5 and 30 s. LA-ICP-MS: spot diameter of 20 µm for galena and 30 µm for all other sulfides, repetition rate of 5 Hz, energy density of 3 J/cm2, gas blank analyzed for 30 s followed by 40 s of ablation | EPMA: natural and synthetic standards including sphalerite (Zn Kα), rhodonite (Mn Kα), pentlandite (Ni Kα), stibnite (Sb Lα), silver (Ag Lα), cadmium (Cd Lα), cinnabar (Hg Mα), bismuth (Bi Mα), galena (Pb Mα), pyrite (S Kα), arsenopyrite (As Lα), selenium (Se Lα), cuprite (Cu Kα), cobalt (Co Kα). LA-ICP-MS: NIST 610 (synthetic glass) for drift correction; MASS-1 (pressed powder pellet) for calibration/matrix correction, measured every 20 analyses |  |  |  |  | 69.05 | [21 empty] | 1706.55 | [5 empty] | 129382.29 | [9 empty] | 393887.98 | [43 empty] | 15211 | [15 empty] | 459437.33 | [44 empty] | 2024 | Denisová and Piercey (2024), Mineralium Deposita, 59, 473–503 |  | CAN | Yukon
| ABM | ABM deposit, Finlayson Lake VMS district | Seafloor hydrothermal | Volcanic-hosted massive sulfide (VMS) | bimodal-felsic replacement-style VMS | Cu, Zn | Pb, Ag, Au, Bi, Se, Co | Cu, Zn, Pb, Ag, Au, Bi, Se, Co, Hg, As, Sb, Ba | Denisová and Piercey 2022; van Olden et al. 2020; Manor et al. 2022a |  | Q721151-2-1-10 | Q721151-2-1-10 | drill core |  |  |  |  | ore material | drill core | drill core | mineral separate | [5 empty] | mineralisation |  |  |  | pyrite, pyrrhotite, arsenopyrite, chalcopyrite, sphalerite, galena, tennantite, tetrahedrite | primary, zone refining, metamorphic (greenschist facies) | massive sulfide lenses, stringers | ABM |  |  |  | magnetite, barite, carbonate, quartz, chlorite, white mica, stannite, sericite | polished thin sections (15); polished blocks (6) | EPMA | JEOL JXA-8230 Super Probe EPMA; Geo Las 193 nm excimer laser (Coherent) coupled to a Thermo Finnigan ELEMENT XR ICP-MS; FEI MLA 650FEG instrument equipped with dual Bruker 5th generation XFlash SDD X-ray detectors | Memorial University; Micro Analysis Facility at MUN-CREAIT | EPMA: accelerating voltage of 25 kV, 2-nA beam current, focused to 1 µm, elemental counting times between 5 and 30 s. LA-ICP-MS: spot diameter of 20 µm for galena and 30 µm for all other sulfides, repetition rate of 5 Hz, energy density of 3 J/cm2, gas blank analyzed for 30 s followed by 40 s of ablation | EPMA: natural and synthetic standards including sphalerite (Zn Kα), rhodonite (Mn Kα), pentlandite (Ni Kα), stibnite (Sb Lα), silver (Ag Lα), cadmium (Cd Lα), cinnabar (Hg Mα), bismuth (Bi Mα), galena (Pb Mα), pyrite (S Kα), arsenopyrite (As Lα), selenium (Se Lα), cuprite (Cu Kα), cobalt (Co Kα). LA-ICP-MS: NIST 610 (synthetic glass) for drift correction; MASS-1 (pressed powder pellet) for calibration/matrix correction, measured every 20 analyses | [26 empty] | 684.61 | [5 empty] | 107.58 | [9 empty] | 463422.25 | [43 empty] | 78.24 | [15 empty] | 535638.85 | [44 empty] | 2024 | Denisová and Piercey (2024), Mineralium Deposita, 59, 473–503 |  | CAN | Yukon
| ABM | ABM deposit, Finlayson Lake VMS district | Seafloor hydrothermal | Volcanic-hosted massive sulfide (VMS) | bimodal-felsic replacement-style VMS | Cu, Zn | Pb, Ag, Au, Bi, Se, Co | Cu, Zn, Pb, Ag, Au, Bi, Se, Co, Hg, As, Sb, Ba | Denisová and Piercey 2022; van Olden et al. 2020; Manor et al. 2022a |  | Q721151-2-1-7 | Q721151-2-1-7 | drill core |  |  |  |  | ore material | drill core | drill core | mineral separate | [5 empty] | mineralisation |  |  |  | pyrite, pyrrhotite, arsenopyrite, chalcopyrite, sphalerite, galena, tennantite, tetrahedrite | primary, zone refining, metamorphic (greenschist facies) | massive sulfide lenses, stringers | ABM |  |  |  | magnetite, barite, carbonate, quartz, chlorite, white mica, stannite, sericite | polished thin sections (15); polished blocks (6) | EPMA | JEOL JXA-8230 Super Probe EPMA; Geo Las 193 nm excimer laser (Coherent) coupled to a Thermo Finnigan ELEMENT XR ICP-MS; FEI MLA 650FEG instrument equipped with dual Bruker 5th generation XFlash SDD X-ray detectors | Memorial University; Micro Analysis Facility at MUN-CREAIT | EPMA: accelerating voltage of 25 kV, 2-nA beam current, focused to 1 µm, elemental counting times between 5 and 30 s. LA-ICP-MS: spot diameter of 20 µm for galena and 30 µm for all other sulfides, repetition rate of 5 Hz, energy density of 3 J/cm2, gas blank analyzed for 30 s followed by 40 s of ablation | EPMA: natural and synthetic standards including sphalerite (Zn Kα), rhodonite (Mn Kα), pentlandite (Ni Kα), stibnite (Sb Lα), silver (Ag Lα), cadmium (Cd Lα), cinnabar (Hg Mα), bismuth (Bi Mα), galena (Pb Mα), pyrite (S Kα), arsenopyrite (As Lα), selenium (Se Lα), cuprite (Cu Kα), cobalt (Co Kα). LA-ICP-MS: NIST 610 (synthetic glass) for drift correction; MASS-1 (pressed powder pellet) for calibration/matrix correction, measured every 20 analyses | [26 empty] | 1299.46 | [5 empty] | 177.2 | [9 empty] | 462694.8 | [59 empty] | 535710.42 |  | 88.6 | [42 empty] | 2024 | Denisová and Piercey (2024), Mineralium Deposita, 59, 473–503 |  | CAN | Yukon
| ABM | ABM deposit, Finlayson Lake VMS district | Seafloor hydrothermal | Volcanic-hosted massive sulfide (VMS) | bimodal-felsic replacement-style VMS | Cu, Zn | Pb, Ag, Au, Bi, Se, Co | Cu, Zn, Pb, Ag, Au, Bi, Se, Co, Hg, As, Sb, Ba | Denisová and Piercey 2022; van Olden et al. 2020; Manor et al. 2022a |  | Q721151-2-1-8 | Q721151-2-1-8 | drill core |  |  |  |  | ore material | drill core | drill core | mineral separate | [5 empty] | mineralisation |  |  |  | pyrite, pyrrhotite, arsenopyrite, chalcopyrite, sphalerite, galena, tennantite, tetrahedrite | primary, zone refining, metamorphic (greenschist facies) | massive sulfide lenses, stringers | ABM |  |  |  | magnetite, barite, carbonate, quartz, chlorite, white mica, stannite, sericite | polished thin sections (15); polished blocks (6) | EPMA | JEOL JXA-8230 Super Probe EPMA; Geo Las 193 nm excimer laser (Coherent) coupled to a Thermo Finnigan ELEMENT XR ICP-MS; FEI MLA 650FEG instrument equipped with dual Bruker 5th generation XFlash SDD X-ray detectors | Memorial University; Micro Analysis Facility at MUN-CREAIT | EPMA: accelerating voltage of 25 kV, 2-nA beam current, focused to 1 µm, elemental counting times between 5 and 30 s. LA-ICP-MS: spot diameter of 20 µm for galena and 30 µm for all other sulfides, repetition rate of 5 Hz, energy density of 3 J/cm2, gas blank analyzed for 30 s followed by 40 s of ablation | EPMA: natural and synthetic standards including sphalerite (Zn Kα), rhodonite (Mn Kα), pentlandite (Ni Kα), stibnite (Sb Lα), silver (Ag Lα), cadmium (Cd Lα), cinnabar (Hg Mα), bismuth (Bi Mα), galena (Pb Mα), pyrite (S Kα), arsenopyrite (As Lα), selenium (Se Lα), cuprite (Cu Kα), cobalt (Co Kα). LA-ICP-MS: NIST 610 (synthetic glass) for drift correction; MASS-1 (pressed powder pellet) for calibration/matrix correction, measured every 20 analyses | [26 empty] | 1673.85 | [15 empty] | 461826.27 | [59 empty] | 536421.1 | [44 empty] | 2024 | Denisová and Piercey (2024), Mineralium Deposita, 59, 473–503 |  | CAN | Yukon
| ABM | ABM deposit, Finlayson Lake VMS district | Seafloor hydrothermal | Volcanic-hosted massive sulfide (VMS) | bimodal-felsic replacement-style VMS | Cu, Zn | Pb, Ag, Au, Bi, Se, Co | Cu, Zn, Pb, Ag, Au, Bi, Se, Co, Hg, As, Sb, Ba | Denisová and Piercey 2022; van Olden et al. 2020; Manor et al. 2022a |  | Q721151-3-1-20 | Q721151-3-1-20 | drill core |  |  |  |  | ore material | drill core | drill core | mineral separate | [5 empty] | mineralisation |  |  |  | pyrite, pyrrhotite, arsenopyrite, chalcopyrite, sphalerite, galena, tennantite, tetrahedrite | primary, zone refining, metamorphic (greenschist facies) | massive sulfide lenses, stringers | ABM |  |  |  | magnetite, barite, carbonate, quartz, chlorite, white mica, stannite, sericite | polished thin sections (15); polished blocks (6) | EPMA | JEOL JXA-8230 Super Probe EPMA; Geo Las 193 nm excimer laser (Coherent) coupled to a Thermo Finnigan ELEMENT XR ICP-MS; FEI MLA 650FEG instrument equipped with dual Bruker 5th generation XFlash SDD X-ray detectors | Memorial University; Micro Analysis Facility at MUN-CREAIT | EPMA: accelerating voltage of 25 kV, 2-nA beam current, focused to 1 µm, elemental counting times between 5 and 30 s. LA-ICP-MS: spot diameter of 20 µm for galena and 30 µm for all other sulfides, repetition rate of 5 Hz, energy density of 3 J/cm2, gas blank analyzed for 30 s followed by 40 s of ablation | EPMA: natural and synthetic standards including sphalerite (Zn Kα), rhodonite (Mn Kα), pentlandite (Ni Kα), stibnite (Sb Lα), silver (Ag Lα), cadmium (Cd Lα), cinnabar (Hg Mα), bismuth (Bi Mα), galena (Pb Mα), pyrite (S Kα), arsenopyrite (As Lα), selenium (Se Lα), cuprite (Cu Kα), cobalt (Co Kα). LA-ICP-MS: NIST 610 (synthetic glass) for drift correction; MASS-1 (pressed powder pellet) for calibration/matrix correction, measured every 20 analyses | [26 empty] | 7274.7 | [5 empty] | 454.05 | [9 empty] | 459105.72 | [59 empty] | 533017.47 | [39 empty] | 148.06 |  |  |  |  | 2024 | Denisová and Piercey (2024), Mineralium Deposita, 59, 473–503 |  | CAN | Yukon
| ABM | ABM deposit, Finlayson Lake VMS district | Seafloor hydrothermal | Volcanic-hosted massive sulfide (VMS) | bimodal-felsic replacement-style VMS | Cu, Zn | Pb, Ag, Au, Bi, Se, Co | Cu, Zn, Pb, Ag, Au, Bi, Se, Co, Hg, As, Sb, Ba | Denisová and Piercey 2022; van Olden et al. 2020; Manor et al. 2022a |  | Q721151-3-1-21 | Q721151-3-1-21 | drill core |  |  |  |  | ore material | drill core | drill core | mineral separate | [5 empty] | mineralisation |  |  |  | pyrite, pyrrhotite, arsenopyrite, chalcopyrite, sphalerite, galena, tennantite, tetrahedrite | primary, zone refining, metamorphic (greenschist facies) | massive sulfide lenses, stringers | ABM |  |  |  | magnetite, barite, carbonate, quartz, chlorite, white mica, stannite, sericite | polished thin sections (15); polished blocks (6) | EPMA | JEOL JXA-8230 Super Probe EPMA; Geo Las 193 nm excimer laser (Coherent) coupled to a Thermo Finnigan ELEMENT XR ICP-MS; FEI MLA 650FEG instrument equipped with dual Bruker 5th generation XFlash SDD X-ray detectors | Memorial University; Micro Analysis Facility at MUN-CREAIT | EPMA: accelerating voltage of 25 kV, 2-nA beam current, focused to 1 µm, elemental counting times between 5 and 30 s. LA-ICP-MS: spot diameter of 20 µm for galena and 30 µm for all other sulfides, repetition rate of 5 Hz, energy density of 3 J/cm2, gas blank analyzed for 30 s followed by 40 s of ablation | EPMA: natural and synthetic standards including sphalerite (Zn Kα), rhodonite (Mn Kα), pentlandite (Ni Kα), stibnite (Sb Lα), silver (Ag Lα), cadmium (Cd Lα), cinnabar (Hg Mα), bismuth (Bi Mα), galena (Pb Mα), pyrite (S Kα), arsenopyrite (As Lα), selenium (Se Lα), cuprite (Cu Kα), cobalt (Co Kα). LA-ICP-MS: NIST 610 (synthetic glass) for drift correction; MASS-1 (pressed powder pellet) for calibration/matrix correction, measured every 20 analyses | [26 empty] | 4633.04 | [15 empty] | 467548.86 | [59 empty] | 527798.22 | [44 empty] | 2024 | Denisová and Piercey (2024), Mineralium Deposita, 59, 473–503 |  | CAN | Yukon
| ABM | ABM deposit, Finlayson Lake VMS district | Seafloor hydrothermal | Volcanic-hosted massive sulfide (VMS) | bimodal-felsic replacement-style VMS | Cu, Zn | Pb, Ag, Au, Bi, Se, Co | Cu, Zn, Pb, Ag, Au, Bi, Se, Co, Hg, As, Sb, Ba | Denisová and Piercey 2022; van Olden et al. 2020; Manor et al. 2022a |  | Q721151-6-2-10 | Q721151-6-2-10 | drill core |  |  |  |  | ore material | drill core | drill core | mineral separate | [5 empty] | mineralisation |  |  |  | pyrite, pyrrhotite, arsenopyrite, chalcopyrite, sphalerite, galena, tennantite, tetrahedrite | primary, zone refining, metamorphic (greenschist facies) | massive sulfide lenses, stringers | ABM |  |  |  | magnetite, barite, carbonate, quartz, chlorite, white mica, stannite, sericite | polished thin sections (15); polished blocks (6) | EPMA | JEOL JXA-8230 Super Probe EPMA; Geo Las 193 nm excimer laser (Coherent) coupled to a Thermo Finnigan ELEMENT XR ICP-MS; FEI MLA 650FEG instrument equipped with dual Bruker 5th generation XFlash SDD X-ray detectors | Memorial University; Micro Analysis Facility at MUN-CREAIT | EPMA: accelerating voltage of 25 kV, 2-nA beam current, focused to 1 µm, elemental counting times between 5 and 30 s. LA-ICP-MS: spot diameter of 20 µm for galena and 30 µm for all other sulfides, repetition rate of 5 Hz, energy density of 3 J/cm2, gas blank analyzed for 30 s followed by 40 s of ablation | EPMA: natural and synthetic standards including sphalerite (Zn Kα), rhodonite (Mn Kα), pentlandite (Ni Kα), stibnite (Sb Lα), silver (Ag Lα), cadmium (Cd Lα), cinnabar (Hg Mα), bismuth (Bi Mα), galena (Pb Mα), pyrite (S Kα), arsenopyrite (As Lα), selenium (Se Lα), cuprite (Cu Kα), cobalt (Co Kα). LA-ICP-MS: NIST 610 (synthetic glass) for drift correction; MASS-1 (pressed powder pellet) for calibration/matrix correction, measured every 20 analyses | [26 empty] | 1159.91 | [5 empty] | 78.64 | [9 empty] | 460631.86 | [43 empty] | 304.72 | [15 empty] | 537392.36 |  | 137.62 | [37 empty] | 265.4 |  |  |  |  | 2024 | Denisová and Piercey (2024), Mineralium Deposita, 59, 473–503 |  | CAN | Yukon
| ABM | ABM deposit, Finlayson Lake VMS district | Seafloor hydrothermal | Volcanic-hosted massive sulfide (VMS) | bimodal-felsic replacement-style VMS | Cu, Zn | Pb, Ag, Au, Bi, Se, Co | Cu, Zn, Pb, Ag, Au, Bi, Se, Co, Hg, As, Sb, Ba | Denisová and Piercey 2022; van Olden et al. 2020; Manor et al. 2022a |  | Q721151-6-2-11 | Q721151-6-2-11 | drill core |  |  |  |  | ore material | drill core | drill core | mineral separate | [5 empty] | mineralisation |  |  |  | pyrite, pyrrhotite, arsenopyrite, chalcopyrite, sphalerite, galena, tennantite, tetrahedrite | primary, zone refining, metamorphic (greenschist facies) | massive sulfide lenses, stringers | ABM |  |  |  | magnetite, barite, carbonate, quartz, chlorite, white mica, stannite, sericite | polished thin sections (15); polished blocks (6) | EPMA | JEOL JXA-8230 Super Probe EPMA; Geo Las 193 nm excimer laser (Coherent) coupled to a Thermo Finnigan ELEMENT XR ICP-MS; FEI MLA 650FEG instrument equipped with dual Bruker 5th generation XFlash SDD X-ray detectors | Memorial University; Micro Analysis Facility at MUN-CREAIT | EPMA: accelerating voltage of 25 kV, 2-nA beam current, focused to 1 µm, elemental counting times between 5 and 30 s. LA-ICP-MS: spot diameter of 20 µm for galena and 30 µm for all other sulfides, repetition rate of 5 Hz, energy density of 3 J/cm2, gas blank analyzed for 30 s followed by 40 s of ablation | EPMA: natural and synthetic standards including sphalerite (Zn Kα), rhodonite (Mn Kα), pentlandite (Ni Kα), stibnite (Sb Lα), silver (Ag Lα), cadmium (Cd Lα), cinnabar (Hg Mα), bismuth (Bi Mα), galena (Pb Mα), pyrite (S Kα), arsenopyrite (As Lα), selenium (Se Lα), cuprite (Cu Kα), cobalt (Co Kα). LA-ICP-MS: NIST 610 (synthetic glass) for drift correction; MASS-1 (pressed powder pellet) for calibration/matrix correction, measured every 20 analyses | [26 empty] | 689.61 | [5 empty] | 325.1 | [9 empty] | 462943.44 | [43 empty] | 236.44 | [15 empty] | 535726.6 | [44 empty] | 2024 | Denisová and Piercey (2024), Mineralium Deposita, 59, 473–503 |  | CAN | Yukon
| ABM | ABM deposit, Finlayson Lake VMS district | Seafloor hydrothermal | Volcanic-hosted massive sulfide (VMS) | bimodal-felsic replacement-style VMS | Cu, Zn | Pb, Ag, Au, Bi, Se, Co | Cu, Zn, Pb, Ag, Au, Bi, Se, Co, Hg, As, Sb, Ba | Denisová and Piercey 2022; van Olden et al. 2020; Manor et al. 2022a |  | Q721151-6-2-12 | Q721151-6-2-12 | drill core |  |  |  |  | ore material | drill core | drill core | mineral separate | [5 empty] | mineralisation |  |  |  | pyrite, pyrrhotite, arsenopyrite, chalcopyrite, sphalerite, galena, tennantite, tetrahedrite | primary, zone refining, metamorphic (greenschist facies) | massive sulfide lenses, stringers | ABM |  |  |  | magnetite, barite, carbonate, quartz, chlorite, white mica, stannite, sericite | polished thin sections (15); polished blocks (6) | EPMA | JEOL JXA-8230 Super Probe EPMA; Geo Las 193 nm excimer laser (Coherent) coupled to a Thermo Finnigan ELEMENT XR ICP-MS; FEI MLA 650FEG instrument equipped with dual Bruker 5th generation XFlash SDD X-ray detectors | Memorial University; Micro Analysis Facility at MUN-CREAIT | EPMA: accelerating voltage of 25 kV, 2-nA beam current, focused to 1 µm, elemental counting times between 5 and 30 s. LA-ICP-MS: spot diameter of 20 µm for galena and 30 µm for all other sulfides, repetition rate of 5 Hz, energy density of 3 J/cm2, gas blank analyzed for 30 s followed by 40 s of ablation | EPMA: natural and synthetic standards including sphalerite (Zn Kα), rhodonite (Mn Kα), pentlandite (Ni Kα), stibnite (Sb Lα), silver (Ag Lα), cadmium (Cd Lα), cinnabar (Hg Mα), bismuth (Bi Mα), galena (Pb Mα), pyrite (S Kα), arsenopyrite (As Lα), selenium (Se Lα), cuprite (Cu Kα), cobalt (Co Kα). LA-ICP-MS: NIST 610 (synthetic glass) for drift correction; MASS-1 (pressed powder pellet) for calibration/matrix correction, measured every 20 analyses |  |  |  |  | 254.79 | [21 empty] | 1166.14 | [5 empty] | 98 | [9 empty] | 462654.1 | [43 empty] | 19.6 | [15 empty] | 535630.98 |  | 68.6 | [42 empty] | 2024 | Denisová and Piercey (2024), Mineralium Deposita, 59, 473–503 |  | CAN | Yukon
| ABM | ABM deposit, Finlayson Lake VMS district | Seafloor hydrothermal | Volcanic-hosted massive sulfide (VMS) | bimodal-felsic replacement-style VMS | Cu, Zn | Pb, Ag, Au, Bi, Se, Co | Cu, Zn, Pb, Ag, Au, Bi, Se, Co, Hg, As, Sb, Ba | Denisová and Piercey 2022; van Olden et al. 2020; Manor et al. 2022a |  | Q721151-6-2-13 | Q721151-6-2-13 | drill core |  |  |  |  | ore material | drill core | drill core | mineral separate | [5 empty] | mineralisation |  |  |  | pyrite, pyrrhotite, arsenopyrite, chalcopyrite, sphalerite, galena, tennantite, tetrahedrite | primary, zone refining, metamorphic (greenschist facies) | massive sulfide lenses, stringers | ABM |  |  |  | magnetite, barite, carbonate, quartz, chlorite, white mica, stannite, sericite | polished thin sections (15); polished blocks (6) | EPMA | JEOL JXA-8230 Super Probe EPMA; Geo Las 193 nm excimer laser (Coherent) coupled to a Thermo Finnigan ELEMENT XR ICP-MS; FEI MLA 650FEG instrument equipped with dual Bruker 5th generation XFlash SDD X-ray detectors | Memorial University; Micro Analysis Facility at MUN-CREAIT | EPMA: accelerating voltage of 25 kV, 2-nA beam current, focused to 1 µm, elemental counting times between 5 and 30 s. LA-ICP-MS: spot diameter of 20 µm for galena and 30 µm for all other sulfides, repetition rate of 5 Hz, energy density of 3 J/cm2, gas blank analyzed for 30 s followed by 40 s of ablation | EPMA: natural and synthetic standards including sphalerite (Zn Kα), rhodonite (Mn Kα), pentlandite (Ni Kα), stibnite (Sb Lα), silver (Ag Lα), cadmium (Cd Lα), cinnabar (Hg Mα), bismuth (Bi Mα), galena (Pb Mα), pyrite (S Kα), arsenopyrite (As Lα), selenium (Se Lα), cuprite (Cu Kα), cobalt (Co Kα). LA-ICP-MS: NIST 610 (synthetic glass) for drift correction; MASS-1 (pressed powder pellet) for calibration/matrix correction, measured every 20 analyses |  |  |  |  | 1027.42 | [21 empty] | 2509.29 | [5 empty] | 256.86 | [9 empty] | 461165.34 | [43 empty] | 1659.69 | [15 empty] | 533203.59 | [44 empty] | 2024 | Denisová and Piercey (2024), Mineralium Deposita, 59, 473–503 |  | CAN | Yukon
| ABM | ABM deposit, Finlayson Lake VMS district | Seafloor hydrothermal | Volcanic-hosted massive sulfide (VMS) | bimodal-felsic replacement-style VMS | Cu, Zn | Pb, Ag, Au, Bi, Se, Co | Cu, Zn, Pb, Ag, Au, Bi, Se, Co, Hg, As, Sb, Ba | Denisová and Piercey 2022; van Olden et al. 2020; Manor et al. 2022a |  | Q721151-6-2-4 | Q721151-6-2-4 | drill core |  |  |  |  | ore material | drill core | drill core | mineral separate | [5 empty] | mineralisation |  |  |  | pyrite, pyrrhotite, arsenopyrite, chalcopyrite, sphalerite, galena, tennantite, tetrahedrite | primary, zone refining, metamorphic (greenschist facies) | massive sulfide lenses, stringers | ABM |  |  |  | magnetite, barite, carbonate, quartz, chlorite, white mica, stannite, sericite | polished thin sections (15); polished blocks (6) | EPMA | JEOL JXA-8230 Super Probe EPMA; Geo Las 193 nm excimer laser (Coherent) coupled to a Thermo Finnigan ELEMENT XR ICP-MS; FEI MLA 650FEG instrument equipped with dual Bruker 5th generation XFlash SDD X-ray detectors | Memorial University; Micro Analysis Facility at MUN-CREAIT | EPMA: accelerating voltage of 25 kV, 2-nA beam current, focused to 1 µm, elemental counting times between 5 and 30 s. LA-ICP-MS: spot diameter of 20 µm for galena and 30 µm for all other sulfides, repetition rate of 5 Hz, energy density of 3 J/cm2, gas blank analyzed for 30 s followed by 40 s of ablation | EPMA: natural and synthetic standards including sphalerite (Zn Kα), rhodonite (Mn Kα), pentlandite (Ni Kα), stibnite (Sb Lα), silver (Ag Lα), cadmium (Cd Lα), cinnabar (Hg Mα), bismuth (Bi Mα), galena (Pb Mα), pyrite (S Kα), arsenopyrite (As Lα), selenium (Se Lα), cuprite (Cu Kα), cobalt (Co Kα). LA-ICP-MS: NIST 610 (synthetic glass) for drift correction; MASS-1 (pressed powder pellet) for calibration/matrix correction, measured every 20 analyses |  |  |  |  | 294.61 | [21 empty] | 491.01 | [5 empty] | 166.94 | [9 empty] | 461411.55 | [43 empty] | 265.15 | [15 empty] | 537302 | [39 empty] | 68.74 |  |  |  |  | 2024 | Denisová and Piercey (2024), Mineralium Deposita, 59, 473–503 |  | CAN | Yukon
| ABM | ABM deposit, Finlayson Lake VMS district | Seafloor hydrothermal | Volcanic-hosted massive sulfide (VMS) | bimodal-felsic replacement-style VMS | Cu, Zn | Pb, Ag, Au, Bi, Se, Co | Cu, Zn, Pb, Ag, Au, Bi, Se, Co, Hg, As, Sb, Ba | Denisová and Piercey 2022; van Olden et al. 2020; Manor et al. 2022a |  | Q721151-6-2-8 | Q721151-6-2-8 | drill core |  |  |  |  | ore material | drill core | drill core | mineral separate | [5 empty] | mineralisation |  |  |  | pyrite, pyrrhotite, arsenopyrite, chalcopyrite, sphalerite, galena, tennantite, tetrahedrite | primary, zone refining, metamorphic (greenschist facies) | massive sulfide lenses, stringers | ABM |  |  |  | magnetite, barite, carbonate, quartz, chlorite, white mica, stannite, sericite | polished thin sections (15); polished blocks (6) | EPMA | JEOL JXA-8230 Super Probe EPMA; Geo Las 193 nm excimer laser (Coherent) coupled to a Thermo Finnigan ELEMENT XR ICP-MS; FEI MLA 650FEG instrument equipped with dual Bruker 5th generation XFlash SDD X-ray detectors | Memorial University; Micro Analysis Facility at MUN-CREAIT | EPMA: accelerating voltage of 25 kV, 2-nA beam current, focused to 1 µm, elemental counting times between 5 and 30 s. LA-ICP-MS: spot diameter of 20 µm for galena and 30 µm for all other sulfides, repetition rate of 5 Hz, energy density of 3 J/cm2, gas blank analyzed for 30 s followed by 40 s of ablation | EPMA: natural and synthetic standards including sphalerite (Zn Kα), rhodonite (Mn Kα), pentlandite (Ni Kα), stibnite (Sb Lα), silver (Ag Lα), cadmium (Cd Lα), cinnabar (Hg Mα), bismuth (Bi Mα), galena (Pb Mα), pyrite (S Kα), arsenopyrite (As Lα), selenium (Se Lα), cuprite (Cu Kα), cobalt (Co Kα). LA-ICP-MS: NIST 610 (synthetic glass) for drift correction; MASS-1 (pressed powder pellet) for calibration/matrix correction, measured every 20 analyses | [26 empty] | 2648.24 | [5 empty] | 60.19 | [9 empty] | 460752.94 | [43 empty] | 1193.71 | [15 empty] | 535344.93 | [44 empty] | 2024 | Denisová and Piercey (2024), Mineralium Deposita, 59, 473–503 |  | CAN | Yukon
| ABM | ABM deposit, Finlayson Lake VMS district | Seafloor hydrothermal | Volcanic-hosted massive sulfide (VMS) | bimodal-felsic replacement-style VMS | Cu, Zn | Pb, Ag, Au, Bi, Se, Co | Cu, Zn, Pb, Ag, Au, Bi, Se, Co, Hg, As, Sb, Ba | Denisová and Piercey 2022; van Olden et al. 2020; Manor et al. 2022a |  | Q721151-6-2-9 | Q721151-6-2-9 | drill core |  |  |  |  | ore material | drill core | drill core | mineral separate | [5 empty] | mineralisation |  |  |  | pyrite, pyrrhotite, arsenopyrite, chalcopyrite, sphalerite, galena, tennantite, tetrahedrite | primary, zone refining, metamorphic (greenschist facies) | massive sulfide lenses, stringers | ABM |  |  |  | magnetite, barite, carbonate, quartz, chlorite, white mica, stannite, sericite | polished thin sections (15); polished blocks (6) | EPMA | JEOL JXA-8230 Super Probe EPMA; Geo Las 193 nm excimer laser (Coherent) coupled to a Thermo Finnigan ELEMENT XR ICP-MS; FEI MLA 650FEG instrument equipped with dual Bruker 5th generation XFlash SDD X-ray detectors | Memorial University; Micro Analysis Facility at MUN-CREAIT | EPMA: accelerating voltage of 25 kV, 2-nA beam current, focused to 1 µm, elemental counting times between 5 and 30 s. LA-ICP-MS: spot diameter of 20 µm for galena and 30 µm for all other sulfides, repetition rate of 5 Hz, energy density of 3 J/cm2, gas blank analyzed for 30 s followed by 40 s of ablation | EPMA: natural and synthetic standards including sphalerite (Zn Kα), rhodonite (Mn Kα), pentlandite (Ni Kα), stibnite (Sb Lα), silver (Ag Lα), cadmium (Cd Lα), cinnabar (Hg Mα), bismuth (Bi Mα), galena (Pb Mα), pyrite (S Kα), arsenopyrite (As Lα), selenium (Se Lα), cuprite (Cu Kα), cobalt (Co Kα). LA-ICP-MS: NIST 610 (synthetic glass) for drift correction; MASS-1 (pressed powder pellet) for calibration/matrix correction, measured every 20 analyses | [26 empty] | 670.63 | [15 empty] | 463317.46 | [43 empty] | 295.87 | [15 empty] | 535607.55 | [44 empty] | 2024 | Denisová and Piercey (2024), Mineralium Deposita, 59, 473–503 |  | CAN | Yukon
| ABM | ABM deposit, Finlayson Lake VMS district | Seafloor hydrothermal | Volcanic-hosted massive sulfide (VMS) | bimodal-felsic replacement-style VMS | Cu, Zn | Pb, Ag, Au, Bi, Se, Co | Cu, Zn, Pb, Ag, Au, Bi, Se, Co, Hg, As, Sb, Ba | Denisová and Piercey 2022; van Olden et al. 2020; Manor et al. 2022a |  | Q721165-5-1-2 | Q721165-5-1-2 | drill core |  |  |  |  | ore material | drill core | drill core | mineral separate | [5 empty] | mineralisation |  |  |  | pyrite, pyrrhotite, arsenopyrite, chalcopyrite, sphalerite, galena, tennantite, tetrahedrite | primary, zone refining, metamorphic (greenschist facies) | massive sulfide lenses, stringers | KKT |  |  |  | magnetite, barite, carbonate, quartz, chlorite, white mica, stannite, sericite | polished thin sections (15); polished blocks (6) | EPMA | JEOL JXA-8230 Super Probe EPMA; Geo Las 193 nm excimer laser (Coherent) coupled to a Thermo Finnigan ELEMENT XR ICP-MS; FEI MLA 650FEG instrument equipped with dual Bruker 5th generation XFlash SDD X-ray detectors | Memorial University; Micro Analysis Facility at MUN-CREAIT | EPMA: accelerating voltage of 25 kV, 2-nA beam current, focused to 1 µm, elemental counting times between 5 and 30 s. LA-ICP-MS: spot diameter of 20 µm for galena and 30 µm for all other sulfides, repetition rate of 5 Hz, energy density of 3 J/cm2, gas blank analyzed for 30 s followed by 40 s of ablation | EPMA: natural and synthetic standards including sphalerite (Zn Kα), rhodonite (Mn Kα), pentlandite (Ni Kα), stibnite (Sb Lα), silver (Ag Lα), cadmium (Cd Lα), cinnabar (Hg Mα), bismuth (Bi Mα), galena (Pb Mα), pyrite (S Kα), arsenopyrite (As Lα), selenium (Se Lα), cuprite (Cu Kα), cobalt (Co Kα). LA-ICP-MS: NIST 610 (synthetic glass) for drift correction; MASS-1 (pressed powder pellet) for calibration/matrix correction, measured every 20 analyses | [26 empty] | 612.99 | [5 empty] | 59.32 | [9 empty] | 461287.48 | [43 empty] | 2313.56 | [15 empty] | 531178.63 |  | 3885.59 | [42 empty] | 2024 | Denisová and Piercey (2024), Mineralium Deposita, 59, 473–503 |  | CAN | Yukon
| ABM | ABM deposit, Finlayson Lake VMS district | Seafloor hydrothermal | Volcanic-hosted massive sulfide (VMS) | bimodal-felsic replacement-style VMS | Cu, Zn | Pb, Ag, Au, Bi, Se, Co | Cu, Zn, Pb, Ag, Au, Bi, Se, Co, Hg, As, Sb, Ba | Denisová and Piercey 2022; van Olden et al. 2020; Manor et al. 2022a |  | Q721165-1-1-1 | Q721165-1-1-1 | drill core |  |  |  |  | ore material | drill core | drill core | mineral separate | [5 empty] | mineralisation |  |  |  | pyrite, pyrrhotite, arsenopyrite, chalcopyrite, sphalerite, galena, tennantite, tetrahedrite | primary, zone refining, metamorphic (greenschist facies) | massive sulfide lenses, stringers | KKT |  |  |  | magnetite, barite, carbonate, quartz, chlorite, white mica, stannite, sericite | polished thin sections (15); polished blocks (6) | EPMA | JEOL JXA-8230 Super Probe EPMA; Geo Las 193 nm excimer laser (Coherent) coupled to a Thermo Finnigan ELEMENT XR ICP-MS; FEI MLA 650FEG instrument equipped with dual Bruker 5th generation XFlash SDD X-ray detectors | Memorial University; Micro Analysis Facility at MUN-CREAIT | EPMA: accelerating voltage of 25 kV, 2-nA beam current, focused to 1 µm, elemental counting times between 5 and 30 s. LA-ICP-MS: spot diameter of 20 µm for galena and 30 µm for all other sulfides, repetition rate of 5 Hz, energy density of 3 J/cm2, gas blank analyzed for 30 s followed by 40 s of ablation | EPMA: natural and synthetic standards including sphalerite (Zn Kα), rhodonite (Mn Kα), pentlandite (Ni Kα), stibnite (Sb Lα), silver (Ag Lα), cadmium (Cd Lα), cinnabar (Hg Mα), bismuth (Bi Mα), galena (Pb Mα), pyrite (S Kα), arsenopyrite (As Lα), selenium (Se Lα), cuprite (Cu Kα), cobalt (Co Kα). LA-ICP-MS: NIST 610 (synthetic glass) for drift correction; MASS-1 (pressed powder pellet) for calibration/matrix correction, measured every 20 analyses |  |  |  |  | 88.31 | [21 empty] | 215.86 | [15 empty] | 460207.81 | [43 empty] | 421.91 | [15 empty] | 538624.57 |  | 78.5 | [37 empty] | 304.17 |  |  |  |  | 2024 | Denisová and Piercey (2024), Mineralium Deposita, 59, 473–503 |  | CAN | Yukon
| ABM | ABM deposit, Finlayson Lake VMS district | Seafloor hydrothermal | Volcanic-hosted massive sulfide (VMS) | bimodal-felsic replacement-style VMS | Cu, Zn | Pb, Ag, Au, Bi, Se, Co | Cu, Zn, Pb, Ag, Au, Bi, Se, Co, Hg, As, Sb, Ba | Denisová and Piercey 2022; van Olden et al. 2020; Manor et al. 2022a |  | Q721165-1-1-8 | Q721165-1-1-8 | drill core |  |  |  |  | ore material | drill core | drill core | mineral separate | [5 empty] | mineralisation |  |  |  | pyrite, pyrrhotite, arsenopyrite, chalcopyrite, sphalerite, galena, tennantite, tetrahedrite | primary, zone refining, metamorphic (greenschist facies) | massive sulfide lenses, stringers | KKT |  |  |  | magnetite, barite, carbonate, quartz, chlorite, white mica, stannite, sericite | polished thin sections (15); polished blocks (6) | EPMA | JEOL JXA-8230 Super Probe EPMA; Geo Las 193 nm excimer laser (Coherent) coupled to a Thermo Finnigan ELEMENT XR ICP-MS; FEI MLA 650FEG instrument equipped with dual Bruker 5th generation XFlash SDD X-ray detectors | Memorial University; Micro Analysis Facility at MUN-CREAIT | EPMA: accelerating voltage of 25 kV, 2-nA beam current, focused to 1 µm, elemental counting times between 5 and 30 s. LA-ICP-MS: spot diameter of 20 µm for galena and 30 µm for all other sulfides, repetition rate of 5 Hz, energy density of 3 J/cm2, gas blank analyzed for 30 s followed by 40 s of ablation | EPMA: natural and synthetic standards including sphalerite (Zn Kα), rhodonite (Mn Kα), pentlandite (Ni Kα), stibnite (Sb Lα), silver (Ag Lα), cadmium (Cd Lα), cinnabar (Hg Mα), bismuth (Bi Mα), galena (Pb Mα), pyrite (S Kα), arsenopyrite (As Lα), selenium (Se Lα), cuprite (Cu Kα), cobalt (Co Kα). LA-ICP-MS: NIST 610 (synthetic glass) for drift correction; MASS-1 (pressed powder pellet) for calibration/matrix correction, measured every 20 analyses |  |  |  |  | 412.89 | [21 empty] | 403.06 | [5 empty] | 58.98 | [9 empty] | 457634.12 | [59 empty] | 539908.18 | [39 empty] | 1533.61 |  |  |  |  | 2024 | Denisová and Piercey (2024), Mineralium Deposita, 59, 473–503 |  | CAN | Yukon
| ABM | ABM deposit, Finlayson Lake VMS district | Seafloor hydrothermal | Volcanic-hosted massive sulfide (VMS) | bimodal-felsic replacement-style VMS | Cu, Zn | Pb, Ag, Au, Bi, Se, Co | Cu, Zn, Pb, Ag, Au, Bi, Se, Co, Hg, As, Sb, Ba | Denisová and Piercey 2022; van Olden et al. 2020; Manor et al. 2022a |  | Q721165-1-1-9 | Q721165-1-1-9 | drill core |  |  |  |  | ore material | drill core | drill core | mineral separate | [5 empty] | mineralisation |  |  |  | pyrite, pyrrhotite, arsenopyrite, chalcopyrite, sphalerite, galena, tennantite, tetrahedrite | primary, zone refining, metamorphic (greenschist facies) | massive sulfide lenses, stringers | KKT |  |  |  | magnetite, barite, carbonate, quartz, chlorite, white mica, stannite, sericite | polished thin sections (15); polished blocks (6) | EPMA | JEOL JXA-8230 Super Probe EPMA; Geo Las 193 nm excimer laser (Coherent) coupled to a Thermo Finnigan ELEMENT XR ICP-MS; FEI MLA 650FEG instrument equipped with dual Bruker 5th generation XFlash SDD X-ray detectors | Memorial University; Micro Analysis Facility at MUN-CREAIT | EPMA: accelerating voltage of 25 kV, 2-nA beam current, focused to 1 µm, elemental counting times between 5 and 30 s. LA-ICP-MS: spot diameter of 20 µm for galena and 30 µm for all other sulfides, repetition rate of 5 Hz, energy density of 3 J/cm2, gas blank analyzed for 30 s followed by 40 s of ablation | EPMA: natural and synthetic standards including sphalerite (Zn Kα), rhodonite (Mn Kα), pentlandite (Ni Kα), stibnite (Sb Lα), silver (Ag Lα), cadmium (Cd Lα), cinnabar (Hg Mα), bismuth (Bi Mα), galena (Pb Mα), pyrite (S Kα), arsenopyrite (As Lα), selenium (Se Lα), cuprite (Cu Kα), cobalt (Co Kα). LA-ICP-MS: NIST 610 (synthetic glass) for drift correction; MASS-1 (pressed powder pellet) for calibration/matrix correction, measured every 20 analyses |  |  |  |  | 256.15 | [21 empty] | 295.56 | [15 empty] | 456739.76 | [59 empty] | 540531.23 | [39 empty] | 2147.74 |  |  |  |  | 2024 | Denisová and Piercey (2024), Mineralium Deposita, 59, 473–503 |  | CAN | Yukon
| ABM | ABM deposit, Finlayson Lake VMS district | Seafloor hydrothermal | Volcanic-hosted massive sulfide (VMS) | bimodal-felsic replacement-style VMS | Cu, Zn | Pb, Ag, Au, Bi, Se, Co | Cu, Zn, Pb, Ag, Au, Bi, Se, Co, Hg, As, Sb, Ba | Denisová and Piercey 2022; van Olden et al. 2020; Manor et al. 2022a |  | Q721165-4-1-18 | Q721165-4-1-18 | drill core |  |  |  |  | ore material | drill core | drill core | mineral separate | [5 empty] | mineralisation |  |  |  | pyrite, pyrrhotite, arsenopyrite, chalcopyrite, sphalerite, galena, tennantite, tetrahedrite | primary, zone refining, metamorphic (greenschist facies) | massive sulfide lenses, stringers | KKT |  |  |  | magnetite, barite, carbonate, quartz, chlorite, white mica, stannite, sericite | polished thin sections (15); polished blocks (6) | EPMA | JEOL JXA-8230 Super Probe EPMA; Geo Las 193 nm excimer laser (Coherent) coupled to a Thermo Finnigan ELEMENT XR ICP-MS; FEI MLA 650FEG instrument equipped with dual Bruker 5th generation XFlash SDD X-ray detectors | Memorial University; Micro Analysis Facility at MUN-CREAIT | EPMA: accelerating voltage of 25 kV, 2-nA beam current, focused to 1 µm, elemental counting times between 5 and 30 s. LA-ICP-MS: spot diameter of 20 µm for galena and 30 µm for all other sulfides, repetition rate of 5 Hz, energy density of 3 J/cm2, gas blank analyzed for 30 s followed by 40 s of ablation | EPMA: natural and synthetic standards including sphalerite (Zn Kα), rhodonite (Mn Kα), pentlandite (Ni Kα), stibnite (Sb Lα), silver (Ag Lα), cadmium (Cd Lα), cinnabar (Hg Mα), bismuth (Bi Mα), galena (Pb Mα), pyrite (S Kα), arsenopyrite (As Lα), selenium (Se Lα), cuprite (Cu Kα), cobalt (Co Kα). LA-ICP-MS: NIST 610 (synthetic glass) for drift correction; MASS-1 (pressed powder pellet) for calibration/matrix correction, measured every 20 analyses |  |  |  |  | 205.3 | [21 empty] | 224.86 | [5 empty] | 97.76 | [9 empty] | 462106.99 | [43 empty] | 303.07 | [15 empty] | 537062.02 | [44 empty] | 2024 | Denisová and Piercey (2024), Mineralium Deposita, 59, 473–503 |  | CAN | Yukon
| ABM | ABM deposit, Finlayson Lake VMS district | Seafloor hydrothermal | Volcanic-hosted massive sulfide (VMS) | bimodal-felsic replacement-style VMS | Cu, Zn | Pb, Ag, Au, Bi, Se, Co | Cu, Zn, Pb, Ag, Au, Bi, Se, Co, Hg, As, Sb, Ba | Denisová and Piercey 2022; van Olden et al. 2020; Manor et al. 2022a |  | Q721165-5-1-1 | Q721165-5-1-1 | drill core |  |  |  |  | ore material | drill core | drill core | mineral separate | [5 empty] | mineralisation |  |  |  | pyrite, pyrrhotite, arsenopyrite, chalcopyrite, sphalerite, galena, tennantite, tetrahedrite | primary, zone refining, metamorphic (greenschist facies) | massive sulfide lenses, stringers | KKT |  |  |  | magnetite, barite, carbonate, quartz, chlorite, white mica, stannite, sericite | polished thin sections (15); polished blocks (6) | EPMA | JEOL JXA-8230 Super Probe EPMA; Geo Las 193 nm excimer laser (Coherent) coupled to a Thermo Finnigan ELEMENT XR ICP-MS; FEI MLA 650FEG instrument equipped with dual Bruker 5th generation XFlash SDD X-ray detectors | Memorial University; Micro Analysis Facility at MUN-CREAIT | EPMA: accelerating voltage of 25 kV, 2-nA beam current, focused to 1 µm, elemental counting times between 5 and 30 s. LA-ICP-MS: spot diameter of 20 µm for galena and 30 µm for all other sulfides, repetition rate of 5 Hz, energy density of 3 J/cm2, gas blank analyzed for 30 s followed by 40 s of ablation | EPMA: natural and synthetic standards including sphalerite (Zn Kα), rhodonite (Mn Kα), pentlandite (Ni Kα), stibnite (Sb Lα), silver (Ag Lα), cadmium (Cd Lα), cinnabar (Hg Mα), bismuth (Bi Mα), galena (Pb Mα), pyrite (S Kα), arsenopyrite (As Lα), selenium (Se Lα), cuprite (Cu Kα), cobalt (Co Kα). LA-ICP-MS: NIST 610 (synthetic glass) for drift correction; MASS-1 (pressed powder pellet) for calibration/matrix correction, measured every 20 analyses | [26 empty] | 264.44 | [15 empty] | 462116.31 | [59 empty] | 537589.87 | [44 empty] | 2024 | Denisová and Piercey (2024), Mineralium Deposita, 59, 473–503 |  | CAN | Yukon
| ABM | ABM deposit, Finlayson Lake VMS district | Seafloor hydrothermal | Volcanic-hosted massive sulfide (VMS) | bimodal-felsic replacement-style VMS | Cu, Zn | Pb, Ag, Au, Bi, Se, Co | Cu, Zn, Pb, Ag, Au, Bi, Se, Co, Hg, As, Sb, Ba | Denisová and Piercey 2022; van Olden et al. 2020; Manor et al. 2022a |  | Q721165-5-1-10 | Q721165-5-1-10 | drill core |  |  |  |  | ore material | drill core | drill core | mineral separate | [5 empty] | mineralisation |  |  |  | pyrite, pyrrhotite, arsenopyrite, chalcopyrite, sphalerite, galena, tennantite, tetrahedrite | primary, zone refining, metamorphic (greenschist facies) | massive sulfide lenses, stringers | KKT |  |  |  | magnetite, barite, carbonate, quartz, chlorite, white mica, stannite, sericite | polished thin sections (15); polished blocks (6) | EPMA | JEOL JXA-8230 Super Probe EPMA; Geo Las 193 nm excimer laser (Coherent) coupled to a Thermo Finnigan ELEMENT XR ICP-MS; FEI MLA 650FEG instrument equipped with dual Bruker 5th generation XFlash SDD X-ray detectors | Memorial University; Micro Analysis Facility at MUN-CREAIT | EPMA: accelerating voltage of 25 kV, 2-nA beam current, focused to 1 µm, elemental counting times between 5 and 30 s. LA-ICP-MS: spot diameter of 20 µm for galena and 30 µm for all other sulfides, repetition rate of 5 Hz, energy density of 3 J/cm2, gas blank analyzed for 30 s followed by 40 s of ablation | EPMA: natural and synthetic standards including sphalerite (Zn Kα), rhodonite (Mn Kα), pentlandite (Ni Kα), stibnite (Sb Lα), silver (Ag Lα), cadmium (Cd Lα), cinnabar (Hg Mα), bismuth (Bi Mα), galena (Pb Mα), pyrite (S Kα), arsenopyrite (As Lα), selenium (Se Lα), cuprite (Cu Kα), cobalt (Co Kα). LA-ICP-MS: NIST 610 (synthetic glass) for drift correction; MASS-1 (pressed powder pellet) for calibration/matrix correction, measured every 20 analyses |  |  |  |  | 412.05 | [21 empty] | 107.92 | [15 empty] | 461620.72 | [59 empty] | 537859.31 | [44 empty] | 2024 | Denisová and Piercey (2024), Mineralium Deposita, 59, 473–503 |  | CAN | Yukon
| ABM | ABM deposit, Finlayson Lake VMS district | Seafloor hydrothermal | Volcanic-hosted massive sulfide (VMS) | bimodal-felsic replacement-style VMS | Cu, Zn | Pb, Ag, Au, Bi, Se, Co | Cu, Zn, Pb, Ag, Au, Bi, Se, Co, Hg, As, Sb, Ba | Denisová and Piercey 2022; van Olden et al. 2020; Manor et al. 2022a |  | Q721165-6-1-24 | Q721165-6-1-24 | drill core |  |  |  |  | ore material | drill core | drill core | mineral separate | [5 empty] | mineralisation |  |  |  | pyrite, pyrrhotite, arsenopyrite, chalcopyrite, sphalerite, galena, tennantite, tetrahedrite | primary, zone refining, metamorphic (greenschist facies) | massive sulfide lenses, stringers | KKT |  |  |  | magnetite, barite, carbonate, quartz, chlorite, white mica, stannite, sericite | polished thin sections (15); polished blocks (6) | EPMA | JEOL JXA-8230 Super Probe EPMA; Geo Las 193 nm excimer laser (Coherent) coupled to a Thermo Finnigan ELEMENT XR ICP-MS; FEI MLA 650FEG instrument equipped with dual Bruker 5th generation XFlash SDD X-ray detectors | Memorial University; Micro Analysis Facility at MUN-CREAIT | EPMA: accelerating voltage of 25 kV, 2-nA beam current, focused to 1 µm, elemental counting times between 5 and 30 s. LA-ICP-MS: spot diameter of 20 µm for galena and 30 µm for all other sulfides, repetition rate of 5 Hz, energy density of 3 J/cm2, gas blank analyzed for 30 s followed by 40 s of ablation | EPMA: natural and synthetic standards including sphalerite (Zn Kα), rhodonite (Mn Kα), pentlandite (Ni Kα), stibnite (Sb Lα), silver (Ag Lα), cadmium (Cd Lα), cinnabar (Hg Mα), bismuth (Bi Mα), galena (Pb Mα), pyrite (S Kα), arsenopyrite (As Lα), selenium (Se Lα), cuprite (Cu Kα), cobalt (Co Kα). LA-ICP-MS: NIST 610 (synthetic glass) for drift correction; MASS-1 (pressed powder pellet) for calibration/matrix correction, measured every 20 analyses | [26 empty] | 216.21 | [15 empty] | 461750.14 | [59 empty] | 537984.51 | [44 empty] | 2024 | Denisová and Piercey (2024), Mineralium Deposita, 59, 473–503 |  | CAN | Yukon
| ABM | ABM deposit, Finlayson Lake VMS district | Seafloor hydrothermal | Volcanic-hosted massive sulfide (VMS) | bimodal-felsic replacement-style VMS | Cu, Zn | Pb, Ag, Au, Bi, Se, Co | Cu, Zn, Pb, Ag, Au, Bi, Se, Co, Hg, As, Sb, Ba | Denisová and Piercey 2022; van Olden et al. 2020; Manor et al. 2022a |  | Q721165-6-1-7 | Q721165-6-1-7 | drill core |  |  |  |  | ore material | drill core | drill core | mineral separate | [5 empty] | mineralisation |  |  |  | pyrite, pyrrhotite, arsenopyrite, chalcopyrite, sphalerite, galena, tennantite, tetrahedrite | primary, zone refining, metamorphic (greenschist facies) | massive sulfide lenses, stringers | KKT |  |  |  | magnetite, barite, carbonate, quartz, chlorite, white mica, stannite, sericite | polished thin sections (15); polished blocks (6) | EPMA | JEOL JXA-8230 Super Probe EPMA; Geo Las 193 nm excimer laser (Coherent) coupled to a Thermo Finnigan ELEMENT XR ICP-MS; FEI MLA 650FEG instrument equipped with dual Bruker 5th generation XFlash SDD X-ray detectors | Memorial University; Micro Analysis Facility at MUN-CREAIT | EPMA: accelerating voltage of 25 kV, 2-nA beam current, focused to 1 µm, elemental counting times between 5 and 30 s. LA-ICP-MS: spot diameter of 20 µm for galena and 30 µm for all other sulfides, repetition rate of 5 Hz, energy density of 3 J/cm2, gas blank analyzed for 30 s followed by 40 s of ablation | EPMA: natural and synthetic standards including sphalerite (Zn Kα), rhodonite (Mn Kα), pentlandite (Ni Kα), stibnite (Sb Lα), silver (Ag Lα), cadmium (Cd Lα), cinnabar (Hg Mα), bismuth (Bi Mα), galena (Pb Mα), pyrite (S Kα), arsenopyrite (As Lα), selenium (Se Lα), cuprite (Cu Kα), cobalt (Co Kα). LA-ICP-MS: NIST 610 (synthetic glass) for drift correction; MASS-1 (pressed powder pellet) for calibration/matrix correction, measured every 20 analyses |  |  |  |  | 371.42 | [21 empty] | 293.23 | [15 empty] | 460526.46 | [59 empty] | 537684.84 | [39 empty] | 957.88 |  |  |  |  | 2024 | Denisová and Piercey (2024), Mineralium Deposita, 59, 473–503 |  | CAN | Yukon
| ABM | ABM deposit, Finlayson Lake VMS district | Seafloor hydrothermal | Volcanic-hosted massive sulfide (VMS) | bimodal-felsic replacement-style VMS | Cu, Zn | Pb, Ag, Au, Bi, Se, Co | Cu, Zn, Pb, Ag, Au, Bi, Se, Co, Hg, As, Sb, Ba | Denisová and Piercey 2022; van Olden et al. 2020; Manor et al. 2022a |  | Q721165-7-1-14 | Q721165-7-1-14 | drill core |  |  |  |  | ore material | drill core | drill core | mineral separate | [5 empty] | mineralisation |  |  |  | pyrite, pyrrhotite, arsenopyrite, chalcopyrite, sphalerite, galena, tennantite, tetrahedrite | primary, zone refining, metamorphic (greenschist facies) | massive sulfide lenses, stringers | KKT |  |  |  | magnetite, barite, carbonate, quartz, chlorite, white mica, stannite, sericite | polished thin sections (15); polished blocks (6) | EPMA | JEOL JXA-8230 Super Probe EPMA; Geo Las 193 nm excimer laser (Coherent) coupled to a Thermo Finnigan ELEMENT XR ICP-MS; FEI MLA 650FEG instrument equipped with dual Bruker 5th generation XFlash SDD X-ray detectors | Memorial University; Micro Analysis Facility at MUN-CREAIT | EPMA: accelerating voltage of 25 kV, 2-nA beam current, focused to 1 µm, elemental counting times between 5 and 30 s. LA-ICP-MS: spot diameter of 20 µm for galena and 30 µm for all other sulfides, repetition rate of 5 Hz, energy density of 3 J/cm2, gas blank analyzed for 30 s followed by 40 s of ablation | EPMA: natural and synthetic standards including sphalerite (Zn Kα), rhodonite (Mn Kα), pentlandite (Ni Kα), stibnite (Sb Lα), silver (Ag Lα), cadmium (Cd Lα), cinnabar (Hg Mα), bismuth (Bi Mα), galena (Pb Mα), pyrite (S Kα), arsenopyrite (As Lα), selenium (Se Lα), cuprite (Cu Kα), cobalt (Co Kα). LA-ICP-MS: NIST 610 (synthetic glass) for drift correction; MASS-1 (pressed powder pellet) for calibration/matrix correction, measured every 20 analyses |  |  |  |  | 314.77 | [21 empty] | 236.07 | [15 empty] | 462213.39 | [59 empty] | 536812.8 | [39 empty] | 363.95 |  |  |  |  | 2024 | Denisová and Piercey (2024), Mineralium Deposita, 59, 473–503 |  | CAN | Yukon
| ABM | ABM deposit, Finlayson Lake VMS district | Seafloor hydrothermal | Volcanic-hosted massive sulfide (VMS) | bimodal-felsic replacement-style VMS | Cu, Zn | Pb, Ag, Au, Bi, Se, Co | Cu, Zn, Pb, Ag, Au, Bi, Se, Co, Hg, As, Sb, Ba | Denisová and Piercey 2022; van Olden et al. 2020; Manor et al. 2022a |  | Q721165-7-1-15 | Q721165-7-1-15 | drill core |  |  |  |  | ore material | drill core | drill core | mineral separate | [5 empty] | mineralisation |  |  |  | pyrite, pyrrhotite, arsenopyrite, chalcopyrite, sphalerite, galena, tennantite, tetrahedrite | primary, zone refining, metamorphic (greenschist facies) | massive sulfide lenses, stringers | KKT |  |  |  | magnetite, barite, carbonate, quartz, chlorite, white mica, stannite, sericite | polished thin sections (15); polished blocks (6) | EPMA | JEOL JXA-8230 Super Probe EPMA; Geo Las 193 nm excimer laser (Coherent) coupled to a Thermo Finnigan ELEMENT XR ICP-MS; FEI MLA 650FEG instrument equipped with dual Bruker 5th generation XFlash SDD X-ray detectors | Memorial University; Micro Analysis Facility at MUN-CREAIT | EPMA: accelerating voltage of 25 kV, 2-nA beam current, focused to 1 µm, elemental counting times between 5 and 30 s. LA-ICP-MS: spot diameter of 20 µm for galena and 30 µm for all other sulfides, repetition rate of 5 Hz, energy density of 3 J/cm2, gas blank analyzed for 30 s followed by 40 s of ablation | EPMA: natural and synthetic standards including sphalerite (Zn Kα), rhodonite (Mn Kα), pentlandite (Ni Kα), stibnite (Sb Lα), silver (Ag Lα), cadmium (Cd Lα), cinnabar (Hg Mα), bismuth (Bi Mα), galena (Pb Mα), pyrite (S Kα), arsenopyrite (As Lα), selenium (Se Lα), cuprite (Cu Kα), cobalt (Co Kα). LA-ICP-MS: NIST 610 (synthetic glass) for drift correction; MASS-1 (pressed powder pellet) for calibration/matrix correction, measured every 20 analyses |  |  |  |  | 196.52 | [21 empty] | 235.82 | [5 empty] | 78.61 | [9 empty] | 462740.24 | [59 empty] | 536640.72 |  | 98.26 | [42 empty] | 2024 | Denisová and Piercey (2024), Mineralium Deposita, 59, 473–503 |  | CAN | Yukon
| ABM | ABM deposit, Finlayson Lake VMS district | Seafloor hydrothermal | Volcanic-hosted massive sulfide (VMS) | bimodal-felsic replacement-style VMS | Cu, Zn | Pb, Ag, Au, Bi, Se, Co | Cu, Zn, Pb, Ag, Au, Bi, Se, Co, Hg, As, Sb, Ba | Denisová and Piercey 2022; van Olden et al. 2020; Manor et al. 2022a |  | Q721165-7-2-23 | Q721165-7-2-23 | drill core |  |  |  |  | ore material | drill core | drill core | mineral separate | [5 empty] | mineralisation |  |  |  | pyrite, pyrrhotite, arsenopyrite, chalcopyrite, sphalerite, galena, tennantite, tetrahedrite | primary, zone refining, metamorphic (greenschist facies) | massive sulfide lenses, stringers | KKT |  |  |  | magnetite, barite, carbonate, quartz, chlorite, white mica, stannite, sericite | polished thin sections (15); polished blocks (6) | EPMA | JEOL JXA-8230 Super Probe EPMA; Geo Las 193 nm excimer laser (Coherent) coupled to a Thermo Finnigan ELEMENT XR ICP-MS; FEI MLA 650FEG instrument equipped with dual Bruker 5th generation XFlash SDD X-ray detectors | Memorial University; Micro Analysis Facility at MUN-CREAIT | EPMA: accelerating voltage of 25 kV, 2-nA beam current, focused to 1 µm, elemental counting times between 5 and 30 s. LA-ICP-MS: spot diameter of 20 µm for galena and 30 µm for all other sulfides, repetition rate of 5 Hz, energy density of 3 J/cm2, gas blank analyzed for 30 s followed by 40 s of ablation | EPMA: natural and synthetic standards including sphalerite (Zn Kα), rhodonite (Mn Kα), pentlandite (Ni Kα), stibnite (Sb Lα), silver (Ag Lα), cadmium (Cd Lα), cinnabar (Hg Mα), bismuth (Bi Mα), galena (Pb Mα), pyrite (S Kα), arsenopyrite (As Lα), selenium (Se Lα), cuprite (Cu Kα), cobalt (Co Kα). LA-ICP-MS: NIST 610 (synthetic glass) for drift correction; MASS-1 (pressed powder pellet) for calibration/matrix correction, measured every 20 analyses |  |  |  |  | 68.7 | [21 empty] | 157.02 | [15 empty] | 460534.46 | [59 empty] | 539230.01 | [44 empty] | 2024 | Denisová and Piercey (2024), Mineralium Deposita, 59, 473–503 |  | CAN | Yukon
| ABM | ABM deposit, Finlayson Lake VMS district | Seafloor hydrothermal | Volcanic-hosted massive sulfide (VMS) | bimodal-felsic replacement-style VMS | Cu, Zn | Pb, Ag, Au, Bi, Se, Co | Cu, Zn, Pb, Ag, Au, Bi, Se, Co, Hg, As, Sb, Ba | Denisová and Piercey 2022; van Olden et al. 2020; Manor et al. 2022a |  | Q721165-7-2-24 | Q721165-7-2-24 | drill core |  |  |  |  | ore material | drill core | drill core | mineral separate | [5 empty] | mineralisation |  |  |  | pyrite, pyrrhotite, arsenopyrite, chalcopyrite, sphalerite, galena, tennantite, tetrahedrite | primary, zone refining, metamorphic (greenschist facies) | massive sulfide lenses, stringers | KKT |  |  |  | magnetite, barite, carbonate, quartz, chlorite, white mica, stannite, sericite | polished thin sections (15); polished blocks (6) | EPMA | JEOL JXA-8230 Super Probe EPMA; Geo Las 193 nm excimer laser (Coherent) coupled to a Thermo Finnigan ELEMENT XR ICP-MS; FEI MLA 650FEG instrument equipped with dual Bruker 5th generation XFlash SDD X-ray detectors | Memorial University; Micro Analysis Facility at MUN-CREAIT | EPMA: accelerating voltage of 25 kV, 2-nA beam current, focused to 1 µm, elemental counting times between 5 and 30 s. LA-ICP-MS: spot diameter of 20 µm for galena and 30 µm for all other sulfides, repetition rate of 5 Hz, energy density of 3 J/cm2, gas blank analyzed for 30 s followed by 40 s of ablation | EPMA: natural and synthetic standards including sphalerite (Zn Kα), rhodonite (Mn Kα), pentlandite (Ni Kα), stibnite (Sb Lα), silver (Ag Lα), cadmium (Cd Lα), cinnabar (Hg Mα), bismuth (Bi Mα), galena (Pb Mα), pyrite (S Kα), arsenopyrite (As Lα), selenium (Se Lα), cuprite (Cu Kα), cobalt (Co Kα). LA-ICP-MS: NIST 610 (synthetic glass) for drift correction; MASS-1 (pressed powder pellet) for calibration/matrix correction, measured every 20 analyses | [26 empty] | 147.21 | [5 empty] | 137.39 | [9 empty] | 462717.63 | [43 empty] | 294.41 | [15 empty] | 535594.41 | [39 empty] | 1089.32 |  |  |  |  | 2024 | Denisová and Piercey (2024), Mineralium Deposita, 59, 473–503 |  | CAN | Yukon
| ABM | ABM deposit, Finlayson Lake VMS district | Seafloor hydrothermal | Volcanic-hosted massive sulfide (VMS) | bimodal-felsic replacement-style VMS | Cu, Zn | Pb, Ag, Au, Bi, Se, Co | Cu, Zn, Pb, Ag, Au, Bi, Se, Co, Hg, As, Sb, Ba | Denisová and Piercey 2022; van Olden et al. 2020; Manor et al. 2022a |  | Q721165-7-2-5 | Q721165-7-2-5 | drill core |  |  |  |  | ore material | drill core | drill core | mineral separate | [5 empty] | mineralisation |  |  |  | pyrite, pyrrhotite, arsenopyrite, chalcopyrite, sphalerite, galena, tennantite, tetrahedrite | primary, zone refining, metamorphic (greenschist facies) | massive sulfide lenses, stringers | KKT |  |  |  | magnetite, barite, carbonate, quartz, chlorite, white mica, stannite, sericite | polished thin sections (15); polished blocks (6) | EPMA | JEOL JXA-8230 Super Probe EPMA; Geo Las 193 nm excimer laser (Coherent) coupled to a Thermo Finnigan ELEMENT XR ICP-MS; FEI MLA 650FEG instrument equipped with dual Bruker 5th generation XFlash SDD X-ray detectors | Memorial University; Micro Analysis Facility at MUN-CREAIT | EPMA: accelerating voltage of 25 kV, 2-nA beam current, focused to 1 µm, elemental counting times between 5 and 30 s. LA-ICP-MS: spot diameter of 20 µm for galena and 30 µm for all other sulfides, repetition rate of 5 Hz, energy density of 3 J/cm2, gas blank analyzed for 30 s followed by 40 s of ablation | EPMA: natural and synthetic standards including sphalerite (Zn Kα), rhodonite (Mn Kα), pentlandite (Ni Kα), stibnite (Sb Lα), silver (Ag Lα), cadmium (Cd Lα), cinnabar (Hg Mα), bismuth (Bi Mα), galena (Pb Mα), pyrite (S Kα), arsenopyrite (As Lα), selenium (Se Lα), cuprite (Cu Kα), cobalt (Co Kα). LA-ICP-MS: NIST 610 (synthetic glass) for drift correction; MASS-1 (pressed powder pellet) for calibration/matrix correction, measured every 20 analyses |  |  |  |  | 2328.56 | [21 empty] | 176.11 | [5 empty] | 205.46 | [9 empty] | 460996.58 | [43 empty] | 518.55 | [15 empty] | 535774.74 | [44 empty] | 2024 | Denisová and Piercey (2024), Mineralium Deposita, 59, 473–503 |  | CAN | Yukon
| ABM | ABM deposit, Finlayson Lake VMS district | Seafloor hydrothermal | Volcanic-hosted massive sulfide (VMS) | bimodal-felsic replacement-style VMS | Cu, Zn | Pb, Ag, Au, Bi, Se, Co | Cu, Zn, Pb, Ag, Au, Bi, Se, Co, Hg, As, Sb, Ba | Denisová and Piercey 2022; van Olden et al. 2020; Manor et al. 2022a |  | Q930238-1-1-26 | Q930238-1-1-26 | drill core |  |  |  |  | ore material | drill core | drill core | mineral separate | [5 empty] | mineralisation |  |  |  | pyrite, pyrrhotite, arsenopyrite, chalcopyrite, sphalerite, galena, tennantite, tetrahedrite | primary, zone refining, metamorphic (greenschist facies) | massive sulfide lenses, stringers | ABM |  |  |  | magnetite, barite, carbonate, quartz, chlorite, white mica, stannite, sericite | polished thin sections (15); polished blocks (6) | EPMA | JEOL JXA-8230 Super Probe EPMA; Geo Las 193 nm excimer laser (Coherent) coupled to a Thermo Finnigan ELEMENT XR ICP-MS; FEI MLA 650FEG instrument equipped with dual Bruker 5th generation XFlash SDD X-ray detectors | Memorial University; Micro Analysis Facility at MUN-CREAIT | EPMA: accelerating voltage of 25 kV, 2-nA beam current, focused to 1 µm, elemental counting times between 5 and 30 s. LA-ICP-MS: spot diameter of 20 µm for galena and 30 µm for all other sulfides, repetition rate of 5 Hz, energy density of 3 J/cm2, gas blank analyzed for 30 s followed by 40 s of ablation | EPMA: natural and synthetic standards including sphalerite (Zn Kα), rhodonite (Mn Kα), pentlandite (Ni Kα), stibnite (Sb Lα), silver (Ag Lα), cadmium (Cd Lα), cinnabar (Hg Mα), bismuth (Bi Mα), galena (Pb Mα), pyrite (S Kα), arsenopyrite (As Lα), selenium (Se Lα), cuprite (Cu Kα), cobalt (Co Kα). LA-ICP-MS: NIST 610 (synthetic glass) for drift correction; MASS-1 (pressed powder pellet) for calibration/matrix correction, measured every 20 analyses | [26 empty] | 743.04 | [5 empty] | 227.86 | [9 empty] | 458632.6 | [43 empty] | 1604.96 | [15 empty] | 537642.3 |  | 455.73 | [37 empty] | 237.77 |  |  |  |  | 2024 | Denisová and Piercey (2024), Mineralium Deposita, 59, 473–503 |  | CAN | Yukon
| ABM | ABM deposit, Finlayson Lake VMS district | Seafloor hydrothermal | Volcanic-hosted massive sulfide (VMS) | bimodal-felsic replacement-style VMS | Cu, Zn | Pb, Ag, Au, Bi, Se, Co | Cu, Zn, Pb, Ag, Au, Bi, Se, Co, Hg, As, Sb, Ba | Denisová and Piercey 2022; van Olden et al. 2020; Manor et al. 2022a |  | Q930238-1-3-21 | Q930238-1-3-21 | drill core |  |  |  |  | ore material | drill core | drill core | mineral separate | [5 empty] | mineralisation |  |  |  | pyrite, pyrrhotite, arsenopyrite, chalcopyrite, sphalerite, galena, tennantite, tetrahedrite | primary, zone refining, metamorphic (greenschist facies) | massive sulfide lenses, stringers | ABM |  |  |  | magnetite, barite, carbonate, quartz, chlorite, white mica, stannite, sericite | polished thin sections (15); polished blocks (6) | EPMA | JEOL JXA-8230 Super Probe EPMA; Geo Las 193 nm excimer laser (Coherent) coupled to a Thermo Finnigan ELEMENT XR ICP-MS; FEI MLA 650FEG instrument equipped with dual Bruker 5th generation XFlash SDD X-ray detectors | Memorial University; Micro Analysis Facility at MUN-CREAIT | EPMA: accelerating voltage of 25 kV, 2-nA beam current, focused to 1 µm, elemental counting times between 5 and 30 s. LA-ICP-MS: spot diameter of 20 µm for galena and 30 µm for all other sulfides, repetition rate of 5 Hz, energy density of 3 J/cm2, gas blank analyzed for 30 s followed by 40 s of ablation | EPMA: natural and synthetic standards including sphalerite (Zn Kα), rhodonite (Mn Kα), pentlandite (Ni Kα), stibnite (Sb Lα), silver (Ag Lα), cadmium (Cd Lα), cinnabar (Hg Mα), bismuth (Bi Mα), galena (Pb Mα), pyrite (S Kα), arsenopyrite (As Lα), selenium (Se Lα), cuprite (Cu Kα), cobalt (Co Kα). LA-ICP-MS: NIST 610 (synthetic glass) for drift correction; MASS-1 (pressed powder pellet) for calibration/matrix correction, measured every 20 analyses |  |  |  |  | 3802.47 | [21 empty] | 6225.8 | [15 empty] | 456414.46 | [59 empty] | 533212.48 |  | 98.51 | [42 empty] | 2024 | Denisová and Piercey (2024), Mineralium Deposita, 59, 473–503 |  | CAN | Yukon
| ABM | ABM deposit, Finlayson Lake VMS district | Seafloor hydrothermal | Volcanic-hosted massive sulfide (VMS) | bimodal-felsic replacement-style VMS | Cu, Zn | Pb, Ag, Au, Bi, Se, Co | Cu, Zn, Pb, Ag, Au, Bi, Se, Co, Hg, As, Sb, Ba | Denisová and Piercey 2022; van Olden et al. 2020; Manor et al. 2022a |  | Q930238-1-3-22 | Q930238-1-3-22 | drill core |  |  |  |  | ore material | drill core | drill core | mineral separate | [5 empty] | mineralisation |  |  |  | pyrite, pyrrhotite, arsenopyrite, chalcopyrite, sphalerite, galena, tennantite, tetrahedrite | primary, zone refining, metamorphic (greenschist facies) | massive sulfide lenses, stringers | ABM |  |  |  | magnetite, barite, carbonate, quartz, chlorite, white mica, stannite, sericite | polished thin sections (15); polished blocks (6) | EPMA | JEOL JXA-8230 Super Probe EPMA; Geo Las 193 nm excimer laser (Coherent) coupled to a Thermo Finnigan ELEMENT XR ICP-MS; FEI MLA 650FEG instrument equipped with dual Bruker 5th generation XFlash SDD X-ray detectors | Memorial University; Micro Analysis Facility at MUN-CREAIT | EPMA: accelerating voltage of 25 kV, 2-nA beam current, focused to 1 µm, elemental counting times between 5 and 30 s. LA-ICP-MS: spot diameter of 20 µm for galena and 30 µm for all other sulfides, repetition rate of 5 Hz, energy density of 3 J/cm2, gas blank analyzed for 30 s followed by 40 s of ablation | EPMA: natural and synthetic standards including sphalerite (Zn Kα), rhodonite (Mn Kα), pentlandite (Ni Kα), stibnite (Sb Lα), silver (Ag Lα), cadmium (Cd Lα), cinnabar (Hg Mα), bismuth (Bi Mα), galena (Pb Mα), pyrite (S Kα), arsenopyrite (As Lα), selenium (Se Lα), cuprite (Cu Kα), cobalt (Co Kα). LA-ICP-MS: NIST 610 (synthetic glass) for drift correction; MASS-1 (pressed powder pellet) for calibration/matrix correction, measured every 20 analyses | [26 empty] | 907.7 | [5 empty] | 98.66 | [9 empty] | 462059.1 | [43 empty] | 315.72 | [15 empty] | 536589.22 | [44 empty] | 2024 | Denisová and Piercey (2024), Mineralium Deposita, 59, 473–503 |  | CAN | Yukon
| ABM | ABM deposit, Finlayson Lake VMS district | Seafloor hydrothermal | Volcanic-hosted massive sulfide (VMS) | bimodal-felsic replacement-style VMS | Cu, Zn | Pb, Ag, Au, Bi, Se, Co | Cu, Zn, Pb, Ag, Au, Bi, Se, Co, Hg, As, Sb, Ba | Denisová and Piercey 2022; van Olden et al. 2020; Manor et al. 2022a |  | Q930238-2-1-12 | Q930238-2-1-12 | drill core |  |  |  |  | ore material | drill core | drill core | mineral separate | [5 empty] | mineralisation |  |  |  | pyrite, pyrrhotite, arsenopyrite, chalcopyrite, sphalerite, galena, tennantite, tetrahedrite | primary, zone refining, metamorphic (greenschist facies) | massive sulfide lenses, stringers | ABM |  |  |  | magnetite, barite, carbonate, quartz, chlorite, white mica, stannite, sericite | polished thin sections (15); polished blocks (6) | EPMA | JEOL JXA-8230 Super Probe EPMA; Geo Las 193 nm excimer laser (Coherent) coupled to a Thermo Finnigan ELEMENT XR ICP-MS; FEI MLA 650FEG instrument equipped with dual Bruker 5th generation XFlash SDD X-ray detectors | Memorial University; Micro Analysis Facility at MUN-CREAIT | EPMA: accelerating voltage of 25 kV, 2-nA beam current, focused to 1 µm, elemental counting times between 5 and 30 s. LA-ICP-MS: spot diameter of 20 µm for galena and 30 µm for all other sulfides, repetition rate of 5 Hz, energy density of 3 J/cm2, gas blank analyzed for 30 s followed by 40 s of ablation | EPMA: natural and synthetic standards including sphalerite (Zn Kα), rhodonite (Mn Kα), pentlandite (Ni Kα), stibnite (Sb Lα), silver (Ag Lα), cadmium (Cd Lα), cinnabar (Hg Mα), bismuth (Bi Mα), galena (Pb Mα), pyrite (S Kα), arsenopyrite (As Lα), selenium (Se Lα), cuprite (Cu Kα), cobalt (Co Kα). LA-ICP-MS: NIST 610 (synthetic glass) for drift correction; MASS-1 (pressed powder pellet) for calibration/matrix correction, measured every 20 analyses |  |  |  |  | 511.96 | [21 empty] | 3091.43 | [5 empty] | 157.53 | [9 empty] | 457433.72 | [59 empty] | 538795.52 | [44 empty] | 2024 | Denisová and Piercey (2024), Mineralium Deposita, 59, 473–503 |  | CAN | Yukon
| ABM | ABM deposit, Finlayson Lake VMS district | Seafloor hydrothermal | Volcanic-hosted massive sulfide (VMS) | bimodal-felsic replacement-style VMS | Cu, Zn | Pb, Ag, Au, Bi, Se, Co | Cu, Zn, Pb, Ag, Au, Bi, Se, Co, Hg, As, Sb, Ba | Denisová and Piercey 2022; van Olden et al. 2020; Manor et al. 2022a |  | Q930238-2-2-10 | Q930238-2-2-10 | drill core |  |  |  |  | ore material | drill core | drill core | mineral separate | [5 empty] | mineralisation |  |  |  | pyrite, pyrrhotite, arsenopyrite, chalcopyrite, sphalerite, galena, tennantite, tetrahedrite | primary, zone refining, metamorphic (greenschist facies) | massive sulfide lenses, stringers | ABM |  |  |  | magnetite, barite, carbonate, quartz, chlorite, white mica, stannite, sericite | polished thin sections (15); polished blocks (6) | EPMA | JEOL JXA-8230 Super Probe EPMA; Geo Las 193 nm excimer laser (Coherent) coupled to a Thermo Finnigan ELEMENT XR ICP-MS; FEI MLA 650FEG instrument equipped with dual Bruker 5th generation XFlash SDD X-ray detectors | Memorial University; Micro Analysis Facility at MUN-CREAIT | EPMA: accelerating voltage of 25 kV, 2-nA beam current, focused to 1 µm, elemental counting times between 5 and 30 s. LA-ICP-MS: spot diameter of 20 µm for galena and 30 µm for all other sulfides, repetition rate of 5 Hz, energy density of 3 J/cm2, gas blank analyzed for 30 s followed by 40 s of ablation | EPMA: natural and synthetic standards including sphalerite (Zn Kα), rhodonite (Mn Kα), pentlandite (Ni Kα), stibnite (Sb Lα), silver (Ag Lα), cadmium (Cd Lα), cinnabar (Hg Mα), bismuth (Bi Mα), galena (Pb Mα), pyrite (S Kα), arsenopyrite (As Lα), selenium (Se Lα), cuprite (Cu Kα), cobalt (Co Kα). LA-ICP-MS: NIST 610 (synthetic glass) for drift correction; MASS-1 (pressed powder pellet) for calibration/matrix correction, measured every 20 analyses |  |  |  |  | 1261.56 | [21 empty] | 2138.73 | [15 empty] | 456841 | [43 empty] | 246.4 | [15 empty] | 539492.61 | [44 empty] | 2024 | Denisová and Piercey (2024), Mineralium Deposita, 59, 473–503 |  | CAN | Yukon
| ABM | ABM deposit, Finlayson Lake VMS district | Seafloor hydrothermal | Volcanic-hosted massive sulfide (VMS) | bimodal-felsic replacement-style VMS | Cu, Zn | Pb, Ag, Au, Bi, Se, Co | Cu, Zn, Pb, Ag, Au, Bi, Se, Co, Hg, As, Sb, Ba | Denisová and Piercey 2022; van Olden et al. 2020; Manor et al. 2022a |  | Q930238-2-2-4 | Q930238-2-2-4 | drill core |  |  |  |  | ore material | drill core | drill core | mineral separate | [5 empty] | mineralisation |  |  |  | pyrite, pyrrhotite, arsenopyrite, chalcopyrite, sphalerite, galena, tennantite, tetrahedrite | primary, zone refining, metamorphic (greenschist facies) | massive sulfide lenses, stringers | ABM |  |  |  | magnetite, barite, carbonate, quartz, chlorite, white mica, stannite, sericite | polished thin sections (15); polished blocks (6) | EPMA | JEOL JXA-8230 Super Probe EPMA; Geo Las 193 nm excimer laser (Coherent) coupled to a Thermo Finnigan ELEMENT XR ICP-MS; FEI MLA 650FEG instrument equipped with dual Bruker 5th generation XFlash SDD X-ray detectors | Memorial University; Micro Analysis Facility at MUN-CREAIT | EPMA: accelerating voltage of 25 kV, 2-nA beam current, focused to 1 µm, elemental counting times between 5 and 30 s. LA-ICP-MS: spot diameter of 20 µm for galena and 30 µm for all other sulfides, repetition rate of 5 Hz, energy density of 3 J/cm2, gas blank analyzed for 30 s followed by 40 s of ablation | EPMA: natural and synthetic standards including sphalerite (Zn Kα), rhodonite (Mn Kα), pentlandite (Ni Kα), stibnite (Sb Lα), silver (Ag Lα), cadmium (Cd Lα), cinnabar (Hg Mα), bismuth (Bi Mα), galena (Pb Mα), pyrite (S Kα), arsenopyrite (As Lα), selenium (Se Lα), cuprite (Cu Kα), cobalt (Co Kα). LA-ICP-MS: NIST 610 (synthetic glass) for drift correction; MASS-1 (pressed powder pellet) for calibration/matrix correction, measured every 20 analyses | [26 empty] | 1333.9 | [5 empty] | 199.09 | [9 empty] | 462167.9 | [43 empty] | 338.45 | [15 empty] | 535761.56 |  | 199.09 | [42 empty] | 2024 | Denisová and Piercey (2024), Mineralium Deposita, 59, 473–503 |  | CAN | Yukon
| ABM | ABM deposit, Finlayson Lake VMS district | Seafloor hydrothermal | Volcanic-hosted massive sulfide (VMS) | bimodal-felsic replacement-style VMS | Cu, Zn | Pb, Ag, Au, Bi, Se, Co | Cu, Zn, Pb, Ag, Au, Bi, Se, Co, Hg, As, Sb, Ba | Denisová and Piercey 2022; van Olden et al. 2020; Manor et al. 2022a |  | Q930238-3-1-17 | Q930238-3-1-17 | drill core |  |  |  |  | ore material | drill core | drill core | mineral separate | [5 empty] | mineralisation |  |  |  | pyrite, pyrrhotite, arsenopyrite, chalcopyrite, sphalerite, galena, tennantite, tetrahedrite | primary, zone refining, metamorphic (greenschist facies) | massive sulfide lenses, stringers | ABM |  |  |  | magnetite, barite, carbonate, quartz, chlorite, white mica, stannite, sericite | polished thin sections (15); polished blocks (6) | EPMA | JEOL JXA-8230 Super Probe EPMA; Geo Las 193 nm excimer laser (Coherent) coupled to a Thermo Finnigan ELEMENT XR ICP-MS; FEI MLA 650FEG instrument equipped with dual Bruker 5th generation XFlash SDD X-ray detectors | Memorial University; Micro Analysis Facility at MUN-CREAIT | EPMA: accelerating voltage of 25 kV, 2-nA beam current, focused to 1 µm, elemental counting times between 5 and 30 s. LA-ICP-MS: spot diameter of 20 µm for galena and 30 µm for all other sulfides, repetition rate of 5 Hz, energy density of 3 J/cm2, gas blank analyzed for 30 s followed by 40 s of ablation | EPMA: natural and synthetic standards including sphalerite (Zn Kα), rhodonite (Mn Kα), pentlandite (Ni Kα), stibnite (Sb Lα), silver (Ag Lα), cadmium (Cd Lα), cinnabar (Hg Mα), bismuth (Bi Mα), galena (Pb Mα), pyrite (S Kα), arsenopyrite (As Lα), selenium (Se Lα), cuprite (Cu Kα), cobalt (Co Kα). LA-ICP-MS: NIST 610 (synthetic glass) for drift correction; MASS-1 (pressed powder pellet) for calibration/matrix correction, measured every 20 analyses | [26 empty] | 829.25 | [5 empty] | 385.01 | [9 empty] | 468142.88 | [43 empty] | 177.7 | [15 empty] | 530445.41 | [44 empty] | 2024 | Denisová and Piercey (2024), Mineralium Deposita, 59, 473–503 |  | CAN | Yukon
| ABM | ABM deposit, Finlayson Lake VMS district | Seafloor hydrothermal | Volcanic-hosted massive sulfide (VMS) | bimodal-felsic replacement-style VMS | Cu, Zn | Pb, Ag, Au, Bi, Se, Co | Cu, Zn, Pb, Ag, Au, Bi, Se, Co, Hg, As, Sb, Ba | Denisová and Piercey 2022; van Olden et al. 2020; Manor et al. 2022a |  | Q930238-3-1-18 | Q930238-3-1-18 | drill core |  |  |  |  | ore material | drill core | drill core | mineral separate | [5 empty] | mineralisation |  |  |  | pyrite, pyrrhotite, arsenopyrite, chalcopyrite, sphalerite, galena, tennantite, tetrahedrite | primary, zone refining, metamorphic (greenschist facies) | massive sulfide lenses, stringers | ABM |  |  |  | magnetite, barite, carbonate, quartz, chlorite, white mica, stannite, sericite | polished thin sections (15); polished blocks (6) | EPMA | JEOL JXA-8230 Super Probe EPMA; Geo Las 193 nm excimer laser (Coherent) coupled to a Thermo Finnigan ELEMENT XR ICP-MS; FEI MLA 650FEG instrument equipped with dual Bruker 5th generation XFlash SDD X-ray detectors | Memorial University; Micro Analysis Facility at MUN-CREAIT | EPMA: accelerating voltage of 25 kV, 2-nA beam current, focused to 1 µm, elemental counting times between 5 and 30 s. LA-ICP-MS: spot diameter of 20 µm for galena and 30 µm for all other sulfides, repetition rate of 5 Hz, energy density of 3 J/cm2, gas blank analyzed for 30 s followed by 40 s of ablation | EPMA: natural and synthetic standards including sphalerite (Zn Kα), rhodonite (Mn Kα), pentlandite (Ni Kα), stibnite (Sb Lα), silver (Ag Lα), cadmium (Cd Lα), cinnabar (Hg Mα), bismuth (Bi Mα), galena (Pb Mα), pyrite (S Kα), arsenopyrite (As Lα), selenium (Se Lα), cuprite (Cu Kα), cobalt (Co Kα). LA-ICP-MS: NIST 610 (synthetic glass) for drift correction; MASS-1 (pressed powder pellet) for calibration/matrix correction, measured every 20 analyses | [26 empty] | 642.99 | [5 empty] | 197.84 | [9 empty] | 463814.42 | [43 empty] | 59.35 | [15 empty] | 535245.82 | [44 empty] | 2024 | Denisová and Piercey (2024), Mineralium Deposita, 59, 473–503 |  | CAN | Yukon
| ABM | ABM deposit, Finlayson Lake VMS district | Seafloor hydrothermal | Volcanic-hosted massive sulfide (VMS) | bimodal-felsic replacement-style VMS | Cu, Zn | Pb, Ag, Au, Bi, Se, Co | Cu, Zn, Pb, Ag, Au, Bi, Se, Co, Hg, As, Sb, Ba | Denisová and Piercey 2022; van Olden et al. 2020; Manor et al. 2022a |  | Q930238-3-2-11 | Q930238-3-2-11 | drill core |  |  |  |  | ore material | drill core | drill core | mineral separate | [5 empty] | mineralisation |  |  |  | pyrite, pyrrhotite, arsenopyrite, chalcopyrite, sphalerite, galena, tennantite, tetrahedrite | primary, zone refining, metamorphic (greenschist facies) | massive sulfide lenses, stringers | ABM |  |  |  | magnetite, barite, carbonate, quartz, chlorite, white mica, stannite, sericite | polished thin sections (15); polished blocks (6) | EPMA | JEOL JXA-8230 Super Probe EPMA; Geo Las 193 nm excimer laser (Coherent) coupled to a Thermo Finnigan ELEMENT XR ICP-MS; FEI MLA 650FEG instrument equipped with dual Bruker 5th generation XFlash SDD X-ray detectors | Memorial University; Micro Analysis Facility at MUN-CREAIT | EPMA: accelerating voltage of 25 kV, 2-nA beam current, focused to 1 µm, elemental counting times between 5 and 30 s. LA-ICP-MS: spot diameter of 20 µm for galena and 30 µm for all other sulfides, repetition rate of 5 Hz, energy density of 3 J/cm2, gas blank analyzed for 30 s followed by 40 s of ablation | EPMA: natural and synthetic standards including sphalerite (Zn Kα), rhodonite (Mn Kα), pentlandite (Ni Kα), stibnite (Sb Lα), silver (Ag Lα), cadmium (Cd Lα), cinnabar (Hg Mα), bismuth (Bi Mα), galena (Pb Mα), pyrite (S Kα), arsenopyrite (As Lα), selenium (Se Lα), cuprite (Cu Kα), cobalt (Co Kα). LA-ICP-MS: NIST 610 (synthetic glass) for drift correction; MASS-1 (pressed powder pellet) for calibration/matrix correction, measured every 20 analyses |  |  |  |  | 909.78 | [21 empty] | 2836.96 | [5 empty] | 88.04 | [9 empty] | 468666.24 | [59 empty] | 526755.49 |  | 107.61 | [37 empty] | 635.87 |  |  |  |  | 2024 | Denisová and Piercey (2024), Mineralium Deposita, 59, 473–503 |  | CAN | Yukon
| ABM | ABM deposit, Finlayson Lake VMS district | Seafloor hydrothermal | Volcanic-hosted massive sulfide (VMS) | bimodal-felsic replacement-style VMS | Cu, Zn | Pb, Ag, Au, Bi, Se, Co | Cu, Zn, Pb, Ag, Au, Bi, Se, Co, Hg, As, Sb, Ba | Denisová and Piercey 2022; van Olden et al. 2020; Manor et al. 2022a |  | Q930238-3-2-12 | Q930238-3-2-12 | drill core |  |  |  |  | ore material | drill core | drill core | mineral separate | [5 empty] | mineralisation |  |  |  | pyrite, pyrrhotite, arsenopyrite, chalcopyrite, sphalerite, galena, tennantite, tetrahedrite | primary, zone refining, metamorphic (greenschist facies) | massive sulfide lenses, stringers | ABM |  |  |  | magnetite, barite, carbonate, quartz, chlorite, white mica, stannite, sericite | polished thin sections (15); polished blocks (6) | EPMA | JEOL JXA-8230 Super Probe EPMA; Geo Las 193 nm excimer laser (Coherent) coupled to a Thermo Finnigan ELEMENT XR ICP-MS; FEI MLA 650FEG instrument equipped with dual Bruker 5th generation XFlash SDD X-ray detectors | Memorial University; Micro Analysis Facility at MUN-CREAIT | EPMA: accelerating voltage of 25 kV, 2-nA beam current, focused to 1 µm, elemental counting times between 5 and 30 s. LA-ICP-MS: spot diameter of 20 µm for galena and 30 µm for all other sulfides, repetition rate of 5 Hz, energy density of 3 J/cm2, gas blank analyzed for 30 s followed by 40 s of ablation | EPMA: natural and synthetic standards including sphalerite (Zn Kα), rhodonite (Mn Kα), pentlandite (Ni Kα), stibnite (Sb Lα), silver (Ag Lα), cadmium (Cd Lα), cinnabar (Hg Mα), bismuth (Bi Mα), galena (Pb Mα), pyrite (S Kα), arsenopyrite (As Lα), selenium (Se Lα), cuprite (Cu Kα), cobalt (Co Kα). LA-ICP-MS: NIST 610 (synthetic glass) for drift correction; MASS-1 (pressed powder pellet) for calibration/matrix correction, measured every 20 analyses |  |  |  |  | 680.69 | [21 empty] | 2476.13 | [5 empty] | 59.19 | [9 empty] | 461427.67 | [43 empty] | 295.95 | [15 empty] | 535060.38 | [44 empty] | 2024 | Denisová and Piercey (2024), Mineralium Deposita, 59, 473–503 |  | CAN | Yukon
| ABM | ABM deposit, Finlayson Lake VMS district | Seafloor hydrothermal | Volcanic-hosted massive sulfide (VMS) | bimodal-felsic replacement-style VMS | Cu, Zn | Pb, Ag, Au, Bi, Se, Co | Cu, Zn, Pb, Ag, Au, Bi, Se, Co, Hg, As, Sb, Ba | Denisová and Piercey 2022; van Olden et al. 2020; Manor et al. 2022a |  | Q930238-4-1-17 | Q930238-4-1-17 | drill core |  |  |  |  | ore material | drill core | drill core | mineral separate | [5 empty] | mineralisation |  |  |  | pyrite, pyrrhotite, arsenopyrite, chalcopyrite, sphalerite, galena, tennantite, tetrahedrite | primary, zone refining, metamorphic (greenschist facies) | massive sulfide lenses, stringers | ABM |  |  |  | magnetite, barite, carbonate, quartz, chlorite, white mica, stannite, sericite | polished thin sections (15); polished blocks (6) | EPMA | JEOL JXA-8230 Super Probe EPMA; Geo Las 193 nm excimer laser (Coherent) coupled to a Thermo Finnigan ELEMENT XR ICP-MS; FEI MLA 650FEG instrument equipped with dual Bruker 5th generation XFlash SDD X-ray detectors | Memorial University; Micro Analysis Facility at MUN-CREAIT | EPMA: accelerating voltage of 25 kV, 2-nA beam current, focused to 1 µm, elemental counting times between 5 and 30 s. LA-ICP-MS: spot diameter of 20 µm for galena and 30 µm for all other sulfides, repetition rate of 5 Hz, energy density of 3 J/cm2, gas blank analyzed for 30 s followed by 40 s of ablation | EPMA: natural and synthetic standards including sphalerite (Zn Kα), rhodonite (Mn Kα), pentlandite (Ni Kα), stibnite (Sb Lα), silver (Ag Lα), cadmium (Cd Lα), cinnabar (Hg Mα), bismuth (Bi Mα), galena (Pb Mα), pyrite (S Kα), arsenopyrite (As Lα), selenium (Se Lα), cuprite (Cu Kα), cobalt (Co Kα). LA-ICP-MS: NIST 610 (synthetic glass) for drift correction; MASS-1 (pressed powder pellet) for calibration/matrix correction, measured every 20 analyses | 463.31 | [13 empty] | 241.73 | [11 empty] | 491.94 | [5 empty] | 216.45 | [9 empty] | 461417.36 | [43 empty] | 221.58 | [15 empty] | 537854.57 | [39 empty] | 4663.3 |  |  |  |  | 2024 | Denisová and Piercey (2024), Mineralium Deposita, 59, 473–503 |  | CAN | Yukon
| ABM | ABM deposit, Finlayson Lake VMS district | Seafloor hydrothermal | Volcanic-hosted massive sulfide (VMS) | bimodal-felsic replacement-style VMS | Cu, Zn | Pb, Ag, Au, Bi, Se, Co | Cu, Zn, Pb, Ag, Au, Bi, Se, Co, Hg, As, Sb, Ba | Denisová and Piercey 2022; van Olden et al. 2020; Manor et al. 2022a |  | Q930238-4-1-2 | Q930238-4-1-2 | drill core |  |  |  |  | ore material | drill core | drill core | mineral separate | [5 empty] | mineralisation |  |  |  | pyrite, pyrrhotite, arsenopyrite, chalcopyrite, sphalerite, galena, tennantite, tetrahedrite | primary, zone refining, metamorphic (greenschist facies) | massive sulfide lenses, stringers | ABM |  |  |  | magnetite, barite, carbonate, quartz, chlorite, white mica, stannite, sericite | polished thin sections (15); polished blocks (6) | EPMA | JEOL JXA-8230 Super Probe EPMA; Geo Las 193 nm excimer laser (Coherent) coupled to a Thermo Finnigan ELEMENT XR ICP-MS; FEI MLA 650FEG instrument equipped with dual Bruker 5th generation XFlash SDD X-ray detectors | Memorial University; Micro Analysis Facility at MUN-CREAIT | EPMA: accelerating voltage of 25 kV, 2-nA beam current, focused to 1 µm, elemental counting times between 5 and 30 s. LA-ICP-MS: spot diameter of 20 µm for galena and 30 µm for all other sulfides, repetition rate of 5 Hz, energy density of 3 J/cm2, gas blank analyzed for 30 s followed by 40 s of ablation | EPMA: natural and synthetic standards including sphalerite (Zn Kα), rhodonite (Mn Kα), pentlandite (Ni Kα), stibnite (Sb Lα), silver (Ag Lα), cadmium (Cd Lα), cinnabar (Hg Mα), bismuth (Bi Mα), galena (Pb Mα), pyrite (S Kα), arsenopyrite (As Lα), selenium (Se Lα), cuprite (Cu Kα), cobalt (Co Kα). LA-ICP-MS: NIST 610 (synthetic glass) for drift correction; MASS-1 (pressed powder pellet) for calibration/matrix correction, measured every 20 analyses | [26 empty] | 829.77 | [5 empty] | 1224.9 | [9 empty] | 464423.65 | [43 empty] | 306.22 | [15 empty] | 532741.3 | [39 empty] | 474.15 |  |  |  |  | 2024 | Denisová and Piercey (2024), Mineralium Deposita, 59, 473–503 |  | CAN | Yukon
| ABM | ABM deposit, Finlayson Lake VMS district | Seafloor hydrothermal | Volcanic-hosted massive sulfide (VMS) | bimodal-felsic replacement-style VMS | Cu, Zn | Pb, Ag, Au, Bi, Se, Co | Cu, Zn, Pb, Ag, Au, Bi, Se, Co, Hg, As, Sb, Ba | Denisová and Piercey 2022; van Olden et al. 2020; Manor et al. 2022a |  | Q930238-4-2-8* | Q930238-4-2-8* | drill core |  |  |  |  | ore material | drill core | drill core | mineral separate | [5 empty] | mineralisation |  |  |  | pyrite, pyrrhotite, arsenopyrite, chalcopyrite, sphalerite, galena, tennantite, tetrahedrite | primary, zone refining, metamorphic (greenschist facies) | massive sulfide lenses, stringers | ABM |  |  |  | magnetite, barite, carbonate, quartz, chlorite, white mica, stannite, sericite | polished thin sections (15); polished blocks (6) | EPMA | JEOL JXA-8230 Super Probe EPMA; Geo Las 193 nm excimer laser (Coherent) coupled to a Thermo Finnigan ELEMENT XR ICP-MS; FEI MLA 650FEG instrument equipped with dual Bruker 5th generation XFlash SDD X-ray detectors | Memorial University; Micro Analysis Facility at MUN-CREAIT | EPMA: accelerating voltage of 25 kV, 2-nA beam current, focused to 1 µm, elemental counting times between 5 and 30 s. LA-ICP-MS: spot diameter of 20 µm for galena and 30 µm for all other sulfides, repetition rate of 5 Hz, energy density of 3 J/cm2, gas blank analyzed for 30 s followed by 40 s of ablation | EPMA: natural and synthetic standards including sphalerite (Zn Kα), rhodonite (Mn Kα), pentlandite (Ni Kα), stibnite (Sb Lα), silver (Ag Lα), cadmium (Cd Lα), cinnabar (Hg Mα), bismuth (Bi Mα), galena (Pb Mα), pyrite (S Kα), arsenopyrite (As Lα), selenium (Se Lα), cuprite (Cu Kα), cobalt (Co Kα). LA-ICP-MS: NIST 610 (synthetic glass) for drift correction; MASS-1 (pressed powder pellet) for calibration/matrix correction, measured every 20 analyses |  |  |  |  | 3017.6 | [21 empty] | 15356.88 | [5 empty] | 76814.29 | [9 empty] | 410333.52 | [43 empty] | 358.53 | [15 empty] | 493860.24 | [39 empty] | 0 |  |  |  |  | 2024 | Denisová and Piercey (2024), Mineralium Deposita, 59, 473–503 |  | CAN | Yukon
| ABM | ABM deposit, Finlayson Lake VMS district | Seafloor hydrothermal | Volcanic-hosted massive sulfide (VMS) | bimodal-felsic replacement-style VMS | Cu, Zn | Pb, Ag, Au, Bi, Se, Co | Cu, Zn, Pb, Ag, Au, Bi, Se, Co, Hg, As, Sb, Ba | Denisová and Piercey 2022; van Olden et al. 2020; Manor et al. 2022a |  | Q930238-6-8 | Q930238-6-8 | drill core |  |  |  |  | ore material | drill core | drill core | mineral separate | [5 empty] | mineralisation |  |  |  | pyrite, pyrrhotite, arsenopyrite, chalcopyrite, sphalerite, galena, tennantite, tetrahedrite | primary, zone refining, metamorphic (greenschist facies) | massive sulfide lenses, stringers | ABM |  |  |  | magnetite, barite, carbonate, quartz, chlorite, white mica, stannite, sericite | polished thin sections (15); polished blocks (6) | EPMA | JEOL JXA-8230 Super Probe EPMA; Geo Las 193 nm excimer laser (Coherent) coupled to a Thermo Finnigan ELEMENT XR ICP-MS; FEI MLA 650FEG instrument equipped with dual Bruker 5th generation XFlash SDD X-ray detectors | Memorial University; Micro Analysis Facility at MUN-CREAIT | EPMA: accelerating voltage of 25 kV, 2-nA beam current, focused to 1 µm, elemental counting times between 5 and 30 s. LA-ICP-MS: spot diameter of 20 µm for galena and 30 µm for all other sulfides, repetition rate of 5 Hz, energy density of 3 J/cm2, gas blank analyzed for 30 s followed by 40 s of ablation | EPMA: natural and synthetic standards including sphalerite (Zn Kα), rhodonite (Mn Kα), pentlandite (Ni Kα), stibnite (Sb Lα), silver (Ag Lα), cadmium (Cd Lα), cinnabar (Hg Mα), bismuth (Bi Mα), galena (Pb Mα), pyrite (S Kα), arsenopyrite (As Lα), selenium (Se Lα), cuprite (Cu Kα), cobalt (Co Kα). LA-ICP-MS: NIST 610 (synthetic glass) for drift correction; MASS-1 (pressed powder pellet) for calibration/matrix correction, measured every 20 analyses |  |  |  |  | 1155.11 | [21 empty] | 23821.59 | [5 empty] | 2269.69 | [9 empty] | 439377.05 | [43 empty] | 476.23 | [15 empty] | 532555.83 | [39 empty] | 233.05 |  |  |  |  | 2024 | Denisová and Piercey (2024), Mineralium Deposita, 59, 473–503 |  | CAN | Yukon
| ABM | ABM deposit, Finlayson Lake VMS district | Seafloor hydrothermal | Volcanic-hosted massive sulfide (VMS) | bimodal-felsic replacement-style VMS | Cu, Zn | Pb, Ag, Au, Bi, Se, Co | Cu, Zn, Pb, Ag, Au, Bi, Se, Co, Hg, As, Sb, Ba | Denisová and Piercey 2022; van Olden et al. 2020; Manor et al. 2022a |  | Q930239-1-1-11 | Q930239-1-1-11 | drill core |  |  |  |  | ore material | drill core | drill core | mineral separate | [5 empty] | mineralisation |  |  |  | pyrite, pyrrhotite, arsenopyrite, chalcopyrite, sphalerite, galena, tennantite, tetrahedrite | primary, zone refining, metamorphic (greenschist facies) | massive sulfide lenses, stringers | ABM |  |  |  | magnetite, barite, carbonate, quartz, chlorite, white mica, stannite, sericite | polished thin sections (15); polished blocks (6) | EPMA | JEOL JXA-8230 Super Probe EPMA; Geo Las 193 nm excimer laser (Coherent) coupled to a Thermo Finnigan ELEMENT XR ICP-MS; FEI MLA 650FEG instrument equipped with dual Bruker 5th generation XFlash SDD X-ray detectors | Memorial University; Micro Analysis Facility at MUN-CREAIT | EPMA: accelerating voltage of 25 kV, 2-nA beam current, focused to 1 µm, elemental counting times between 5 and 30 s. LA-ICP-MS: spot diameter of 20 µm for galena and 30 µm for all other sulfides, repetition rate of 5 Hz, energy density of 3 J/cm2, gas blank analyzed for 30 s followed by 40 s of ablation | EPMA: natural and synthetic standards including sphalerite (Zn Kα), rhodonite (Mn Kα), pentlandite (Ni Kα), stibnite (Sb Lα), silver (Ag Lα), cadmium (Cd Lα), cinnabar (Hg Mα), bismuth (Bi Mα), galena (Pb Mα), pyrite (S Kα), arsenopyrite (As Lα), selenium (Se Lα), cuprite (Cu Kα), cobalt (Co Kα). LA-ICP-MS: NIST 610 (synthetic glass) for drift correction; MASS-1 (pressed powder pellet) for calibration/matrix correction, measured every 20 analyses |  |  |  |  | 196.09 | [21 empty] | 352.96 | [5 empty] | 98.04 | [9 empty] | 458262.26 | [59 empty] | 539943.51 | [39 empty] | 1049.08 |  |  |  |  | 2024 | Denisová and Piercey (2024), Mineralium Deposita, 59, 473–503 |  | CAN | Yukon
| ABM | ABM deposit, Finlayson Lake VMS district | Seafloor hydrothermal | Volcanic-hosted massive sulfide (VMS) | bimodal-felsic replacement-style VMS | Cu, Zn | Pb, Ag, Au, Bi, Se, Co | Cu, Zn, Pb, Ag, Au, Bi, Se, Co, Hg, As, Sb, Ba | Denisová and Piercey 2022; van Olden et al. 2020; Manor et al. 2022a |  | Q930239-1-2-12 | Q930239-1-2-12 | drill core |  |  |  |  | ore material | drill core | drill core | mineral separate | [5 empty] | mineralisation |  |  |  | pyrite, pyrrhotite, arsenopyrite, chalcopyrite, sphalerite, galena, tennantite, tetrahedrite | primary, zone refining, metamorphic (greenschist facies) | massive sulfide lenses, stringers | ABM |  |  |  | magnetite, barite, carbonate, quartz, chlorite, white mica, stannite, sericite | polished thin sections (15); polished blocks (6) | EPMA | JEOL JXA-8230 Super Probe EPMA; Geo Las 193 nm excimer laser (Coherent) coupled to a Thermo Finnigan ELEMENT XR ICP-MS; FEI MLA 650FEG instrument equipped with dual Bruker 5th generation XFlash SDD X-ray detectors | Memorial University; Micro Analysis Facility at MUN-CREAIT | EPMA: accelerating voltage of 25 kV, 2-nA beam current, focused to 1 µm, elemental counting times between 5 and 30 s. LA-ICP-MS: spot diameter of 20 µm for galena and 30 µm for all other sulfides, repetition rate of 5 Hz, energy density of 3 J/cm2, gas blank analyzed for 30 s followed by 40 s of ablation | EPMA: natural and synthetic standards including sphalerite (Zn Kα), rhodonite (Mn Kα), pentlandite (Ni Kα), stibnite (Sb Lα), silver (Ag Lα), cadmium (Cd Lα), cinnabar (Hg Mα), bismuth (Bi Mα), galena (Pb Mα), pyrite (S Kα), arsenopyrite (As Lα), selenium (Se Lα), cuprite (Cu Kα), cobalt (Co Kα). LA-ICP-MS: NIST 610 (synthetic glass) for drift correction; MASS-1 (pressed powder pellet) for calibration/matrix correction, measured every 20 analyses |  |  |  |  | 705.52 | [21 empty] | 284.17 | [15 empty] | 460643 | [59 empty] | 538210.54 | [39 empty] | 156.78 |  |  |  |  | 2024 | Denisová and Piercey (2024), Mineralium Deposita, 59, 473–503 |  | CAN | Yukon
| ABM | ABM deposit, Finlayson Lake VMS district | Seafloor hydrothermal | Volcanic-hosted massive sulfide (VMS) | bimodal-felsic replacement-style VMS | Cu, Zn | Pb, Ag, Au, Bi, Se, Co | Cu, Zn, Pb, Ag, Au, Bi, Se, Co, Hg, As, Sb, Ba | Denisová and Piercey 2022; van Olden et al. 2020; Manor et al. 2022a |  | Q930239-1-2-8 | Q930239-1-2-8 | drill core |  |  |  |  | ore material | drill core | drill core | mineral separate | [5 empty] | mineralisation |  |  |  | pyrite, pyrrhotite, arsenopyrite, chalcopyrite, sphalerite, galena, tennantite, tetrahedrite | primary, zone refining, metamorphic (greenschist facies) | massive sulfide lenses, stringers | ABM |  |  |  | magnetite, barite, carbonate, quartz, chlorite, white mica, stannite, sericite | polished thin sections (15); polished blocks (6) | EPMA | JEOL JXA-8230 Super Probe EPMA; Geo Las 193 nm excimer laser (Coherent) coupled to a Thermo Finnigan ELEMENT XR ICP-MS; FEI MLA 650FEG instrument equipped with dual Bruker 5th generation XFlash SDD X-ray detectors | Memorial University; Micro Analysis Facility at MUN-CREAIT | EPMA: accelerating voltage of 25 kV, 2-nA beam current, focused to 1 µm, elemental counting times between 5 and 30 s. LA-ICP-MS: spot diameter of 20 µm for galena and 30 µm for all other sulfides, repetition rate of 5 Hz, energy density of 3 J/cm2, gas blank analyzed for 30 s followed by 40 s of ablation | EPMA: natural and synthetic standards including sphalerite (Zn Kα), rhodonite (Mn Kα), pentlandite (Ni Kα), stibnite (Sb Lα), silver (Ag Lα), cadmium (Cd Lα), cinnabar (Hg Mα), bismuth (Bi Mα), galena (Pb Mα), pyrite (S Kα), arsenopyrite (As Lα), selenium (Se Lα), cuprite (Cu Kα), cobalt (Co Kα). LA-ICP-MS: NIST 610 (synthetic glass) for drift correction; MASS-1 (pressed powder pellet) for calibration/matrix correction, measured every 20 analyses |  |  |  |  | 490.07 | [21 empty] | 313.64 | [15 empty] | 459564.63 | [59 empty] | 538533.91 | [39 empty] | 1097.75 |  |  |  |  | 2024 | Denisová and Piercey (2024), Mineralium Deposita, 59, 473–503 |  | CAN | Yukon
| ABM | ABM deposit, Finlayson Lake VMS district | Seafloor hydrothermal | Volcanic-hosted massive sulfide (VMS) | bimodal-felsic replacement-style VMS | Cu, Zn | Pb, Ag, Au, Bi, Se, Co | Cu, Zn, Pb, Ag, Au, Bi, Se, Co, Hg, As, Sb, Ba | Denisová and Piercey 2022; van Olden et al. 2020; Manor et al. 2022a |  | Q930239-1-2-9 | Q930239-1-2-9 | drill core |  |  |  |  | ore material | drill core | drill core | mineral separate | [5 empty] | mineralisation |  |  |  | pyrite, pyrrhotite, arsenopyrite, chalcopyrite, sphalerite, galena, tennantite, tetrahedrite | primary, zone refining, metamorphic (greenschist facies) | massive sulfide lenses, stringers | ABM |  |  |  | magnetite, barite, carbonate, quartz, chlorite, white mica, stannite, sericite | polished thin sections (15); polished blocks (6) | EPMA | JEOL JXA-8230 Super Probe EPMA; Geo Las 193 nm excimer laser (Coherent) coupled to a Thermo Finnigan ELEMENT XR ICP-MS; FEI MLA 650FEG instrument equipped with dual Bruker 5th generation XFlash SDD X-ray detectors | Memorial University; Micro Analysis Facility at MUN-CREAIT | EPMA: accelerating voltage of 25 kV, 2-nA beam current, focused to 1 µm, elemental counting times between 5 and 30 s. LA-ICP-MS: spot diameter of 20 µm for galena and 30 µm for all other sulfides, repetition rate of 5 Hz, energy density of 3 J/cm2, gas blank analyzed for 30 s followed by 40 s of ablation | EPMA: natural and synthetic standards including sphalerite (Zn Kα), rhodonite (Mn Kα), pentlandite (Ni Kα), stibnite (Sb Lα), silver (Ag Lα), cadmium (Cd Lα), cinnabar (Hg Mα), bismuth (Bi Mα), galena (Pb Mα), pyrite (S Kα), arsenopyrite (As Lα), selenium (Se Lα), cuprite (Cu Kα), cobalt (Co Kα). LA-ICP-MS: NIST 610 (synthetic glass) for drift correction; MASS-1 (pressed powder pellet) for calibration/matrix correction, measured every 20 analyses | [26 empty] | 343.51 | [15 empty] | 461477.31 | [59 empty] | 538100.66 | [44 empty] | 2024 | Denisová and Piercey (2024), Mineralium Deposita, 59, 473–503 |  | CAN | Yukon
| ABM | ABM deposit, Finlayson Lake VMS district | Seafloor hydrothermal | Volcanic-hosted massive sulfide (VMS) | bimodal-felsic replacement-style VMS | Cu, Zn | Pb, Ag, Au, Bi, Se, Co | Cu, Zn, Pb, Ag, Au, Bi, Se, Co, Hg, As, Sb, Ba | Denisová and Piercey 2022; van Olden et al. 2020; Manor et al. 2022a |  | Q930239-2-1-11 | Q930239-2-1-11 | drill core |  |  |  |  | ore material | drill core | drill core | mineral separate | [5 empty] | mineralisation |  |  |  | pyrite, pyrrhotite, arsenopyrite, chalcopyrite, sphalerite, galena, tennantite, tetrahedrite | primary, zone refining, metamorphic (greenschist facies) | massive sulfide lenses, stringers | ABM |  |  |  | magnetite, barite, carbonate, quartz, chlorite, white mica, stannite, sericite | polished thin sections (15); polished blocks (6) | EPMA | JEOL JXA-8230 Super Probe EPMA; Geo Las 193 nm excimer laser (Coherent) coupled to a Thermo Finnigan ELEMENT XR ICP-MS; FEI MLA 650FEG instrument equipped with dual Bruker 5th generation XFlash SDD X-ray detectors | Memorial University; Micro Analysis Facility at MUN-CREAIT | EPMA: accelerating voltage of 25 kV, 2-nA beam current, focused to 1 µm, elemental counting times between 5 and 30 s. LA-ICP-MS: spot diameter of 20 µm for galena and 30 µm for all other sulfides, repetition rate of 5 Hz, energy density of 3 J/cm2, gas blank analyzed for 30 s followed by 40 s of ablation | EPMA: natural and synthetic standards including sphalerite (Zn Kα), rhodonite (Mn Kα), pentlandite (Ni Kα), stibnite (Sb Lα), silver (Ag Lα), cadmium (Cd Lα), cinnabar (Hg Mα), bismuth (Bi Mα), galena (Pb Mα), pyrite (S Kα), arsenopyrite (As Lα), selenium (Se Lα), cuprite (Cu Kα), cobalt (Co Kα). LA-ICP-MS: NIST 610 (synthetic glass) for drift correction; MASS-1 (pressed powder pellet) for calibration/matrix correction, measured every 20 analyses |  |  |  |  | 225.24 | [21 empty] | 215.45 | [15 empty] | 459408.11 | [59 empty] | 539867.21 | [39 empty] | 264.41 |  |  |  |  | 2024 | Denisová and Piercey (2024), Mineralium Deposita, 59, 473–503 |  | CAN | Yukon
| ABM | ABM deposit, Finlayson Lake VMS district | Seafloor hydrothermal | Volcanic-hosted massive sulfide (VMS) | bimodal-felsic replacement-style VMS | Cu, Zn | Pb, Ag, Au, Bi, Se, Co | Cu, Zn, Pb, Ag, Au, Bi, Se, Co, Hg, As, Sb, Ba | Denisová and Piercey 2022; van Olden et al. 2020; Manor et al. 2022a |  | Q930239-2-1-6 | Q930239-2-1-6 | drill core |  |  |  |  | ore material | drill core | drill core | mineral separate | [5 empty] | mineralisation |  |  |  | pyrite, pyrrhotite, arsenopyrite, chalcopyrite, sphalerite, galena, tennantite, tetrahedrite | primary, zone refining, metamorphic (greenschist facies) | massive sulfide lenses, stringers | ABM |  |  |  | magnetite, barite, carbonate, quartz, chlorite, white mica, stannite, sericite | polished thin sections (15); polished blocks (6) | EPMA | JEOL JXA-8230 Super Probe EPMA; Geo Las 193 nm excimer laser (Coherent) coupled to a Thermo Finnigan ELEMENT XR ICP-MS; FEI MLA 650FEG instrument equipped with dual Bruker 5th generation XFlash SDD X-ray detectors | Memorial University; Micro Analysis Facility at MUN-CREAIT | EPMA: accelerating voltage of 25 kV, 2-nA beam current, focused to 1 µm, elemental counting times between 5 and 30 s. LA-ICP-MS: spot diameter of 20 µm for galena and 30 µm for all other sulfides, repetition rate of 5 Hz, energy density of 3 J/cm2, gas blank analyzed for 30 s followed by 40 s of ablation | EPMA: natural and synthetic standards including sphalerite (Zn Kα), rhodonite (Mn Kα), pentlandite (Ni Kα), stibnite (Sb Lα), silver (Ag Lα), cadmium (Cd Lα), cinnabar (Hg Mα), bismuth (Bi Mα), galena (Pb Mα), pyrite (S Kα), arsenopyrite (As Lα), selenium (Se Lα), cuprite (Cu Kα), cobalt (Co Kα). LA-ICP-MS: NIST 610 (synthetic glass) for drift correction; MASS-1 (pressed powder pellet) for calibration/matrix correction, measured every 20 analyses |  |  |  |  | 411.96 | [21 empty] | 166.75 | [15 empty] | 459912.5 | [59 empty] | 539508.8 | [44 empty] | 2024 | Denisová and Piercey (2024), Mineralium Deposita, 59, 473–503 |  | CAN | Yukon
| ABM | ABM deposit, Finlayson Lake VMS district | Seafloor hydrothermal | Volcanic-hosted massive sulfide (VMS) | bimodal-felsic replacement-style VMS | Cu, Zn | Pb, Ag, Au, Bi, Se, Co | Cu, Zn, Pb, Ag, Au, Bi, Se, Co, Hg, As, Sb, Ba | Denisová and Piercey 2022; van Olden et al. 2020; Manor et al. 2022a |  | Q930239-3-1-16 | Q930239-3-1-16 | drill core |  |  |  |  | ore material | drill core | drill core | mineral separate | [5 empty] | mineralisation |  |  |  | pyrite, pyrrhotite, arsenopyrite, chalcopyrite, sphalerite, galena, tennantite, tetrahedrite | primary, zone refining, metamorphic (greenschist facies) | massive sulfide lenses, stringers | ABM |  |  |  | magnetite, barite, carbonate, quartz, chlorite, white mica, stannite, sericite | polished thin sections (15); polished blocks (6) | EPMA | JEOL JXA-8230 Super Probe EPMA; Geo Las 193 nm excimer laser (Coherent) coupled to a Thermo Finnigan ELEMENT XR ICP-MS; FEI MLA 650FEG instrument equipped with dual Bruker 5th generation XFlash SDD X-ray detectors | Memorial University; Micro Analysis Facility at MUN-CREAIT | EPMA: accelerating voltage of 25 kV, 2-nA beam current, focused to 1 µm, elemental counting times between 5 and 30 s. LA-ICP-MS: spot diameter of 20 µm for galena and 30 µm for all other sulfides, repetition rate of 5 Hz, energy density of 3 J/cm2, gas blank analyzed for 30 s followed by 40 s of ablation | EPMA: natural and synthetic standards including sphalerite (Zn Kα), rhodonite (Mn Kα), pentlandite (Ni Kα), stibnite (Sb Lα), silver (Ag Lα), cadmium (Cd Lα), cinnabar (Hg Mα), bismuth (Bi Mα), galena (Pb Mα), pyrite (S Kα), arsenopyrite (As Lα), selenium (Se Lα), cuprite (Cu Kα), cobalt (Co Kα). LA-ICP-MS: NIST 610 (synthetic glass) for drift correction; MASS-1 (pressed powder pellet) for calibration/matrix correction, measured every 20 analyses |  |  |  |  | 441.67 | [21 empty] | 314.08 | [15 empty] | 459449.38 | [59 empty] | 538302.99 | [39 empty] | 1482.06 |  |  |  |  | 2024 | Denisová and Piercey (2024), Mineralium Deposita, 59, 473–503 |  | CAN | Yukon
| ABM | ABM deposit, Finlayson Lake VMS district | Seafloor hydrothermal | Volcanic-hosted massive sulfide (VMS) | bimodal-felsic replacement-style VMS | Cu, Zn | Pb, Ag, Au, Bi, Se, Co | Cu, Zn, Pb, Ag, Au, Bi, Se, Co, Hg, As, Sb, Ba | Denisová and Piercey 2022; van Olden et al. 2020; Manor et al. 2022a |  | Q930239-3-1-17 | Q930239-3-1-17 | drill core |  |  |  |  | ore material | drill core | drill core | mineral separate | [5 empty] | mineralisation |  |  |  | pyrite, pyrrhotite, arsenopyrite, chalcopyrite, sphalerite, galena, tennantite, tetrahedrite | primary, zone refining, metamorphic (greenschist facies) | massive sulfide lenses, stringers | ABM |  |  |  | magnetite, barite, carbonate, quartz, chlorite, white mica, stannite, sericite | polished thin sections (15); polished blocks (6) | EPMA | JEOL JXA-8230 Super Probe EPMA; Geo Las 193 nm excimer laser (Coherent) coupled to a Thermo Finnigan ELEMENT XR ICP-MS; FEI MLA 650FEG instrument equipped with dual Bruker 5th generation XFlash SDD X-ray detectors | Memorial University; Micro Analysis Facility at MUN-CREAIT | EPMA: accelerating voltage of 25 kV, 2-nA beam current, focused to 1 µm, elemental counting times between 5 and 30 s. LA-ICP-MS: spot diameter of 20 µm for galena and 30 µm for all other sulfides, repetition rate of 5 Hz, energy density of 3 J/cm2, gas blank analyzed for 30 s followed by 40 s of ablation | EPMA: natural and synthetic standards including sphalerite (Zn Kα), rhodonite (Mn Kα), pentlandite (Ni Kα), stibnite (Sb Lα), silver (Ag Lα), cadmium (Cd Lα), cinnabar (Hg Mα), bismuth (Bi Mα), galena (Pb Mα), pyrite (S Kα), arsenopyrite (As Lα), selenium (Se Lα), cuprite (Cu Kα), cobalt (Co Kα). LA-ICP-MS: NIST 610 (synthetic glass) for drift correction; MASS-1 (pressed powder pellet) for calibration/matrix correction, measured every 20 analyses |  |  |  |  | 343.26 | [21 empty] | 98.07 | [15 empty] | 461001.33 | [59 empty] | 537576.61 | [39 empty] | 980.73 |  |  |  |  | 2024 | Denisová and Piercey (2024), Mineralium Deposita, 59, 473–503 |  | CAN | Yukon
| ABM | ABM deposit, Finlayson Lake VMS district | Seafloor hydrothermal | Volcanic-hosted massive sulfide (VMS) | bimodal-felsic replacement-style VMS | Cu, Zn | Pb, Ag, Au, Bi, Se, Co | Cu, Zn, Pb, Ag, Au, Bi, Se, Co, Hg, As, Sb, Ba | Denisová and Piercey 2022; van Olden et al. 2020; Manor et al. 2022a |  | Q930239-3-1-8* | Q930239-3-1-8* | drill core |  |  |  |  | ore material | drill core | drill core | mineral separate | [5 empty] | mineralisation |  |  |  | pyrite, pyrrhotite, arsenopyrite, chalcopyrite, sphalerite, galena, tennantite, tetrahedrite | primary, zone refining, metamorphic (greenschist facies) | massive sulfide lenses, stringers | ABM |  |  |  | magnetite, barite, carbonate, quartz, chlorite, white mica, stannite, sericite | polished thin sections (15); polished blocks (6) | EPMA | JEOL JXA-8230 Super Probe EPMA; Geo Las 193 nm excimer laser (Coherent) coupled to a Thermo Finnigan ELEMENT XR ICP-MS; FEI MLA 650FEG instrument equipped with dual Bruker 5th generation XFlash SDD X-ray detectors | Memorial University; Micro Analysis Facility at MUN-CREAIT | EPMA: accelerating voltage of 25 kV, 2-nA beam current, focused to 1 µm, elemental counting times between 5 and 30 s. LA-ICP-MS: spot diameter of 20 µm for galena and 30 µm for all other sulfides, repetition rate of 5 Hz, energy density of 3 J/cm2, gas blank analyzed for 30 s followed by 40 s of ablation | EPMA: natural and synthetic standards including sphalerite (Zn Kα), rhodonite (Mn Kα), pentlandite (Ni Kα), stibnite (Sb Lα), silver (Ag Lα), cadmium (Cd Lα), cinnabar (Hg Mα), bismuth (Bi Mα), galena (Pb Mα), pyrite (S Kα), arsenopyrite (As Lα), selenium (Se Lα), cuprite (Cu Kα), cobalt (Co Kα). LA-ICP-MS: NIST 610 (synthetic glass) for drift correction; MASS-1 (pressed powder pellet) for calibration/matrix correction, measured every 20 analyses |  |  |  |  | 7965.57 | [21 empty] | 165.14 | [5 empty] | 320.57 | [9 empty] | 413286.95 | [43 empty] | 80578.57 | [15 empty] | 496896.35 |  | 485.71 | [37 empty] | 281.71 |  |  |  |  | 2024 | Denisová and Piercey (2024), Mineralium Deposita, 59, 473–503 |  | CAN | Yukon
| ABM | ABM deposit, Finlayson Lake VMS district | Seafloor hydrothermal | Volcanic-hosted massive sulfide (VMS) | bimodal-felsic replacement-style VMS | Cu, Zn | Pb, Ag, Au, Bi, Se, Co | Cu, Zn, Pb, Ag, Au, Bi, Se, Co, Hg, As, Sb, Ba | Denisová and Piercey 2022; van Olden et al. 2020; Manor et al. 2022a |  | Q930239-3-2-11 | Q930239-3-2-11 | drill core |  |  |  |  | ore material | drill core | drill core | mineral separate | [5 empty] | mineralisation |  |  |  | pyrite, pyrrhotite, arsenopyrite, chalcopyrite, sphalerite, galena, tennantite, tetrahedrite | primary, zone refining, metamorphic (greenschist facies) | massive sulfide lenses, stringers | ABM |  |  |  | magnetite, barite, carbonate, quartz, chlorite, white mica, stannite, sericite | polished thin sections (15); polished blocks (6) | EPMA | JEOL JXA-8230 Super Probe EPMA; Geo Las 193 nm excimer laser (Coherent) coupled to a Thermo Finnigan ELEMENT XR ICP-MS; FEI MLA 650FEG instrument equipped with dual Bruker 5th generation XFlash SDD X-ray detectors | Memorial University; Micro Analysis Facility at MUN-CREAIT | EPMA: accelerating voltage of 25 kV, 2-nA beam current, focused to 1 µm, elemental counting times between 5 and 30 s. LA-ICP-MS: spot diameter of 20 µm for galena and 30 µm for all other sulfides, repetition rate of 5 Hz, energy density of 3 J/cm2, gas blank analyzed for 30 s followed by 40 s of ablation | EPMA: natural and synthetic standards including sphalerite (Zn Kα), rhodonite (Mn Kα), pentlandite (Ni Kα), stibnite (Sb Lα), silver (Ag Lα), cadmium (Cd Lα), cinnabar (Hg Mα), bismuth (Bi Mα), galena (Pb Mα), pyrite (S Kα), arsenopyrite (As Lα), selenium (Se Lα), cuprite (Cu Kα), cobalt (Co Kα). LA-ICP-MS: NIST 610 (synthetic glass) for drift correction; MASS-1 (pressed powder pellet) for calibration/matrix correction, measured every 20 analyses |  |  |  |  | 275.17 | [21 empty] | 167.07 | [15 empty] | 459751.37 | [59 empty] | 539747.43 | [44 empty] | 2024 | Denisová and Piercey (2024), Mineralium Deposita, 59, 473–503 |  | CAN | Yukon
| ABM | ABM deposit, Finlayson Lake VMS district | Seafloor hydrothermal | Volcanic-hosted massive sulfide (VMS) | bimodal-felsic replacement-style VMS | Cu, Zn | Pb, Ag, Au, Bi, Se, Co | Cu, Zn, Pb, Ag, Au, Bi, Se, Co, Hg, As, Sb, Ba | Denisová and Piercey 2022; van Olden et al. 2020; Manor et al. 2022a |  | Q930239-3-2-15 | Q930239-3-2-15 | drill core |  |  |  |  | ore material | drill core | drill core | mineral separate | [5 empty] | mineralisation |  |  |  | pyrite, pyrrhotite, arsenopyrite, chalcopyrite, sphalerite, galena, tennantite, tetrahedrite | primary, zone refining, metamorphic (greenschist facies) | massive sulfide lenses, stringers | ABM |  |  |  | magnetite, barite, carbonate, quartz, chlorite, white mica, stannite, sericite | polished thin sections (15); polished blocks (6) | EPMA | JEOL JXA-8230 Super Probe EPMA; Geo Las 193 nm excimer laser (Coherent) coupled to a Thermo Finnigan ELEMENT XR ICP-MS; FEI MLA 650FEG instrument equipped with dual Bruker 5th generation XFlash SDD X-ray detectors | Memorial University; Micro Analysis Facility at MUN-CREAIT | EPMA: accelerating voltage of 25 kV, 2-nA beam current, focused to 1 µm, elemental counting times between 5 and 30 s. LA-ICP-MS: spot diameter of 20 µm for galena and 30 µm for all other sulfides, repetition rate of 5 Hz, energy density of 3 J/cm2, gas blank analyzed for 30 s followed by 40 s of ablation | EPMA: natural and synthetic standards including sphalerite (Zn Kα), rhodonite (Mn Kα), pentlandite (Ni Kα), stibnite (Sb Lα), silver (Ag Lα), cadmium (Cd Lα), cinnabar (Hg Mα), bismuth (Bi Mα), galena (Pb Mα), pyrite (S Kα), arsenopyrite (As Lα), selenium (Se Lα), cuprite (Cu Kα), cobalt (Co Kα). LA-ICP-MS: NIST 610 (synthetic glass) for drift correction; MASS-1 (pressed powder pellet) for calibration/matrix correction, measured every 20 analyses |  |  |  |  | 717.84 | [21 empty] | 265.5 | [15 empty] | 458030.95 | [43 empty] | 3884.2 | [15 empty] | 537091.67 | [44 empty] | 2024 | Denisová and Piercey (2024), Mineralium Deposita, 59, 473–503 |  | CAN | Yukon
| ABM | ABM deposit, Finlayson Lake VMS district | Seafloor hydrothermal | Volcanic-hosted massive sulfide (VMS) | bimodal-felsic replacement-style VMS | Cu, Zn | Pb, Ag, Au, Bi, Se, Co | Cu, Zn, Pb, Ag, Au, Bi, Se, Co, Hg, As, Sb, Ba | Denisová and Piercey 2022; van Olden et al. 2020; Manor et al. 2022a |  | Q930239-3-3-5 | Q930239-3-3-5 | drill core |  |  |  |  | ore material | drill core | drill core | mineral separate | [5 empty] | mineralisation |  |  |  | pyrite, pyrrhotite, arsenopyrite, chalcopyrite, sphalerite, galena, tennantite, tetrahedrite | primary, zone refining, metamorphic (greenschist facies) | massive sulfide lenses, stringers | ABM |  |  |  | magnetite, barite, carbonate, quartz, chlorite, white mica, stannite, sericite | polished thin sections (15); polished blocks (6) | EPMA | JEOL JXA-8230 Super Probe EPMA; Geo Las 193 nm excimer laser (Coherent) coupled to a Thermo Finnigan ELEMENT XR ICP-MS; FEI MLA 650FEG instrument equipped with dual Bruker 5th generation XFlash SDD X-ray detectors | Memorial University; Micro Analysis Facility at MUN-CREAIT | EPMA: accelerating voltage of 25 kV, 2-nA beam current, focused to 1 µm, elemental counting times between 5 and 30 s. LA-ICP-MS: spot diameter of 20 µm for galena and 30 µm for all other sulfides, repetition rate of 5 Hz, energy density of 3 J/cm2, gas blank analyzed for 30 s followed by 40 s of ablation | EPMA: natural and synthetic standards including sphalerite (Zn Kα), rhodonite (Mn Kα), pentlandite (Ni Kα), stibnite (Sb Lα), silver (Ag Lα), cadmium (Cd Lα), cinnabar (Hg Mα), bismuth (Bi Mα), galena (Pb Mα), pyrite (S Kα), arsenopyrite (As Lα), selenium (Se Lα), cuprite (Cu Kα), cobalt (Co Kα). LA-ICP-MS: NIST 610 (synthetic glass) for drift correction; MASS-1 (pressed powder pellet) for calibration/matrix correction, measured every 20 analyses | [26 empty] | 240.78 | [15 empty] | 456568.42 | [43 empty] | 1304.25 | [15 empty] | 539007.16 | [39 empty] | 2879.39 |  |  |  |  | 2024 | Denisová and Piercey (2024), Mineralium Deposita, 59, 473–503 |  | CAN | Yukon
| ABM | ABM deposit, Finlayson Lake VMS district | Seafloor hydrothermal | Volcanic-hosted massive sulfide (VMS) | bimodal-felsic replacement-style VMS | Cu, Zn | Pb, Ag, Au, Bi, Se, Co | Cu, Zn, Pb, Ag, Au, Bi, Se, Co, Hg, As, Sb, Ba | Denisová and Piercey 2022; van Olden et al. 2020; Manor et al. 2022a |  | Q930239-3-3-7* | Q930239-3-3-7* | drill core |  |  |  |  | ore material | drill core | drill core | mineral separate | [5 empty] | mineralisation |  |  |  | pyrite, pyrrhotite, arsenopyrite, chalcopyrite, sphalerite, galena, tennantite, tetrahedrite | primary, zone refining, metamorphic (greenschist facies) | massive sulfide lenses, stringers | ABM |  |  |  | magnetite, barite, carbonate, quartz, chlorite, white mica, stannite, sericite | polished thin sections (15); polished blocks (6) | EPMA | JEOL JXA-8230 Super Probe EPMA; Geo Las 193 nm excimer laser (Coherent) coupled to a Thermo Finnigan ELEMENT XR ICP-MS; FEI MLA 650FEG instrument equipped with dual Bruker 5th generation XFlash SDD X-ray detectors | Memorial University; Micro Analysis Facility at MUN-CREAIT | EPMA: accelerating voltage of 25 kV, 2-nA beam current, focused to 1 µm, elemental counting times between 5 and 30 s. LA-ICP-MS: spot diameter of 20 µm for galena and 30 µm for all other sulfides, repetition rate of 5 Hz, energy density of 3 J/cm2, gas blank analyzed for 30 s followed by 40 s of ablation | EPMA: natural and synthetic standards including sphalerite (Zn Kα), rhodonite (Mn Kα), pentlandite (Ni Kα), stibnite (Sb Lα), silver (Ag Lα), cadmium (Cd Lα), cinnabar (Hg Mα), bismuth (Bi Mα), galena (Pb Mα), pyrite (S Kα), arsenopyrite (As Lα), selenium (Se Lα), cuprite (Cu Kα), cobalt (Co Kα). LA-ICP-MS: NIST 610 (synthetic glass) for drift correction; MASS-1 (pressed powder pellet) for calibration/matrix correction, measured every 20 analyses |  |  |  |  | 679.28 | [21 empty] | 271.71 | [5 empty] | 242.6 | [9 empty] | 412436.56 | [43 empty] | 93342.14 | [15 empty] | 493027.72 | [44 empty] | 2024 | Denisová and Piercey (2024), Mineralium Deposita, 59, 473–503 |  | CAN | Yukon
| ABM | ABM deposit, Finlayson Lake VMS district | Seafloor hydrothermal | Volcanic-hosted massive sulfide (VMS) | bimodal-felsic replacement-style VMS | Cu, Zn | Pb, Ag, Au, Bi, Se, Co | Cu, Zn, Pb, Ag, Au, Bi, Se, Co, Hg, As, Sb, Ba | Denisová and Piercey 2022; van Olden et al. 2020; Manor et al. 2022a |  | Q930239-3-3-8* | Q930239-3-3-8* | drill core |  |  |  |  | ore material | drill core | drill core | mineral separate | [5 empty] | mineralisation |  |  |  | pyrite, pyrrhotite, arsenopyrite, chalcopyrite, sphalerite, galena, tennantite, tetrahedrite | primary, zone refining, metamorphic (greenschist facies) | massive sulfide lenses, stringers | ABM |  |  |  | magnetite, barite, carbonate, quartz, chlorite, white mica, stannite, sericite | polished thin sections (15); polished blocks (6) | EPMA | JEOL JXA-8230 Super Probe EPMA; Geo Las 193 nm excimer laser (Coherent) coupled to a Thermo Finnigan ELEMENT XR ICP-MS; FEI MLA 650FEG instrument equipped with dual Bruker 5th generation XFlash SDD X-ray detectors | Memorial University; Micro Analysis Facility at MUN-CREAIT | EPMA: accelerating voltage of 25 kV, 2-nA beam current, focused to 1 µm, elemental counting times between 5 and 30 s. LA-ICP-MS: spot diameter of 20 µm for galena and 30 µm for all other sulfides, repetition rate of 5 Hz, energy density of 3 J/cm2, gas blank analyzed for 30 s followed by 40 s of ablation | EPMA: natural and synthetic standards including sphalerite (Zn Kα), rhodonite (Mn Kα), pentlandite (Ni Kα), stibnite (Sb Lα), silver (Ag Lα), cadmium (Cd Lα), cinnabar (Hg Mα), bismuth (Bi Mα), galena (Pb Mα), pyrite (S Kα), arsenopyrite (As Lα), selenium (Se Lα), cuprite (Cu Kα), cobalt (Co Kα). LA-ICP-MS: NIST 610 (synthetic glass) for drift correction; MASS-1 (pressed powder pellet) for calibration/matrix correction, measured every 20 analyses |  |  |  |  | 917.07 | [21 empty] | 165.85 | [5 empty] | 234.15 | [9 empty] | 436253.65 | [43 empty] | 37278.05 | [15 empty] | 524702.45 |  | 448.78 | [42 empty] | 2024 | Denisová and Piercey (2024), Mineralium Deposita, 59, 473–503 |  | CAN | Yukon
| ABM | ABM deposit, Finlayson Lake VMS district | Seafloor hydrothermal | Volcanic-hosted massive sulfide (VMS) | bimodal-felsic replacement-style VMS | Cu, Zn | Pb, Ag, Au, Bi, Se, Co | Cu, Zn, Pb, Ag, Au, Bi, Se, Co, Hg, As, Sb, Ba | Denisová and Piercey 2022; van Olden et al. 2020; Manor et al. 2022a |  | Q930239-3-4-12 | Q930239-3-4-12 | drill core |  |  |  |  | ore material | drill core | drill core | mineral separate | [5 empty] | mineralisation |  |  |  | pyrite, pyrrhotite, arsenopyrite, chalcopyrite, sphalerite, galena, tennantite, tetrahedrite | primary, zone refining, metamorphic (greenschist facies) | massive sulfide lenses, stringers | ABM |  |  |  | magnetite, barite, carbonate, quartz, chlorite, white mica, stannite, sericite | polished thin sections (15); polished blocks (6) | EPMA | JEOL JXA-8230 Super Probe EPMA; Geo Las 193 nm excimer laser (Coherent) coupled to a Thermo Finnigan ELEMENT XR ICP-MS; FEI MLA 650FEG instrument equipped with dual Bruker 5th generation XFlash SDD X-ray detectors | Memorial University; Micro Analysis Facility at MUN-CREAIT | EPMA: accelerating voltage of 25 kV, 2-nA beam current, focused to 1 µm, elemental counting times between 5 and 30 s. LA-ICP-MS: spot diameter of 20 µm for galena and 30 µm for all other sulfides, repetition rate of 5 Hz, energy density of 3 J/cm2, gas blank analyzed for 30 s followed by 40 s of ablation | EPMA: natural and synthetic standards including sphalerite (Zn Kα), rhodonite (Mn Kα), pentlandite (Ni Kα), stibnite (Sb Lα), silver (Ag Lα), cadmium (Cd Lα), cinnabar (Hg Mα), bismuth (Bi Mα), galena (Pb Mα), pyrite (S Kα), arsenopyrite (As Lα), selenium (Se Lα), cuprite (Cu Kα), cobalt (Co Kα). LA-ICP-MS: NIST 610 (synthetic glass) for drift correction; MASS-1 (pressed powder pellet) for calibration/matrix correction, measured every 20 analyses |  |  |  |  | 450.99 | [21 empty] | 176.47 | [15 empty] | 460489.43 | [59 empty] | 538883.11 | [44 empty] | 2024 | Denisová and Piercey (2024), Mineralium Deposita, 59, 473–503 |  | CAN | Yukon
| ABM | ABM deposit, Finlayson Lake VMS district | Seafloor hydrothermal | Volcanic-hosted massive sulfide (VMS) | bimodal-felsic replacement-style VMS | Cu, Zn | Pb, Ag, Au, Bi, Se, Co | Cu, Zn, Pb, Ag, Au, Bi, Se, Co, Hg, As, Sb, Ba | Denisová and Piercey 2022; van Olden et al. 2020; Manor et al. 2022a |  | Q930239-3-4-5 | Q930239-3-4-5 | drill core |  |  |  |  | ore material | drill core | drill core | mineral separate | [5 empty] | mineralisation |  |  |  | pyrite, pyrrhotite, arsenopyrite, chalcopyrite, sphalerite, galena, tennantite, tetrahedrite | primary, zone refining, metamorphic (greenschist facies) | massive sulfide lenses, stringers | ABM |  |  |  | magnetite, barite, carbonate, quartz, chlorite, white mica, stannite, sericite | polished thin sections (15); polished blocks (6) | EPMA | JEOL JXA-8230 Super Probe EPMA; Geo Las 193 nm excimer laser (Coherent) coupled to a Thermo Finnigan ELEMENT XR ICP-MS; FEI MLA 650FEG instrument equipped with dual Bruker 5th generation XFlash SDD X-ray detectors | Memorial University; Micro Analysis Facility at MUN-CREAIT | EPMA: accelerating voltage of 25 kV, 2-nA beam current, focused to 1 µm, elemental counting times between 5 and 30 s. LA-ICP-MS: spot diameter of 20 µm for galena and 30 µm for all other sulfides, repetition rate of 5 Hz, energy density of 3 J/cm2, gas blank analyzed for 30 s followed by 40 s of ablation | EPMA: natural and synthetic standards including sphalerite (Zn Kα), rhodonite (Mn Kα), pentlandite (Ni Kα), stibnite (Sb Lα), silver (Ag Lα), cadmium (Cd Lα), cinnabar (Hg Mα), bismuth (Bi Mα), galena (Pb Mα), pyrite (S Kα), arsenopyrite (As Lα), selenium (Se Lα), cuprite (Cu Kα), cobalt (Co Kα). LA-ICP-MS: NIST 610 (synthetic glass) for drift correction; MASS-1 (pressed powder pellet) for calibration/matrix correction, measured every 20 analyses |  |  |  |  | 557.36 | [21 empty] | 312.91 | [15 empty] | 461018.7 | [59 empty] | 537387.43 | [39 empty] | 723.6 |  |  |  |  | 2024 | Denisová and Piercey (2024), Mineralium Deposita, 59, 473–503 |  | CAN | Yukon
| ABM | ABM deposit, Finlayson Lake VMS district | Seafloor hydrothermal | Volcanic-hosted massive sulfide (VMS) | bimodal-felsic replacement-style VMS | Cu, Zn | Pb, Ag, Au, Bi, Se, Co | Cu, Zn, Pb, Ag, Au, Bi, Se, Co, Hg, As, Sb, Ba | Denisová and Piercey 2022; van Olden et al. 2020; Manor et al. 2022a |  | Q930239-3-6-19 | Q930239-3-6-19 | drill core |  |  |  |  | ore material | drill core | drill core | mineral separate | [5 empty] | mineralisation |  |  |  | pyrite, pyrrhotite, arsenopyrite, chalcopyrite, sphalerite, galena, tennantite, tetrahedrite | primary, zone refining, metamorphic (greenschist facies) | massive sulfide lenses, stringers | ABM |  |  |  | magnetite, barite, carbonate, quartz, chlorite, white mica, stannite, sericite | polished thin sections (15); polished blocks (6) | EPMA | JEOL JXA-8230 Super Probe EPMA; Geo Las 193 nm excimer laser (Coherent) coupled to a Thermo Finnigan ELEMENT XR ICP-MS; FEI MLA 650FEG instrument equipped with dual Bruker 5th generation XFlash SDD X-ray detectors | Memorial University; Micro Analysis Facility at MUN-CREAIT | EPMA: accelerating voltage of 25 kV, 2-nA beam current, focused to 1 µm, elemental counting times between 5 and 30 s. LA-ICP-MS: spot diameter of 20 µm for galena and 30 µm for all other sulfides, repetition rate of 5 Hz, energy density of 3 J/cm2, gas blank analyzed for 30 s followed by 40 s of ablation | EPMA: natural and synthetic standards including sphalerite (Zn Kα), rhodonite (Mn Kα), pentlandite (Ni Kα), stibnite (Sb Lα), silver (Ag Lα), cadmium (Cd Lα), cinnabar (Hg Mα), bismuth (Bi Mα), galena (Pb Mα), pyrite (S Kα), arsenopyrite (As Lα), selenium (Se Lα), cuprite (Cu Kα), cobalt (Co Kα). LA-ICP-MS: NIST 610 (synthetic glass) for drift correction; MASS-1 (pressed powder pellet) for calibration/matrix correction, measured every 20 analyses |  |  |  |  | 3823.8 | [21 empty] | 341.23 | [5 empty] | 371.34 | [9 empty] | 455072.8 | [43 empty] | 1374.96 | [15 empty] | 535673.79 |  | 2800.11 | [37 empty] | 250.91 |  |  |  |  | 2024 | Denisová and Piercey (2024), Mineralium Deposita, 59, 473–503 |  | CAN | Yukon
| ABM | ABM deposit, Finlayson Lake VMS district | Seafloor hydrothermal | Volcanic-hosted massive sulfide (VMS) | bimodal-felsic replacement-style VMS | Cu, Zn | Pb, Ag, Au, Bi, Se, Co | Cu, Zn, Pb, Ag, Au, Bi, Se, Co, Hg, As, Sb, Ba | Denisová and Piercey 2022; van Olden et al. 2020; Manor et al. 2022a |  | Q930239-3-6-21 | Q930239-3-6-21 | drill core |  |  |  |  | ore material | drill core | drill core | mineral separate | [5 empty] | mineralisation |  |  |  | pyrite, pyrrhotite, arsenopyrite, chalcopyrite, sphalerite, galena, tennantite, tetrahedrite | primary, zone refining, metamorphic (greenschist facies) | massive sulfide lenses, stringers | ABM |  |  |  | magnetite, barite, carbonate, quartz, chlorite, white mica, stannite, sericite | polished thin sections (15); polished blocks (6) | EPMA | JEOL JXA-8230 Super Probe EPMA; Geo Las 193 nm excimer laser (Coherent) coupled to a Thermo Finnigan ELEMENT XR ICP-MS; FEI MLA 650FEG instrument equipped with dual Bruker 5th generation XFlash SDD X-ray detectors | Memorial University; Micro Analysis Facility at MUN-CREAIT | EPMA: accelerating voltage of 25 kV, 2-nA beam current, focused to 1 µm, elemental counting times between 5 and 30 s. LA-ICP-MS: spot diameter of 20 µm for galena and 30 µm for all other sulfides, repetition rate of 5 Hz, energy density of 3 J/cm2, gas blank analyzed for 30 s followed by 40 s of ablation | EPMA: natural and synthetic standards including sphalerite (Zn Kα), rhodonite (Mn Kα), pentlandite (Ni Kα), stibnite (Sb Lα), silver (Ag Lα), cadmium (Cd Lα), cinnabar (Hg Mα), bismuth (Bi Mα), galena (Pb Mα), pyrite (S Kα), arsenopyrite (As Lα), selenium (Se Lα), cuprite (Cu Kα), cobalt (Co Kα). LA-ICP-MS: NIST 610 (synthetic glass) for drift correction; MASS-1 (pressed powder pellet) for calibration/matrix correction, measured every 20 analyses |  |  |  |  | 342.2 | [21 empty] | 166.21 | [5 empty] | 811.51 | [9 empty] | 457410.21 | [59 empty] | 539539.28 | [39 empty] | 1642.58 |  |  |  |  | 2024 | Denisová and Piercey (2024), Mineralium Deposita, 59, 473–503 |  | CAN | Yukon
| ABM | ABM deposit, Finlayson Lake VMS district | Seafloor hydrothermal | Volcanic-hosted massive sulfide (VMS) | bimodal-felsic replacement-style VMS | Cu, Zn | Pb, Ag, Au, Bi, Se, Co | Cu, Zn, Pb, Ag, Au, Bi, Se, Co, Hg, As, Sb, Ba | Denisová and Piercey 2022; van Olden et al. 2020; Manor et al. 2022a |  | Q930239-9-1-15 | Q930239-9-1-15 | drill core |  |  |  |  | ore material | drill core | drill core | mineral separate | [5 empty] | mineralisation |  |  |  | pyrite, pyrrhotite, arsenopyrite, chalcopyrite, sphalerite, galena, tennantite, tetrahedrite | primary, zone refining, metamorphic (greenschist facies) | massive sulfide lenses, stringers | ABM |  |  |  | magnetite, barite, carbonate, quartz, chlorite, white mica, stannite, sericite | polished thin sections (15); polished blocks (6) | EPMA | JEOL JXA-8230 Super Probe EPMA; Geo Las 193 nm excimer laser (Coherent) coupled to a Thermo Finnigan ELEMENT XR ICP-MS; FEI MLA 650FEG instrument equipped with dual Bruker 5th generation XFlash SDD X-ray detectors | Memorial University; Micro Analysis Facility at MUN-CREAIT | EPMA: accelerating voltage of 25 kV, 2-nA beam current, focused to 1 µm, elemental counting times between 5 and 30 s. LA-ICP-MS: spot diameter of 20 µm for galena and 30 µm for all other sulfides, repetition rate of 5 Hz, energy density of 3 J/cm2, gas blank analyzed for 30 s followed by 40 s of ablation | EPMA: natural and synthetic standards including sphalerite (Zn Kα), rhodonite (Mn Kα), pentlandite (Ni Kα), stibnite (Sb Lα), silver (Ag Lα), cadmium (Cd Lα), cinnabar (Hg Mα), bismuth (Bi Mα), galena (Pb Mα), pyrite (S Kα), arsenopyrite (As Lα), selenium (Se Lα), cuprite (Cu Kα), cobalt (Co Kα). LA-ICP-MS: NIST 610 (synthetic glass) for drift correction; MASS-1 (pressed powder pellet) for calibration/matrix correction, measured every 20 analyses | [26 empty] | 345.5 | [5 empty] | 88.84 | [9 empty] | 459388.75 | [43 empty] | 217.17 | [15 empty] | 538962.71 |  | 207.3 | [37 empty] | 789.72 |  |  |  |  | 2024 | Denisová and Piercey (2024), Mineralium Deposita, 59, 473–503 |  | CAN | Yukon
| ABM | ABM deposit, Finlayson Lake VMS district | Seafloor hydrothermal | Volcanic-hosted massive sulfide (VMS) | bimodal-felsic replacement-style VMS | Cu, Zn | Pb, Ag, Au, Bi, Se, Co | Cu, Zn, Pb, Ag, Au, Bi, Se, Co, Hg, As, Sb, Ba | Denisová and Piercey 2022; van Olden et al. 2020; Manor et al. 2022a |  | Q930239-9-1-16 | Q930239-9-1-16 | drill core |  |  |  |  | ore material | drill core | drill core | mineral separate | [5 empty] | mineralisation |  |  |  | pyrite, pyrrhotite, arsenopyrite, chalcopyrite, sphalerite, galena, tennantite, tetrahedrite | primary, zone refining, metamorphic (greenschist facies) | massive sulfide lenses, stringers | ABM |  |  |  | magnetite, barite, carbonate, quartz, chlorite, white mica, stannite, sericite | polished thin sections (15); polished blocks (6) | EPMA | JEOL JXA-8230 Super Probe EPMA; Geo Las 193 nm excimer laser (Coherent) coupled to a Thermo Finnigan ELEMENT XR ICP-MS; FEI MLA 650FEG instrument equipped with dual Bruker 5th generation XFlash SDD X-ray detectors | Memorial University; Micro Analysis Facility at MUN-CREAIT | EPMA: accelerating voltage of 25 kV, 2-nA beam current, focused to 1 µm, elemental counting times between 5 and 30 s. LA-ICP-MS: spot diameter of 20 µm for galena and 30 µm for all other sulfides, repetition rate of 5 Hz, energy density of 3 J/cm2, gas blank analyzed for 30 s followed by 40 s of ablation | EPMA: natural and synthetic standards including sphalerite (Zn Kα), rhodonite (Mn Kα), pentlandite (Ni Kα), stibnite (Sb Lα), silver (Ag Lα), cadmium (Cd Lα), cinnabar (Hg Mα), bismuth (Bi Mα), galena (Pb Mα), pyrite (S Kα), arsenopyrite (As Lα), selenium (Se Lα), cuprite (Cu Kα), cobalt (Co Kα). LA-ICP-MS: NIST 610 (synthetic glass) for drift correction; MASS-1 (pressed powder pellet) for calibration/matrix correction, measured every 20 analyses | [26 empty] | 245.2 | [15 empty] | 461032.22 | [59 empty] | 538722.57 | [44 empty] | 2024 | Denisová and Piercey (2024), Mineralium Deposita, 59, 473–503 |  | CAN | Yukon
| ABM | ABM deposit, Finlayson Lake VMS district | Seafloor hydrothermal | Volcanic-hosted massive sulfide (VMS) | bimodal-felsic replacement-style VMS | Cu, Zn | Pb, Ag, Au, Bi, Se, Co | Cu, Zn, Pb, Ag, Au, Bi, Se, Co, Hg, As, Sb, Ba | Denisová and Piercey 2022; van Olden et al. 2020; Manor et al. 2022a |  | Q930239-9-1-18* | Q930239-9-1-18* | drill core |  |  |  |  | ore material | drill core | drill core | mineral separate | [5 empty] | mineralisation |  |  |  | pyrite, pyrrhotite, arsenopyrite, chalcopyrite, sphalerite, galena, tennantite, tetrahedrite | primary, zone refining, metamorphic (greenschist facies) | massive sulfide lenses, stringers | ABM |  |  |  | magnetite, barite, carbonate, quartz, chlorite, white mica, stannite, sericite | polished thin sections (15); polished blocks (6) | EPMA | JEOL JXA-8230 Super Probe EPMA; Geo Las 193 nm excimer laser (Coherent) coupled to a Thermo Finnigan ELEMENT XR ICP-MS; FEI MLA 650FEG instrument equipped with dual Bruker 5th generation XFlash SDD X-ray detectors | Memorial University; Micro Analysis Facility at MUN-CREAIT | EPMA: accelerating voltage of 25 kV, 2-nA beam current, focused to 1 µm, elemental counting times between 5 and 30 s. LA-ICP-MS: spot diameter of 20 µm for galena and 30 µm for all other sulfides, repetition rate of 5 Hz, energy density of 3 J/cm2, gas blank analyzed for 30 s followed by 40 s of ablation | EPMA: natural and synthetic standards including sphalerite (Zn Kα), rhodonite (Mn Kα), pentlandite (Ni Kα), stibnite (Sb Lα), silver (Ag Lα), cadmium (Cd Lα), cinnabar (Hg Mα), bismuth (Bi Mα), galena (Pb Mα), pyrite (S Kα), arsenopyrite (As Lα), selenium (Se Lα), cuprite (Cu Kα), cobalt (Co Kα). LA-ICP-MS: NIST 610 (synthetic glass) for drift correction; MASS-1 (pressed powder pellet) for calibration/matrix correction, measured every 20 analyses |  |  |  |  | 510.84 | [21 empty] | 167.01 | [15 empty] | 461053.32 | [59 empty] | 537954.47 | [39 empty] | 235.77 |  |  |  |  | 2024 | Denisová and Piercey (2024), Mineralium Deposita, 59, 473–503 |  | CAN | Yukon
| ABM | ABM deposit, Finlayson Lake VMS district | Seafloor hydrothermal | Volcanic-hosted massive sulfide (VMS) | bimodal-felsic replacement-style VMS | Cu, Zn | Pb, Ag, Au, Bi, Se, Co | Cu, Zn, Pb, Ag, Au, Bi, Se, Co, Hg, As, Sb, Ba | Denisová and Piercey 2022; van Olden et al. 2020; Manor et al. 2022a |  | Q930239-9-1-3 | Q930239-9-1-3 | drill core |  |  |  |  | ore material | drill core | drill core | mineral separate | [5 empty] | mineralisation |  |  |  | pyrite, pyrrhotite, arsenopyrite, chalcopyrite, sphalerite, galena, tennantite, tetrahedrite | primary, zone refining, metamorphic (greenschist facies) | massive sulfide lenses, stringers | ABM |  |  |  | magnetite, barite, carbonate, quartz, chlorite, white mica, stannite, sericite | polished thin sections (15); polished blocks (6) | EPMA | JEOL JXA-8230 Super Probe EPMA; Geo Las 193 nm excimer laser (Coherent) coupled to a Thermo Finnigan ELEMENT XR ICP-MS; FEI MLA 650FEG instrument equipped with dual Bruker 5th generation XFlash SDD X-ray detectors | Memorial University; Micro Analysis Facility at MUN-CREAIT | EPMA: accelerating voltage of 25 kV, 2-nA beam current, focused to 1 µm, elemental counting times between 5 and 30 s. LA-ICP-MS: spot diameter of 20 µm for galena and 30 µm for all other sulfides, repetition rate of 5 Hz, energy density of 3 J/cm2, gas blank analyzed for 30 s followed by 40 s of ablation | EPMA: natural and synthetic standards including sphalerite (Zn Kα), rhodonite (Mn Kα), pentlandite (Ni Kα), stibnite (Sb Lα), silver (Ag Lα), cadmium (Cd Lα), cinnabar (Hg Mα), bismuth (Bi Mα), galena (Pb Mα), pyrite (S Kα), arsenopyrite (As Lα), selenium (Se Lα), cuprite (Cu Kα), cobalt (Co Kα). LA-ICP-MS: NIST 610 (synthetic glass) for drift correction; MASS-1 (pressed powder pellet) for calibration/matrix correction, measured every 20 analyses |  |  |  |  | 401.78 | [21 empty] | 235.19 | [5 empty] | 58.8 | [9 empty] | 450908.92 | [43 empty] | 15032.58 | [15 empty] | 532176.98 | [39 empty] | 1185.75 |  |  |  |  | 2024 | Denisová and Piercey (2024), Mineralium Deposita, 59, 473–503 |  | CAN | Yukon
| ABM | ABM deposit, Finlayson Lake VMS district | Seafloor hydrothermal | Volcanic-hosted massive sulfide (VMS) | bimodal-felsic replacement-style VMS | Cu, Zn | Pb, Ag, Au, Bi, Se, Co | Cu, Zn, Pb, Ag, Au, Bi, Se, Co, Hg, As, Sb, Ba | Denisová and Piercey 2022; van Olden et al. 2020; Manor et al. 2022a |  | Q930271-1-1-1 | Q930271-1-1-1 | drill core |  |  |  |  | ore material | drill core | drill core | mineral separate | [5 empty] | mineralisation |  |  |  | pyrite, pyrrhotite, arsenopyrite, chalcopyrite, sphalerite, galena, tennantite, tetrahedrite | primary, zone refining, metamorphic (greenschist facies) | massive sulfide lenses, stringers | ABM |  |  |  | magnetite, barite, carbonate, quartz, chlorite, white mica, stannite, sericite | polished thin sections (15); polished blocks (6) | EPMA | JEOL JXA-8230 Super Probe EPMA; Geo Las 193 nm excimer laser (Coherent) coupled to a Thermo Finnigan ELEMENT XR ICP-MS; FEI MLA 650FEG instrument equipped with dual Bruker 5th generation XFlash SDD X-ray detectors | Memorial University; Micro Analysis Facility at MUN-CREAIT | EPMA: accelerating voltage of 25 kV, 2-nA beam current, focused to 1 µm, elemental counting times between 5 and 30 s. LA-ICP-MS: spot diameter of 20 µm for galena and 30 µm for all other sulfides, repetition rate of 5 Hz, energy density of 3 J/cm2, gas blank analyzed for 30 s followed by 40 s of ablation | EPMA: natural and synthetic standards including sphalerite (Zn Kα), rhodonite (Mn Kα), pentlandite (Ni Kα), stibnite (Sb Lα), silver (Ag Lα), cadmium (Cd Lα), cinnabar (Hg Mα), bismuth (Bi Mα), galena (Pb Mα), pyrite (S Kα), arsenopyrite (As Lα), selenium (Se Lα), cuprite (Cu Kα), cobalt (Co Kα). LA-ICP-MS: NIST 610 (synthetic glass) for drift correction; MASS-1 (pressed powder pellet) for calibration/matrix correction, measured every 20 analyses |  |  |  |  | 411.51 | [21 empty] | 313.53 | [15 empty] | 456810.57 | [59 empty] | 541935.29 | [39 empty] | 529.09 |  |  |  |  | 2024 | Denisová and Piercey (2024), Mineralium Deposita, 59, 473–503 |  | CAN | Yukon
| ABM | ABM deposit, Finlayson Lake VMS district | Seafloor hydrothermal | Volcanic-hosted massive sulfide (VMS) | bimodal-felsic replacement-style VMS | Cu, Zn | Pb, Ag, Au, Bi, Se, Co | Cu, Zn, Pb, Ag, Au, Bi, Se, Co, Hg, As, Sb, Ba | Denisová and Piercey 2022; van Olden et al. 2020; Manor et al. 2022a |  | Q930271-1-1-4 | Q930271-1-1-4 | drill core |  |  |  |  | ore material | drill core | drill core | mineral separate | [5 empty] | mineralisation |  |  |  | pyrite, pyrrhotite, arsenopyrite, chalcopyrite, sphalerite, galena, tennantite, tetrahedrite | primary, zone refining, metamorphic (greenschist facies) | massive sulfide lenses, stringers | ABM |  |  |  | magnetite, barite, carbonate, quartz, chlorite, white mica, stannite, sericite | polished thin sections (15); polished blocks (6) | EPMA | JEOL JXA-8230 Super Probe EPMA; Geo Las 193 nm excimer laser (Coherent) coupled to a Thermo Finnigan ELEMENT XR ICP-MS; FEI MLA 650FEG instrument equipped with dual Bruker 5th generation XFlash SDD X-ray detectors | Memorial University; Micro Analysis Facility at MUN-CREAIT | EPMA: accelerating voltage of 25 kV, 2-nA beam current, focused to 1 µm, elemental counting times between 5 and 30 s. LA-ICP-MS: spot diameter of 20 µm for galena and 30 µm for all other sulfides, repetition rate of 5 Hz, energy density of 3 J/cm2, gas blank analyzed for 30 s followed by 40 s of ablation | EPMA: natural and synthetic standards including sphalerite (Zn Kα), rhodonite (Mn Kα), pentlandite (Ni Kα), stibnite (Sb Lα), silver (Ag Lα), cadmium (Cd Lα), cinnabar (Hg Mα), bismuth (Bi Mα), galena (Pb Mα), pyrite (S Kα), arsenopyrite (As Lα), selenium (Se Lα), cuprite (Cu Kα), cobalt (Co Kα). LA-ICP-MS: NIST 610 (synthetic glass) for drift correction; MASS-1 (pressed powder pellet) for calibration/matrix correction, measured every 20 analyses | [26 empty] | 687.04 | [5 empty] | 245.37 | [9 empty] | 461923.49 | [43 empty] | 480.92 | [15 empty] | 536378.55 |  | 225.74 | [42 empty] | 2024 | Denisová and Piercey (2024), Mineralium Deposita, 59, 473–503 |  | CAN | Yukon
| ABM | ABM deposit, Finlayson Lake VMS district | Seafloor hydrothermal | Volcanic-hosted massive sulfide (VMS) | bimodal-felsic replacement-style VMS | Cu, Zn | Pb, Ag, Au, Bi, Se, Co | Cu, Zn, Pb, Ag, Au, Bi, Se, Co, Hg, As, Sb, Ba | Denisová and Piercey 2022; van Olden et al. 2020; Manor et al. 2022a |  | Q930271-5-1-1 | Q930271-5-1-1 | drill core |  |  |  |  | ore material | drill core | drill core | mineral separate | [5 empty] | mineralisation |  |  |  | pyrite, pyrrhotite, arsenopyrite, chalcopyrite, sphalerite, galena, tennantite, tetrahedrite | primary, zone refining, metamorphic (greenschist facies) | massive sulfide lenses, stringers | ABM |  |  |  | magnetite, barite, carbonate, quartz, chlorite, white mica, stannite, sericite | polished thin sections (15); polished blocks (6) | EPMA | JEOL JXA-8230 Super Probe EPMA; Geo Las 193 nm excimer laser (Coherent) coupled to a Thermo Finnigan ELEMENT XR ICP-MS; FEI MLA 650FEG instrument equipped with dual Bruker 5th generation XFlash SDD X-ray detectors | Memorial University; Micro Analysis Facility at MUN-CREAIT | EPMA: accelerating voltage of 25 kV, 2-nA beam current, focused to 1 µm, elemental counting times between 5 and 30 s. LA-ICP-MS: spot diameter of 20 µm for galena and 30 µm for all other sulfides, repetition rate of 5 Hz, energy density of 3 J/cm2, gas blank analyzed for 30 s followed by 40 s of ablation | EPMA: natural and synthetic standards including sphalerite (Zn Kα), rhodonite (Mn Kα), pentlandite (Ni Kα), stibnite (Sb Lα), silver (Ag Lα), cadmium (Cd Lα), cinnabar (Hg Mα), bismuth (Bi Mα), galena (Pb Mα), pyrite (S Kα), arsenopyrite (As Lα), selenium (Se Lα), cuprite (Cu Kα), cobalt (Co Kα). LA-ICP-MS: NIST 610 (synthetic glass) for drift correction; MASS-1 (pressed powder pellet) for calibration/matrix correction, measured every 20 analyses |  |  |  |  | 388.52 | [21 empty] | 874.17 | [5 empty] | 233.11 | [9 empty] | 457559.14 | [59 empty] | 535165.84 |  | 67.99 | [37 empty] | 5643.24 |  |  |  |  | 2024 | Denisová and Piercey (2024), Mineralium Deposita, 59, 473–503 |  | CAN | Yukon
| ABM | ABM deposit, Finlayson Lake VMS district | Seafloor hydrothermal | Volcanic-hosted massive sulfide (VMS) | bimodal-felsic replacement-style VMS | Cu, Zn | Pb, Ag, Au, Bi, Se, Co | Cu, Zn, Pb, Ag, Au, Bi, Se, Co, Hg, As, Sb, Ba | Denisová and Piercey 2022; van Olden et al. 2020; Manor et al. 2022a |  | Q930271-6-1-1 | Q930271-6-1-1 | drill core |  |  |  |  | ore material | drill core | drill core | mineral separate | [5 empty] | mineralisation |  |  |  | pyrite, pyrrhotite, arsenopyrite, chalcopyrite, sphalerite, galena, tennantite, tetrahedrite | primary, zone refining, metamorphic (greenschist facies) | massive sulfide lenses, stringers | ABM |  |  |  | magnetite, barite, carbonate, quartz, chlorite, white mica, stannite, sericite | polished thin sections (15); polished blocks (6) | EPMA | JEOL JXA-8230 Super Probe EPMA; Geo Las 193 nm excimer laser (Coherent) coupled to a Thermo Finnigan ELEMENT XR ICP-MS; FEI MLA 650FEG instrument equipped with dual Bruker 5th generation XFlash SDD X-ray detectors | Memorial University; Micro Analysis Facility at MUN-CREAIT | EPMA: accelerating voltage of 25 kV, 2-nA beam current, focused to 1 µm, elemental counting times between 5 and 30 s. LA-ICP-MS: spot diameter of 20 µm for galena and 30 µm for all other sulfides, repetition rate of 5 Hz, energy density of 3 J/cm2, gas blank analyzed for 30 s followed by 40 s of ablation | EPMA: natural and synthetic standards including sphalerite (Zn Kα), rhodonite (Mn Kα), pentlandite (Ni Kα), stibnite (Sb Lα), silver (Ag Lα), cadmium (Cd Lα), cinnabar (Hg Mα), bismuth (Bi Mα), galena (Pb Mα), pyrite (S Kα), arsenopyrite (As Lα), selenium (Se Lα), cuprite (Cu Kα), cobalt (Co Kα). LA-ICP-MS: NIST 610 (synthetic glass) for drift correction; MASS-1 (pressed powder pellet) for calibration/matrix correction, measured every 20 analyses | [26 empty] | 1261.41 | [5 empty] | 98.55 | [9 empty] | 460847.12 | [43 empty] | 275.93 | [15 empty] | 537379.03 | [44 empty] | 2024 | Denisová and Piercey (2024), Mineralium Deposita, 59, 473–503 |  | CAN | Yukon
| ABM | ABM deposit, Finlayson Lake VMS district | Seafloor hydrothermal | Volcanic-hosted massive sulfide (VMS) | bimodal-felsic replacement-style VMS | Cu, Zn | Pb, Ag, Au, Bi, Se, Co | Cu, Zn, Pb, Ag, Au, Bi, Se, Co, Hg, As, Sb, Ba | Denisová and Piercey 2022; van Olden et al. 2020; Manor et al. 2022a |  | Q930271-6-1-14 | Q930271-6-1-14 | drill core |  |  |  |  | ore material | drill core | drill core | mineral separate | [5 empty] | mineralisation |  |  |  | pyrite, pyrrhotite, arsenopyrite, chalcopyrite, sphalerite, galena, tennantite, tetrahedrite | primary, zone refining, metamorphic (greenschist facies) | massive sulfide lenses, stringers | ABM |  |  |  | magnetite, barite, carbonate, quartz, chlorite, white mica, stannite, sericite | polished thin sections (15); polished blocks (6) | EPMA | JEOL JXA-8230 Super Probe EPMA; Geo Las 193 nm excimer laser (Coherent) coupled to a Thermo Finnigan ELEMENT XR ICP-MS; FEI MLA 650FEG instrument equipped with dual Bruker 5th generation XFlash SDD X-ray detectors | Memorial University; Micro Analysis Facility at MUN-CREAIT | EPMA: accelerating voltage of 25 kV, 2-nA beam current, focused to 1 µm, elemental counting times between 5 and 30 s. LA-ICP-MS: spot diameter of 20 µm for galena and 30 µm for all other sulfides, repetition rate of 5 Hz, energy density of 3 J/cm2, gas blank analyzed for 30 s followed by 40 s of ablation | EPMA: natural and synthetic standards including sphalerite (Zn Kα), rhodonite (Mn Kα), pentlandite (Ni Kα), stibnite (Sb Lα), silver (Ag Lα), cadmium (Cd Lα), cinnabar (Hg Mα), bismuth (Bi Mα), galena (Pb Mα), pyrite (S Kα), arsenopyrite (As Lα), selenium (Se Lα), cuprite (Cu Kα), cobalt (Co Kα). LA-ICP-MS: NIST 610 (synthetic glass) for drift correction; MASS-1 (pressed powder pellet) for calibration/matrix correction, measured every 20 analyses | [26 empty] | 599.88 | [5 empty] | 1543.95 | [9 empty] | 458573.87 | [43 empty] | 531.04 | [15 empty] | 538367.73 |  | 265.52 | [42 empty] | 2024 | Denisová and Piercey (2024), Mineralium Deposita, 59, 473–503 |  | CAN | Yukon
| ABM | ABM deposit, Finlayson Lake VMS district | Seafloor hydrothermal | Volcanic-hosted massive sulfide (VMS) | bimodal-felsic replacement-style VMS | Cu, Zn | Pb, Ag, Au, Bi, Se, Co | Cu, Zn, Pb, Ag, Au, Bi, Se, Co, Hg, As, Sb, Ba | Denisová and Piercey 2022; van Olden et al. 2020; Manor et al. 2022a |  | Q930271-6-1-15 | Q930271-6-1-15 | drill core |  |  |  |  | ore material | drill core | drill core | mineral separate | [5 empty] | mineralisation |  |  |  | pyrite, pyrrhotite, arsenopyrite, chalcopyrite, sphalerite, galena, tennantite, tetrahedrite | primary, zone refining, metamorphic (greenschist facies) | massive sulfide lenses, stringers | ABM |  |  |  | magnetite, barite, carbonate, quartz, chlorite, white mica, stannite, sericite | polished thin sections (15); polished blocks (6) | EPMA | JEOL JXA-8230 Super Probe EPMA; Geo Las 193 nm excimer laser (Coherent) coupled to a Thermo Finnigan ELEMENT XR ICP-MS; FEI MLA 650FEG instrument equipped with dual Bruker 5th generation XFlash SDD X-ray detectors | Memorial University; Micro Analysis Facility at MUN-CREAIT | EPMA: accelerating voltage of 25 kV, 2-nA beam current, focused to 1 µm, elemental counting times between 5 and 30 s. LA-ICP-MS: spot diameter of 20 µm for galena and 30 µm for all other sulfides, repetition rate of 5 Hz, energy density of 3 J/cm2, gas blank analyzed for 30 s followed by 40 s of ablation | EPMA: natural and synthetic standards including sphalerite (Zn Kα), rhodonite (Mn Kα), pentlandite (Ni Kα), stibnite (Sb Lα), silver (Ag Lα), cadmium (Cd Lα), cinnabar (Hg Mα), bismuth (Bi Mα), galena (Pb Mα), pyrite (S Kα), arsenopyrite (As Lα), selenium (Se Lα), cuprite (Cu Kα), cobalt (Co Kα). LA-ICP-MS: NIST 610 (synthetic glass) for drift correction; MASS-1 (pressed powder pellet) for calibration/matrix correction, measured every 20 analyses |  |  |  |  | 186.51 | [21 empty] | 333.76 | [5 empty] | 451.56 | [9 empty] | 456262.45 | [59 empty] | 532173.68 | [39 empty] | 10592.03 |  |  |  |  | 2024 | Denisová and Piercey (2024), Mineralium Deposita, 59, 473–503 |  | CAN | Yukon
| ABM | ABM deposit, Finlayson Lake VMS district | Seafloor hydrothermal | Volcanic-hosted massive sulfide (VMS) | bimodal-felsic replacement-style VMS | Cu, Zn | Pb, Ag, Au, Bi, Se, Co | Cu, Zn, Pb, Ag, Au, Bi, Se, Co, Hg, As, Sb, Ba | Denisová and Piercey 2022; van Olden et al. 2020; Manor et al. 2022a |  | Q930271-7-1-1 | Q930271-7-1-1 | drill core |  |  |  |  | ore material | drill core | drill core | mineral separate | [5 empty] | mineralisation |  |  |  | pyrite, pyrrhotite, arsenopyrite, chalcopyrite, sphalerite, galena, tennantite, tetrahedrite | primary, zone refining, metamorphic (greenschist facies) | massive sulfide lenses, stringers | ABM |  |  |  | magnetite, barite, carbonate, quartz, chlorite, white mica, stannite, sericite | polished thin sections (15); polished blocks (6) | EPMA | JEOL JXA-8230 Super Probe EPMA; Geo Las 193 nm excimer laser (Coherent) coupled to a Thermo Finnigan ELEMENT XR ICP-MS; FEI MLA 650FEG instrument equipped with dual Bruker 5th generation XFlash SDD X-ray detectors | Memorial University; Micro Analysis Facility at MUN-CREAIT | EPMA: accelerating voltage of 25 kV, 2-nA beam current, focused to 1 µm, elemental counting times between 5 and 30 s. LA-ICP-MS: spot diameter of 20 µm for galena and 30 µm for all other sulfides, repetition rate of 5 Hz, energy density of 3 J/cm2, gas blank analyzed for 30 s followed by 40 s of ablation | EPMA: natural and synthetic standards including sphalerite (Zn Kα), rhodonite (Mn Kα), pentlandite (Ni Kα), stibnite (Sb Lα), silver (Ag Lα), cadmium (Cd Lα), cinnabar (Hg Mα), bismuth (Bi Mα), galena (Pb Mα), pyrite (S Kα), arsenopyrite (As Lα), selenium (Se Lα), cuprite (Cu Kα), cobalt (Co Kα). LA-ICP-MS: NIST 610 (synthetic glass) for drift correction; MASS-1 (pressed powder pellet) for calibration/matrix correction, measured every 20 analyses |  |  |  |  | 224.76 | [21 empty] | 752.46 | [5 empty] | 625.42 | [9 empty] | 462714.13 | [43 empty] | 381.12 | [15 empty] | 535302.12 | [44 empty] | 2024 | Denisová and Piercey (2024), Mineralium Deposita, 59, 473–503 |  | CAN | Yukon
| ABM | ABM deposit, Finlayson Lake VMS district | Seafloor hydrothermal | Volcanic-hosted massive sulfide (VMS) | bimodal-felsic replacement-style VMS | Cu, Zn | Pb, Ag, Au, Bi, Se, Co | Cu, Zn, Pb, Ag, Au, Bi, Se, Co, Hg, As, Sb, Ba | Denisová and Piercey 2022; van Olden et al. 2020; Manor et al. 2022a |  | Q930271-7-1-7 | Q930271-7-1-7 | drill core |  |  |  |  | ore material | drill core | drill core | mineral separate | [5 empty] | mineralisation |  |  |  | pyrite, pyrrhotite, arsenopyrite, chalcopyrite, sphalerite, galena, tennantite, tetrahedrite | primary, zone refining, metamorphic (greenschist facies) | massive sulfide lenses, stringers | ABM |  |  |  | magnetite, barite, carbonate, quartz, chlorite, white mica, stannite, sericite | polished thin sections (15); polished blocks (6) | EPMA | JEOL JXA-8230 Super Probe EPMA; Geo Las 193 nm excimer laser (Coherent) coupled to a Thermo Finnigan ELEMENT XR ICP-MS; FEI MLA 650FEG instrument equipped with dual Bruker 5th generation XFlash SDD X-ray detectors | Memorial University; Micro Analysis Facility at MUN-CREAIT | EPMA: accelerating voltage of 25 kV, 2-nA beam current, focused to 1 µm, elemental counting times between 5 and 30 s. LA-ICP-MS: spot diameter of 20 µm for galena and 30 µm for all other sulfides, repetition rate of 5 Hz, energy density of 3 J/cm2, gas blank analyzed for 30 s followed by 40 s of ablation | EPMA: natural and synthetic standards including sphalerite (Zn Kα), rhodonite (Mn Kα), pentlandite (Ni Kα), stibnite (Sb Lα), silver (Ag Lα), cadmium (Cd Lα), cinnabar (Hg Mα), bismuth (Bi Mα), galena (Pb Mα), pyrite (S Kα), arsenopyrite (As Lα), selenium (Se Lα), cuprite (Cu Kα), cobalt (Co Kα). LA-ICP-MS: NIST 610 (synthetic glass) for drift correction; MASS-1 (pressed powder pellet) for calibration/matrix correction, measured every 20 analyses | [26 empty] | 323.99 | [5 empty] | 834.53 | [9 empty] | 458577.96 | [59 empty] | 539959.16 | [39 empty] | 304.36 |  |  |  |  | 2024 | Denisová and Piercey (2024), Mineralium Deposita, 59, 473–503 |  | CAN | Yukon
| ABM | ABM deposit, Finlayson Lake VMS district | Seafloor hydrothermal | Volcanic-hosted massive sulfide (VMS) | bimodal-felsic replacement-style VMS | Cu, Zn | Pb, Ag, Au, Bi, Se, Co | Cu, Zn, Pb, Ag, Au, Bi, Se, Co, Hg, As, Sb, Ba | Denisová and Piercey 2022; van Olden et al. 2020; Manor et al. 2022a |  | Q930271-7-1-8 | Q930271-7-1-8 | drill core |  |  |  |  | ore material | drill core | drill core | mineral separate | [5 empty] | mineralisation |  |  |  | pyrite, pyrrhotite, arsenopyrite, chalcopyrite, sphalerite, galena, tennantite, tetrahedrite | primary, zone refining, metamorphic (greenschist facies) | massive sulfide lenses, stringers | ABM |  |  |  | magnetite, barite, carbonate, quartz, chlorite, white mica, stannite, sericite | polished thin sections (15); polished blocks (6) | EPMA | JEOL JXA-8230 Super Probe EPMA; Geo Las 193 nm excimer laser (Coherent) coupled to a Thermo Finnigan ELEMENT XR ICP-MS; FEI MLA 650FEG instrument equipped with dual Bruker 5th generation XFlash SDD X-ray detectors | Memorial University; Micro Analysis Facility at MUN-CREAIT | EPMA: accelerating voltage of 25 kV, 2-nA beam current, focused to 1 µm, elemental counting times between 5 and 30 s. LA-ICP-MS: spot diameter of 20 µm for galena and 30 µm for all other sulfides, repetition rate of 5 Hz, energy density of 3 J/cm2, gas blank analyzed for 30 s followed by 40 s of ablation | EPMA: natural and synthetic standards including sphalerite (Zn Kα), rhodonite (Mn Kα), pentlandite (Ni Kα), stibnite (Sb Lα), silver (Ag Lα), cadmium (Cd Lα), cinnabar (Hg Mα), bismuth (Bi Mα), galena (Pb Mα), pyrite (S Kα), arsenopyrite (As Lα), selenium (Se Lα), cuprite (Cu Kα), cobalt (Co Kα). LA-ICP-MS: NIST 610 (synthetic glass) for drift correction; MASS-1 (pressed powder pellet) for calibration/matrix correction, measured every 20 analyses |  |  |  |  | 4136.99 | [21 empty] | 536.64 | [5 empty] | 3219.83 | [9 empty] | 458698.42 | [43 empty] | 487.85 | [15 empty] | 532920.28 | [44 empty] | 2024 | Denisová and Piercey (2024), Mineralium Deposita, 59, 473–503 |  | CAN | Yukon
| ABM | ABM deposit, Finlayson Lake VMS district | Seafloor hydrothermal | Volcanic-hosted massive sulfide (VMS) | bimodal-felsic replacement-style VMS | Cu, Zn | Pb, Ag, Au, Bi, Se, Co | Cu, Zn, Pb, Ag, Au, Bi, Se, Co, Hg, As, Sb, Ba | Denisová and Piercey 2022; van Olden et al. 2020; Manor et al. 2022a |  | A348395-3-1-25 | A348395-3-1-25 | drill core |  |  |  |  | ore material | drill core | drill core | mineral separate | [5 empty] | mineralisation |  |  |  | pyrite, pyrrhotite, arsenopyrite, chalcopyrite, sphalerite, galena, tennantite, tetrahedrite | primary, zone refining, metamorphic (greenschist facies) | massive sulfide lenses, stringers | ABM |  |  |  | magnetite, barite, carbonate, quartz, chlorite, white mica, stannite, sericite | polished thin sections (15); polished blocks (6) | EPMA | JEOL JXA-8230 Super Probe EPMA; Geo Las 193 nm excimer laser (Coherent) coupled to a Thermo Finnigan ELEMENT XR ICP-MS; FEI MLA 650FEG instrument equipped with dual Bruker 5th generation XFlash SDD X-ray detectors | Memorial University; Micro Analysis Facility at MUN-CREAIT | EPMA: accelerating voltage of 25 kV, 2-nA beam current, focused to 1 µm, elemental counting times between 5 and 30 s. LA-ICP-MS: spot diameter of 20 µm for galena and 30 µm for all other sulfides, repetition rate of 5 Hz, energy density of 3 J/cm2, gas blank analyzed for 30 s followed by 40 s of ablation | EPMA: natural and synthetic standards including sphalerite (Zn Kα), rhodonite (Mn Kα), pentlandite (Ni Kα), stibnite (Sb Lα), silver (Ag Lα), cadmium (Cd Lα), cinnabar (Hg Mα), bismuth (Bi Mα), galena (Pb Mα), pyrite (S Kα), arsenopyrite (As Lα), selenium (Se Lα), cuprite (Cu Kα), cobalt (Co Kα). LA-ICP-MS: NIST 610 (synthetic glass) for drift correction; MASS-1 (pressed powder pellet) for calibration/matrix correction, measured every 20 analyses |  |  |  |  | 413820.93 | [21 empty] | 111.04 | [5 empty] | 3048.44 | [9 empty] | 349521.03 | [43 empty] | 17745.57 | [15 empty] | 201843.2 |  | 12678.29 | [37 empty] | 1201.21 |  |  |  |  | 2024 | Denisová and Piercey (2024), Mineralium Deposita, 59, 473–503 |  | CAN | Yukon
| ABM | ABM deposit, Finlayson Lake VMS district | Seafloor hydrothermal | Volcanic-hosted massive sulfide (VMS) | bimodal-felsic replacement-style VMS | Cu, Zn | Pb, Ag, Au, Bi, Se, Co | Cu, Zn, Pb, Ag, Au, Bi, Se, Co, Hg, As, Sb, Ba | Denisová and Piercey 2022; van Olden et al. 2020; Manor et al. 2022a |  | A348395-3-1-13 | A348395-3-1-13 | drill core |  |  |  |  | ore material | drill core | drill core | mineral separate | [5 empty] | mineralisation |  |  |  | pyrite, pyrrhotite, arsenopyrite, chalcopyrite, sphalerite, galena, tennantite, tetrahedrite | primary, zone refining, metamorphic (greenschist facies) | massive sulfide lenses, stringers | ABM |  |  |  | magnetite, barite, carbonate, quartz, chlorite, white mica, stannite, sericite | polished thin sections (15); polished blocks (6) | EPMA | JEOL JXA-8230 Super Probe EPMA; Geo Las 193 nm excimer laser (Coherent) coupled to a Thermo Finnigan ELEMENT XR ICP-MS; FEI MLA 650FEG instrument equipped with dual Bruker 5th generation XFlash SDD X-ray detectors | Memorial University; Micro Analysis Facility at MUN-CREAIT | EPMA: accelerating voltage of 25 kV, 2-nA beam current, focused to 1 µm, elemental counting times between 5 and 30 s. LA-ICP-MS: spot diameter of 20 µm for galena and 30 µm for all other sulfides, repetition rate of 5 Hz, energy density of 3 J/cm2, gas blank analyzed for 30 s followed by 40 s of ablation | EPMA: natural and synthetic standards including sphalerite (Zn Kα), rhodonite (Mn Kα), pentlandite (Ni Kα), stibnite (Sb Lα), silver (Ag Lα), cadmium (Cd Lα), cinnabar (Hg Mα), bismuth (Bi Mα), galena (Pb Mα), pyrite (S Kα), arsenopyrite (As Lα), selenium (Se Lα), cuprite (Cu Kα), cobalt (Co Kα). LA-ICP-MS: NIST 610 (synthetic glass) for drift correction; MASS-1 (pressed powder pellet) for calibration/matrix correction, measured every 20 analyses |  |  |  |  | 435002.89 | [21 empty] | 101.53 | [5 empty] | 2304.83 | [9 empty] | 356882.49 | [43 empty] | 873.19 | [15 empty] | 191320.87 |  | 11615.51 | [37 empty] | 1847.92 |  |  |  |  | 2024 | Denisová and Piercey (2024), Mineralium Deposita, 59, 473–503 |  | CAN | Yukon
| ABM | ABM deposit, Finlayson Lake VMS district | Seafloor hydrothermal | Volcanic-hosted massive sulfide (VMS) | bimodal-felsic replacement-style VMS | Cu, Zn | Pb, Ag, Au, Bi, Se, Co | Cu, Zn, Pb, Ag, Au, Bi, Se, Co, Hg, As, Sb, Ba | Denisová and Piercey 2022; van Olden et al. 2020; Manor et al. 2022a |  | A348395-8-1-14* | A348395-8-1-14* | drill core |  |  |  |  | ore material | drill core | drill core | mineral separate | [5 empty] | mineralisation |  |  |  | pyrite, pyrrhotite, arsenopyrite, chalcopyrite, sphalerite, galena, tennantite, tetrahedrite | primary, zone refining, metamorphic (greenschist facies) | massive sulfide lenses, stringers | ABM |  |  |  | magnetite, barite, carbonate, quartz, chlorite, white mica, stannite, sericite | polished thin sections (15); polished blocks (6) | EPMA | JEOL JXA-8230 Super Probe EPMA; Geo Las 193 nm excimer laser (Coherent) coupled to a Thermo Finnigan ELEMENT XR ICP-MS; FEI MLA 650FEG instrument equipped with dual Bruker 5th generation XFlash SDD X-ray detectors | Memorial University; Micro Analysis Facility at MUN-CREAIT | EPMA: accelerating voltage of 25 kV, 2-nA beam current, focused to 1 µm, elemental counting times between 5 and 30 s. LA-ICP-MS: spot diameter of 20 µm for galena and 30 µm for all other sulfides, repetition rate of 5 Hz, energy density of 3 J/cm2, gas blank analyzed for 30 s followed by 40 s of ablation | EPMA: natural and synthetic standards including sphalerite (Zn Kα), rhodonite (Mn Kα), pentlandite (Ni Kα), stibnite (Sb Lα), silver (Ag Lα), cadmium (Cd Lα), cinnabar (Hg Mα), bismuth (Bi Mα), galena (Pb Mα), pyrite (S Kα), arsenopyrite (As Lα), selenium (Se Lα), cuprite (Cu Kα), cobalt (Co Kα). LA-ICP-MS: NIST 610 (synthetic glass) for drift correction; MASS-1 (pressed powder pellet) for calibration/matrix correction, measured every 20 analyses |  |  |  |  | 431855.73 | [21 empty] | 190.24 | [15 empty] | 353151.43 | [43 empty] | 650.85 | [15 empty] | 199819.78 |  | 1772.22 | [37 empty] | 12585.73 |  |  |  |  | 2024 | Denisová and Piercey (2024), Mineralium Deposita, 59, 473–503 |  | CAN | Yukon
| ABM | ABM deposit, Finlayson Lake VMS district | Seafloor hydrothermal | Volcanic-hosted massive sulfide (VMS) | bimodal-felsic replacement-style VMS | Cu, Zn | Pb, Ag, Au, Bi, Se, Co | Cu, Zn, Pb, Ag, Au, Bi, Se, Co, Hg, As, Sb, Ba | Denisová and Piercey 2022; van Olden et al. 2020; Manor et al. 2022a |  | A348395-4-1-7* | A348395-4-1-7* | drill core |  |  |  |  | ore material | drill core | drill core | mineral separate | [5 empty] | mineralisation |  |  |  | pyrite, pyrrhotite, arsenopyrite, chalcopyrite, sphalerite, galena, tennantite, tetrahedrite | primary, zone refining, metamorphic (greenschist facies) | massive sulfide lenses, stringers | ABM |  |  |  | magnetite, barite, carbonate, quartz, chlorite, white mica, stannite, sericite | polished thin sections (15); polished blocks (6) | EPMA | JEOL JXA-8230 Super Probe EPMA; Geo Las 193 nm excimer laser (Coherent) coupled to a Thermo Finnigan ELEMENT XR ICP-MS; FEI MLA 650FEG instrument equipped with dual Bruker 5th generation XFlash SDD X-ray detectors | Memorial University; Micro Analysis Facility at MUN-CREAIT | EPMA: accelerating voltage of 25 kV, 2-nA beam current, focused to 1 µm, elemental counting times between 5 and 30 s. LA-ICP-MS: spot diameter of 20 µm for galena and 30 µm for all other sulfides, repetition rate of 5 Hz, energy density of 3 J/cm2, gas blank analyzed for 30 s followed by 40 s of ablation | EPMA: natural and synthetic standards including sphalerite (Zn Kα), rhodonite (Mn Kα), pentlandite (Ni Kα), stibnite (Sb Lα), silver (Ag Lα), cadmium (Cd Lα), cinnabar (Hg Mα), bismuth (Bi Mα), galena (Pb Mα), pyrite (S Kα), arsenopyrite (As Lα), selenium (Se Lα), cuprite (Cu Kα), cobalt (Co Kα). LA-ICP-MS: NIST 610 (synthetic glass) for drift correction; MASS-1 (pressed powder pellet) for calibration/matrix correction, measured every 20 analyses |  |  |  |  | 431843.72 | [21 empty] | 119.31 | [5 empty] | 3251.24 | [9 empty] | 353182.14 | [43 empty] | 616.66 | [15 empty] | 206070.97 | [39 empty] | 5030.97 |  |  |  |  | 2024 | Denisová and Piercey (2024), Mineralium Deposita, 59, 473–503 |  | CAN | Yukon
| ABM | ABM deposit, Finlayson Lake VMS district | Seafloor hydrothermal | Volcanic-hosted massive sulfide (VMS) | bimodal-felsic replacement-style VMS | Cu, Zn | Pb, Ag, Au, Bi, Se, Co | Cu, Zn, Pb, Ag, Au, Bi, Se, Co, Hg, As, Sb, Ba | Denisová and Piercey 2022; van Olden et al. 2020; Manor et al. 2022a |  | A348395-2-2-12* | A348395-2-2-12* | drill core |  |  |  |  | ore material | drill core | drill core | mineral separate | [5 empty] | mineralisation |  |  |  | pyrite, pyrrhotite, arsenopyrite, chalcopyrite, sphalerite, galena, tennantite, tetrahedrite | primary, zone refining, metamorphic (greenschist facies) | massive sulfide lenses, stringers | ABM |  |  |  | magnetite, barite, carbonate, quartz, chlorite, white mica, stannite, sericite | polished thin sections (15); polished blocks (6) | EPMA | JEOL JXA-8230 Super Probe EPMA; Geo Las 193 nm excimer laser (Coherent) coupled to a Thermo Finnigan ELEMENT XR ICP-MS; FEI MLA 650FEG instrument equipped with dual Bruker 5th generation XFlash SDD X-ray detectors | Memorial University; Micro Analysis Facility at MUN-CREAIT | EPMA: accelerating voltage of 25 kV, 2-nA beam current, focused to 1 µm, elemental counting times between 5 and 30 s. LA-ICP-MS: spot diameter of 20 µm for galena and 30 µm for all other sulfides, repetition rate of 5 Hz, energy density of 3 J/cm2, gas blank analyzed for 30 s followed by 40 s of ablation | EPMA: natural and synthetic standards including sphalerite (Zn Kα), rhodonite (Mn Kα), pentlandite (Ni Kα), stibnite (Sb Lα), silver (Ag Lα), cadmium (Cd Lα), cinnabar (Hg Mα), bismuth (Bi Mα), galena (Pb Mα), pyrite (S Kα), arsenopyrite (As Lα), selenium (Se Lα), cuprite (Cu Kα), cobalt (Co Kα). LA-ICP-MS: NIST 610 (synthetic glass) for drift correction; MASS-1 (pressed powder pellet) for calibration/matrix correction, measured every 20 analyses |  |  |  |  | 434944.7 | [21 empty] | 110.49 | [15 empty] | 355562.24 | [43 empty] | 612.78 | [15 empty] | 194907.33 |  | 9100.5 | [37 empty] | 4781.28 |  |  |  |  | 2024 | Denisová and Piercey (2024), Mineralium Deposita, 59, 473–503 |  | CAN | Yukon
| ABM | ABM deposit, Finlayson Lake VMS district | Seafloor hydrothermal | Volcanic-hosted massive sulfide (VMS) | bimodal-felsic replacement-style VMS | Cu, Zn | Pb, Ag, Au, Bi, Se, Co | Cu, Zn, Pb, Ag, Au, Bi, Se, Co, Hg, As, Sb, Ba | Denisová and Piercey 2022; van Olden et al. 2020; Manor et al. 2022a |  | A348395-2-1-7 | A348395-2-1-7 | drill core |  |  |  |  | ore material | drill core | drill core | mineral separate | [5 empty] | mineralisation |  |  |  | pyrite, pyrrhotite, arsenopyrite, chalcopyrite, sphalerite, galena, tennantite, tetrahedrite | primary, zone refining, metamorphic (greenschist facies) | massive sulfide lenses, stringers | ABM |  |  |  | magnetite, barite, carbonate, quartz, chlorite, white mica, stannite, sericite | polished thin sections (15); polished blocks (6) | EPMA | JEOL JXA-8230 Super Probe EPMA; Geo Las 193 nm excimer laser (Coherent) coupled to a Thermo Finnigan ELEMENT XR ICP-MS; FEI MLA 650FEG instrument equipped with dual Bruker 5th generation XFlash SDD X-ray detectors | Memorial University; Micro Analysis Facility at MUN-CREAIT | EPMA: accelerating voltage of 25 kV, 2-nA beam current, focused to 1 µm, elemental counting times between 5 and 30 s. LA-ICP-MS: spot diameter of 20 µm for galena and 30 µm for all other sulfides, repetition rate of 5 Hz, energy density of 3 J/cm2, gas blank analyzed for 30 s followed by 40 s of ablation | EPMA: natural and synthetic standards including sphalerite (Zn Kα), rhodonite (Mn Kα), pentlandite (Ni Kα), stibnite (Sb Lα), silver (Ag Lα), cadmium (Cd Lα), cinnabar (Hg Mα), bismuth (Bi Mα), galena (Pb Mα), pyrite (S Kα), arsenopyrite (As Lα), selenium (Se Lα), cuprite (Cu Kα), cobalt (Co Kα). LA-ICP-MS: NIST 610 (synthetic glass) for drift correction; MASS-1 (pressed powder pellet) for calibration/matrix correction, measured every 20 analyses |  |  |  |  | 427502.74 | [21 empty] | 244.24 | [15 empty] | 360182.79 | [43 empty] | 600.5 | [15 empty] | 204164.29 |  | 6238.3 | [37 empty] | 1119.43 |  |  |  |  | 2024 | Denisová and Piercey (2024), Mineralium Deposita, 59, 473–503 |  | CAN | Yukon
| ABM | ABM deposit, Finlayson Lake VMS district | Seafloor hydrothermal | Volcanic-hosted massive sulfide (VMS) | bimodal-felsic replacement-style VMS | Cu, Zn | Pb, Ag, Au, Bi, Se, Co | Cu, Zn, Pb, Ag, Au, Bi, Se, Co, Hg, As, Sb, Ba | Denisová and Piercey 2022; van Olden et al. 2020; Manor et al. 2022a |  | A348395-4-1-9* | A348395-4-1-9* | drill core |  |  |  |  | ore material | drill core | drill core | mineral separate | [5 empty] | mineralisation |  |  |  | pyrite, pyrrhotite, arsenopyrite, chalcopyrite, sphalerite, galena, tennantite, tetrahedrite | primary, zone refining, metamorphic (greenschist facies) | massive sulfide lenses, stringers | ABM |  |  |  | magnetite, barite, carbonate, quartz, chlorite, white mica, stannite, sericite | polished thin sections (15); polished blocks (6) | EPMA | JEOL JXA-8230 Super Probe EPMA; Geo Las 193 nm excimer laser (Coherent) coupled to a Thermo Finnigan ELEMENT XR ICP-MS; FEI MLA 650FEG instrument equipped with dual Bruker 5th generation XFlash SDD X-ray detectors | Memorial University; Micro Analysis Facility at MUN-CREAIT | EPMA: accelerating voltage of 25 kV, 2-nA beam current, focused to 1 µm, elemental counting times between 5 and 30 s. LA-ICP-MS: spot diameter of 20 µm for galena and 30 µm for all other sulfides, repetition rate of 5 Hz, energy density of 3 J/cm2, gas blank analyzed for 30 s followed by 40 s of ablation | EPMA: natural and synthetic standards including sphalerite (Zn Kα), rhodonite (Mn Kα), pentlandite (Ni Kα), stibnite (Sb Lα), silver (Ag Lα), cadmium (Cd Lα), cinnabar (Hg Mα), bismuth (Bi Mα), galena (Pb Mα), pyrite (S Kα), arsenopyrite (As Lα), selenium (Se Lα), cuprite (Cu Kα), cobalt (Co Kα). LA-ICP-MS: NIST 610 (synthetic glass) for drift correction; MASS-1 (pressed powder pellet) for calibration/matrix correction, measured every 20 analyses |  |  |  |  | 426382.62 | [21 empty] | 188.68 | [5 empty] | 496.54 | [9 empty] | 345621.04 | [43 empty] | 486.87 | [15 empty] | 203521.45 | [39 empty] | 23535.95 |  |  |  |  | 2024 | Denisová and Piercey (2024), Mineralium Deposita, 59, 473–503 |  | CAN | Yukon
| ABM | ABM deposit, Finlayson Lake VMS district | Seafloor hydrothermal | Volcanic-hosted massive sulfide (VMS) | bimodal-felsic replacement-style VMS | Cu, Zn | Pb, Ag, Au, Bi, Se, Co | Cu, Zn, Pb, Ag, Au, Bi, Se, Co, Hg, As, Sb, Ba | Denisová and Piercey 2022; van Olden et al. 2020; Manor et al. 2022a |  | A348395-8-1-8 | A348395-8-1-8 | drill core |  |  |  |  | ore material | drill core | drill core | mineral separate | [5 empty] | mineralisation |  |  |  | pyrite, pyrrhotite, arsenopyrite, chalcopyrite, sphalerite, galena, tennantite, tetrahedrite | primary, zone refining, metamorphic (greenschist facies) | massive sulfide lenses, stringers | ABM |  |  |  | magnetite, barite, carbonate, quartz, chlorite, white mica, stannite, sericite | polished thin sections (15); polished blocks (6) | EPMA | JEOL JXA-8230 Super Probe EPMA; Geo Las 193 nm excimer laser (Coherent) coupled to a Thermo Finnigan ELEMENT XR ICP-MS; FEI MLA 650FEG instrument equipped with dual Bruker 5th generation XFlash SDD X-ray detectors | Memorial University; Micro Analysis Facility at MUN-CREAIT | EPMA: accelerating voltage of 25 kV, 2-nA beam current, focused to 1 µm, elemental counting times between 5 and 30 s. LA-ICP-MS: spot diameter of 20 µm for galena and 30 µm for all other sulfides, repetition rate of 5 Hz, energy density of 3 J/cm2, gas blank analyzed for 30 s followed by 40 s of ablation | EPMA: natural and synthetic standards including sphalerite (Zn Kα), rhodonite (Mn Kα), pentlandite (Ni Kα), stibnite (Sb Lα), silver (Ag Lα), cadmium (Cd Lα), cinnabar (Hg Mα), bismuth (Bi Mα), galena (Pb Mα), pyrite (S Kα), arsenopyrite (As Lα), selenium (Se Lα), cuprite (Cu Kα), cobalt (Co Kα). LA-ICP-MS: NIST 610 (synthetic glass) for drift correction; MASS-1 (pressed powder pellet) for calibration/matrix correction, measured every 20 analyses |  |  |  |  | 443323.16 | [21 empty] | 212.34 | [5 empty] | 91 | [9 empty] | 357769.78 | [43 empty] | 434.81 | [15 empty] | 194719.71 |  | 3417.73 | [42 empty] | 2024 | Denisová and Piercey (2024), Mineralium Deposita, 59, 473–503 |  | CAN | Yukon
| ABM | ABM deposit, Finlayson Lake VMS district | Seafloor hydrothermal | Volcanic-hosted massive sulfide (VMS) | bimodal-felsic replacement-style VMS | Cu, Zn | Pb, Ag, Au, Bi, Se, Co | Cu, Zn, Pb, Ag, Au, Bi, Se, Co, Hg, As, Sb, Ba | Denisová and Piercey 2022; van Olden et al. 2020; Manor et al. 2022a |  | A348395-4-2-12 | A348395-4-2-12 | drill core |  |  |  |  | ore material | drill core | drill core | mineral separate | [5 empty] | mineralisation |  |  |  | pyrite, pyrrhotite, arsenopyrite, chalcopyrite, sphalerite, galena, tennantite, tetrahedrite | primary, zone refining, metamorphic (greenschist facies) | massive sulfide lenses, stringers | ABM |  |  |  | magnetite, barite, carbonate, quartz, chlorite, white mica, stannite, sericite | polished thin sections (15); polished blocks (6) | EPMA | JEOL JXA-8230 Super Probe EPMA; Geo Las 193 nm excimer laser (Coherent) coupled to a Thermo Finnigan ELEMENT XR ICP-MS; FEI MLA 650FEG instrument equipped with dual Bruker 5th generation XFlash SDD X-ray detectors | Memorial University; Micro Analysis Facility at MUN-CREAIT | EPMA: accelerating voltage of 25 kV, 2-nA beam current, focused to 1 µm, elemental counting times between 5 and 30 s. LA-ICP-MS: spot diameter of 20 µm for galena and 30 µm for all other sulfides, repetition rate of 5 Hz, energy density of 3 J/cm2, gas blank analyzed for 30 s followed by 40 s of ablation | EPMA: natural and synthetic standards including sphalerite (Zn Kα), rhodonite (Mn Kα), pentlandite (Ni Kα), stibnite (Sb Lα), silver (Ag Lα), cadmium (Cd Lα), cinnabar (Hg Mα), bismuth (Bi Mα), galena (Pb Mα), pyrite (S Kα), arsenopyrite (As Lα), selenium (Se Lα), cuprite (Cu Kα), cobalt (Co Kα). LA-ICP-MS: NIST 610 (synthetic glass) for drift correction; MASS-1 (pressed powder pellet) for calibration/matrix correction, measured every 20 analyses |  |  |  |  | 425510.79 | [21 empty] | 204.71 | [5 empty] | 388.95 | [9 empty] | 357256.9 | [43 empty] | 378.74 | [15 empty] | 193572.17 |  | 21228.25 | [37 empty] | 1494.37 |  |  |  |  | 2024 | Denisová and Piercey (2024), Mineralium Deposita, 59, 473–503 |  | CAN | Yukon
| ABM | ABM deposit, Finlayson Lake VMS district | Seafloor hydrothermal | Volcanic-hosted massive sulfide (VMS) | bimodal-felsic replacement-style VMS | Cu, Zn | Pb, Ag, Au, Bi, Se, Co | Cu, Zn, Pb, Ag, Au, Bi, Se, Co, Hg, As, Sb, Ba | Denisová and Piercey 2022; van Olden et al. 2020; Manor et al. 2022a |  | A348395-4-2-10 | A348395-4-2-10 | drill core |  |  |  |  | ore material | drill core | drill core | mineral separate | [5 empty] | mineralisation |  |  |  | pyrite, pyrrhotite, arsenopyrite, chalcopyrite, sphalerite, galena, tennantite, tetrahedrite | primary, zone refining, metamorphic (greenschist facies) | massive sulfide lenses, stringers | ABM |  |  |  | magnetite, barite, carbonate, quartz, chlorite, white mica, stannite, sericite | polished thin sections (15); polished blocks (6) | EPMA | JEOL JXA-8230 Super Probe EPMA; Geo Las 193 nm excimer laser (Coherent) coupled to a Thermo Finnigan ELEMENT XR ICP-MS; FEI MLA 650FEG instrument equipped with dual Bruker 5th generation XFlash SDD X-ray detectors | Memorial University; Micro Analysis Facility at MUN-CREAIT | EPMA: accelerating voltage of 25 kV, 2-nA beam current, focused to 1 µm, elemental counting times between 5 and 30 s. LA-ICP-MS: spot diameter of 20 µm for galena and 30 µm for all other sulfides, repetition rate of 5 Hz, energy density of 3 J/cm2, gas blank analyzed for 30 s followed by 40 s of ablation | EPMA: natural and synthetic standards including sphalerite (Zn Kα), rhodonite (Mn Kα), pentlandite (Ni Kα), stibnite (Sb Lα), silver (Ag Lα), cadmium (Cd Lα), cinnabar (Hg Mα), bismuth (Bi Mα), galena (Pb Mα), pyrite (S Kα), arsenopyrite (As Lα), selenium (Se Lα), cuprite (Cu Kα), cobalt (Co Kα). LA-ICP-MS: NIST 610 (synthetic glass) for drift correction; MASS-1 (pressed powder pellet) for calibration/matrix correction, measured every 20 analyses |  |  |  |  | 427661.43 | [21 empty] | 172.71 | [5 empty] | 1219.15 | [9 empty] | 357983.94 | [43 empty] | 111.76 | [15 empty] | 193296.69 |  | 18947.67 | [37 empty] | 619.74 |  |  |  |  | 2024 | Denisová and Piercey (2024), Mineralium Deposita, 59, 473–503 |  | CAN | Yukon
| ABM | ABM deposit, Finlayson Lake VMS district | Seafloor hydrothermal | Volcanic-hosted massive sulfide (VMS) | bimodal-felsic replacement-style VMS | Cu, Zn | Pb, Ag, Au, Bi, Se, Co | Cu, Zn, Pb, Ag, Au, Bi, Se, Co, Hg, As, Sb, Ba | Denisová and Piercey 2022; van Olden et al. 2020; Manor et al. 2022a |  | A348395-2-2-8* | A348395-2-2-8* | drill core |  |  |  |  | ore material | drill core | drill core | mineral separate | [5 empty] | mineralisation |  |  |  | pyrite, pyrrhotite, arsenopyrite, chalcopyrite, sphalerite, galena, tennantite, tetrahedrite | primary, zone refining, metamorphic (greenschist facies) | massive sulfide lenses, stringers | ABM |  |  |  | magnetite, barite, carbonate, quartz, chlorite, white mica, stannite, sericite | polished thin sections (15); polished blocks (6) | EPMA | JEOL JXA-8230 Super Probe EPMA; Geo Las 193 nm excimer laser (Coherent) coupled to a Thermo Finnigan ELEMENT XR ICP-MS; FEI MLA 650FEG instrument equipped with dual Bruker 5th generation XFlash SDD X-ray detectors | Memorial University; Micro Analysis Facility at MUN-CREAIT | EPMA: accelerating voltage of 25 kV, 2-nA beam current, focused to 1 µm, elemental counting times between 5 and 30 s. LA-ICP-MS: spot diameter of 20 µm for galena and 30 µm for all other sulfides, repetition rate of 5 Hz, energy density of 3 J/cm2, gas blank analyzed for 30 s followed by 40 s of ablation | EPMA: natural and synthetic standards including sphalerite (Zn Kα), rhodonite (Mn Kα), pentlandite (Ni Kα), stibnite (Sb Lα), silver (Ag Lα), cadmium (Cd Lα), cinnabar (Hg Mα), bismuth (Bi Mα), galena (Pb Mα), pyrite (S Kα), arsenopyrite (As Lα), selenium (Se Lα), cuprite (Cu Kα), cobalt (Co Kα). LA-ICP-MS: NIST 610 (synthetic glass) for drift correction; MASS-1 (pressed powder pellet) for calibration/matrix correction, measured every 20 analyses |  |  |  |  | 419805.67 | [21 empty] | 158.8 | [5 empty] | 267.97 | [9 empty] | 350635.68 | [59 empty] | 203549.15 |  | 5577.78 | [37 empty] | 20028.38 |  |  |  |  | 2024 | Denisová and Piercey (2024), Mineralium Deposita, 59, 473–503 |  | CAN | Yukon
| ABM | ABM deposit, Finlayson Lake VMS district | Seafloor hydrothermal | Volcanic-hosted massive sulfide (VMS) | bimodal-felsic replacement-style VMS | Cu, Zn | Pb, Ag, Au, Bi, Se, Co | Cu, Zn, Pb, Ag, Au, Bi, Se, Co, Hg, As, Sb, Ba | Denisová and Piercey 2022; van Olden et al. 2020; Manor et al. 2022a |  | B232695-5-1-10 | B232695-5-1-10 | drill core |  |  |  |  | ore material | drill core | drill core | mineral separate | [5 empty] | mineralisation |  |  |  | pyrite, pyrrhotite, arsenopyrite, chalcopyrite, sphalerite, galena, tennantite, tetrahedrite | primary, zone refining, metamorphic (greenschist facies) | massive sulfide lenses, stringers | KKT |  |  |  | magnetite, barite, carbonate, quartz, chlorite, white mica, stannite, sericite | polished thin sections (15); polished blocks (6) | EPMA | JEOL JXA-8230 Super Probe EPMA; Geo Las 193 nm excimer laser (Coherent) coupled to a Thermo Finnigan ELEMENT XR ICP-MS; FEI MLA 650FEG instrument equipped with dual Bruker 5th generation XFlash SDD X-ray detectors | Memorial University; Micro Analysis Facility at MUN-CREAIT | EPMA: accelerating voltage of 25 kV, 2-nA beam current, focused to 1 µm, elemental counting times between 5 and 30 s. LA-ICP-MS: spot diameter of 20 µm for galena and 30 µm for all other sulfides, repetition rate of 5 Hz, energy density of 3 J/cm2, gas blank analyzed for 30 s followed by 40 s of ablation | EPMA: natural and synthetic standards including sphalerite (Zn Kα), rhodonite (Mn Kα), pentlandite (Ni Kα), stibnite (Sb Lα), silver (Ag Lα), cadmium (Cd Lα), cinnabar (Hg Mα), bismuth (Bi Mα), galena (Pb Mα), pyrite (S Kα), arsenopyrite (As Lα), selenium (Se Lα), cuprite (Cu Kα), cobalt (Co Kα). LA-ICP-MS: NIST 610 (synthetic glass) for drift correction; MASS-1 (pressed powder pellet) for calibration/matrix correction, measured every 20 analyses |  |  |  |  | 430841.14 | [21 empty] | 1162.91 | [5 empty] | 1152.8 | [9 empty] | 349236.51 | [43 empty] | 13551.64 | [15 empty] | 196723.64 |  | 4944.89 | [37 empty] | 2426.94 |  |  |  |  | 2024 | Denisová and Piercey (2024), Mineralium Deposita, 59, 473–503 |  | CAN | Yukon
| ABM | ABM deposit, Finlayson Lake VMS district | Seafloor hydrothermal | Volcanic-hosted massive sulfide (VMS) | bimodal-felsic replacement-style VMS | Cu, Zn | Pb, Ag, Au, Bi, Se, Co | Cu, Zn, Pb, Ag, Au, Bi, Se, Co, Hg, As, Sb, Ba | Denisová and Piercey 2022; van Olden et al. 2020; Manor et al. 2022a |  | B232695-5-1-22 | B232695-5-1-22 | drill core |  |  |  |  | ore material | drill core | drill core | mineral separate | [5 empty] | mineralisation |  |  |  | pyrite, pyrrhotite, arsenopyrite, chalcopyrite, sphalerite, galena, tennantite, tetrahedrite | primary, zone refining, metamorphic (greenschist facies) | massive sulfide lenses, stringers | KKT |  |  |  | magnetite, barite, carbonate, quartz, chlorite, white mica, stannite, sericite | polished thin sections (15); polished blocks (6) | EPMA | JEOL JXA-8230 Super Probe EPMA; Geo Las 193 nm excimer laser (Coherent) coupled to a Thermo Finnigan ELEMENT XR ICP-MS; FEI MLA 650FEG instrument equipped with dual Bruker 5th generation XFlash SDD X-ray detectors | Memorial University; Micro Analysis Facility at MUN-CREAIT | EPMA: accelerating voltage of 25 kV, 2-nA beam current, focused to 1 µm, elemental counting times between 5 and 30 s. LA-ICP-MS: spot diameter of 20 µm for galena and 30 µm for all other sulfides, repetition rate of 5 Hz, energy density of 3 J/cm2, gas blank analyzed for 30 s followed by 40 s of ablation | EPMA: natural and synthetic standards including sphalerite (Zn Kα), rhodonite (Mn Kα), pentlandite (Ni Kα), stibnite (Sb Lα), silver (Ag Lα), cadmium (Cd Lα), cinnabar (Hg Mα), bismuth (Bi Mα), galena (Pb Mα), pyrite (S Kα), arsenopyrite (As Lα), selenium (Se Lα), cuprite (Cu Kα), cobalt (Co Kα). LA-ICP-MS: NIST 610 (synthetic glass) for drift correction; MASS-1 (pressed powder pellet) for calibration/matrix correction, measured every 20 analyses |  |  |  |  | 430640.06 | [21 empty] | 655.84 | [5 empty] | 302.7 | [9 empty] | 357273.31 | [43 empty] | 4006.1 | [15 empty] | 200738.59 |  | 4348.75 | [37 empty] | 2078.52 |  |  |  |  | 2024 | Denisová and Piercey (2024), Mineralium Deposita, 59, 473–503 |  | CAN | Yukon
| ABM | ABM deposit, Finlayson Lake VMS district | Seafloor hydrothermal | Volcanic-hosted massive sulfide (VMS) | bimodal-felsic replacement-style VMS | Cu, Zn | Pb, Ag, Au, Bi, Se, Co | Cu, Zn, Pb, Ag, Au, Bi, Se, Co, Hg, As, Sb, Ba | Denisová and Piercey 2022; van Olden et al. 2020; Manor et al. 2022a |  | B232695-3-1-2 | B232695-3-1-2 | drill core |  |  |  |  | ore material | drill core | drill core | mineral separate | [5 empty] | mineralisation |  |  |  | pyrite, pyrrhotite, arsenopyrite, chalcopyrite, sphalerite, galena, tennantite, tetrahedrite | primary, zone refining, metamorphic (greenschist facies) | massive sulfide lenses, stringers | KKT |  |  |  | magnetite, barite, carbonate, quartz, chlorite, white mica, stannite, sericite | polished thin sections (15); polished blocks (6) | EPMA | JEOL JXA-8230 Super Probe EPMA; Geo Las 193 nm excimer laser (Coherent) coupled to a Thermo Finnigan ELEMENT XR ICP-MS; FEI MLA 650FEG instrument equipped with dual Bruker 5th generation XFlash SDD X-ray detectors | Memorial University; Micro Analysis Facility at MUN-CREAIT | EPMA: accelerating voltage of 25 kV, 2-nA beam current, focused to 1 µm, elemental counting times between 5 and 30 s. LA-ICP-MS: spot diameter of 20 µm for galena and 30 µm for all other sulfides, repetition rate of 5 Hz, energy density of 3 J/cm2, gas blank analyzed for 30 s followed by 40 s of ablation | EPMA: natural and synthetic standards including sphalerite (Zn Kα), rhodonite (Mn Kα), pentlandite (Ni Kα), stibnite (Sb Lα), silver (Ag Lα), cadmium (Cd Lα), cinnabar (Hg Mα), bismuth (Bi Mα), galena (Pb Mα), pyrite (S Kα), arsenopyrite (As Lα), selenium (Se Lα), cuprite (Cu Kα), cobalt (Co Kα). LA-ICP-MS: NIST 610 (synthetic glass) for drift correction; MASS-1 (pressed powder pellet) for calibration/matrix correction, measured every 20 analyses |  |  |  |  | 425388.71 | [21 empty] | 181.36 | [15 empty] | 356627.58 | [43 empty] | 1148.72 | [15 empty] | 204630.63 |  | 10710.11 | [37 empty] | 1360.17 |  |  |  |  | 2024 | Denisová and Piercey (2024), Mineralium Deposita, 59, 473–503 |  | CAN | Yukon
| ABM | ABM deposit, Finlayson Lake VMS district | Seafloor hydrothermal | Volcanic-hosted massive sulfide (VMS) | bimodal-felsic replacement-style VMS | Cu, Zn | Pb, Ag, Au, Bi, Se, Co | Cu, Zn, Pb, Ag, Au, Bi, Se, Co, Hg, As, Sb, Ba | Denisová and Piercey 2022; van Olden et al. 2020; Manor et al. 2022a |  | B232695-2-1-1* | B232695-2-1-1* | drill core |  |  |  |  | ore material | drill core | drill core | mineral separate | [5 empty] | mineralisation |  |  |  | pyrite, pyrrhotite, arsenopyrite, chalcopyrite, sphalerite, galena, tennantite, tetrahedrite | primary, zone refining, metamorphic (greenschist facies) | massive sulfide lenses, stringers | KKT |  |  |  | magnetite, barite, carbonate, quartz, chlorite, white mica, stannite, sericite | polished thin sections (15); polished blocks (6) | EPMA | JEOL JXA-8230 Super Probe EPMA; Geo Las 193 nm excimer laser (Coherent) coupled to a Thermo Finnigan ELEMENT XR ICP-MS; FEI MLA 650FEG instrument equipped with dual Bruker 5th generation XFlash SDD X-ray detectors | Memorial University; Micro Analysis Facility at MUN-CREAIT | EPMA: accelerating voltage of 25 kV, 2-nA beam current, focused to 1 µm, elemental counting times between 5 and 30 s. LA-ICP-MS: spot diameter of 20 µm for galena and 30 µm for all other sulfides, repetition rate of 5 Hz, energy density of 3 J/cm2, gas blank analyzed for 30 s followed by 40 s of ablation | EPMA: natural and synthetic standards including sphalerite (Zn Kα), rhodonite (Mn Kα), pentlandite (Ni Kα), stibnite (Sb Lα), silver (Ag Lα), cadmium (Cd Lα), cinnabar (Hg Mα), bismuth (Bi Mα), galena (Pb Mα), pyrite (S Kα), arsenopyrite (As Lα), selenium (Se Lα), cuprite (Cu Kα), cobalt (Co Kα). LA-ICP-MS: NIST 610 (synthetic glass) for drift correction; MASS-1 (pressed powder pellet) for calibration/matrix correction, measured every 20 analyses |  |  |  |  | 432925.93 | [21 empty] | 258.57 | [15 empty] | 346533.67 | [43 empty] | 855.27 | [15 empty] | 196045.86 |  | 8035.56 | [37 empty] | 15305.36 |  |  |  |  | 2024 | Denisová and Piercey (2024), Mineralium Deposita, 59, 473–503 |  | CAN | Yukon
| ABM | ABM deposit, Finlayson Lake VMS district | Seafloor hydrothermal | Volcanic-hosted massive sulfide (VMS) | bimodal-felsic replacement-style VMS | Cu, Zn | Pb, Ag, Au, Bi, Se, Co | Cu, Zn, Pb, Ag, Au, Bi, Se, Co, Hg, As, Sb, Ba | Denisová and Piercey 2022; van Olden et al. 2020; Manor et al. 2022a |  | B232695-3-1-12 | B232695-3-1-12 | drill core |  |  |  |  | ore material | drill core | drill core | mineral separate | [5 empty] | mineralisation |  |  |  | pyrite, pyrrhotite, arsenopyrite, chalcopyrite, sphalerite, galena, tennantite, tetrahedrite | primary, zone refining, metamorphic (greenschist facies) | massive sulfide lenses, stringers | KKT |  |  |  | magnetite, barite, carbonate, quartz, chlorite, white mica, stannite, sericite | polished thin sections (15); polished blocks (6) | EPMA | JEOL JXA-8230 Super Probe EPMA; Geo Las 193 nm excimer laser (Coherent) coupled to a Thermo Finnigan ELEMENT XR ICP-MS; FEI MLA 650FEG instrument equipped with dual Bruker 5th generation XFlash SDD X-ray detectors | Memorial University; Micro Analysis Facility at MUN-CREAIT | EPMA: accelerating voltage of 25 kV, 2-nA beam current, focused to 1 µm, elemental counting times between 5 and 30 s. LA-ICP-MS: spot diameter of 20 µm for galena and 30 µm for all other sulfides, repetition rate of 5 Hz, energy density of 3 J/cm2, gas blank analyzed for 30 s followed by 40 s of ablation | EPMA: natural and synthetic standards including sphalerite (Zn Kα), rhodonite (Mn Kα), pentlandite (Ni Kα), stibnite (Sb Lα), silver (Ag Lα), cadmium (Cd Lα), cinnabar (Hg Mα), bismuth (Bi Mα), galena (Pb Mα), pyrite (S Kα), arsenopyrite (As Lα), selenium (Se Lα), cuprite (Cu Kα), cobalt (Co Kα). LA-ICP-MS: NIST 610 (synthetic glass) for drift correction; MASS-1 (pressed powder pellet) for calibration/matrix correction, measured every 20 analyses |  |  |  |  | 426694.79 | [21 empty] | 542.29 | [15 empty] | 362714.28 | [43 empty] | 632.72 | [15 empty] | 201170.95 |  | 8204.71 | [37 empty] | 60.25 |  |  |  |  | 2024 | Denisová and Piercey (2024), Mineralium Deposita, 59, 473–503 |  | CAN | Yukon
| ABM | ABM deposit, Finlayson Lake VMS district | Seafloor hydrothermal | Volcanic-hosted massive sulfide (VMS) | bimodal-felsic replacement-style VMS | Cu, Zn | Pb, Ag, Au, Bi, Se, Co | Cu, Zn, Pb, Ag, Au, Bi, Se, Co, Hg, As, Sb, Ba | Denisová and Piercey 2022; van Olden et al. 2020; Manor et al. 2022a |  | B232695-2-1-2* | B232695-2-1-2* | drill core |  |  |  |  | ore material | drill core | drill core | mineral separate | [5 empty] | mineralisation |  |  |  | pyrite, pyrrhotite, arsenopyrite, chalcopyrite, sphalerite, galena, tennantite, tetrahedrite | primary, zone refining, metamorphic (greenschist facies) | massive sulfide lenses, stringers | KKT |  |  |  | magnetite, barite, carbonate, quartz, chlorite, white mica, stannite, sericite | polished thin sections (15); polished blocks (6) | EPMA | JEOL JXA-8230 Super Probe EPMA; Geo Las 193 nm excimer laser (Coherent) coupled to a Thermo Finnigan ELEMENT XR ICP-MS; FEI MLA 650FEG instrument equipped with dual Bruker 5th generation XFlash SDD X-ray detectors | Memorial University; Micro Analysis Facility at MUN-CREAIT | EPMA: accelerating voltage of 25 kV, 2-nA beam current, focused to 1 µm, elemental counting times between 5 and 30 s. LA-ICP-MS: spot diameter of 20 µm for galena and 30 µm for all other sulfides, repetition rate of 5 Hz, energy density of 3 J/cm2, gas blank analyzed for 30 s followed by 40 s of ablation | EPMA: natural and synthetic standards including sphalerite (Zn Kα), rhodonite (Mn Kα), pentlandite (Ni Kα), stibnite (Sb Lα), silver (Ag Lα), cadmium (Cd Lα), cinnabar (Hg Mα), bismuth (Bi Mα), galena (Pb Mα), pyrite (S Kα), arsenopyrite (As Lα), selenium (Se Lα), cuprite (Cu Kα), cobalt (Co Kα). LA-ICP-MS: NIST 610 (synthetic glass) for drift correction; MASS-1 (pressed powder pellet) for calibration/matrix correction, measured every 20 analyses |  |  |  |  | 432137.17 | [21 empty] | 200.08 | [15 empty] | 356455.45 | [43 empty] | 410.17 | [15 empty] | 202466.94 |  | 3681.4 | [37 empty] | 4651.77 |  |  |  |  | 2024 | Denisová and Piercey (2024), Mineralium Deposita, 59, 473–503 |  | CAN | Yukon
| ABM | ABM deposit, Finlayson Lake VMS district | Seafloor hydrothermal | Volcanic-hosted massive sulfide (VMS) | bimodal-felsic replacement-style VMS | Cu, Zn | Pb, Ag, Au, Bi, Se, Co | Cu, Zn, Pb, Ag, Au, Bi, Se, Co, Hg, As, Sb, Ba | Denisová and Piercey 2022; van Olden et al. 2020; Manor et al. 2022a |  | B233308-5-1-6 | B233308-5-1-6 | drill core |  |  |  |  | ore material | drill core | drill core | mineral separate | [5 empty] | mineralisation |  |  |  | pyrite, pyrrhotite, arsenopyrite, chalcopyrite, sphalerite, galena, tennantite, tetrahedrite | primary, zone refining, metamorphic (greenschist facies) | massive sulfide lenses, stringers | KKT |  |  |  | magnetite, barite, carbonate, quartz, chlorite, white mica, stannite, sericite | polished thin sections (15); polished blocks (6) | EPMA | JEOL JXA-8230 Super Probe EPMA; Geo Las 193 nm excimer laser (Coherent) coupled to a Thermo Finnigan ELEMENT XR ICP-MS; FEI MLA 650FEG instrument equipped with dual Bruker 5th generation XFlash SDD X-ray detectors | Memorial University; Micro Analysis Facility at MUN-CREAIT | EPMA: accelerating voltage of 25 kV, 2-nA beam current, focused to 1 µm, elemental counting times between 5 and 30 s. LA-ICP-MS: spot diameter of 20 µm for galena and 30 µm for all other sulfides, repetition rate of 5 Hz, energy density of 3 J/cm2, gas blank analyzed for 30 s followed by 40 s of ablation | EPMA: natural and synthetic standards including sphalerite (Zn Kα), rhodonite (Mn Kα), pentlandite (Ni Kα), stibnite (Sb Lα), silver (Ag Lα), cadmium (Cd Lα), cinnabar (Hg Mα), bismuth (Bi Mα), galena (Pb Mα), pyrite (S Kα), arsenopyrite (As Lα), selenium (Se Lα), cuprite (Cu Kα), cobalt (Co Kα). LA-ICP-MS: NIST 610 (synthetic glass) for drift correction; MASS-1 (pressed powder pellet) for calibration/matrix correction, measured every 20 analyses |  |  |  |  | 419305.13 | [21 empty] | 143.61 | [15 empty] | 363362.2 | [43 empty] | 5237.59 | [15 empty] | 209008.66 |  | 3333.88 | [42 empty] | 2024 | Denisová and Piercey (2024), Mineralium Deposita, 59, 473–503 |  | CAN | Yukon
| ABM | ABM deposit, Finlayson Lake VMS district | Seafloor hydrothermal | Volcanic-hosted massive sulfide (VMS) | bimodal-felsic replacement-style VMS | Cu, Zn | Pb, Ag, Au, Bi, Se, Co | Cu, Zn, Pb, Ag, Au, Bi, Se, Co, Hg, As, Sb, Ba | Denisová and Piercey 2022; van Olden et al. 2020; Manor et al. 2022a |  | B233308-4-1-1 | B233308-4-1-1 | drill core |  |  |  |  | ore material | drill core | drill core | mineral separate | [5 empty] | mineralisation |  |  |  | pyrite, pyrrhotite, arsenopyrite, chalcopyrite, sphalerite, galena, tennantite, tetrahedrite | primary, zone refining, metamorphic (greenschist facies) | massive sulfide lenses, stringers | KKT |  |  |  | magnetite, barite, carbonate, quartz, chlorite, white mica, stannite, sericite | polished thin sections (15); polished blocks (6) | EPMA | JEOL JXA-8230 Super Probe EPMA; Geo Las 193 nm excimer laser (Coherent) coupled to a Thermo Finnigan ELEMENT XR ICP-MS; FEI MLA 650FEG instrument equipped with dual Bruker 5th generation XFlash SDD X-ray detectors | Memorial University; Micro Analysis Facility at MUN-CREAIT | EPMA: accelerating voltage of 25 kV, 2-nA beam current, focused to 1 µm, elemental counting times between 5 and 30 s. LA-ICP-MS: spot diameter of 20 µm for galena and 30 µm for all other sulfides, repetition rate of 5 Hz, energy density of 3 J/cm2, gas blank analyzed for 30 s followed by 40 s of ablation | EPMA: natural and synthetic standards including sphalerite (Zn Kα), rhodonite (Mn Kα), pentlandite (Ni Kα), stibnite (Sb Lα), silver (Ag Lα), cadmium (Cd Lα), cinnabar (Hg Mα), bismuth (Bi Mα), galena (Pb Mα), pyrite (S Kα), arsenopyrite (As Lα), selenium (Se Lα), cuprite (Cu Kα), cobalt (Co Kα). LA-ICP-MS: NIST 610 (synthetic glass) for drift correction; MASS-1 (pressed powder pellet) for calibration/matrix correction, measured every 20 analyses |  |  |  |  | 427245.94 | [21 empty] | 252.67 | [15 empty] | 357067.06 | [43 empty] | 1082.63 | [15 empty] | 205599.07 |  | 9237.45 | [42 empty] | 2024 | Denisová and Piercey (2024), Mineralium Deposita, 59, 473–503 |  | CAN | Yukon
| ABM | ABM deposit, Finlayson Lake VMS district | Seafloor hydrothermal | Volcanic-hosted massive sulfide (VMS) | bimodal-felsic replacement-style VMS | Cu, Zn | Pb, Ag, Au, Bi, Se, Co | Cu, Zn, Pb, Ag, Au, Bi, Se, Co, Hg, As, Sb, Ba | Denisová and Piercey 2022; van Olden et al. 2020; Manor et al. 2022a |  | B233308-7-1-6 | B233308-7-1-6 | drill core |  |  |  |  | ore material | drill core | drill core | mineral separate | [5 empty] | mineralisation |  |  |  | pyrite, pyrrhotite, arsenopyrite, chalcopyrite, sphalerite, galena, tennantite, tetrahedrite | primary, zone refining, metamorphic (greenschist facies) | massive sulfide lenses, stringers | KKT |  |  |  | magnetite, barite, carbonate, quartz, chlorite, white mica, stannite, sericite | polished thin sections (15); polished blocks (6) | EPMA | JEOL JXA-8230 Super Probe EPMA; Geo Las 193 nm excimer laser (Coherent) coupled to a Thermo Finnigan ELEMENT XR ICP-MS; FEI MLA 650FEG instrument equipped with dual Bruker 5th generation XFlash SDD X-ray detectors | Memorial University; Micro Analysis Facility at MUN-CREAIT | EPMA: accelerating voltage of 25 kV, 2-nA beam current, focused to 1 µm, elemental counting times between 5 and 30 s. LA-ICP-MS: spot diameter of 20 µm for galena and 30 µm for all other sulfides, repetition rate of 5 Hz, energy density of 3 J/cm2, gas blank analyzed for 30 s followed by 40 s of ablation | EPMA: natural and synthetic standards including sphalerite (Zn Kα), rhodonite (Mn Kα), pentlandite (Ni Kα), stibnite (Sb Lα), silver (Ag Lα), cadmium (Cd Lα), cinnabar (Hg Mα), bismuth (Bi Mα), galena (Pb Mα), pyrite (S Kα), arsenopyrite (As Lα), selenium (Se Lα), cuprite (Cu Kα), cobalt (Co Kα). LA-ICP-MS: NIST 610 (synthetic glass) for drift correction; MASS-1 (pressed powder pellet) for calibration/matrix correction, measured every 20 analyses |  |  |  |  | 412793.99 | [21 empty] | 233.52 | [15 empty] | 366066.63 | [43 empty] | 639.8 | [15 empty] | 209690.03 |  | 10680.96 | [42 empty] | 2024 | Denisová and Piercey (2024), Mineralium Deposita, 59, 473–503 |  | CAN | Yukon
| ABM | ABM deposit, Finlayson Lake VMS district | Seafloor hydrothermal | Volcanic-hosted massive sulfide (VMS) | bimodal-felsic replacement-style VMS | Cu, Zn | Pb, Ag, Au, Bi, Se, Co | Cu, Zn, Pb, Ag, Au, Bi, Se, Co, Hg, As, Sb, Ba | Denisová and Piercey 2022; van Olden et al. 2020; Manor et al. 2022a |  | B233308-4-1-6 | B233308-4-1-6 | drill core |  |  |  |  | ore material | drill core | drill core | mineral separate | [5 empty] | mineralisation |  |  |  | pyrite, pyrrhotite, arsenopyrite, chalcopyrite, sphalerite, galena, tennantite, tetrahedrite | primary, zone refining, metamorphic (greenschist facies) | massive sulfide lenses, stringers | KKT |  |  |  | magnetite, barite, carbonate, quartz, chlorite, white mica, stannite, sericite | polished thin sections (15); polished blocks (6) | EPMA | JEOL JXA-8230 Super Probe EPMA; Geo Las 193 nm excimer laser (Coherent) coupled to a Thermo Finnigan ELEMENT XR ICP-MS; FEI MLA 650FEG instrument equipped with dual Bruker 5th generation XFlash SDD X-ray detectors | Memorial University; Micro Analysis Facility at MUN-CREAIT | EPMA: accelerating voltage of 25 kV, 2-nA beam current, focused to 1 µm, elemental counting times between 5 and 30 s. LA-ICP-MS: spot diameter of 20 µm for galena and 30 µm for all other sulfides, repetition rate of 5 Hz, energy density of 3 J/cm2, gas blank analyzed for 30 s followed by 40 s of ablation | EPMA: natural and synthetic standards including sphalerite (Zn Kα), rhodonite (Mn Kα), pentlandite (Ni Kα), stibnite (Sb Lα), silver (Ag Lα), cadmium (Cd Lα), cinnabar (Hg Mα), bismuth (Bi Mα), galena (Pb Mα), pyrite (S Kα), arsenopyrite (As Lα), selenium (Se Lα), cuprite (Cu Kα), cobalt (Co Kα). LA-ICP-MS: NIST 610 (synthetic glass) for drift correction; MASS-1 (pressed powder pellet) for calibration/matrix correction, measured every 20 analyses |  |  |  |  | 408900.19 | [21 empty] | 173.35 | [5 empty] | 122.36 | [9 empty] | 362177.27 | [43 empty] | 561.49 | [15 empty] | 212260.87 |  | 16284.62 | [42 empty] | 2024 | Denisová and Piercey (2024), Mineralium Deposita, 59, 473–503 |  | CAN | Yukon
| ABM | ABM deposit, Finlayson Lake VMS district | Seafloor hydrothermal | Volcanic-hosted massive sulfide (VMS) | bimodal-felsic replacement-style VMS | Cu, Zn | Pb, Ag, Au, Bi, Se, Co | Cu, Zn, Pb, Ag, Au, Bi, Se, Co, Hg, As, Sb, Ba | Denisová and Piercey 2022; van Olden et al. 2020; Manor et al. 2022a |  | B233308-7-1-9 | B233308-7-1-9 | drill core |  |  |  |  | ore material | drill core | drill core | mineral separate | [5 empty] | mineralisation |  |  |  | pyrite, pyrrhotite, arsenopyrite, chalcopyrite, sphalerite, galena, tennantite, tetrahedrite | primary, zone refining, metamorphic (greenschist facies) | massive sulfide lenses, stringers | KKT |  |  |  | magnetite, barite, carbonate, quartz, chlorite, white mica, stannite, sericite | polished thin sections (15); polished blocks (6) | EPMA | JEOL JXA-8230 Super Probe EPMA; Geo Las 193 nm excimer laser (Coherent) coupled to a Thermo Finnigan ELEMENT XR ICP-MS; FEI MLA 650FEG instrument equipped with dual Bruker 5th generation XFlash SDD X-ray detectors | Memorial University; Micro Analysis Facility at MUN-CREAIT | EPMA: accelerating voltage of 25 kV, 2-nA beam current, focused to 1 µm, elemental counting times between 5 and 30 s. LA-ICP-MS: spot diameter of 20 µm for galena and 30 µm for all other sulfides, repetition rate of 5 Hz, energy density of 3 J/cm2, gas blank analyzed for 30 s followed by 40 s of ablation | EPMA: natural and synthetic standards including sphalerite (Zn Kα), rhodonite (Mn Kα), pentlandite (Ni Kα), stibnite (Sb Lα), silver (Ag Lα), cadmium (Cd Lα), cinnabar (Hg Mα), bismuth (Bi Mα), galena (Pb Mα), pyrite (S Kα), arsenopyrite (As Lα), selenium (Se Lα), cuprite (Cu Kα), cobalt (Co Kα). LA-ICP-MS: NIST 610 (synthetic glass) for drift correction; MASS-1 (pressed powder pellet) for calibration/matrix correction, measured every 20 analyses |  |  |  |  | 410724.86 | [21 empty] | 212.85 | [15 empty] | 362084.68 | [43 empty] | 212.87 | [15 empty] | 212543.83 |  | 13713.49 | [37 empty] | 527.05 |  |  |  |  | 2024 | Denisová and Piercey (2024), Mineralium Deposita, 59, 473–503 |  | CAN | Yukon
| ABM | ABM deposit, Finlayson Lake VMS district | Seafloor hydrothermal | Volcanic-hosted massive sulfide (VMS) | bimodal-felsic replacement-style VMS | Cu, Zn | Pb, Ag, Au, Bi, Se, Co | Cu, Zn, Pb, Ag, Au, Bi, Se, Co, Hg, As, Sb, Ba | Denisová and Piercey 2022; van Olden et al. 2020; Manor et al. 2022a |  | B233308-7-1-1 | B233308-7-1-1 | drill core |  |  |  |  | ore material | drill core | drill core | mineral separate | [5 empty] | mineralisation |  |  |  | pyrite, pyrrhotite, arsenopyrite, chalcopyrite, sphalerite, galena, tennantite, tetrahedrite | primary, zone refining, metamorphic (greenschist facies) | massive sulfide lenses, stringers | KKT |  |  |  | magnetite, barite, carbonate, quartz, chlorite, white mica, stannite, sericite | polished thin sections (15); polished blocks (6) | EPMA | JEOL JXA-8230 Super Probe EPMA; Geo Las 193 nm excimer laser (Coherent) coupled to a Thermo Finnigan ELEMENT XR ICP-MS; FEI MLA 650FEG instrument equipped with dual Bruker 5th generation XFlash SDD X-ray detectors | Memorial University; Micro Analysis Facility at MUN-CREAIT | EPMA: accelerating voltage of 25 kV, 2-nA beam current, focused to 1 µm, elemental counting times between 5 and 30 s. LA-ICP-MS: spot diameter of 20 µm for galena and 30 µm for all other sulfides, repetition rate of 5 Hz, energy density of 3 J/cm2, gas blank analyzed for 30 s followed by 40 s of ablation | EPMA: natural and synthetic standards including sphalerite (Zn Kα), rhodonite (Mn Kα), pentlandite (Ni Kα), stibnite (Sb Lα), silver (Ag Lα), cadmium (Cd Lα), cinnabar (Hg Mα), bismuth (Bi Mα), galena (Pb Mα), pyrite (S Kα), arsenopyrite (As Lα), selenium (Se Lα), cuprite (Cu Kα), cobalt (Co Kα). LA-ICP-MS: NIST 610 (synthetic glass) for drift correction; MASS-1 (pressed powder pellet) for calibration/matrix correction, measured every 20 analyses |  |  |  |  | 403175.59 | [21 empty] | 152.9 | [15 empty] | 370284.29 | [43 empty] | 112.32 | [15 empty] | 222562 |  | 4271.02 | [42 empty] | 2024 | Denisová and Piercey (2024), Mineralium Deposita, 59, 473–503 |  | CAN | Yukon
| ABM | ABM deposit, Finlayson Lake VMS district | Seafloor hydrothermal | Volcanic-hosted massive sulfide (VMS) | bimodal-felsic replacement-style VMS | Cu, Zn | Pb, Ag, Au, Bi, Se, Co | Cu, Zn, Pb, Ag, Au, Bi, Se, Co, Hg, As, Sb, Ba | Denisová and Piercey 2022; van Olden et al. 2020; Manor et al. 2022a |  | B233308-5-1-9 | B233308-5-1-9 | drill core |  |  |  |  | ore material | drill core | drill core | mineral separate | [5 empty] | mineralisation |  |  |  | pyrite, pyrrhotite, arsenopyrite, chalcopyrite, sphalerite, galena, tennantite, tetrahedrite | primary, zone refining, metamorphic (greenschist facies) | massive sulfide lenses, stringers | KKT |  |  |  | magnetite, barite, carbonate, quartz, chlorite, white mica, stannite, sericite | polished thin sections (15); polished blocks (6) | EPMA | JEOL JXA-8230 Super Probe EPMA; Geo Las 193 nm excimer laser (Coherent) coupled to a Thermo Finnigan ELEMENT XR ICP-MS; FEI MLA 650FEG instrument equipped with dual Bruker 5th generation XFlash SDD X-ray detectors | Memorial University; Micro Analysis Facility at MUN-CREAIT | EPMA: accelerating voltage of 25 kV, 2-nA beam current, focused to 1 µm, elemental counting times between 5 and 30 s. LA-ICP-MS: spot diameter of 20 µm for galena and 30 µm for all other sulfides, repetition rate of 5 Hz, energy density of 3 J/cm2, gas blank analyzed for 30 s followed by 40 s of ablation | EPMA: natural and synthetic standards including sphalerite (Zn Kα), rhodonite (Mn Kα), pentlandite (Ni Kα), stibnite (Sb Lα), silver (Ag Lα), cadmium (Cd Lα), cinnabar (Hg Mα), bismuth (Bi Mα), galena (Pb Mα), pyrite (S Kα), arsenopyrite (As Lα), selenium (Se Lα), cuprite (Cu Kα), cobalt (Co Kα). LA-ICP-MS: NIST 610 (synthetic glass) for drift correction; MASS-1 (pressed powder pellet) for calibration/matrix correction, measured every 20 analyses |  |  |  |  | 420134.81 | [21 empty] | 234.12 | [15 empty] | 364631.14 | [59 empty] | 209224.45 |  | 4957.3 | [37 empty] | 824.52 |  |  |  |  | 2024 | Denisová and Piercey (2024), Mineralium Deposita, 59, 473–503 |  | CAN | Yukon
| ABM | ABM deposit, Finlayson Lake VMS district | Seafloor hydrothermal | Volcanic-hosted massive sulfide (VMS) | bimodal-felsic replacement-style VMS | Cu, Zn | Pb, Ag, Au, Bi, Se, Co | Cu, Zn, Pb, Ag, Au, Bi, Se, Co, Hg, As, Sb, Ba | Denisová and Piercey 2022; van Olden et al. 2020; Manor et al. 2022a |  | B265159A-3-2-10* | B265159A-3-2-10* | drill core |  |  |  |  | ore material | drill core | drill core | mineral separate | [5 empty] | mineralisation |  |  |  | pyrite, pyrrhotite, arsenopyrite, chalcopyrite, sphalerite, galena, tennantite, tetrahedrite | primary, zone refining, metamorphic (greenschist facies) | massive sulfide lenses, stringers | KKT |  |  |  | magnetite, barite, carbonate, quartz, chlorite, white mica, stannite, sericite | polished thin sections (15); polished blocks (6) | EPMA | JEOL JXA-8230 Super Probe EPMA; Geo Las 193 nm excimer laser (Coherent) coupled to a Thermo Finnigan ELEMENT XR ICP-MS; FEI MLA 650FEG instrument equipped with dual Bruker 5th generation XFlash SDD X-ray detectors | Memorial University; Micro Analysis Facility at MUN-CREAIT | EPMA: accelerating voltage of 25 kV, 2-nA beam current, focused to 1 µm, elemental counting times between 5 and 30 s. LA-ICP-MS: spot diameter of 20 µm for galena and 30 µm for all other sulfides, repetition rate of 5 Hz, energy density of 3 J/cm2, gas blank analyzed for 30 s followed by 40 s of ablation | EPMA: natural and synthetic standards including sphalerite (Zn Kα), rhodonite (Mn Kα), pentlandite (Ni Kα), stibnite (Sb Lα), silver (Ag Lα), cadmium (Cd Lα), cinnabar (Hg Mα), bismuth (Bi Mα), galena (Pb Mα), pyrite (S Kα), arsenopyrite (As Lα), selenium (Se Lα), cuprite (Cu Kα), cobalt (Co Kα). LA-ICP-MS: NIST 610 (synthetic glass) for drift correction; MASS-1 (pressed powder pellet) for calibration/matrix correction, measured every 20 analyses |  |  |  |  | 365845.23 | [21 empty] | 1006.05 | [5 empty] | 660.54 | [9 empty] | 334322.43 | [43 empty] | 4176.62 | [15 empty] | 243066.93 |  | 1758.04 | [37 empty] | 49052.39 |  |  |  |  | 2024 | Denisová and Piercey (2024), Mineralium Deposita, 59, 473–503 |  | CAN | Yukon
| ABM | ABM deposit, Finlayson Lake VMS district | Seafloor hydrothermal | Volcanic-hosted massive sulfide (VMS) | bimodal-felsic replacement-style VMS | Cu, Zn | Pb, Ag, Au, Bi, Se, Co | Cu, Zn, Pb, Ag, Au, Bi, Se, Co, Hg, As, Sb, Ba | Denisová and Piercey 2022; van Olden et al. 2020; Manor et al. 2022a |  | B265159A-3-2-26* | B265159A-3-2-26* | drill core |  |  |  |  | ore material | drill core | drill core | mineral separate | [5 empty] | mineralisation |  |  |  | pyrite, pyrrhotite, arsenopyrite, chalcopyrite, sphalerite, galena, tennantite, tetrahedrite | primary, zone refining, metamorphic (greenschist facies) | massive sulfide lenses, stringers | KKT |  |  |  | magnetite, barite, carbonate, quartz, chlorite, white mica, stannite, sericite | polished thin sections (15); polished blocks (6) | EPMA | JEOL JXA-8230 Super Probe EPMA; Geo Las 193 nm excimer laser (Coherent) coupled to a Thermo Finnigan ELEMENT XR ICP-MS; FEI MLA 650FEG instrument equipped with dual Bruker 5th generation XFlash SDD X-ray detectors | Memorial University; Micro Analysis Facility at MUN-CREAIT | EPMA: accelerating voltage of 25 kV, 2-nA beam current, focused to 1 µm, elemental counting times between 5 and 30 s. LA-ICP-MS: spot diameter of 20 µm for galena and 30 µm for all other sulfides, repetition rate of 5 Hz, energy density of 3 J/cm2, gas blank analyzed for 30 s followed by 40 s of ablation | EPMA: natural and synthetic standards including sphalerite (Zn Kα), rhodonite (Mn Kα), pentlandite (Ni Kα), stibnite (Sb Lα), silver (Ag Lα), cadmium (Cd Lα), cinnabar (Hg Mα), bismuth (Bi Mα), galena (Pb Mα), pyrite (S Kα), arsenopyrite (As Lα), selenium (Se Lα), cuprite (Cu Kα), cobalt (Co Kα). LA-ICP-MS: NIST 610 (synthetic glass) for drift correction; MASS-1 (pressed powder pellet) for calibration/matrix correction, measured every 20 analyses |  |  |  |  | 435369.56 | [21 empty] | 1572.79 | [5 empty] | 776.31 | [9 empty] | 352072.36 | [43 empty] | 927.54 | [15 empty] | 200984 |  | 3569.02 | [37 empty] | 4718.36 |  |  |  |  | 2024 | Denisová and Piercey (2024), Mineralium Deposita, 59, 473–503 |  | CAN | Yukon
| ABM | ABM deposit, Finlayson Lake VMS district | Seafloor hydrothermal | Volcanic-hosted massive sulfide (VMS) | bimodal-felsic replacement-style VMS | Cu, Zn | Pb, Ag, Au, Bi, Se, Co | Cu, Zn, Pb, Ag, Au, Bi, Se, Co, Hg, As, Sb, Ba | Denisová and Piercey 2022; van Olden et al. 2020; Manor et al. 2022a |  | B265159A-4-1-20 | B265159A-4-1-20 | drill core |  |  |  |  | ore material | drill core | drill core | mineral separate | [5 empty] | mineralisation |  |  |  | pyrite, pyrrhotite, arsenopyrite, chalcopyrite, sphalerite, galena, tennantite, tetrahedrite | primary, zone refining, metamorphic (greenschist facies) | massive sulfide lenses, stringers | KKT |  |  |  | magnetite, barite, carbonate, quartz, chlorite, white mica, stannite, sericite | polished thin sections (15); polished blocks (6) | EPMA | JEOL JXA-8230 Super Probe EPMA; Geo Las 193 nm excimer laser (Coherent) coupled to a Thermo Finnigan ELEMENT XR ICP-MS; FEI MLA 650FEG instrument equipped with dual Bruker 5th generation XFlash SDD X-ray detectors | Memorial University; Micro Analysis Facility at MUN-CREAIT | EPMA: accelerating voltage of 25 kV, 2-nA beam current, focused to 1 µm, elemental counting times between 5 and 30 s. LA-ICP-MS: spot diameter of 20 µm for galena and 30 µm for all other sulfides, repetition rate of 5 Hz, energy density of 3 J/cm2, gas blank analyzed for 30 s followed by 40 s of ablation | EPMA: natural and synthetic standards including sphalerite (Zn Kα), rhodonite (Mn Kα), pentlandite (Ni Kα), stibnite (Sb Lα), silver (Ag Lα), cadmium (Cd Lα), cinnabar (Hg Mα), bismuth (Bi Mα), galena (Pb Mα), pyrite (S Kα), arsenopyrite (As Lα), selenium (Se Lα), cuprite (Cu Kα), cobalt (Co Kα). LA-ICP-MS: NIST 610 (synthetic glass) for drift correction; MASS-1 (pressed powder pellet) for calibration/matrix correction, measured every 20 analyses |  |  |  |  | 418258.09 | [21 empty] | 944.6 | [5 empty] | 71.1 | [9 empty] | 359375.95 | [43 empty] | 843.12 | [15 empty] | 207426.83 |  | 12249.38 | [37 empty] | 873.5 |  |  |  |  | 2024 | Denisová and Piercey (2024), Mineralium Deposita, 59, 473–503 |  | CAN | Yukon
| ABM | ABM deposit, Finlayson Lake VMS district | Seafloor hydrothermal | Volcanic-hosted massive sulfide (VMS) | bimodal-felsic replacement-style VMS | Cu, Zn | Pb, Ag, Au, Bi, Se, Co | Cu, Zn, Pb, Ag, Au, Bi, Se, Co, Hg, As, Sb, Ba | Denisová and Piercey 2022; van Olden et al. 2020; Manor et al. 2022a |  | B265159A-9-1-16 | B265159A-9-1-16 | drill core |  |  |  |  | ore material | drill core | drill core | mineral separate | [5 empty] | mineralisation |  |  |  | pyrite, pyrrhotite, arsenopyrite, chalcopyrite, sphalerite, galena, tennantite, tetrahedrite | primary, zone refining, metamorphic (greenschist facies) | massive sulfide lenses, stringers | KKT |  |  |  | magnetite, barite, carbonate, quartz, chlorite, white mica, stannite, sericite | polished thin sections (15); polished blocks (6) | EPMA | JEOL JXA-8230 Super Probe EPMA; Geo Las 193 nm excimer laser (Coherent) coupled to a Thermo Finnigan ELEMENT XR ICP-MS; FEI MLA 650FEG instrument equipped with dual Bruker 5th generation XFlash SDD X-ray detectors | Memorial University; Micro Analysis Facility at MUN-CREAIT | EPMA: accelerating voltage of 25 kV, 2-nA beam current, focused to 1 µm, elemental counting times between 5 and 30 s. LA-ICP-MS: spot diameter of 20 µm for galena and 30 µm for all other sulfides, repetition rate of 5 Hz, energy density of 3 J/cm2, gas blank analyzed for 30 s followed by 40 s of ablation | EPMA: natural and synthetic standards including sphalerite (Zn Kα), rhodonite (Mn Kα), pentlandite (Ni Kα), stibnite (Sb Lα), silver (Ag Lα), cadmium (Cd Lα), cinnabar (Hg Mα), bismuth (Bi Mα), galena (Pb Mα), pyrite (S Kα), arsenopyrite (As Lα), selenium (Se Lα), cuprite (Cu Kα), cobalt (Co Kα). LA-ICP-MS: NIST 610 (synthetic glass) for drift correction; MASS-1 (pressed powder pellet) for calibration/matrix correction, measured every 20 analyses |  |  |  |  | 432261.62 | [21 empty] | 813.78 | [5 empty] | 3988.55 | [9 empty] | 355161.52 | [43 empty] | 793.73 | [15 empty] | 194876.17 |  | 12116.34 | [42 empty] | 2024 | Denisová and Piercey (2024), Mineralium Deposita, 59, 473–503 |  | CAN | Yukon
| ABM | ABM deposit, Finlayson Lake VMS district | Seafloor hydrothermal | Volcanic-hosted massive sulfide (VMS) | bimodal-felsic replacement-style VMS | Cu, Zn | Pb, Ag, Au, Bi, Se, Co | Cu, Zn, Pb, Ag, Au, Bi, Se, Co, Hg, As, Sb, Ba | Denisová and Piercey 2022; van Olden et al. 2020; Manor et al. 2022a |  | B265159A-9-1-4 | B265159A-9-1-4 | drill core |  |  |  |  | ore material | drill core | drill core | mineral separate | [5 empty] | mineralisation |  |  |  | pyrite, pyrrhotite, arsenopyrite, chalcopyrite, sphalerite, galena, tennantite, tetrahedrite | primary, zone refining, metamorphic (greenschist facies) | massive sulfide lenses, stringers | KKT |  |  |  | magnetite, barite, carbonate, quartz, chlorite, white mica, stannite, sericite | polished thin sections (15); polished blocks (6) | EPMA | JEOL JXA-8230 Super Probe EPMA; Geo Las 193 nm excimer laser (Coherent) coupled to a Thermo Finnigan ELEMENT XR ICP-MS; FEI MLA 650FEG instrument equipped with dual Bruker 5th generation XFlash SDD X-ray detectors | Memorial University; Micro Analysis Facility at MUN-CREAIT | EPMA: accelerating voltage of 25 kV, 2-nA beam current, focused to 1 µm, elemental counting times between 5 and 30 s. LA-ICP-MS: spot diameter of 20 µm for galena and 30 µm for all other sulfides, repetition rate of 5 Hz, energy density of 3 J/cm2, gas blank analyzed for 30 s followed by 40 s of ablation | EPMA: natural and synthetic standards including sphalerite (Zn Kα), rhodonite (Mn Kα), pentlandite (Ni Kα), stibnite (Sb Lα), silver (Ag Lα), cadmium (Cd Lα), cinnabar (Hg Mα), bismuth (Bi Mα), galena (Pb Mα), pyrite (S Kα), arsenopyrite (As Lα), selenium (Se Lα), cuprite (Cu Kα), cobalt (Co Kα). LA-ICP-MS: NIST 610 (synthetic glass) for drift correction; MASS-1 (pressed powder pellet) for calibration/matrix correction, measured every 20 analyses |  |  |  |  | 428325.88 | [21 empty] | 1477.36 | [5 empty] | 8315.12 | [9 empty] | 354944.64 | [43 empty] | 789.44 | [15 empty] | 204254.39 |  | 2355.78 | [42 empty] | 2024 | Denisová and Piercey (2024), Mineralium Deposita, 59, 473–503 |  | CAN | Yukon
| ABM | ABM deposit, Finlayson Lake VMS district | Seafloor hydrothermal | Volcanic-hosted massive sulfide (VMS) | bimodal-felsic replacement-style VMS | Cu, Zn | Pb, Ag, Au, Bi, Se, Co | Cu, Zn, Pb, Ag, Au, Bi, Se, Co, Hg, As, Sb, Ba | Denisová and Piercey 2022; van Olden et al. 2020; Manor et al. 2022a |  | B265159A-9-1-12 | B265159A-9-1-12 | drill core |  |  |  |  | ore material | drill core | drill core | mineral separate | [5 empty] | mineralisation |  |  |  | pyrite, pyrrhotite, arsenopyrite, chalcopyrite, sphalerite, galena, tennantite, tetrahedrite | primary, zone refining, metamorphic (greenschist facies) | massive sulfide lenses, stringers | KKT |  |  |  | magnetite, barite, carbonate, quartz, chlorite, white mica, stannite, sericite | polished thin sections (15); polished blocks (6) | EPMA | JEOL JXA-8230 Super Probe EPMA; Geo Las 193 nm excimer laser (Coherent) coupled to a Thermo Finnigan ELEMENT XR ICP-MS; FEI MLA 650FEG instrument equipped with dual Bruker 5th generation XFlash SDD X-ray detectors | Memorial University; Micro Analysis Facility at MUN-CREAIT | EPMA: accelerating voltage of 25 kV, 2-nA beam current, focused to 1 µm, elemental counting times between 5 and 30 s. LA-ICP-MS: spot diameter of 20 µm for galena and 30 µm for all other sulfides, repetition rate of 5 Hz, energy density of 3 J/cm2, gas blank analyzed for 30 s followed by 40 s of ablation | EPMA: natural and synthetic standards including sphalerite (Zn Kα), rhodonite (Mn Kα), pentlandite (Ni Kα), stibnite (Sb Lα), silver (Ag Lα), cadmium (Cd Lα), cinnabar (Hg Mα), bismuth (Bi Mα), galena (Pb Mα), pyrite (S Kα), arsenopyrite (As Lα), selenium (Se Lα), cuprite (Cu Kα), cobalt (Co Kα). LA-ICP-MS: NIST 610 (synthetic glass) for drift correction; MASS-1 (pressed powder pellet) for calibration/matrix correction, measured every 20 analyses |  |  |  |  | 417916.17 | [21 empty] | 1278.28 | [5 empty] | 4626.15 | [9 empty] | 361600.91 | [43 empty] | 689.87 | [15 empty] | 209363.89 |  | 4321.8 | [37 empty] | 182.61 |  |  |  |  | 2024 | Denisová and Piercey (2024), Mineralium Deposita, 59, 473–503 |  | CAN | Yukon
| ABM | ABM deposit, Finlayson Lake VMS district | Seafloor hydrothermal | Volcanic-hosted massive sulfide (VMS) | bimodal-felsic replacement-style VMS | Cu, Zn | Pb, Ag, Au, Bi, Se, Co | Cu, Zn, Pb, Ag, Au, Bi, Se, Co, Hg, As, Sb, Ba | Denisová and Piercey 2022; van Olden et al. 2020; Manor et al. 2022a |  | B266543-5-1-1 | B266543-5-1-1 | drill core |  |  |  |  | ore material | drill core | drill core | mineral separate | [5 empty] | mineralisation |  |  |  | pyrite, pyrrhotite, arsenopyrite, chalcopyrite, sphalerite, galena, tennantite, tetrahedrite | primary, zone refining, metamorphic (greenschist facies) | massive sulfide lenses, stringers | ABM |  |  |  | magnetite, barite, carbonate, quartz, chlorite, white mica, stannite, sericite | polished thin sections (15); polished blocks (6) | EPMA | JEOL JXA-8230 Super Probe EPMA; Geo Las 193 nm excimer laser (Coherent) coupled to a Thermo Finnigan ELEMENT XR ICP-MS; FEI MLA 650FEG instrument equipped with dual Bruker 5th generation XFlash SDD X-ray detectors | Memorial University; Micro Analysis Facility at MUN-CREAIT | EPMA: accelerating voltage of 25 kV, 2-nA beam current, focused to 1 µm, elemental counting times between 5 and 30 s. LA-ICP-MS: spot diameter of 20 µm for galena and 30 µm for all other sulfides, repetition rate of 5 Hz, energy density of 3 J/cm2, gas blank analyzed for 30 s followed by 40 s of ablation | EPMA: natural and synthetic standards including sphalerite (Zn Kα), rhodonite (Mn Kα), pentlandite (Ni Kα), stibnite (Sb Lα), silver (Ag Lα), cadmium (Cd Lα), cinnabar (Hg Mα), bismuth (Bi Mα), galena (Pb Mα), pyrite (S Kα), arsenopyrite (As Lα), selenium (Se Lα), cuprite (Cu Kα), cobalt (Co Kα). LA-ICP-MS: NIST 610 (synthetic glass) for drift correction; MASS-1 (pressed powder pellet) for calibration/matrix correction, measured every 20 analyses |  |  |  |  | 425617.2 | [21 empty] | 131.16 | [5 empty] | 242.14 | [9 empty] | 364431.56 | [43 empty] | 605.85 | [15 empty] | 209108.52 |  | 201.78 | [42 empty] | 2024 | Denisová and Piercey (2024), Mineralium Deposita, 59, 473–503 |  | CAN | Yukon
| ABM | ABM deposit, Finlayson Lake VMS district | Seafloor hydrothermal | Volcanic-hosted massive sulfide (VMS) | bimodal-felsic replacement-style VMS | Cu, Zn | Pb, Ag, Au, Bi, Se, Co | Cu, Zn, Pb, Ag, Au, Bi, Se, Co, Hg, As, Sb, Ba | Denisová and Piercey 2022; van Olden et al. 2020; Manor et al. 2022a |  | B266543-6-1-1* | B266543-6-1-1* | drill core |  |  |  |  | ore material | drill core | drill core | mineral separate | [5 empty] | mineralisation |  |  |  | pyrite, pyrrhotite, arsenopyrite, chalcopyrite, sphalerite, galena, tennantite, tetrahedrite | primary, zone refining, metamorphic (greenschist facies) | massive sulfide lenses, stringers | ABM |  |  |  | magnetite, barite, carbonate, quartz, chlorite, white mica, stannite, sericite | polished thin sections (15); polished blocks (6) | EPMA | JEOL JXA-8230 Super Probe EPMA; Geo Las 193 nm excimer laser (Coherent) coupled to a Thermo Finnigan ELEMENT XR ICP-MS; FEI MLA 650FEG instrument equipped with dual Bruker 5th generation XFlash SDD X-ray detectors | Memorial University; Micro Analysis Facility at MUN-CREAIT | EPMA: accelerating voltage of 25 kV, 2-nA beam current, focused to 1 µm, elemental counting times between 5 and 30 s. LA-ICP-MS: spot diameter of 20 µm for galena and 30 µm for all other sulfides, repetition rate of 5 Hz, energy density of 3 J/cm2, gas blank analyzed for 30 s followed by 40 s of ablation | EPMA: natural and synthetic standards including sphalerite (Zn Kα), rhodonite (Mn Kα), pentlandite (Ni Kα), stibnite (Sb Lα), silver (Ag Lα), cadmium (Cd Lα), cinnabar (Hg Mα), bismuth (Bi Mα), galena (Pb Mα), pyrite (S Kα), arsenopyrite (As Lα), selenium (Se Lα), cuprite (Cu Kα), cobalt (Co Kα). LA-ICP-MS: NIST 610 (synthetic glass) for drift correction; MASS-1 (pressed powder pellet) for calibration/matrix correction, measured every 20 analyses |  |  |  |  | 423232.84 | [21 empty] | 240.77 | [5 empty] | 4494.29 | [9 empty] | 355269.77 | [43 empty] | 431.5 | [15 empty] | 207429.63 | [39 empty] | 9028.71 |  |  |  |  | 2024 | Denisová and Piercey (2024), Mineralium Deposita, 59, 473–503 |  | CAN | Yukon
| ABM | ABM deposit, Finlayson Lake VMS district | Seafloor hydrothermal | Volcanic-hosted massive sulfide (VMS) | bimodal-felsic replacement-style VMS | Cu, Zn | Pb, Ag, Au, Bi, Se, Co | Cu, Zn, Pb, Ag, Au, Bi, Se, Co, Hg, As, Sb, Ba | Denisová and Piercey 2022; van Olden et al. 2020; Manor et al. 2022a |  | B266585-7-1-24 | B266585-7-1-24 | drill core |  |  |  |  | ore material | drill core | drill core | mineral separate | [5 empty] | mineralisation |  |  |  | pyrite, pyrrhotite, arsenopyrite, chalcopyrite, sphalerite, galena, tennantite, tetrahedrite | primary, zone refining, metamorphic (greenschist facies) | massive sulfide lenses, stringers | ABM |  |  |  | magnetite, barite, carbonate, quartz, chlorite, white mica, stannite, sericite | polished thin sections (15); polished blocks (6) | EPMA | JEOL JXA-8230 Super Probe EPMA; Geo Las 193 nm excimer laser (Coherent) coupled to a Thermo Finnigan ELEMENT XR ICP-MS; FEI MLA 650FEG instrument equipped with dual Bruker 5th generation XFlash SDD X-ray detectors | Memorial University; Micro Analysis Facility at MUN-CREAIT | EPMA: accelerating voltage of 25 kV, 2-nA beam current, focused to 1 µm, elemental counting times between 5 and 30 s. LA-ICP-MS: spot diameter of 20 µm for galena and 30 µm for all other sulfides, repetition rate of 5 Hz, energy density of 3 J/cm2, gas blank analyzed for 30 s followed by 40 s of ablation | EPMA: natural and synthetic standards including sphalerite (Zn Kα), rhodonite (Mn Kα), pentlandite (Ni Kα), stibnite (Sb Lα), silver (Ag Lα), cadmium (Cd Lα), cinnabar (Hg Mα), bismuth (Bi Mα), galena (Pb Mα), pyrite (S Kα), arsenopyrite (As Lα), selenium (Se Lα), cuprite (Cu Kα), cobalt (Co Kα). LA-ICP-MS: NIST 610 (synthetic glass) for drift correction; MASS-1 (pressed powder pellet) for calibration/matrix correction, measured every 20 analyses |  |  |  |  | 417944.99 | [21 empty] | 182.7 | [15 empty] | 355761.71 | [43 empty] | 13685.14 | [15 empty] | 201916.34 |  | 10586.58 | [42 empty] | 2024 | Denisová and Piercey (2024), Mineralium Deposita, 59, 473–503 |  | CAN | Yukon
| ABM | ABM deposit, Finlayson Lake VMS district | Seafloor hydrothermal | Volcanic-hosted massive sulfide (VMS) | bimodal-felsic replacement-style VMS | Cu, Zn | Pb, Ag, Au, Bi, Se, Co | Cu, Zn, Pb, Ag, Au, Bi, Se, Co, Hg, As, Sb, Ba | Denisová and Piercey 2022; van Olden et al. 2020; Manor et al. 2022a |  | B266585-8-3-11 | B266585-8-3-11 | drill core |  |  |  |  | ore material | drill core | drill core | mineral separate | [5 empty] | mineralisation |  |  |  | pyrite, pyrrhotite, arsenopyrite, chalcopyrite, sphalerite, galena, tennantite, tetrahedrite | primary, zone refining, metamorphic (greenschist facies) | massive sulfide lenses, stringers | ABM |  |  |  | magnetite, barite, carbonate, quartz, chlorite, white mica, stannite, sericite | polished thin sections (15); polished blocks (6) | EPMA | JEOL JXA-8230 Super Probe EPMA; Geo Las 193 nm excimer laser (Coherent) coupled to a Thermo Finnigan ELEMENT XR ICP-MS; FEI MLA 650FEG instrument equipped with dual Bruker 5th generation XFlash SDD X-ray detectors | Memorial University; Micro Analysis Facility at MUN-CREAIT | EPMA: accelerating voltage of 25 kV, 2-nA beam current, focused to 1 µm, elemental counting times between 5 and 30 s. LA-ICP-MS: spot diameter of 20 µm for galena and 30 µm for all other sulfides, repetition rate of 5 Hz, energy density of 3 J/cm2, gas blank analyzed for 30 s followed by 40 s of ablation | EPMA: natural and synthetic standards including sphalerite (Zn Kα), rhodonite (Mn Kα), pentlandite (Ni Kα), stibnite (Sb Lα), silver (Ag Lα), cadmium (Cd Lα), cinnabar (Hg Mα), bismuth (Bi Mα), galena (Pb Mα), pyrite (S Kα), arsenopyrite (As Lα), selenium (Se Lα), cuprite (Cu Kα), cobalt (Co Kα). LA-ICP-MS: NIST 610 (synthetic glass) for drift correction; MASS-1 (pressed powder pellet) for calibration/matrix correction, measured every 20 analyses |  |  |  |  | 430574.32 | [21 empty] | 199.68 | [15 empty] | 353561.37 | [43 empty] | 5512.12 | [15 empty] | 208869.99 |  | 1307.93 | [42 empty] | 2024 | Denisová and Piercey (2024), Mineralium Deposita, 59, 473–503 |  | CAN | Yukon
| ABM | ABM deposit, Finlayson Lake VMS district | Seafloor hydrothermal | Volcanic-hosted massive sulfide (VMS) | bimodal-felsic replacement-style VMS | Cu, Zn | Pb, Ag, Au, Bi, Se, Co | Cu, Zn, Pb, Ag, Au, Bi, Se, Co, Hg, As, Sb, Ba | Denisová and Piercey 2022; van Olden et al. 2020; Manor et al. 2022a |  | B266585-6-1-2 | B266585-6-1-2 | drill core |  |  |  |  | ore material | drill core | drill core | mineral separate | [5 empty] | mineralisation |  |  |  | pyrite, pyrrhotite, arsenopyrite, chalcopyrite, sphalerite, galena, tennantite, tetrahedrite | primary, zone refining, metamorphic (greenschist facies) | massive sulfide lenses, stringers | ABM |  |  |  | magnetite, barite, carbonate, quartz, chlorite, white mica, stannite, sericite | polished thin sections (15); polished blocks (6) | EPMA | JEOL JXA-8230 Super Probe EPMA; Geo Las 193 nm excimer laser (Coherent) coupled to a Thermo Finnigan ELEMENT XR ICP-MS; FEI MLA 650FEG instrument equipped with dual Bruker 5th generation XFlash SDD X-ray detectors | Memorial University; Micro Analysis Facility at MUN-CREAIT | EPMA: accelerating voltage of 25 kV, 2-nA beam current, focused to 1 µm, elemental counting times between 5 and 30 s. LA-ICP-MS: spot diameter of 20 µm for galena and 30 µm for all other sulfides, repetition rate of 5 Hz, energy density of 3 J/cm2, gas blank analyzed for 30 s followed by 40 s of ablation | EPMA: natural and synthetic standards including sphalerite (Zn Kα), rhodonite (Mn Kα), pentlandite (Ni Kα), stibnite (Sb Lα), silver (Ag Lα), cadmium (Cd Lα), cinnabar (Hg Mα), bismuth (Bi Mα), galena (Pb Mα), pyrite (S Kα), arsenopyrite (As Lα), selenium (Se Lα), cuprite (Cu Kα), cobalt (Co Kα). LA-ICP-MS: NIST 610 (synthetic glass) for drift correction; MASS-1 (pressed powder pellet) for calibration/matrix correction, measured every 20 analyses |  |  |  |  | 415963.54 | [21 empty] | 252.31 | [15 empty] | 362803.28 | [43 empty] | 979.05 | [15 empty] | 205351.01 |  | 12797.22 | [37 empty] | 1887.29 |  |  |  |  | 2024 | Denisová and Piercey (2024), Mineralium Deposita, 59, 473–503 |  | CAN | Yukon
| ABM | ABM deposit, Finlayson Lake VMS district | Seafloor hydrothermal | Volcanic-hosted massive sulfide (VMS) | bimodal-felsic replacement-style VMS | Cu, Zn | Pb, Ag, Au, Bi, Se, Co | Cu, Zn, Pb, Ag, Au, Bi, Se, Co, Hg, As, Sb, Ba | Denisová and Piercey 2022; van Olden et al. 2020; Manor et al. 2022a |  | B266585-8-1-26 | B266585-8-1-26 | drill core |  |  |  |  | ore material | drill core | drill core | mineral separate | [5 empty] | mineralisation |  |  |  | pyrite, pyrrhotite, arsenopyrite, chalcopyrite, sphalerite, galena, tennantite, tetrahedrite | primary, zone refining, metamorphic (greenschist facies) | massive sulfide lenses, stringers | ABM |  |  |  | magnetite, barite, carbonate, quartz, chlorite, white mica, stannite, sericite | polished thin sections (15); polished blocks (6) | EPMA | JEOL JXA-8230 Super Probe EPMA; Geo Las 193 nm excimer laser (Coherent) coupled to a Thermo Finnigan ELEMENT XR ICP-MS; FEI MLA 650FEG instrument equipped with dual Bruker 5th generation XFlash SDD X-ray detectors | Memorial University; Micro Analysis Facility at MUN-CREAIT | EPMA: accelerating voltage of 25 kV, 2-nA beam current, focused to 1 µm, elemental counting times between 5 and 30 s. LA-ICP-MS: spot diameter of 20 µm for galena and 30 µm for all other sulfides, repetition rate of 5 Hz, energy density of 3 J/cm2, gas blank analyzed for 30 s followed by 40 s of ablation | EPMA: natural and synthetic standards including sphalerite (Zn Kα), rhodonite (Mn Kα), pentlandite (Ni Kα), stibnite (Sb Lα), silver (Ag Lα), cadmium (Cd Lα), cinnabar (Hg Mα), bismuth (Bi Mα), galena (Pb Mα), pyrite (S Kα), arsenopyrite (As Lα), selenium (Se Lα), cuprite (Cu Kα), cobalt (Co Kα). LA-ICP-MS: NIST 610 (synthetic glass) for drift correction; MASS-1 (pressed powder pellet) for calibration/matrix correction, measured every 20 analyses |  |  |  |  | 425768.5 | [21 empty] | 203.07 | [15 empty] | 360853.34 | [43 empty] | 985.08 | [15 empty] | 206547.11 |  | 5411.94 | [37 empty] | 304.61 |  |  |  |  | 2024 | Denisová and Piercey (2024), Mineralium Deposita, 59, 473–503 |  | CAN | Yukon
| ABM | ABM deposit, Finlayson Lake VMS district | Seafloor hydrothermal | Volcanic-hosted massive sulfide (VMS) | bimodal-felsic replacement-style VMS | Cu, Zn | Pb, Ag, Au, Bi, Se, Co | Cu, Zn, Pb, Ag, Au, Bi, Se, Co, Hg, As, Sb, Ba | Denisová and Piercey 2022; van Olden et al. 2020; Manor et al. 2022a |  | B266585-1-1-2 | B266585-1-1-2 | drill core |  |  |  |  | ore material | drill core | drill core | mineral separate | [5 empty] | mineralisation |  |  |  | pyrite, pyrrhotite, arsenopyrite, chalcopyrite, sphalerite, galena, tennantite, tetrahedrite | primary, zone refining, metamorphic (greenschist facies) | massive sulfide lenses, stringers | ABM |  |  |  | magnetite, barite, carbonate, quartz, chlorite, white mica, stannite, sericite | polished thin sections (15); polished blocks (6) | EPMA | JEOL JXA-8230 Super Probe EPMA; Geo Las 193 nm excimer laser (Coherent) coupled to a Thermo Finnigan ELEMENT XR ICP-MS; FEI MLA 650FEG instrument equipped with dual Bruker 5th generation XFlash SDD X-ray detectors | Memorial University; Micro Analysis Facility at MUN-CREAIT | EPMA: accelerating voltage of 25 kV, 2-nA beam current, focused to 1 µm, elemental counting times between 5 and 30 s. LA-ICP-MS: spot diameter of 20 µm for galena and 30 µm for all other sulfides, repetition rate of 5 Hz, energy density of 3 J/cm2, gas blank analyzed for 30 s followed by 40 s of ablation | EPMA: natural and synthetic standards including sphalerite (Zn Kα), rhodonite (Mn Kα), pentlandite (Ni Kα), stibnite (Sb Lα), silver (Ag Lα), cadmium (Cd Lα), cinnabar (Hg Mα), bismuth (Bi Mα), galena (Pb Mα), pyrite (S Kα), arsenopyrite (As Lα), selenium (Se Lα), cuprite (Cu Kα), cobalt (Co Kα). LA-ICP-MS: NIST 610 (synthetic glass) for drift correction; MASS-1 (pressed powder pellet) for calibration/matrix correction, measured every 20 analyses |  |  |  |  | 434511.77 | [21 empty] | 253.97 | [15 empty] | 362034.99 | [43 empty] | 375.99 | [15 empty] | 202960.24 | [44 empty] | 2024 | Denisová and Piercey (2024), Mineralium Deposita, 59, 473–503 |  | CAN | Yukon
| ABM | ABM deposit, Finlayson Lake VMS district | Seafloor hydrothermal | Volcanic-hosted massive sulfide (VMS) | bimodal-felsic replacement-style VMS | Cu, Zn | Pb, Ag, Au, Bi, Se, Co | Cu, Zn, Pb, Ag, Au, Bi, Se, Co, Hg, As, Sb, Ba | Denisová and Piercey 2022; van Olden et al. 2020; Manor et al. 2022a |  | B266585-8-1-25 | B266585-8-1-25 | drill core |  |  |  |  | ore material | drill core | drill core | mineral separate | [5 empty] | mineralisation |  |  |  | pyrite, pyrrhotite, arsenopyrite, chalcopyrite, sphalerite, galena, tennantite, tetrahedrite | primary, zone refining, metamorphic (greenschist facies) | massive sulfide lenses, stringers | ABM |  |  |  | magnetite, barite, carbonate, quartz, chlorite, white mica, stannite, sericite | polished thin sections (15); polished blocks (6) | EPMA | JEOL JXA-8230 Super Probe EPMA; Geo Las 193 nm excimer laser (Coherent) coupled to a Thermo Finnigan ELEMENT XR ICP-MS; FEI MLA 650FEG instrument equipped with dual Bruker 5th generation XFlash SDD X-ray detectors | Memorial University; Micro Analysis Facility at MUN-CREAIT | EPMA: accelerating voltage of 25 kV, 2-nA beam current, focused to 1 µm, elemental counting times between 5 and 30 s. LA-ICP-MS: spot diameter of 20 µm for galena and 30 µm for all other sulfides, repetition rate of 5 Hz, energy density of 3 J/cm2, gas blank analyzed for 30 s followed by 40 s of ablation | EPMA: natural and synthetic standards including sphalerite (Zn Kα), rhodonite (Mn Kα), pentlandite (Ni Kα), stibnite (Sb Lα), silver (Ag Lα), cadmium (Cd Lα), cinnabar (Hg Mα), bismuth (Bi Mα), galena (Pb Mα), pyrite (S Kα), arsenopyrite (As Lα), selenium (Se Lα), cuprite (Cu Kα), cobalt (Co Kα). LA-ICP-MS: NIST 610 (synthetic glass) for drift correction; MASS-1 (pressed powder pellet) for calibration/matrix correction, measured every 20 analyses |  |  |  |  | 410100.1 | [21 empty] | 162.9 | [5 empty] | 50.91 | [9 empty] | 363989 | [43 empty] | 316.01 | [15 empty] | 209723.08 |  | 16147.42 | [42 empty] | 2024 | Denisová and Piercey (2024), Mineralium Deposita, 59, 473–503 |  | CAN | Yukon
| ABM | ABM deposit, Finlayson Lake VMS district | Seafloor hydrothermal | Volcanic-hosted massive sulfide (VMS) | bimodal-felsic replacement-style VMS | Cu, Zn | Pb, Ag, Au, Bi, Se, Co | Cu, Zn, Pb, Ag, Au, Bi, Se, Co, Hg, As, Sb, Ba | Denisová and Piercey 2022; van Olden et al. 2020; Manor et al. 2022a |  | B291152-6-1-8* | B291152-6-1-8* | drill core |  |  |  |  | ore material | drill core | drill core | mineral separate | [5 empty] | mineralisation |  |  |  | pyrite, pyrrhotite, arsenopyrite, chalcopyrite, sphalerite, galena, tennantite, tetrahedrite | primary, zone refining, metamorphic (greenschist facies) | massive sulfide lenses, stringers | KKT |  |  |  | magnetite, barite, carbonate, quartz, chlorite, white mica, stannite, sericite | polished thin sections (15); polished blocks (6) | EPMA | JEOL JXA-8230 Super Probe EPMA; Geo Las 193 nm excimer laser (Coherent) coupled to a Thermo Finnigan ELEMENT XR ICP-MS; FEI MLA 650FEG instrument equipped with dual Bruker 5th generation XFlash SDD X-ray detectors | Memorial University; Micro Analysis Facility at MUN-CREAIT | EPMA: accelerating voltage of 25 kV, 2-nA beam current, focused to 1 µm, elemental counting times between 5 and 30 s. LA-ICP-MS: spot diameter of 20 µm for galena and 30 µm for all other sulfides, repetition rate of 5 Hz, energy density of 3 J/cm2, gas blank analyzed for 30 s followed by 40 s of ablation | EPMA: natural and synthetic standards including sphalerite (Zn Kα), rhodonite (Mn Kα), pentlandite (Ni Kα), stibnite (Sb Lα), silver (Ag Lα), cadmium (Cd Lα), cinnabar (Hg Mα), bismuth (Bi Mα), galena (Pb Mα), pyrite (S Kα), arsenopyrite (As Lα), selenium (Se Lα), cuprite (Cu Kα), cobalt (Co Kα). LA-ICP-MS: NIST 610 (synthetic glass) for drift correction; MASS-1 (pressed powder pellet) for calibration/matrix correction, measured every 20 analyses |  |  |  |  | 409572.24 | [21 empty] | 257.54 | [5 empty] | 2080.89 | [9 empty] | 356017.07 | [43 empty] | 1998.52 | [15 empty] | 214424.05 |  | 1637.93 | [37 empty] | 14020.23 |  |  |  |  | 2024 | Denisová and Piercey (2024), Mineralium Deposita, 59, 473–503 |  | CAN | Yukon
| ABM | ABM deposit, Finlayson Lake VMS district | Seafloor hydrothermal | Volcanic-hosted massive sulfide (VMS) | bimodal-felsic replacement-style VMS | Cu, Zn | Pb, Ag, Au, Bi, Se, Co | Cu, Zn, Pb, Ag, Au, Bi, Se, Co, Hg, As, Sb, Ba | Denisová and Piercey 2022; van Olden et al. 2020; Manor et al. 2022a |  | B291152-1-1-2* | B291152-1-1-2* | drill core |  |  |  |  | ore material | drill core | drill core | mineral separate | [5 empty] | mineralisation |  |  |  | pyrite, pyrrhotite, arsenopyrite, chalcopyrite, sphalerite, galena, tennantite, tetrahedrite | primary, zone refining, metamorphic (greenschist facies) | massive sulfide lenses, stringers | KKT |  |  |  | magnetite, barite, carbonate, quartz, chlorite, white mica, stannite, sericite | polished thin sections (15); polished blocks (6) | EPMA | JEOL JXA-8230 Super Probe EPMA; Geo Las 193 nm excimer laser (Coherent) coupled to a Thermo Finnigan ELEMENT XR ICP-MS; FEI MLA 650FEG instrument equipped with dual Bruker 5th generation XFlash SDD X-ray detectors | Memorial University; Micro Analysis Facility at MUN-CREAIT | EPMA: accelerating voltage of 25 kV, 2-nA beam current, focused to 1 µm, elemental counting times between 5 and 30 s. LA-ICP-MS: spot diameter of 20 µm for galena and 30 µm for all other sulfides, repetition rate of 5 Hz, energy density of 3 J/cm2, gas blank analyzed for 30 s followed by 40 s of ablation | EPMA: natural and synthetic standards including sphalerite (Zn Kα), rhodonite (Mn Kα), pentlandite (Ni Kα), stibnite (Sb Lα), silver (Ag Lα), cadmium (Cd Lα), cinnabar (Hg Mα), bismuth (Bi Mα), galena (Pb Mα), pyrite (S Kα), arsenopyrite (As Lα), selenium (Se Lα), cuprite (Cu Kα), cobalt (Co Kα). LA-ICP-MS: NIST 610 (synthetic glass) for drift correction; MASS-1 (pressed powder pellet) for calibration/matrix correction, measured every 20 analyses |  |  |  |  | 413146.79 | [21 empty] | 129.87 | [5 empty] | 109.89 | [9 empty] | 351508.5 | [43 empty] | 859.14 | [15 empty] | 208551.44 |  | 13416.58 | [37 empty] | 12277.72 |  |  |  |  | 2024 | Denisová and Piercey (2024), Mineralium Deposita, 59, 473–503 |  | CAN | Yukon
| ABM | ABM deposit, Finlayson Lake VMS district | Seafloor hydrothermal | Volcanic-hosted massive sulfide (VMS) | bimodal-felsic replacement-style VMS | Cu, Zn | Pb, Ag, Au, Bi, Se, Co | Cu, Zn, Pb, Ag, Au, Bi, Se, Co, Hg, As, Sb, Ba | Denisová and Piercey 2022; van Olden et al. 2020; Manor et al. 2022a |  | B291152-7-1-5* | B291152-7-1-5* | drill core |  |  |  |  | ore material | drill core | drill core | mineral separate | [5 empty] | mineralisation |  |  |  | pyrite, pyrrhotite, arsenopyrite, chalcopyrite, sphalerite, galena, tennantite, tetrahedrite | primary, zone refining, metamorphic (greenschist facies) | massive sulfide lenses, stringers | KKT |  |  |  | magnetite, barite, carbonate, quartz, chlorite, white mica, stannite, sericite | polished thin sections (15); polished blocks (6) | EPMA | JEOL JXA-8230 Super Probe EPMA; Geo Las 193 nm excimer laser (Coherent) coupled to a Thermo Finnigan ELEMENT XR ICP-MS; FEI MLA 650FEG instrument equipped with dual Bruker 5th generation XFlash SDD X-ray detectors | Memorial University; Micro Analysis Facility at MUN-CREAIT | EPMA: accelerating voltage of 25 kV, 2-nA beam current, focused to 1 µm, elemental counting times between 5 and 30 s. LA-ICP-MS: spot diameter of 20 µm for galena and 30 µm for all other sulfides, repetition rate of 5 Hz, energy density of 3 J/cm2, gas blank analyzed for 30 s followed by 40 s of ablation | EPMA: natural and synthetic standards including sphalerite (Zn Kα), rhodonite (Mn Kα), pentlandite (Ni Kα), stibnite (Sb Lα), silver (Ag Lα), cadmium (Cd Lα), cinnabar (Hg Mα), bismuth (Bi Mα), galena (Pb Mα), pyrite (S Kα), arsenopyrite (As Lα), selenium (Se Lα), cuprite (Cu Kα), cobalt (Co Kα). LA-ICP-MS: NIST 610 (synthetic glass) for drift correction; MASS-1 (pressed powder pellet) for calibration/matrix correction, measured every 20 analyses |  |  |  |  | 430163.96 | [21 empty] | 110.18 | [5 empty] | 4857.72 | [9 empty] | 356456.76 | [43 empty] | 811.29 | [15 empty] | 204304.85 |  | 370.59 | [37 empty] | 2884.59 |  |  |  |  | 2024 | Denisová and Piercey (2024), Mineralium Deposita, 59, 473–503 |  | CAN | Yukon
| ABM | ABM deposit, Finlayson Lake VMS district | Seafloor hydrothermal | Volcanic-hosted massive sulfide (VMS) | bimodal-felsic replacement-style VMS | Cu, Zn | Pb, Ag, Au, Bi, Se, Co | Cu, Zn, Pb, Ag, Au, Bi, Se, Co, Hg, As, Sb, Ba | Denisová and Piercey 2022; van Olden et al. 2020; Manor et al. 2022a |  | B291152-7-1-2 | B291152-7-1-2 | drill core |  |  |  |  | ore material | drill core | drill core | mineral separate | [5 empty] | mineralisation |  |  |  | pyrite, pyrrhotite, arsenopyrite, chalcopyrite, sphalerite, galena, tennantite, tetrahedrite | primary, zone refining, metamorphic (greenschist facies) | massive sulfide lenses, stringers | KKT |  |  |  | magnetite, barite, carbonate, quartz, chlorite, white mica, stannite, sericite | polished thin sections (15); polished blocks (6) | EPMA | JEOL JXA-8230 Super Probe EPMA; Geo Las 193 nm excimer laser (Coherent) coupled to a Thermo Finnigan ELEMENT XR ICP-MS; FEI MLA 650FEG instrument equipped with dual Bruker 5th generation XFlash SDD X-ray detectors | Memorial University; Micro Analysis Facility at MUN-CREAIT | EPMA: accelerating voltage of 25 kV, 2-nA beam current, focused to 1 µm, elemental counting times between 5 and 30 s. LA-ICP-MS: spot diameter of 20 µm for galena and 30 µm for all other sulfides, repetition rate of 5 Hz, energy density of 3 J/cm2, gas blank analyzed for 30 s followed by 40 s of ablation | EPMA: natural and synthetic standards including sphalerite (Zn Kα), rhodonite (Mn Kα), pentlandite (Ni Kα), stibnite (Sb Lα), silver (Ag Lα), cadmium (Cd Lα), cinnabar (Hg Mα), bismuth (Bi Mα), galena (Pb Mα), pyrite (S Kα), arsenopyrite (As Lα), selenium (Se Lα), cuprite (Cu Kα), cobalt (Co Kα). LA-ICP-MS: NIST 610 (synthetic glass) for drift correction; MASS-1 (pressed powder pellet) for calibration/matrix correction, measured every 20 analyses |  |  |  |  | 426598.96 | [21 empty] | 202.3 | [5 empty] | 981.17 | [9 empty] | 357902.93 | [43 empty] | 708.06 | [15 empty] | 202575.31 |  | 9366.59 | [37 empty] | 1668.99 |  |  |  |  | 2024 | Denisová and Piercey (2024), Mineralium Deposita, 59, 473–503 |  | CAN | Yukon
| ABM | ABM deposit, Finlayson Lake VMS district | Seafloor hydrothermal | Volcanic-hosted massive sulfide (VMS) | bimodal-felsic replacement-style VMS | Cu, Zn | Pb, Ag, Au, Bi, Se, Co | Cu, Zn, Pb, Ag, Au, Bi, Se, Co, Hg, As, Sb, Ba | Denisová and Piercey 2022; van Olden et al. 2020; Manor et al. 2022a |  | B291152-2-1-6 | B291152-2-1-6 | drill core |  |  |  |  | ore material | drill core | drill core | mineral separate | [5 empty] | mineralisation |  |  |  | pyrite, pyrrhotite, arsenopyrite, chalcopyrite, sphalerite, galena, tennantite, tetrahedrite | primary, zone refining, metamorphic (greenschist facies) | massive sulfide lenses, stringers | KKT |  |  |  | magnetite, barite, carbonate, quartz, chlorite, white mica, stannite, sericite | polished thin sections (15); polished blocks (6) | EPMA | JEOL JXA-8230 Super Probe EPMA; Geo Las 193 nm excimer laser (Coherent) coupled to a Thermo Finnigan ELEMENT XR ICP-MS; FEI MLA 650FEG instrument equipped with dual Bruker 5th generation XFlash SDD X-ray detectors | Memorial University; Micro Analysis Facility at MUN-CREAIT | EPMA: accelerating voltage of 25 kV, 2-nA beam current, focused to 1 µm, elemental counting times between 5 and 30 s. LA-ICP-MS: spot diameter of 20 µm for galena and 30 µm for all other sulfides, repetition rate of 5 Hz, energy density of 3 J/cm2, gas blank analyzed for 30 s followed by 40 s of ablation | EPMA: natural and synthetic standards including sphalerite (Zn Kα), rhodonite (Mn Kα), pentlandite (Ni Kα), stibnite (Sb Lα), silver (Ag Lα), cadmium (Cd Lα), cinnabar (Hg Mα), bismuth (Bi Mα), galena (Pb Mα), pyrite (S Kα), arsenopyrite (As Lα), selenium (Se Lα), cuprite (Cu Kα), cobalt (Co Kα). LA-ICP-MS: NIST 610 (synthetic glass) for drift correction; MASS-1 (pressed powder pellet) for calibration/matrix correction, measured every 20 analyses |  |  |  |  | 425068.75 | [21 empty] | 222.62 | [5 empty] | 80.95 | [9 empty] | 355541.17 | [43 empty] | 627.38 | [15 empty] | 202865.7 |  | 13407.67 | [37 empty] | 2165.47 |  |  |  |  | 2024 | Denisová and Piercey (2024), Mineralium Deposita, 59, 473–503 |  | CAN | Yukon
| ABM | ABM deposit, Finlayson Lake VMS district | Seafloor hydrothermal | Volcanic-hosted massive sulfide (VMS) | bimodal-felsic replacement-style VMS | Cu, Zn | Pb, Ag, Au, Bi, Se, Co | Cu, Zn, Pb, Ag, Au, Bi, Se, Co, Hg, As, Sb, Ba | Denisová and Piercey 2022; van Olden et al. 2020; Manor et al. 2022a |  | B291152-4-1-14* | B291152-4-1-14* | drill core |  |  |  |  | ore material | drill core | drill core | mineral separate | [5 empty] | mineralisation |  |  |  | pyrite, pyrrhotite, arsenopyrite, chalcopyrite, sphalerite, galena, tennantite, tetrahedrite | primary, zone refining, metamorphic (greenschist facies) | massive sulfide lenses, stringers | KKT |  |  |  | magnetite, barite, carbonate, quartz, chlorite, white mica, stannite, sericite | polished thin sections (15); polished blocks (6) | EPMA | JEOL JXA-8230 Super Probe EPMA; Geo Las 193 nm excimer laser (Coherent) coupled to a Thermo Finnigan ELEMENT XR ICP-MS; FEI MLA 650FEG instrument equipped with dual Bruker 5th generation XFlash SDD X-ray detectors | Memorial University; Micro Analysis Facility at MUN-CREAIT | EPMA: accelerating voltage of 25 kV, 2-nA beam current, focused to 1 µm, elemental counting times between 5 and 30 s. LA-ICP-MS: spot diameter of 20 µm for galena and 30 µm for all other sulfides, repetition rate of 5 Hz, energy density of 3 J/cm2, gas blank analyzed for 30 s followed by 40 s of ablation | EPMA: natural and synthetic standards including sphalerite (Zn Kα), rhodonite (Mn Kα), pentlandite (Ni Kα), stibnite (Sb Lα), silver (Ag Lα), cadmium (Cd Lα), cinnabar (Hg Mα), bismuth (Bi Mα), galena (Pb Mα), pyrite (S Kα), arsenopyrite (As Lα), selenium (Se Lα), cuprite (Cu Kα), cobalt (Co Kα). LA-ICP-MS: NIST 610 (synthetic glass) for drift correction; MASS-1 (pressed powder pellet) for calibration/matrix correction, measured every 20 analyses |  |  |  |  | 421809.5 | [21 empty] | 288.19 | [5 empty] | 377.62 | [9 empty] | 345834.69 | [43 empty] | 447.2 | [15 empty] | 205825.36 |  | 6986.06 | [37 empty] | 18443.99 |  |  |  |  | 2024 | Denisová and Piercey (2024), Mineralium Deposita, 59, 473–503 |  | CAN | Yukon
| ABM | ABM deposit, Finlayson Lake VMS district | Seafloor hydrothermal | Volcanic-hosted massive sulfide (VMS) | bimodal-felsic replacement-style VMS | Cu, Zn | Pb, Ag, Au, Bi, Se, Co | Cu, Zn, Pb, Ag, Au, Bi, Se, Co, Hg, As, Sb, Ba | Denisová and Piercey 2022; van Olden et al. 2020; Manor et al. 2022a |  | B291152-4-2-9 | B291152-4-2-9 | drill core |  |  |  |  | ore material | drill core | drill core | mineral separate | [5 empty] | mineralisation |  |  |  | pyrite, pyrrhotite, arsenopyrite, chalcopyrite, sphalerite, galena, tennantite, tetrahedrite | primary, zone refining, metamorphic (greenschist facies) | massive sulfide lenses, stringers | KKT |  |  |  | magnetite, barite, carbonate, quartz, chlorite, white mica, stannite, sericite | polished thin sections (15); polished blocks (6) | EPMA | JEOL JXA-8230 Super Probe EPMA; Geo Las 193 nm excimer laser (Coherent) coupled to a Thermo Finnigan ELEMENT XR ICP-MS; FEI MLA 650FEG instrument equipped with dual Bruker 5th generation XFlash SDD X-ray detectors | Memorial University; Micro Analysis Facility at MUN-CREAIT | EPMA: accelerating voltage of 25 kV, 2-nA beam current, focused to 1 µm, elemental counting times between 5 and 30 s. LA-ICP-MS: spot diameter of 20 µm for galena and 30 µm for all other sulfides, repetition rate of 5 Hz, energy density of 3 J/cm2, gas blank analyzed for 30 s followed by 40 s of ablation | EPMA: natural and synthetic standards including sphalerite (Zn Kα), rhodonite (Mn Kα), pentlandite (Ni Kα), stibnite (Sb Lα), silver (Ag Lα), cadmium (Cd Lα), cinnabar (Hg Mα), bismuth (Bi Mα), galena (Pb Mα), pyrite (S Kα), arsenopyrite (As Lα), selenium (Se Lα), cuprite (Cu Kα), cobalt (Co Kα). LA-ICP-MS: NIST 610 (synthetic glass) for drift correction; MASS-1 (pressed powder pellet) for calibration/matrix correction, measured every 20 analyses |  |  |  |  | 435466.33 | [21 empty] | 311.66 | [5 empty] | 502.67 | [9 empty] | 358899.36 | [43 empty] | 110.68 | [15 empty] | 204749.26 |  | 281.5 | [42 empty] | 2024 | Denisová and Piercey (2024), Mineralium Deposita, 59, 473–503 |  | CAN | Yukon
| ABM | ABM deposit, Finlayson Lake VMS district | Seafloor hydrothermal | Volcanic-hosted massive sulfide (VMS) | bimodal-felsic replacement-style VMS | Cu, Zn | Pb, Ag, Au, Bi, Se, Co | Cu, Zn, Pb, Ag, Au, Bi, Se, Co, Hg, As, Sb, Ba | Denisová and Piercey 2022; van Olden et al. 2020; Manor et al. 2022a |  | B291152-2-1-2 | B291152-2-1-2 | drill core |  |  |  |  | ore material | drill core | drill core | mineral separate | [5 empty] | mineralisation |  |  |  | pyrite, pyrrhotite, arsenopyrite, chalcopyrite, sphalerite, galena, tennantite, tetrahedrite | primary, zone refining, metamorphic (greenschist facies) | massive sulfide lenses, stringers | KKT |  |  |  | magnetite, barite, carbonate, quartz, chlorite, white mica, stannite, sericite | polished thin sections (15); polished blocks (6) | EPMA | JEOL JXA-8230 Super Probe EPMA; Geo Las 193 nm excimer laser (Coherent) coupled to a Thermo Finnigan ELEMENT XR ICP-MS; FEI MLA 650FEG instrument equipped with dual Bruker 5th generation XFlash SDD X-ray detectors | Memorial University; Micro Analysis Facility at MUN-CREAIT | EPMA: accelerating voltage of 25 kV, 2-nA beam current, focused to 1 µm, elemental counting times between 5 and 30 s. LA-ICP-MS: spot diameter of 20 µm for galena and 30 µm for all other sulfides, repetition rate of 5 Hz, energy density of 3 J/cm2, gas blank analyzed for 30 s followed by 40 s of ablation | EPMA: natural and synthetic standards including sphalerite (Zn Kα), rhodonite (Mn Kα), pentlandite (Ni Kα), stibnite (Sb Lα), silver (Ag Lα), cadmium (Cd Lα), cinnabar (Hg Mα), bismuth (Bi Mα), galena (Pb Mα), pyrite (S Kα), arsenopyrite (As Lα), selenium (Se Lα), cuprite (Cu Kα), cobalt (Co Kα). LA-ICP-MS: NIST 610 (synthetic glass) for drift correction; MASS-1 (pressed powder pellet) for calibration/matrix correction, measured every 20 analyses |  |  |  |  | 421811.16 | [21 empty] | 221.95 | [15 empty] | 358215.12 | [43 empty] | 80.74 | [15 empty] | 207471.6 |  | 12166.82 | [42 empty] | 2024 | Denisová and Piercey (2024), Mineralium Deposita, 59, 473–503 |  | CAN | Yukon
| ABM | ABM deposit, Finlayson Lake VMS district | Seafloor hydrothermal | Volcanic-hosted massive sulfide (VMS) | bimodal-felsic replacement-style VMS | Cu, Zn | Pb, Ag, Au, Bi, Se, Co | Cu, Zn, Pb, Ag, Au, Bi, Se, Co, Hg, As, Sb, Ba | Denisová and Piercey 2022; van Olden et al. 2020; Manor et al. 2022a |  | B291157-2-1-1* | B291157-2-1-1* | drill core |  |  |  |  | ore material | drill core | drill core | mineral separate | [5 empty] | mineralisation |  |  |  | pyrite, pyrrhotite, arsenopyrite, chalcopyrite, sphalerite, galena, tennantite, tetrahedrite | primary, zone refining, metamorphic (greenschist facies) | massive sulfide lenses, stringers | KKT |  |  |  | magnetite, barite, carbonate, quartz, chlorite, white mica, stannite, sericite | polished thin sections (15); polished blocks (6) | EPMA | JEOL JXA-8230 Super Probe EPMA; Geo Las 193 nm excimer laser (Coherent) coupled to a Thermo Finnigan ELEMENT XR ICP-MS; FEI MLA 650FEG instrument equipped with dual Bruker 5th generation XFlash SDD X-ray detectors | Memorial University; Micro Analysis Facility at MUN-CREAIT | EPMA: accelerating voltage of 25 kV, 2-nA beam current, focused to 1 µm, elemental counting times between 5 and 30 s. LA-ICP-MS: spot diameter of 20 µm for galena and 30 µm for all other sulfides, repetition rate of 5 Hz, energy density of 3 J/cm2, gas blank analyzed for 30 s followed by 40 s of ablation | EPMA: natural and synthetic standards including sphalerite (Zn Kα), rhodonite (Mn Kα), pentlandite (Ni Kα), stibnite (Sb Lα), silver (Ag Lα), cadmium (Cd Lα), cinnabar (Hg Mα), bismuth (Bi Mα), galena (Pb Mα), pyrite (S Kα), arsenopyrite (As Lα), selenium (Se Lα), cuprite (Cu Kα), cobalt (Co Kα). LA-ICP-MS: NIST 610 (synthetic glass) for drift correction; MASS-1 (pressed powder pellet) for calibration/matrix correction, measured every 20 analyses |  |  |  |  | 433739.74 | [21 empty] | 2295.09 | [15 empty] | 343997.97 | [43 empty] | 461.06 | [15 empty] | 200035.31 |  | 4286.12 | [37 empty] | 15261.34 |  |  |  |  | 2024 | Denisová and Piercey (2024), Mineralium Deposita, 59, 473–503 |  | CAN | Yukon
| ABM | ABM deposit, Finlayson Lake VMS district | Seafloor hydrothermal | Volcanic-hosted massive sulfide (VMS) | bimodal-felsic replacement-style VMS | Cu, Zn | Pb, Ag, Au, Bi, Se, Co | Cu, Zn, Pb, Ag, Au, Bi, Se, Co, Hg, As, Sb, Ba | Denisová and Piercey 2022; van Olden et al. 2020; Manor et al. 2022a |  | B291157-2-1-4 | B291157-2-1-4 | drill core |  |  |  |  | ore material | drill core | drill core | mineral separate | [5 empty] | mineralisation |  |  |  | pyrite, pyrrhotite, arsenopyrite, chalcopyrite, sphalerite, galena, tennantite, tetrahedrite | primary, zone refining, metamorphic (greenschist facies) | massive sulfide lenses, stringers | KKT |  |  |  | magnetite, barite, carbonate, quartz, chlorite, white mica, stannite, sericite | polished thin sections (15); polished blocks (6) | EPMA | JEOL JXA-8230 Super Probe EPMA; Geo Las 193 nm excimer laser (Coherent) coupled to a Thermo Finnigan ELEMENT XR ICP-MS; FEI MLA 650FEG instrument equipped with dual Bruker 5th generation XFlash SDD X-ray detectors | Memorial University; Micro Analysis Facility at MUN-CREAIT | EPMA: accelerating voltage of 25 kV, 2-nA beam current, focused to 1 µm, elemental counting times between 5 and 30 s. LA-ICP-MS: spot diameter of 20 µm for galena and 30 µm for all other sulfides, repetition rate of 5 Hz, energy density of 3 J/cm2, gas blank analyzed for 30 s followed by 40 s of ablation | EPMA: natural and synthetic standards including sphalerite (Zn Kα), rhodonite (Mn Kα), pentlandite (Ni Kα), stibnite (Sb Lα), silver (Ag Lα), cadmium (Cd Lα), cinnabar (Hg Mα), bismuth (Bi Mα), galena (Pb Mα), pyrite (S Kα), arsenopyrite (As Lα), selenium (Se Lα), cuprite (Cu Kα), cobalt (Co Kα). LA-ICP-MS: NIST 610 (synthetic glass) for drift correction; MASS-1 (pressed powder pellet) for calibration/matrix correction, measured every 20 analyses |  |  |  |  | 439353.22 | [21 empty] | 3533.57 | [15 empty] | 353034.74 | [43 empty] | 302.05 | [15 empty] | 202208.73 |  | 1600.68 | [42 empty] | 2024 | Denisová and Piercey (2024), Mineralium Deposita, 59, 473–503 |  | CAN | Yukon
| ABM | ABM deposit, Finlayson Lake VMS district | Seafloor hydrothermal | Volcanic-hosted massive sulfide (VMS) | bimodal-felsic replacement-style VMS | Cu, Zn | Pb, Ag, Au, Bi, Se, Co | Cu, Zn, Pb, Ag, Au, Bi, Se, Co, Hg, As, Sb, Ba | Denisová and Piercey 2022; van Olden et al. 2020; Manor et al. 2022a |  | Q930238-4-1-6* | Q930238-4-1-6* | drill core |  |  |  |  | ore material | drill core | drill core | mineral separate | [5 empty] | mineralisation |  |  |  | pyrite, pyrrhotite, arsenopyrite, chalcopyrite, sphalerite, galena, tennantite, tetrahedrite | primary, zone refining, metamorphic (greenschist facies) | massive sulfide lenses, stringers | ABM |  |  |  | magnetite, barite, carbonate, quartz, chlorite, white mica, stannite, sericite | polished thin sections (15); polished blocks (6) | EPMA | JEOL JXA-8230 Super Probe EPMA; Geo Las 193 nm excimer laser (Coherent) coupled to a Thermo Finnigan ELEMENT XR ICP-MS; FEI MLA 650FEG instrument equipped with dual Bruker 5th generation XFlash SDD X-ray detectors | Memorial University; Micro Analysis Facility at MUN-CREAIT | EPMA: accelerating voltage of 25 kV, 2-nA beam current, focused to 1 µm, elemental counting times between 5 and 30 s. LA-ICP-MS: spot diameter of 20 µm for galena and 30 µm for all other sulfides, repetition rate of 5 Hz, energy density of 3 J/cm2, gas blank analyzed for 30 s followed by 40 s of ablation | EPMA: natural and synthetic standards including sphalerite (Zn Kα), rhodonite (Mn Kα), pentlandite (Ni Kα), stibnite (Sb Lα), silver (Ag Lα), cadmium (Cd Lα), cinnabar (Hg Mα), bismuth (Bi Mα), galena (Pb Mα), pyrite (S Kα), arsenopyrite (As Lα), selenium (Se Lα), cuprite (Cu Kα), cobalt (Co Kα). LA-ICP-MS: NIST 610 (synthetic glass) for drift correction; MASS-1 (pressed powder pellet) for calibration/matrix correction, measured every 20 analyses |  |  |  |  | 432781.14 | [21 empty] | 12780.86 | [5 empty] | 1841.57 | [9 empty] | 345783.92 | [43 empty] | 600.57 | [15 empty] | 201591.36 | [39 empty] | 4663.96 |  |  |  |  | 2024 | Denisová and Piercey (2024), Mineralium Deposita, 59, 473–503 |  | CAN | Yukon
| ABM | ABM deposit, Finlayson Lake VMS district | Seafloor hydrothermal | Volcanic-hosted massive sulfide (VMS) | bimodal-felsic replacement-style VMS | Cu, Zn | Pb, Ag, Au, Bi, Se, Co | Cu, Zn, Pb, Ag, Au, Bi, Se, Co, Hg, As, Sb, Ba | Denisová and Piercey 2022; van Olden et al. 2020; Manor et al. 2022a |  | Q930238-4-1-1 | Q930238-4-1-1 | drill core |  |  |  |  | ore material | drill core | drill core | mineral separate | [5 empty] | mineralisation |  |  |  | pyrite, pyrrhotite, arsenopyrite, chalcopyrite, sphalerite, galena, tennantite, tetrahedrite | primary, zone refining, metamorphic (greenschist facies) | massive sulfide lenses, stringers | ABM |  |  |  | magnetite, barite, carbonate, quartz, chlorite, white mica, stannite, sericite | polished thin sections (15); polished blocks (6) | EPMA | JEOL JXA-8230 Super Probe EPMA; Geo Las 193 nm excimer laser (Coherent) coupled to a Thermo Finnigan ELEMENT XR ICP-MS; FEI MLA 650FEG instrument equipped with dual Bruker 5th generation XFlash SDD X-ray detectors | Memorial University; Micro Analysis Facility at MUN-CREAIT | EPMA: accelerating voltage of 25 kV, 2-nA beam current, focused to 1 µm, elemental counting times between 5 and 30 s. LA-ICP-MS: spot diameter of 20 µm for galena and 30 µm for all other sulfides, repetition rate of 5 Hz, energy density of 3 J/cm2, gas blank analyzed for 30 s followed by 40 s of ablation | EPMA: natural and synthetic standards including sphalerite (Zn Kα), rhodonite (Mn Kα), pentlandite (Ni Kα), stibnite (Sb Lα), silver (Ag Lα), cadmium (Cd Lα), cinnabar (Hg Mα), bismuth (Bi Mα), galena (Pb Mα), pyrite (S Kα), arsenopyrite (As Lα), selenium (Se Lα), cuprite (Cu Kα), cobalt (Co Kα). LA-ICP-MS: NIST 610 (synthetic glass) for drift correction; MASS-1 (pressed powder pellet) for calibration/matrix correction, measured every 20 analyses |  |  |  |  | 428017.69 | [21 empty] | 302.01 | [15 empty] | 363168.71 | [43 empty] | 412.82 | [15 empty] | 208105.99 | [44 empty] | 2024 | Denisová and Piercey (2024), Mineralium Deposita, 59, 473–503 |  | CAN | Yukon
| ABM | ABM deposit, Finlayson Lake VMS district | Seafloor hydrothermal | Volcanic-hosted massive sulfide (VMS) | bimodal-felsic replacement-style VMS | Cu, Zn | Pb, Ag, Au, Bi, Se, Co | Cu, Zn, Pb, Ag, Au, Bi, Se, Co, Hg, As, Sb, Ba | Denisová and Piercey 2022; van Olden et al. 2020; Manor et al. 2022a |  | Q930238-3-1-2 | Q930238-3-1-2 | drill core |  |  |  |  | ore material | drill core | drill core | mineral separate | [5 empty] | mineralisation |  |  |  | pyrite, pyrrhotite, arsenopyrite, chalcopyrite, sphalerite, galena, tennantite, tetrahedrite | primary, zone refining, metamorphic (greenschist facies) | massive sulfide lenses, stringers | ABM |  |  |  | magnetite, barite, carbonate, quartz, chlorite, white mica, stannite, sericite | polished thin sections (15); polished blocks (6) | EPMA | JEOL JXA-8230 Super Probe EPMA; Geo Las 193 nm excimer laser (Coherent) coupled to a Thermo Finnigan ELEMENT XR ICP-MS; FEI MLA 650FEG instrument equipped with dual Bruker 5th generation XFlash SDD X-ray detectors | Memorial University; Micro Analysis Facility at MUN-CREAIT | EPMA: accelerating voltage of 25 kV, 2-nA beam current, focused to 1 µm, elemental counting times between 5 and 30 s. LA-ICP-MS: spot diameter of 20 µm for galena and 30 µm for all other sulfides, repetition rate of 5 Hz, energy density of 3 J/cm2, gas blank analyzed for 30 s followed by 40 s of ablation | EPMA: natural and synthetic standards including sphalerite (Zn Kα), rhodonite (Mn Kα), pentlandite (Ni Kα), stibnite (Sb Lα), silver (Ag Lα), cadmium (Cd Lα), cinnabar (Hg Mα), bismuth (Bi Mα), galena (Pb Mα), pyrite (S Kα), arsenopyrite (As Lα), selenium (Se Lα), cuprite (Cu Kα), cobalt (Co Kα). LA-ICP-MS: NIST 610 (synthetic glass) for drift correction; MASS-1 (pressed powder pellet) for calibration/matrix correction, measured every 20 analyses |  |  |  |  | 422266.15 | [21 empty] | 21706.47 | [5 empty] | 443.61 | [9 empty] | 342877.59 | [43 empty] | 272.33 | [15 empty] | 212608.5 | [44 empty] | 2024 | Denisová and Piercey (2024), Mineralium Deposita, 59, 473–503 |  | CAN | Yukon
| ABM | ABM deposit, Finlayson Lake VMS district | Seafloor hydrothermal | Volcanic-hosted massive sulfide (VMS) | bimodal-felsic replacement-style VMS | Cu, Zn | Pb, Ag, Au, Bi, Se, Co | Cu, Zn, Pb, Ag, Au, Bi, Se, Co, Hg, As, Sb, Ba | Denisová and Piercey 2022; van Olden et al. 2020; Manor et al. 2022a |  | Q930238-4-2-10 | Q930238-4-2-10 | drill core |  |  |  |  | ore material | drill core | drill core | mineral separate | [5 empty] | mineralisation |  |  |  | pyrite, pyrrhotite, arsenopyrite, chalcopyrite, sphalerite, galena, tennantite, tetrahedrite | primary, zone refining, metamorphic (greenschist facies) | massive sulfide lenses, stringers | ABM |  |  |  | magnetite, barite, carbonate, quartz, chlorite, white mica, stannite, sericite | polished thin sections (15); polished blocks (6) | EPMA | JEOL JXA-8230 Super Probe EPMA; Geo Las 193 nm excimer laser (Coherent) coupled to a Thermo Finnigan ELEMENT XR ICP-MS; FEI MLA 650FEG instrument equipped with dual Bruker 5th generation XFlash SDD X-ray detectors | Memorial University; Micro Analysis Facility at MUN-CREAIT | EPMA: accelerating voltage of 25 kV, 2-nA beam current, focused to 1 µm, elemental counting times between 5 and 30 s. LA-ICP-MS: spot diameter of 20 µm for galena and 30 µm for all other sulfides, repetition rate of 5 Hz, energy density of 3 J/cm2, gas blank analyzed for 30 s followed by 40 s of ablation | EPMA: natural and synthetic standards including sphalerite (Zn Kα), rhodonite (Mn Kα), pentlandite (Ni Kα), stibnite (Sb Lα), silver (Ag Lα), cadmium (Cd Lα), cinnabar (Hg Mα), bismuth (Bi Mα), galena (Pb Mα), pyrite (S Kα), arsenopyrite (As Lα), selenium (Se Lα), cuprite (Cu Kα), cobalt (Co Kα). LA-ICP-MS: NIST 610 (synthetic glass) for drift correction; MASS-1 (pressed powder pellet) for calibration/matrix correction, measured every 20 analyses |  |  |  |  | 415093.76 | [21 empty] | 22692.86 | [5 empty] | 575.4 | [9 empty] | 342815.61 | [43 empty] | 60.59 | [15 empty] | 218802.36 | [44 empty] | 2024 | Denisová and Piercey (2024), Mineralium Deposita, 59, 473–503 |  | CAN | Yukon
| ABM | ABM deposit, Finlayson Lake VMS district | Seafloor hydrothermal | Volcanic-hosted massive sulfide (VMS) | bimodal-felsic replacement-style VMS | Cu, Zn | Pb, Ag, Au, Bi, Se, Co | Cu, Zn, Pb, Ag, Au, Bi, Se, Co, Hg, As, Sb, Ba | Denisová and Piercey 2022; van Olden et al. 2020; Manor et al. 2022a |  | Q930238-3-1-1 | Q930238-3-1-1 | drill core |  |  |  |  | ore material | drill core | drill core | mineral separate | [5 empty] | mineralisation |  |  |  | pyrite, pyrrhotite, arsenopyrite, chalcopyrite, sphalerite, galena, tennantite, tetrahedrite | primary, zone refining, metamorphic (greenschist facies) | massive sulfide lenses, stringers | ABM |  |  |  | magnetite, barite, carbonate, quartz, chlorite, white mica, stannite, sericite | polished thin sections (15); polished blocks (6) | EPMA | JEOL JXA-8230 Super Probe EPMA; Geo Las 193 nm excimer laser (Coherent) coupled to a Thermo Finnigan ELEMENT XR ICP-MS; FEI MLA 650FEG instrument equipped with dual Bruker 5th generation XFlash SDD X-ray detectors | Memorial University; Micro Analysis Facility at MUN-CREAIT | EPMA: accelerating voltage of 25 kV, 2-nA beam current, focused to 1 µm, elemental counting times between 5 and 30 s. LA-ICP-MS: spot diameter of 20 µm for galena and 30 µm for all other sulfides, repetition rate of 5 Hz, energy density of 3 J/cm2, gas blank analyzed for 30 s followed by 40 s of ablation | EPMA: natural and synthetic standards including sphalerite (Zn Kα), rhodonite (Mn Kα), pentlandite (Ni Kα), stibnite (Sb Lα), silver (Ag Lα), cadmium (Cd Lα), cinnabar (Hg Mα), bismuth (Bi Mα), galena (Pb Mα), pyrite (S Kα), arsenopyrite (As Lα), selenium (Se Lα), cuprite (Cu Kα), cobalt (Co Kα). LA-ICP-MS: NIST 610 (synthetic glass) for drift correction; MASS-1 (pressed powder pellet) for calibration/matrix correction, measured every 20 analyses |  |  |  |  | 430884.58 | [21 empty] | 748.8 | [5 empty] | 91.07 | [9 empty] | 360941.05 | [59 empty] | 207376.68 | [44 empty] | 2024 | Denisová and Piercey (2024), Mineralium Deposita, 59, 473–503 |  | CAN | Yukon
| ABM | ABM deposit, Finlayson Lake VMS district | Seafloor hydrothermal | Volcanic-hosted massive sulfide (VMS) | bimodal-felsic replacement-style VMS | Cu, Zn | Pb, Ag, Au, Bi, Se, Co | Cu, Zn, Pb, Ag, Au, Bi, Se, Co, Hg, As, Sb, Ba | Denisová and Piercey 2022; van Olden et al. 2020; Manor et al. 2022a |  | Q930238-4-1-12 | Q930238-4-1-12 | drill core |  |  |  |  | ore material | drill core | drill core | mineral separate | [5 empty] | mineralisation |  |  |  | pyrite, pyrrhotite, arsenopyrite, chalcopyrite, sphalerite, galena, tennantite, tetrahedrite | primary, zone refining, metamorphic (greenschist facies) | massive sulfide lenses, stringers | ABM |  |  |  | magnetite, barite, carbonate, quartz, chlorite, white mica, stannite, sericite | polished thin sections (15); polished blocks (6) | EPMA | JEOL JXA-8230 Super Probe EPMA; Geo Las 193 nm excimer laser (Coherent) coupled to a Thermo Finnigan ELEMENT XR ICP-MS; FEI MLA 650FEG instrument equipped with dual Bruker 5th generation XFlash SDD X-ray detectors | Memorial University; Micro Analysis Facility at MUN-CREAIT | EPMA: accelerating voltage of 25 kV, 2-nA beam current, focused to 1 µm, elemental counting times between 5 and 30 s. LA-ICP-MS: spot diameter of 20 µm for galena and 30 µm for all other sulfides, repetition rate of 5 Hz, energy density of 3 J/cm2, gas blank analyzed for 30 s followed by 40 s of ablation | EPMA: natural and synthetic standards including sphalerite (Zn Kα), rhodonite (Mn Kα), pentlandite (Ni Kα), stibnite (Sb Lα), silver (Ag Lα), cadmium (Cd Lα), cinnabar (Hg Mα), bismuth (Bi Mα), galena (Pb Mα), pyrite (S Kα), arsenopyrite (As Lα), selenium (Se Lα), cuprite (Cu Kα), cobalt (Co Kα). LA-ICP-MS: NIST 610 (synthetic glass) for drift correction; MASS-1 (pressed powder pellet) for calibration/matrix correction, measured every 20 analyses |  |  |  |  | 418725.76 | [21 empty] | 4681.92 | [5 empty] | 353.93 | [9 empty] | 359527.16 | [59 empty] | 217330.19 | [44 empty] | 2024 | Denisová and Piercey (2024), Mineralium Deposita, 59, 473–503 |  | CAN | Yukon
| ABM | ABM deposit, Finlayson Lake VMS district | Seafloor hydrothermal | Volcanic-hosted massive sulfide (VMS) | bimodal-felsic replacement-style VMS | Cu, Zn | Pb, Ag, Au, Bi, Se, Co | Cu, Zn, Pb, Ag, Au, Bi, Se, Co, Hg, As, Sb, Ba | Denisová and Piercey 2022; van Olden et al. 2020; Manor et al. 2022a |  | Q930239-2-1-10 | Q930239-2-1-10 | drill core |  |  |  |  | ore material | drill core | drill core | mineral separate | [5 empty] | mineralisation |  |  |  | pyrite, pyrrhotite, arsenopyrite, chalcopyrite, sphalerite, galena, tennantite, tetrahedrite | primary, zone refining, metamorphic (greenschist facies) | massive sulfide lenses, stringers | ABM |  |  |  | magnetite, barite, carbonate, quartz, chlorite, white mica, stannite, sericite | polished thin sections (15); polished blocks (6) | EPMA | JEOL JXA-8230 Super Probe EPMA; Geo Las 193 nm excimer laser (Coherent) coupled to a Thermo Finnigan ELEMENT XR ICP-MS; FEI MLA 650FEG instrument equipped with dual Bruker 5th generation XFlash SDD X-ray detectors | Memorial University; Micro Analysis Facility at MUN-CREAIT | EPMA: accelerating voltage of 25 kV, 2-nA beam current, focused to 1 µm, elemental counting times between 5 and 30 s. LA-ICP-MS: spot diameter of 20 µm for galena and 30 µm for all other sulfides, repetition rate of 5 Hz, energy density of 3 J/cm2, gas blank analyzed for 30 s followed by 40 s of ablation | EPMA: natural and synthetic standards including sphalerite (Zn Kα), rhodonite (Mn Kα), pentlandite (Ni Kα), stibnite (Sb Lα), silver (Ag Lα), cadmium (Cd Lα), cinnabar (Hg Mα), bismuth (Bi Mα), galena (Pb Mα), pyrite (S Kα), arsenopyrite (As Lα), selenium (Se Lα), cuprite (Cu Kα), cobalt (Co Kα). LA-ICP-MS: NIST 610 (synthetic glass) for drift correction; MASS-1 (pressed powder pellet) for calibration/matrix correction, measured every 20 analyses |  |  |  |  | 432320.62 | [21 empty] | 131.11 | [15 empty] | 359696.63 | [43 empty] | 1553.88 | [15 empty] | 206499.05 | [44 empty] | 2024 | Denisová and Piercey (2024), Mineralium Deposita, 59, 473–503 |  | CAN | Yukon
| ABM | ABM deposit, Finlayson Lake VMS district | Seafloor hydrothermal | Volcanic-hosted massive sulfide (VMS) | bimodal-felsic replacement-style VMS | Cu, Zn | Pb, Ag, Au, Bi, Se, Co | Cu, Zn, Pb, Ag, Au, Bi, Se, Co, Hg, As, Sb, Ba | Denisová and Piercey 2022; van Olden et al. 2020; Manor et al. 2022a |  | Q930239-9-1-1 | Q930239-9-1-1 | drill core |  |  |  |  | ore material | drill core | drill core | mineral separate | [5 empty] | mineralisation |  |  |  | pyrite, pyrrhotite, arsenopyrite, chalcopyrite, sphalerite, galena, tennantite, tetrahedrite | primary, zone refining, metamorphic (greenschist facies) | massive sulfide lenses, stringers | ABM |  |  |  | magnetite, barite, carbonate, quartz, chlorite, white mica, stannite, sericite | polished thin sections (15); polished blocks (6) | EPMA | JEOL JXA-8230 Super Probe EPMA; Geo Las 193 nm excimer laser (Coherent) coupled to a Thermo Finnigan ELEMENT XR ICP-MS; FEI MLA 650FEG instrument equipped with dual Bruker 5th generation XFlash SDD X-ray detectors | Memorial University; Micro Analysis Facility at MUN-CREAIT | EPMA: accelerating voltage of 25 kV, 2-nA beam current, focused to 1 µm, elemental counting times between 5 and 30 s. LA-ICP-MS: spot diameter of 20 µm for galena and 30 µm for all other sulfides, repetition rate of 5 Hz, energy density of 3 J/cm2, gas blank analyzed for 30 s followed by 40 s of ablation | EPMA: natural and synthetic standards including sphalerite (Zn Kα), rhodonite (Mn Kα), pentlandite (Ni Kα), stibnite (Sb Lα), silver (Ag Lα), cadmium (Cd Lα), cinnabar (Hg Mα), bismuth (Bi Mα), galena (Pb Mα), pyrite (S Kα), arsenopyrite (As Lα), selenium (Se Lα), cuprite (Cu Kα), cobalt (Co Kα). LA-ICP-MS: NIST 610 (synthetic glass) for drift correction; MASS-1 (pressed powder pellet) for calibration/matrix correction, measured every 20 analyses |  |  |  |  | 437712.51 | [21 empty] | 250.62 | [15 empty] | 355835.34 | [43 empty] | 551.53 | [15 empty] | 204904.07 | [39 empty] | 882.17 |  |  |  |  | 2024 | Denisová and Piercey (2024), Mineralium Deposita, 59, 473–503 |  | CAN | Yukon
| ABM | ABM deposit, Finlayson Lake VMS district | Seafloor hydrothermal | Volcanic-hosted massive sulfide (VMS) | bimodal-felsic replacement-style VMS | Cu, Zn | Pb, Ag, Au, Bi, Se, Co | Cu, Zn, Pb, Ag, Au, Bi, Se, Co, Hg, As, Sb, Ba | Denisová and Piercey 2022; van Olden et al. 2020; Manor et al. 2022a |  | Q930239-3-6-20* | Q930239-3-6-20* | drill core |  |  |  |  | ore material | drill core | drill core | mineral separate | [5 empty] | mineralisation |  |  |  | pyrite, pyrrhotite, arsenopyrite, chalcopyrite, sphalerite, galena, tennantite, tetrahedrite | primary, zone refining, metamorphic (greenschist facies) | massive sulfide lenses, stringers | ABM |  |  |  | magnetite, barite, carbonate, quartz, chlorite, white mica, stannite, sericite | polished thin sections (15); polished blocks (6) | EPMA | JEOL JXA-8230 Super Probe EPMA; Geo Las 193 nm excimer laser (Coherent) coupled to a Thermo Finnigan ELEMENT XR ICP-MS; FEI MLA 650FEG instrument equipped with dual Bruker 5th generation XFlash SDD X-ray detectors | Memorial University; Micro Analysis Facility at MUN-CREAIT | EPMA: accelerating voltage of 25 kV, 2-nA beam current, focused to 1 µm, elemental counting times between 5 and 30 s. LA-ICP-MS: spot diameter of 20 µm for galena and 30 µm for all other sulfides, repetition rate of 5 Hz, energy density of 3 J/cm2, gas blank analyzed for 30 s followed by 40 s of ablation | EPMA: natural and synthetic standards including sphalerite (Zn Kα), rhodonite (Mn Kα), pentlandite (Ni Kα), stibnite (Sb Lα), silver (Ag Lα), cadmium (Cd Lα), cinnabar (Hg Mα), bismuth (Bi Mα), galena (Pb Mα), pyrite (S Kα), arsenopyrite (As Lα), selenium (Se Lα), cuprite (Cu Kα), cobalt (Co Kα). LA-ICP-MS: NIST 610 (synthetic glass) for drift correction; MASS-1 (pressed powder pellet) for calibration/matrix correction, measured every 20 analyses |  |  |  |  | 424771.63 | [21 empty] | 176.72 | [15 empty] | 348763.92 | [43 empty] | 304.49 | [15 empty] | 208190.16 | [39 empty] | 17976.71 |  |  |  |  | 2024 | Denisová and Piercey (2024), Mineralium Deposita, 59, 473–503 |  | CAN | Yukon
| ABM | ABM deposit, Finlayson Lake VMS district | Seafloor hydrothermal | Volcanic-hosted massive sulfide (VMS) | bimodal-felsic replacement-style VMS | Cu, Zn | Pb, Ag, Au, Bi, Se, Co | Cu, Zn, Pb, Ag, Au, Bi, Se, Co, Hg, As, Sb, Ba | Denisová and Piercey 2022; van Olden et al. 2020; Manor et al. 2022a |  | Q930239-3-6-15 | Q930239-3-6-15 | drill core |  |  |  |  | ore material | drill core | drill core | mineral separate | [5 empty] | mineralisation |  |  |  | pyrite, pyrrhotite, arsenopyrite, chalcopyrite, sphalerite, galena, tennantite, tetrahedrite | primary, zone refining, metamorphic (greenschist facies) | massive sulfide lenses, stringers | ABM |  |  |  | magnetite, barite, carbonate, quartz, chlorite, white mica, stannite, sericite | polished thin sections (15); polished blocks (6) | EPMA | JEOL JXA-8230 Super Probe EPMA; Geo Las 193 nm excimer laser (Coherent) coupled to a Thermo Finnigan ELEMENT XR ICP-MS; FEI MLA 650FEG instrument equipped with dual Bruker 5th generation XFlash SDD X-ray detectors | Memorial University; Micro Analysis Facility at MUN-CREAIT | EPMA: accelerating voltage of 25 kV, 2-nA beam current, focused to 1 µm, elemental counting times between 5 and 30 s. LA-ICP-MS: spot diameter of 20 µm for galena and 30 µm for all other sulfides, repetition rate of 5 Hz, energy density of 3 J/cm2, gas blank analyzed for 30 s followed by 40 s of ablation | EPMA: natural and synthetic standards including sphalerite (Zn Kα), rhodonite (Mn Kα), pentlandite (Ni Kα), stibnite (Sb Lα), silver (Ag Lα), cadmium (Cd Lα), cinnabar (Hg Mα), bismuth (Bi Mα), galena (Pb Mα), pyrite (S Kα), arsenopyrite (As Lα), selenium (Se Lα), cuprite (Cu Kα), cobalt (Co Kα). LA-ICP-MS: NIST 610 (synthetic glass) for drift correction; MASS-1 (pressed powder pellet) for calibration/matrix correction, measured every 20 analyses |  |  |  |  | 434588.52 | [21 empty] | 161.55 | [15 empty] | 357889.31 | [43 empty] | 272.72 | [15 empty] | 205787.62 | [39 empty] | 1453.97 |  |  |  |  | 2024 | Denisová and Piercey (2024), Mineralium Deposita, 59, 473–503 |  | CAN | Yukon
| ABM | ABM deposit, Finlayson Lake VMS district | Seafloor hydrothermal | Volcanic-hosted massive sulfide (VMS) | bimodal-felsic replacement-style VMS | Cu, Zn | Pb, Ag, Au, Bi, Se, Co | Cu, Zn, Pb, Ag, Au, Bi, Se, Co, Hg, As, Sb, Ba | Denisová and Piercey 2022; van Olden et al. 2020; Manor et al. 2022a |  | Q930239-2-1-1 | Q930239-2-1-1 | drill core |  |  |  |  | ore material | drill core | drill core | mineral separate | [5 empty] | mineralisation |  |  |  | pyrite, pyrrhotite, arsenopyrite, chalcopyrite, sphalerite, galena, tennantite, tetrahedrite | primary, zone refining, metamorphic (greenschist facies) | massive sulfide lenses, stringers | ABM |  |  |  | magnetite, barite, carbonate, quartz, chlorite, white mica, stannite, sericite | polished thin sections (15); polished blocks (6) | EPMA | JEOL JXA-8230 Super Probe EPMA; Geo Las 193 nm excimer laser (Coherent) coupled to a Thermo Finnigan ELEMENT XR ICP-MS; FEI MLA 650FEG instrument equipped with dual Bruker 5th generation XFlash SDD X-ray detectors | Memorial University; Micro Analysis Facility at MUN-CREAIT | EPMA: accelerating voltage of 25 kV, 2-nA beam current, focused to 1 µm, elemental counting times between 5 and 30 s. LA-ICP-MS: spot diameter of 20 µm for galena and 30 µm for all other sulfides, repetition rate of 5 Hz, energy density of 3 J/cm2, gas blank analyzed for 30 s followed by 40 s of ablation | EPMA: natural and synthetic standards including sphalerite (Zn Kα), rhodonite (Mn Kα), pentlandite (Ni Kα), stibnite (Sb Lα), silver (Ag Lα), cadmium (Cd Lα), cinnabar (Hg Mα), bismuth (Bi Mα), galena (Pb Mα), pyrite (S Kα), arsenopyrite (As Lα), selenium (Se Lα), cuprite (Cu Kα), cobalt (Co Kα). LA-ICP-MS: NIST 610 (synthetic glass) for drift correction; MASS-1 (pressed powder pellet) for calibration/matrix correction, measured every 20 analyses |  |  |  |  | 434309.87 | [21 empty] | 230.67 | [15 empty] | 358124.98 | [43 empty] | 110.33 | [15 empty] | 206938.06 |  | 140.41 | [37 empty] | 140.41 |  |  |  |  | 2024 | Denisová and Piercey (2024), Mineralium Deposita, 59, 473–503 |  | CAN | Yukon
| ABM | ABM deposit, Finlayson Lake VMS district | Seafloor hydrothermal | Volcanic-hosted massive sulfide (VMS) | bimodal-felsic replacement-style VMS | Cu, Zn | Pb, Ag, Au, Bi, Se, Co | Cu, Zn, Pb, Ag, Au, Bi, Se, Co, Hg, As, Sb, Ba | Denisová and Piercey 2022; van Olden et al. 2020; Manor et al. 2022a |  | B232695-1-1-19 | B232695-1-1-19 | drill core |  |  |  |  | ore material | drill core | drill core | mineral separate | [5 empty] | mineralisation |  |  |  | pyrite, pyrrhotite, arsenopyrite, chalcopyrite, sphalerite, galena, tennantite, tetrahedrite | primary, zone refining, metamorphic (greenschist facies) | massive sulfide lenses, stringers | KKT |  |  |  | magnetite, barite, carbonate, quartz, chlorite, white mica, stannite, sericite | polished thin sections (15); polished blocks (6) | EPMA | JEOL JXA-8230 Super Probe EPMA; Geo Las 193 nm excimer laser (Coherent) coupled to a Thermo Finnigan ELEMENT XR ICP-MS; FEI MLA 650FEG instrument equipped with dual Bruker 5th generation XFlash SDD X-ray detectors | Memorial University; Micro Analysis Facility at MUN-CREAIT | EPMA: accelerating voltage of 25 kV, 2-nA beam current, focused to 1 µm, elemental counting times between 5 and 30 s. LA-ICP-MS: spot diameter of 20 µm for galena and 30 µm for all other sulfides, repetition rate of 5 Hz, energy density of 3 J/cm2, gas blank analyzed for 30 s followed by 40 s of ablation | EPMA: natural and synthetic standards including sphalerite (Zn Kα), rhodonite (Mn Kα), pentlandite (Ni Kα), stibnite (Sb Lα), silver (Ag Lα), cadmium (Cd Lα), cinnabar (Hg Mα), bismuth (Bi Mα), galena (Pb Mα), pyrite (S Kα), arsenopyrite (As Lα), selenium (Se Lα), cuprite (Cu Kα), cobalt (Co Kα). LA-ICP-MS: NIST 610 (synthetic glass) for drift correction; MASS-1 (pressed powder pellet) for calibration/matrix correction, measured every 20 analyses | 40 | [25 empty] | 837.98 | [5 empty] | 177.46 | [9 empty] | 601553.73 | [43 empty] | 1114.02 | [15 empty] | 396277.37 | [44 empty] | 2024 | Denisová and Piercey (2024), Mineralium Deposita, 59, 473–503 |  | CAN | Yukon
| ABM | ABM deposit, Finlayson Lake VMS district | Seafloor hydrothermal | Volcanic-hosted massive sulfide (VMS) | bimodal-felsic replacement-style VMS | Cu, Zn | Pb, Ag, Au, Bi, Se, Co | Cu, Zn, Pb, Ag, Au, Bi, Se, Co, Hg, As, Sb, Ba | Denisová and Piercey 2022; van Olden et al. 2020; Manor et al. 2022a |  | B264518-4-1-5 | B264518-4-1-5 | drill core |  |  |  |  | ore material | drill core | drill core | mineral separate | [5 empty] | mineralisation |  |  |  | pyrite, pyrrhotite, arsenopyrite, chalcopyrite, sphalerite, galena, tennantite, tetrahedrite | primary, zone refining, metamorphic (greenschist facies) | massive sulfide lenses, stringers | ABM |  |  |  | magnetite, barite, carbonate, quartz, chlorite, white mica, stannite, sericite | polished thin sections (15); polished blocks (6) | EPMA | JEOL JXA-8230 Super Probe EPMA; Geo Las 193 nm excimer laser (Coherent) coupled to a Thermo Finnigan ELEMENT XR ICP-MS; FEI MLA 650FEG instrument equipped with dual Bruker 5th generation XFlash SDD X-ray detectors | Memorial University; Micro Analysis Facility at MUN-CREAIT | EPMA: accelerating voltage of 25 kV, 2-nA beam current, focused to 1 µm, elemental counting times between 5 and 30 s. LA-ICP-MS: spot diameter of 20 µm for galena and 30 µm for all other sulfides, repetition rate of 5 Hz, energy density of 3 J/cm2, gas blank analyzed for 30 s followed by 40 s of ablation | EPMA: natural and synthetic standards including sphalerite (Zn Kα), rhodonite (Mn Kα), pentlandite (Ni Kα), stibnite (Sb Lα), silver (Ag Lα), cadmium (Cd Lα), cinnabar (Hg Mα), bismuth (Bi Mα), galena (Pb Mα), pyrite (S Kα), arsenopyrite (As Lα), selenium (Se Lα), cuprite (Cu Kα), cobalt (Co Kα). LA-ICP-MS: NIST 610 (synthetic glass) for drift correction; MASS-1 (pressed powder pellet) for calibration/matrix correction, measured every 20 analyses | [26 empty] | 741.11 | [15 empty] | 597154.15 | [43 empty] | 1274.7 | [15 empty] | 397608.69 | [39 empty] | 3221.34 |  |  |  |  | 2024 | Denisová and Piercey (2024), Mineralium Deposita, 59, 473–503 |  | CAN | Yukon
| ABM | ABM deposit, Finlayson Lake VMS district | Seafloor hydrothermal | Volcanic-hosted massive sulfide (VMS) | bimodal-felsic replacement-style VMS | Cu, Zn | Pb, Ag, Au, Bi, Se, Co | Cu, Zn, Pb, Ag, Au, Bi, Se, Co, Hg, As, Sb, Ba | Denisová and Piercey 2022; van Olden et al. 2020; Manor et al. 2022a |  | B264518-6-1-17 | B264518-6-1-17 | drill core |  |  |  |  | ore material | drill core | drill core | mineral separate | [5 empty] | mineralisation |  |  |  | pyrite, pyrrhotite, arsenopyrite, chalcopyrite, sphalerite, galena, tennantite, tetrahedrite | primary, zone refining, metamorphic (greenschist facies) | massive sulfide lenses, stringers | ABM |  |  |  | magnetite, barite, carbonate, quartz, chlorite, white mica, stannite, sericite | polished thin sections (15); polished blocks (6) | EPMA | JEOL JXA-8230 Super Probe EPMA; Geo Las 193 nm excimer laser (Coherent) coupled to a Thermo Finnigan ELEMENT XR ICP-MS; FEI MLA 650FEG instrument equipped with dual Bruker 5th generation XFlash SDD X-ray detectors | Memorial University; Micro Analysis Facility at MUN-CREAIT | EPMA: accelerating voltage of 25 kV, 2-nA beam current, focused to 1 µm, elemental counting times between 5 and 30 s. LA-ICP-MS: spot diameter of 20 µm for galena and 30 µm for all other sulfides, repetition rate of 5 Hz, energy density of 3 J/cm2, gas blank analyzed for 30 s followed by 40 s of ablation | EPMA: natural and synthetic standards including sphalerite (Zn Kα), rhodonite (Mn Kα), pentlandite (Ni Kα), stibnite (Sb Lα), silver (Ag Lα), cadmium (Cd Lα), cinnabar (Hg Mα), bismuth (Bi Mα), galena (Pb Mα), pyrite (S Kα), arsenopyrite (As Lα), selenium (Se Lα), cuprite (Cu Kα), cobalt (Co Kα). LA-ICP-MS: NIST 610 (synthetic glass) for drift correction; MASS-1 (pressed powder pellet) for calibration/matrix correction, measured every 20 analyses | [26 empty] | 798.32 | [15 empty] | 596271.85 | [43 empty] | 1067.75 | [15 empty] | 400594.76 | [39 empty] | 1207.45 |  |  |  |  | 2024 | Denisová and Piercey (2024), Mineralium Deposita, 59, 473–503 |  | CAN | Yukon
| ABM | ABM deposit, Finlayson Lake VMS district | Seafloor hydrothermal | Volcanic-hosted massive sulfide (VMS) | bimodal-felsic replacement-style VMS | Cu, Zn | Pb, Ag, Au, Bi, Se, Co | Cu, Zn, Pb, Ag, Au, Bi, Se, Co, Hg, As, Sb, Ba | Denisová and Piercey 2022; van Olden et al. 2020; Manor et al. 2022a |  | B264518-2-2-17 | B264518-2-2-17 | drill core |  |  |  |  | ore material | drill core | drill core | mineral separate | [5 empty] | mineralisation |  |  |  | pyrite, pyrrhotite, arsenopyrite, chalcopyrite, sphalerite, galena, tennantite, tetrahedrite | primary, zone refining, metamorphic (greenschist facies) | massive sulfide lenses, stringers | ABM |  |  |  | magnetite, barite, carbonate, quartz, chlorite, white mica, stannite, sericite | polished thin sections (15); polished blocks (6) | EPMA | JEOL JXA-8230 Super Probe EPMA; Geo Las 193 nm excimer laser (Coherent) coupled to a Thermo Finnigan ELEMENT XR ICP-MS; FEI MLA 650FEG instrument equipped with dual Bruker 5th generation XFlash SDD X-ray detectors | Memorial University; Micro Analysis Facility at MUN-CREAIT | EPMA: accelerating voltage of 25 kV, 2-nA beam current, focused to 1 µm, elemental counting times between 5 and 30 s. LA-ICP-MS: spot diameter of 20 µm for galena and 30 µm for all other sulfides, repetition rate of 5 Hz, energy density of 3 J/cm2, gas blank analyzed for 30 s followed by 40 s of ablation | EPMA: natural and synthetic standards including sphalerite (Zn Kα), rhodonite (Mn Kα), pentlandite (Ni Kα), stibnite (Sb Lα), silver (Ag Lα), cadmium (Cd Lα), cinnabar (Hg Mα), bismuth (Bi Mα), galena (Pb Mα), pyrite (S Kα), arsenopyrite (As Lα), selenium (Se Lα), cuprite (Cu Kα), cobalt (Co Kα). LA-ICP-MS: NIST 610 (synthetic glass) for drift correction; MASS-1 (pressed powder pellet) for calibration/matrix correction, measured every 20 analyses | [26 empty] | 832.78 | [15 empty] | 597618.64 | [43 empty] | 822.87 | [15 empty] | 399714.49 | [39 empty] | 961.66 |  |  |  |  | 2024 | Denisová and Piercey (2024), Mineralium Deposita, 59, 473–503 |  | CAN | Yukon
| ABM | ABM deposit, Finlayson Lake VMS district | Seafloor hydrothermal | Volcanic-hosted massive sulfide (VMS) | bimodal-felsic replacement-style VMS | Cu, Zn | Pb, Ag, Au, Bi, Se, Co | Cu, Zn, Pb, Ag, Au, Bi, Se, Co, Hg, As, Sb, Ba | Denisová and Piercey 2022; van Olden et al. 2020; Manor et al. 2022a |  | B264518-6-1-14 | B264518-6-1-14 | drill core |  |  |  |  | ore material | drill core | drill core | mineral separate | [5 empty] | mineralisation |  |  |  | pyrite, pyrrhotite, arsenopyrite, chalcopyrite, sphalerite, galena, tennantite, tetrahedrite | primary, zone refining, metamorphic (greenschist facies) | massive sulfide lenses, stringers | ABM |  |  |  | magnetite, barite, carbonate, quartz, chlorite, white mica, stannite, sericite | polished thin sections (15); polished blocks (6) | EPMA | JEOL JXA-8230 Super Probe EPMA; Geo Las 193 nm excimer laser (Coherent) coupled to a Thermo Finnigan ELEMENT XR ICP-MS; FEI MLA 650FEG instrument equipped with dual Bruker 5th generation XFlash SDD X-ray detectors | Memorial University; Micro Analysis Facility at MUN-CREAIT | EPMA: accelerating voltage of 25 kV, 2-nA beam current, focused to 1 µm, elemental counting times between 5 and 30 s. LA-ICP-MS: spot diameter of 20 µm for galena and 30 µm for all other sulfides, repetition rate of 5 Hz, energy density of 3 J/cm2, gas blank analyzed for 30 s followed by 40 s of ablation | EPMA: natural and synthetic standards including sphalerite (Zn Kα), rhodonite (Mn Kα), pentlandite (Ni Kα), stibnite (Sb Lα), silver (Ag Lα), cadmium (Cd Lα), cinnabar (Hg Mα), bismuth (Bi Mα), galena (Pb Mα), pyrite (S Kα), arsenopyrite (As Lα), selenium (Se Lα), cuprite (Cu Kα), cobalt (Co Kα). LA-ICP-MS: NIST 610 (synthetic glass) for drift correction; MASS-1 (pressed powder pellet) for calibration/matrix correction, measured every 20 analyses | [26 empty] | 883.23 | [5 empty] | 89.32 | [9 empty] | 600500.16 | [43 empty] | 1061.87 | [15 empty] | 396750.9 | [39 empty] | 704.6 |  |  |  |  | 2024 | Denisová and Piercey (2024), Mineralium Deposita, 59, 473–503 |  | CAN | Yukon
| ABM | ABM deposit, Finlayson Lake VMS district | Seafloor hydrothermal | Volcanic-hosted massive sulfide (VMS) | bimodal-felsic replacement-style VMS | Cu, Zn | Pb, Ag, Au, Bi, Se, Co | Cu, Zn, Pb, Ag, Au, Bi, Se, Co, Hg, As, Sb, Ba | Denisová and Piercey 2022; van Olden et al. 2020; Manor et al. 2022a |  | B264518-9-1-11 | B264518-9-1-11 | drill core |  |  |  |  | ore material | drill core | drill core | mineral separate | [5 empty] | mineralisation |  |  |  | pyrite, pyrrhotite, arsenopyrite, chalcopyrite, sphalerite, galena, tennantite, tetrahedrite | primary, zone refining, metamorphic (greenschist facies) | massive sulfide lenses, stringers | ABM |  |  |  | magnetite, barite, carbonate, quartz, chlorite, white mica, stannite, sericite | polished thin sections (15); polished blocks (6) | EPMA | JEOL JXA-8230 Super Probe EPMA; Geo Las 193 nm excimer laser (Coherent) coupled to a Thermo Finnigan ELEMENT XR ICP-MS; FEI MLA 650FEG instrument equipped with dual Bruker 5th generation XFlash SDD X-ray detectors | Memorial University; Micro Analysis Facility at MUN-CREAIT | EPMA: accelerating voltage of 25 kV, 2-nA beam current, focused to 1 µm, elemental counting times between 5 and 30 s. LA-ICP-MS: spot diameter of 20 µm for galena and 30 µm for all other sulfides, repetition rate of 5 Hz, energy density of 3 J/cm2, gas blank analyzed for 30 s followed by 40 s of ablation | EPMA: natural and synthetic standards including sphalerite (Zn Kα), rhodonite (Mn Kα), pentlandite (Ni Kα), stibnite (Sb Lα), silver (Ag Lα), cadmium (Cd Lα), cinnabar (Hg Mα), bismuth (Bi Mα), galena (Pb Mα), pyrite (S Kα), arsenopyrite (As Lα), selenium (Se Lα), cuprite (Cu Kα), cobalt (Co Kα). LA-ICP-MS: NIST 610 (synthetic glass) for drift correction; MASS-1 (pressed powder pellet) for calibration/matrix correction, measured every 20 analyses | [26 empty] | 936.23 | [15 empty] | 599255.01 | [43 empty] | 1075.67 | [15 empty] | 398205.23 | [39 empty] | 488.03 |  |  |  |  | 2024 | Denisová and Piercey (2024), Mineralium Deposita, 59, 473–503 |  | CAN | Yukon
| ABM | ABM deposit, Finlayson Lake VMS district | Seafloor hydrothermal | Volcanic-hosted massive sulfide (VMS) | bimodal-felsic replacement-style VMS | Cu, Zn | Pb, Ag, Au, Bi, Se, Co | Cu, Zn, Pb, Ag, Au, Bi, Se, Co, Hg, As, Sb, Ba | Denisová and Piercey 2022; van Olden et al. 2020; Manor et al. 2022a |  | B264518-3-2-4 | B264518-3-2-4 | drill core |  |  |  |  | ore material | drill core | drill core | mineral separate | [5 empty] | mineralisation |  |  |  | pyrite, pyrrhotite, arsenopyrite, chalcopyrite, sphalerite, galena, tennantite, tetrahedrite | primary, zone refining, metamorphic (greenschist facies) | massive sulfide lenses, stringers | ABM |  |  |  | magnetite, barite, carbonate, quartz, chlorite, white mica, stannite, sericite | polished thin sections (15); polished blocks (6) | EPMA | JEOL JXA-8230 Super Probe EPMA; Geo Las 193 nm excimer laser (Coherent) coupled to a Thermo Finnigan ELEMENT XR ICP-MS; FEI MLA 650FEG instrument equipped with dual Bruker 5th generation XFlash SDD X-ray detectors | Memorial University; Micro Analysis Facility at MUN-CREAIT | EPMA: accelerating voltage of 25 kV, 2-nA beam current, focused to 1 µm, elemental counting times between 5 and 30 s. LA-ICP-MS: spot diameter of 20 µm for galena and 30 µm for all other sulfides, repetition rate of 5 Hz, energy density of 3 J/cm2, gas blank analyzed for 30 s followed by 40 s of ablation | EPMA: natural and synthetic standards including sphalerite (Zn Kα), rhodonite (Mn Kα), pentlandite (Ni Kα), stibnite (Sb Lα), silver (Ag Lα), cadmium (Cd Lα), cinnabar (Hg Mα), bismuth (Bi Mα), galena (Pb Mα), pyrite (S Kα), arsenopyrite (As Lα), selenium (Se Lα), cuprite (Cu Kα), cobalt (Co Kα). LA-ICP-MS: NIST 610 (synthetic glass) for drift correction; MASS-1 (pressed powder pellet) for calibration/matrix correction, measured every 20 analyses | [26 empty] | 831.67 | [5 empty] | 1316.82 | [9 empty] | 597954.48 | [43 empty] | 1227.71 | [15 empty] | 398580.21 |  | 90 | [42 empty] | 2024 | Denisová and Piercey (2024), Mineralium Deposita, 59, 473–503 |  | CAN | Yukon
| ABM | ABM deposit, Finlayson Lake VMS district | Seafloor hydrothermal | Volcanic-hosted massive sulfide (VMS) | bimodal-felsic replacement-style VMS | Cu, Zn | Pb, Ag, Au, Bi, Se, Co | Cu, Zn, Pb, Ag, Au, Bi, Se, Co, Hg, As, Sb, Ba | Denisová and Piercey 2022; van Olden et al. 2020; Manor et al. 2022a |  | B264518-9-1-17 | B264518-9-1-17 | drill core |  |  |  |  | ore material | drill core | drill core | mineral separate | [5 empty] | mineralisation |  |  |  | pyrite, pyrrhotite, arsenopyrite, chalcopyrite, sphalerite, galena, tennantite, tetrahedrite | primary, zone refining, metamorphic (greenschist facies) | massive sulfide lenses, stringers | ABM |  |  |  | magnetite, barite, carbonate, quartz, chlorite, white mica, stannite, sericite | polished thin sections (15); polished blocks (6) | EPMA | JEOL JXA-8230 Super Probe EPMA; Geo Las 193 nm excimer laser (Coherent) coupled to a Thermo Finnigan ELEMENT XR ICP-MS; FEI MLA 650FEG instrument equipped with dual Bruker 5th generation XFlash SDD X-ray detectors | Memorial University; Micro Analysis Facility at MUN-CREAIT | EPMA: accelerating voltage of 25 kV, 2-nA beam current, focused to 1 µm, elemental counting times between 5 and 30 s. LA-ICP-MS: spot diameter of 20 µm for galena and 30 µm for all other sulfides, repetition rate of 5 Hz, energy density of 3 J/cm2, gas blank analyzed for 30 s followed by 40 s of ablation | EPMA: natural and synthetic standards including sphalerite (Zn Kα), rhodonite (Mn Kα), pentlandite (Ni Kα), stibnite (Sb Lα), silver (Ag Lα), cadmium (Cd Lα), cinnabar (Hg Mα), bismuth (Bi Mα), galena (Pb Mα), pyrite (S Kα), arsenopyrite (As Lα), selenium (Se Lα), cuprite (Cu Kα), cobalt (Co Kα). LA-ICP-MS: NIST 610 (synthetic glass) for drift correction; MASS-1 (pressed powder pellet) for calibration/matrix correction, measured every 20 analyses | [32 empty] | 380.67 | [9 empty] | 602606.6 | [43 empty] | 220.39 | [15 empty] | 396792.33 | [44 empty] | 2024 | Denisová and Piercey (2024), Mineralium Deposita, 59, 473–503 |  | CAN | Yukon
| ABM | ABM deposit, Finlayson Lake VMS district | Seafloor hydrothermal | Volcanic-hosted massive sulfide (VMS) | bimodal-felsic replacement-style VMS | Cu, Zn | Pb, Ag, Au, Bi, Se, Co | Cu, Zn, Pb, Ag, Au, Bi, Se, Co, Hg, As, Sb, Ba | Denisová and Piercey 2022; van Olden et al. 2020; Manor et al. 2022a |  | B264518-6-1-5 | B264518-6-1-5 | drill core |  |  |  |  | ore material | drill core | drill core | mineral separate | [5 empty] | mineralisation |  |  |  | pyrite, pyrrhotite, arsenopyrite, chalcopyrite, sphalerite, galena, tennantite, tetrahedrite | primary, zone refining, metamorphic (greenschist facies) | massive sulfide lenses, stringers | ABM |  |  |  | magnetite, barite, carbonate, quartz, chlorite, white mica, stannite, sericite | polished thin sections (15); polished blocks (6) | EPMA | JEOL JXA-8230 Super Probe EPMA; Geo Las 193 nm excimer laser (Coherent) coupled to a Thermo Finnigan ELEMENT XR ICP-MS; FEI MLA 650FEG instrument equipped with dual Bruker 5th generation XFlash SDD X-ray detectors | Memorial University; Micro Analysis Facility at MUN-CREAIT | EPMA: accelerating voltage of 25 kV, 2-nA beam current, focused to 1 µm, elemental counting times between 5 and 30 s. LA-ICP-MS: spot diameter of 20 µm for galena and 30 µm for all other sulfides, repetition rate of 5 Hz, energy density of 3 J/cm2, gas blank analyzed for 30 s followed by 40 s of ablation | EPMA: natural and synthetic standards including sphalerite (Zn Kα), rhodonite (Mn Kα), pentlandite (Ni Kα), stibnite (Sb Lα), silver (Ag Lα), cadmium (Cd Lα), cinnabar (Hg Mα), bismuth (Bi Mα), galena (Pb Mα), pyrite (S Kα), arsenopyrite (As Lα), selenium (Se Lα), cuprite (Cu Kα), cobalt (Co Kα). LA-ICP-MS: NIST 610 (synthetic glass) for drift correction; MASS-1 (pressed powder pellet) for calibration/matrix correction, measured every 20 analyses | [26 empty] | 822.3 | [5 empty] | 198.15 | [9 empty] | 600221.93 | [43 empty] | 1198.78 | [15 empty] | 397558.84 | [44 empty] | 2024 | Denisová and Piercey (2024), Mineralium Deposita, 59, 473–503 |  | CAN | Yukon
| ABM | ABM deposit, Finlayson Lake VMS district | Seafloor hydrothermal | Volcanic-hosted massive sulfide (VMS) | bimodal-felsic replacement-style VMS | Cu, Zn | Pb, Ag, Au, Bi, Se, Co | Cu, Zn, Pb, Ag, Au, Bi, Se, Co, Hg, As, Sb, Ba | Denisová and Piercey 2022; van Olden et al. 2020; Manor et al. 2022a |  | B264518-1-1-17 | B264518-1-1-17 | drill core |  |  |  |  | ore material | drill core | drill core | mineral separate | [5 empty] | mineralisation |  |  |  | pyrite, pyrrhotite, arsenopyrite, chalcopyrite, sphalerite, galena, tennantite, tetrahedrite | primary, zone refining, metamorphic (greenschist facies) | massive sulfide lenses, stringers | ABM |  |  |  | magnetite, barite, carbonate, quartz, chlorite, white mica, stannite, sericite | polished thin sections (15); polished blocks (6) | EPMA | JEOL JXA-8230 Super Probe EPMA; Geo Las 193 nm excimer laser (Coherent) coupled to a Thermo Finnigan ELEMENT XR ICP-MS; FEI MLA 650FEG instrument equipped with dual Bruker 5th generation XFlash SDD X-ray detectors | Memorial University; Micro Analysis Facility at MUN-CREAIT | EPMA: accelerating voltage of 25 kV, 2-nA beam current, focused to 1 µm, elemental counting times between 5 and 30 s. LA-ICP-MS: spot diameter of 20 µm for galena and 30 µm for all other sulfides, repetition rate of 5 Hz, energy density of 3 J/cm2, gas blank analyzed for 30 s followed by 40 s of ablation | EPMA: natural and synthetic standards including sphalerite (Zn Kα), rhodonite (Mn Kα), pentlandite (Ni Kα), stibnite (Sb Lα), silver (Ag Lα), cadmium (Cd Lα), cinnabar (Hg Mα), bismuth (Bi Mα), galena (Pb Mα), pyrite (S Kα), arsenopyrite (As Lα), selenium (Se Lα), cuprite (Cu Kα), cobalt (Co Kα). LA-ICP-MS: NIST 610 (synthetic glass) for drift correction; MASS-1 (pressed powder pellet) for calibration/matrix correction, measured every 20 analyses | [26 empty] | 934.18 | [15 empty] | 596054.36 | [43 empty] | 2400.73 | [15 empty] | 400460.06 |  | 150 | [42 empty] | 2024 | Denisová and Piercey (2024), Mineralium Deposita, 59, 473–503 |  | CAN | Yukon
| ABM | ABM deposit, Finlayson Lake VMS district | Seafloor hydrothermal | Volcanic-hosted massive sulfide (VMS) | bimodal-felsic replacement-style VMS | Cu, Zn | Pb, Ag, Au, Bi, Se, Co | Cu, Zn, Pb, Ag, Au, Bi, Se, Co, Hg, As, Sb, Ba | Denisová and Piercey 2022; van Olden et al. 2020; Manor et al. 2022a |  | B264518-9-1-6 | B264518-9-1-6 | drill core |  |  |  |  | ore material | drill core | drill core | mineral separate | [5 empty] | mineralisation |  |  |  | pyrite, pyrrhotite, arsenopyrite, chalcopyrite, sphalerite, galena, tennantite, tetrahedrite | primary, zone refining, metamorphic (greenschist facies) | massive sulfide lenses, stringers | ABM |  |  |  | magnetite, barite, carbonate, quartz, chlorite, white mica, stannite, sericite | polished thin sections (15); polished blocks (6) | EPMA | JEOL JXA-8230 Super Probe EPMA; Geo Las 193 nm excimer laser (Coherent) coupled to a Thermo Finnigan ELEMENT XR ICP-MS; FEI MLA 650FEG instrument equipped with dual Bruker 5th generation XFlash SDD X-ray detectors | Memorial University; Micro Analysis Facility at MUN-CREAIT | EPMA: accelerating voltage of 25 kV, 2-nA beam current, focused to 1 µm, elemental counting times between 5 and 30 s. LA-ICP-MS: spot diameter of 20 µm for galena and 30 µm for all other sulfides, repetition rate of 5 Hz, energy density of 3 J/cm2, gas blank analyzed for 30 s followed by 40 s of ablation | EPMA: natural and synthetic standards including sphalerite (Zn Kα), rhodonite (Mn Kα), pentlandite (Ni Kα), stibnite (Sb Lα), silver (Ag Lα), cadmium (Cd Lα), cinnabar (Hg Mα), bismuth (Bi Mα), galena (Pb Mα), pyrite (S Kα), arsenopyrite (As Lα), selenium (Se Lα), cuprite (Cu Kα), cobalt (Co Kα). LA-ICP-MS: NIST 610 (synthetic glass) for drift correction; MASS-1 (pressed powder pellet) for calibration/matrix correction, measured every 20 analyses | [26 empty] | 942.34 | [15 empty] | 601876.75 | [43 empty] | 1358.95 | [15 empty] | 395772.37 | [44 empty] | 2024 | Denisová and Piercey (2024), Mineralium Deposita, 59, 473–503 |  | CAN | Yukon
| ABM | ABM deposit, Finlayson Lake VMS district | Seafloor hydrothermal | Volcanic-hosted massive sulfide (VMS) | bimodal-felsic replacement-style VMS | Cu, Zn | Pb, Ag, Au, Bi, Se, Co | Cu, Zn, Pb, Ag, Au, Bi, Se, Co, Hg, As, Sb, Ba | Denisová and Piercey 2022; van Olden et al. 2020; Manor et al. 2022a |  | B264518-9-1-9 | B264518-9-1-9 | drill core |  |  |  |  | ore material | drill core | drill core | mineral separate | [5 empty] | mineralisation |  |  |  | pyrite, pyrrhotite, arsenopyrite, chalcopyrite, sphalerite, galena, tennantite, tetrahedrite | primary, zone refining, metamorphic (greenschist facies) | massive sulfide lenses, stringers | ABM |  |  |  | magnetite, barite, carbonate, quartz, chlorite, white mica, stannite, sericite | polished thin sections (15); polished blocks (6) | EPMA | JEOL JXA-8230 Super Probe EPMA; Geo Las 193 nm excimer laser (Coherent) coupled to a Thermo Finnigan ELEMENT XR ICP-MS; FEI MLA 650FEG instrument equipped with dual Bruker 5th generation XFlash SDD X-ray detectors | Memorial University; Micro Analysis Facility at MUN-CREAIT | EPMA: accelerating voltage of 25 kV, 2-nA beam current, focused to 1 µm, elemental counting times between 5 and 30 s. LA-ICP-MS: spot diameter of 20 µm for galena and 30 µm for all other sulfides, repetition rate of 5 Hz, energy density of 3 J/cm2, gas blank analyzed for 30 s followed by 40 s of ablation | EPMA: natural and synthetic standards including sphalerite (Zn Kα), rhodonite (Mn Kα), pentlandite (Ni Kα), stibnite (Sb Lα), silver (Ag Lα), cadmium (Cd Lα), cinnabar (Hg Mα), bismuth (Bi Mα), galena (Pb Mα), pyrite (S Kα), arsenopyrite (As Lα), selenium (Se Lα), cuprite (Cu Kα), cobalt (Co Kα). LA-ICP-MS: NIST 610 (synthetic glass) for drift correction; MASS-1 (pressed powder pellet) for calibration/matrix correction, measured every 20 analyses | [26 empty] | 993.54 | [15 empty] | 601291.61 | [43 empty] | 1112.77 | [15 empty] | 396602.08 | [44 empty] | 2024 | Denisová and Piercey (2024), Mineralium Deposita, 59, 473–503 |  | CAN | Yukon
| ABM | ABM deposit, Finlayson Lake VMS district | Seafloor hydrothermal | Volcanic-hosted massive sulfide (VMS) | bimodal-felsic replacement-style VMS | Cu, Zn | Pb, Ag, Au, Bi, Se, Co | Cu, Zn, Pb, Ag, Au, Bi, Se, Co, Hg, As, Sb, Ba | Denisová and Piercey 2022; van Olden et al. 2020; Manor et al. 2022a |  | B264518-7-1-13 | B264518-7-1-13 | drill core |  |  |  |  | ore material | drill core | drill core | mineral separate | [5 empty] | mineralisation |  |  |  | pyrite, pyrrhotite, arsenopyrite, chalcopyrite, sphalerite, galena, tennantite, tetrahedrite | primary, zone refining, metamorphic (greenschist facies) | massive sulfide lenses, stringers | ABM |  |  |  | magnetite, barite, carbonate, quartz, chlorite, white mica, stannite, sericite | polished thin sections (15); polished blocks (6) | EPMA | JEOL JXA-8230 Super Probe EPMA; Geo Las 193 nm excimer laser (Coherent) coupled to a Thermo Finnigan ELEMENT XR ICP-MS; FEI MLA 650FEG instrument equipped with dual Bruker 5th generation XFlash SDD X-ray detectors | Memorial University; Micro Analysis Facility at MUN-CREAIT | EPMA: accelerating voltage of 25 kV, 2-nA beam current, focused to 1 µm, elemental counting times between 5 and 30 s. LA-ICP-MS: spot diameter of 20 µm for galena and 30 µm for all other sulfides, repetition rate of 5 Hz, energy density of 3 J/cm2, gas blank analyzed for 30 s followed by 40 s of ablation | EPMA: natural and synthetic standards including sphalerite (Zn Kα), rhodonite (Mn Kα), pentlandite (Ni Kα), stibnite (Sb Lα), silver (Ag Lα), cadmium (Cd Lα), cinnabar (Hg Mα), bismuth (Bi Mα), galena (Pb Mα), pyrite (S Kα), arsenopyrite (As Lα), selenium (Se Lα), cuprite (Cu Kα), cobalt (Co Kα). LA-ICP-MS: NIST 610 (synthetic glass) for drift correction; MASS-1 (pressed powder pellet) for calibration/matrix correction, measured every 20 analyses |  |  |  |  | 120 | [21 empty] | 921.11 | [15 empty] | 599692.97 | [43 empty] | 1059.77 | [15 empty] | 398177.58 | [44 empty] | 2024 | Denisová and Piercey (2024), Mineralium Deposita, 59, 473–503 |  | CAN | Yukon
| ABM | ABM deposit, Finlayson Lake VMS district | Seafloor hydrothermal | Volcanic-hosted massive sulfide (VMS) | bimodal-felsic replacement-style VMS | Cu, Zn | Pb, Ag, Au, Bi, Se, Co | Cu, Zn, Pb, Ag, Au, Bi, Se, Co, Hg, As, Sb, Ba | Denisová and Piercey 2022; van Olden et al. 2020; Manor et al. 2022a |  | B264518-1-1-12 | B264518-1-1-12 | drill core |  |  |  |  | ore material | drill core | drill core | mineral separate | [5 empty] | mineralisation |  |  |  | pyrite, pyrrhotite, arsenopyrite, chalcopyrite, sphalerite, galena, tennantite, tetrahedrite | primary, zone refining, metamorphic (greenschist facies) | massive sulfide lenses, stringers | ABM |  |  |  | magnetite, barite, carbonate, quartz, chlorite, white mica, stannite, sericite | polished thin sections (15); polished blocks (6) | EPMA | JEOL JXA-8230 Super Probe EPMA; Geo Las 193 nm excimer laser (Coherent) coupled to a Thermo Finnigan ELEMENT XR ICP-MS; FEI MLA 650FEG instrument equipped with dual Bruker 5th generation XFlash SDD X-ray detectors | Memorial University; Micro Analysis Facility at MUN-CREAIT | EPMA: accelerating voltage of 25 kV, 2-nA beam current, focused to 1 µm, elemental counting times between 5 and 30 s. LA-ICP-MS: spot diameter of 20 µm for galena and 30 µm for all other sulfides, repetition rate of 5 Hz, energy density of 3 J/cm2, gas blank analyzed for 30 s followed by 40 s of ablation | EPMA: natural and synthetic standards including sphalerite (Zn Kα), rhodonite (Mn Kα), pentlandite (Ni Kα), stibnite (Sb Lα), silver (Ag Lα), cadmium (Cd Lα), cinnabar (Hg Mα), bismuth (Bi Mα), galena (Pb Mα), pyrite (S Kα), arsenopyrite (As Lα), selenium (Se Lα), cuprite (Cu Kα), cobalt (Co Kα). LA-ICP-MS: NIST 610 (synthetic glass) for drift correction; MASS-1 (pressed powder pellet) for calibration/matrix correction, measured every 20 analyses |  |  |  |  | 180 | [21 empty] | 843.62 | [15 empty] | 598624.38 | [43 empty] | 952.8 | [15 empty] | 399380.7 | [44 empty] | 2024 | Denisová and Piercey (2024), Mineralium Deposita, 59, 473–503 |  | CAN | Yukon
| ABM | ABM deposit, Finlayson Lake VMS district | Seafloor hydrothermal | Volcanic-hosted massive sulfide (VMS) | bimodal-felsic replacement-style VMS | Cu, Zn | Pb, Ag, Au, Bi, Se, Co | Cu, Zn, Pb, Ag, Au, Bi, Se, Co, Hg, As, Sb, Ba | Denisová and Piercey 2022; van Olden et al. 2020; Manor et al. 2022a |  | B264518-2-1-9 | B264518-2-1-9 | drill core |  |  |  |  | ore material | drill core | drill core | mineral separate | [5 empty] | mineralisation |  |  |  | pyrite, pyrrhotite, arsenopyrite, chalcopyrite, sphalerite, galena, tennantite, tetrahedrite | primary, zone refining, metamorphic (greenschist facies) | massive sulfide lenses, stringers | ABM |  |  |  | magnetite, barite, carbonate, quartz, chlorite, white mica, stannite, sericite | polished thin sections (15); polished blocks (6) | EPMA | JEOL JXA-8230 Super Probe EPMA; Geo Las 193 nm excimer laser (Coherent) coupled to a Thermo Finnigan ELEMENT XR ICP-MS; FEI MLA 650FEG instrument equipped with dual Bruker 5th generation XFlash SDD X-ray detectors | Memorial University; Micro Analysis Facility at MUN-CREAIT | EPMA: accelerating voltage of 25 kV, 2-nA beam current, focused to 1 µm, elemental counting times between 5 and 30 s. LA-ICP-MS: spot diameter of 20 µm for galena and 30 µm for all other sulfides, repetition rate of 5 Hz, energy density of 3 J/cm2, gas blank analyzed for 30 s followed by 40 s of ablation | EPMA: natural and synthetic standards including sphalerite (Zn Kα), rhodonite (Mn Kα), pentlandite (Ni Kα), stibnite (Sb Lα), silver (Ag Lα), cadmium (Cd Lα), cinnabar (Hg Mα), bismuth (Bi Mα), galena (Pb Mα), pyrite (S Kα), arsenopyrite (As Lα), selenium (Se Lα), cuprite (Cu Kα), cobalt (Co Kα). LA-ICP-MS: NIST 610 (synthetic glass) for drift correction; MASS-1 (pressed powder pellet) for calibration/matrix correction, measured every 20 analyses |  |  |  |  | 150 | [21 empty] | 902.46 | [15 empty] | 600618.82 | [43 empty] | 961.96 | [15 empty] | 397308.5 |  | 60 | [42 empty] | 2024 | Denisová and Piercey (2024), Mineralium Deposita, 59, 473–503 |  | CAN | Yukon
| ABM | ABM deposit, Finlayson Lake VMS district | Seafloor hydrothermal | Volcanic-hosted massive sulfide (VMS) | bimodal-felsic replacement-style VMS | Cu, Zn | Pb, Ag, Au, Bi, Se, Co | Cu, Zn, Pb, Ag, Au, Bi, Se, Co, Hg, As, Sb, Ba | Denisová and Piercey 2022; van Olden et al. 2020; Manor et al. 2022a |  | B264518-7-1-6 | B264518-7-1-6 | drill core |  |  |  |  | ore material | drill core | drill core | mineral separate | [5 empty] | mineralisation |  |  |  | pyrite, pyrrhotite, arsenopyrite, chalcopyrite, sphalerite, galena, tennantite, tetrahedrite | primary, zone refining, metamorphic (greenschist facies) | massive sulfide lenses, stringers | ABM |  |  |  | magnetite, barite, carbonate, quartz, chlorite, white mica, stannite, sericite | polished thin sections (15); polished blocks (6) | EPMA | JEOL JXA-8230 Super Probe EPMA; Geo Las 193 nm excimer laser (Coherent) coupled to a Thermo Finnigan ELEMENT XR ICP-MS; FEI MLA 650FEG instrument equipped with dual Bruker 5th generation XFlash SDD X-ray detectors | Memorial University; Micro Analysis Facility at MUN-CREAIT | EPMA: accelerating voltage of 25 kV, 2-nA beam current, focused to 1 µm, elemental counting times between 5 and 30 s. LA-ICP-MS: spot diameter of 20 µm for galena and 30 µm for all other sulfides, repetition rate of 5 Hz, energy density of 3 J/cm2, gas blank analyzed for 30 s followed by 40 s of ablation | EPMA: natural and synthetic standards including sphalerite (Zn Kα), rhodonite (Mn Kα), pentlandite (Ni Kα), stibnite (Sb Lα), silver (Ag Lα), cadmium (Cd Lα), cinnabar (Hg Mα), bismuth (Bi Mα), galena (Pb Mα), pyrite (S Kα), arsenopyrite (As Lα), selenium (Se Lα), cuprite (Cu Kα), cobalt (Co Kα). LA-ICP-MS: NIST 610 (synthetic glass) for drift correction; MASS-1 (pressed powder pellet) for calibration/matrix correction, measured every 20 analyses | [26 empty] | 774.82 | [15 empty] | 600508.61 | [43 empty] | 933.76 | [15 empty] | 397782.8 | [44 empty] | 2024 | Denisová and Piercey (2024), Mineralium Deposita, 59, 473–503 |  | CAN | Yukon
| ABM | ABM deposit, Finlayson Lake VMS district | Seafloor hydrothermal | Volcanic-hosted massive sulfide (VMS) | bimodal-felsic replacement-style VMS | Cu, Zn | Pb, Ag, Au, Bi, Se, Co | Cu, Zn, Pb, Ag, Au, Bi, Se, Co, Hg, As, Sb, Ba | Denisová and Piercey 2022; van Olden et al. 2020; Manor et al. 2022a |  | B264518-2-2-15 | B264518-2-2-15 | drill core |  |  |  |  | ore material | drill core | drill core | mineral separate | [5 empty] | mineralisation |  |  |  | pyrite, pyrrhotite, arsenopyrite, chalcopyrite, sphalerite, galena, tennantite, tetrahedrite | primary, zone refining, metamorphic (greenschist facies) | massive sulfide lenses, stringers | ABM |  |  |  | magnetite, barite, carbonate, quartz, chlorite, white mica, stannite, sericite | polished thin sections (15); polished blocks (6) | EPMA | JEOL JXA-8230 Super Probe EPMA; Geo Las 193 nm excimer laser (Coherent) coupled to a Thermo Finnigan ELEMENT XR ICP-MS; FEI MLA 650FEG instrument equipped with dual Bruker 5th generation XFlash SDD X-ray detectors | Memorial University; Micro Analysis Facility at MUN-CREAIT | EPMA: accelerating voltage of 25 kV, 2-nA beam current, focused to 1 µm, elemental counting times between 5 and 30 s. LA-ICP-MS: spot diameter of 20 µm for galena and 30 µm for all other sulfides, repetition rate of 5 Hz, energy density of 3 J/cm2, gas blank analyzed for 30 s followed by 40 s of ablation | EPMA: natural and synthetic standards including sphalerite (Zn Kα), rhodonite (Mn Kα), pentlandite (Ni Kα), stibnite (Sb Lα), silver (Ag Lα), cadmium (Cd Lα), cinnabar (Hg Mα), bismuth (Bi Mα), galena (Pb Mα), pyrite (S Kα), arsenopyrite (As Lα), selenium (Se Lα), cuprite (Cu Kα), cobalt (Co Kα). LA-ICP-MS: NIST 610 (synthetic glass) for drift correction; MASS-1 (pressed powder pellet) for calibration/matrix correction, measured every 20 analyses | [26 empty] | 931.52 | [15 empty] | 601506.3 | [43 empty] | 872.06 | [15 empty] | 396670.29 | [44 empty] | 2024 | Denisová and Piercey (2024), Mineralium Deposita, 59, 473–503 |  | CAN | Yukon
| ABM | ABM deposit, Finlayson Lake VMS district | Seafloor hydrothermal | Volcanic-hosted massive sulfide (VMS) | bimodal-felsic replacement-style VMS | Cu, Zn | Pb, Ag, Au, Bi, Se, Co | Cu, Zn, Pb, Ag, Au, Bi, Se, Co, Hg, As, Sb, Ba | Denisová and Piercey 2022; van Olden et al. 2020; Manor et al. 2022a |  | B264518-4-1-7 | B264518-4-1-7 | drill core |  |  |  |  | ore material | drill core | drill core | mineral separate | [5 empty] | mineralisation |  |  |  | pyrite, pyrrhotite, arsenopyrite, chalcopyrite, sphalerite, galena, tennantite, tetrahedrite | primary, zone refining, metamorphic (greenschist facies) | massive sulfide lenses, stringers | ABM |  |  |  | magnetite, barite, carbonate, quartz, chlorite, white mica, stannite, sericite | polished thin sections (15); polished blocks (6) | EPMA | JEOL JXA-8230 Super Probe EPMA; Geo Las 193 nm excimer laser (Coherent) coupled to a Thermo Finnigan ELEMENT XR ICP-MS; FEI MLA 650FEG instrument equipped with dual Bruker 5th generation XFlash SDD X-ray detectors | Memorial University; Micro Analysis Facility at MUN-CREAIT | EPMA: accelerating voltage of 25 kV, 2-nA beam current, focused to 1 µm, elemental counting times between 5 and 30 s. LA-ICP-MS: spot diameter of 20 µm for galena and 30 µm for all other sulfides, repetition rate of 5 Hz, energy density of 3 J/cm2, gas blank analyzed for 30 s followed by 40 s of ablation | EPMA: natural and synthetic standards including sphalerite (Zn Kα), rhodonite (Mn Kα), pentlandite (Ni Kα), stibnite (Sb Lα), silver (Ag Lα), cadmium (Cd Lα), cinnabar (Hg Mα), bismuth (Bi Mα), galena (Pb Mα), pyrite (S Kα), arsenopyrite (As Lα), selenium (Se Lα), cuprite (Cu Kα), cobalt (Co Kα). LA-ICP-MS: NIST 610 (synthetic glass) for drift correction; MASS-1 (pressed powder pellet) for calibration/matrix correction, measured every 20 analyses | [26 empty] | 912.93 | [15 empty] | 601762.35 | [43 empty] | 1111.4 | [15 empty] | 396173.62 | [44 empty] | 2024 | Denisová and Piercey (2024), Mineralium Deposita, 59, 473–503 |  | CAN | Yukon
| ABM | ABM deposit, Finlayson Lake VMS district | Seafloor hydrothermal | Volcanic-hosted massive sulfide (VMS) | bimodal-felsic replacement-style VMS | Cu, Zn | Pb, Ag, Au, Bi, Se, Co | Cu, Zn, Pb, Ag, Au, Bi, Se, Co, Hg, As, Sb, Ba | Denisová and Piercey 2022; van Olden et al. 2020; Manor et al. 2022a |  | B264518-2-1-8 | B264518-2-1-8 | drill core |  |  |  |  | ore material | drill core | drill core | mineral separate | [5 empty] | mineralisation |  |  |  | pyrite, pyrrhotite, arsenopyrite, chalcopyrite, sphalerite, galena, tennantite, tetrahedrite | primary, zone refining, metamorphic (greenschist facies) | massive sulfide lenses, stringers | ABM |  |  |  | magnetite, barite, carbonate, quartz, chlorite, white mica, stannite, sericite | polished thin sections (15); polished blocks (6) | EPMA | JEOL JXA-8230 Super Probe EPMA; Geo Las 193 nm excimer laser (Coherent) coupled to a Thermo Finnigan ELEMENT XR ICP-MS; FEI MLA 650FEG instrument equipped with dual Bruker 5th generation XFlash SDD X-ray detectors | Memorial University; Micro Analysis Facility at MUN-CREAIT | EPMA: accelerating voltage of 25 kV, 2-nA beam current, focused to 1 µm, elemental counting times between 5 and 30 s. LA-ICP-MS: spot diameter of 20 µm for galena and 30 µm for all other sulfides, repetition rate of 5 Hz, energy density of 3 J/cm2, gas blank analyzed for 30 s followed by 40 s of ablation | EPMA: natural and synthetic standards including sphalerite (Zn Kα), rhodonite (Mn Kα), pentlandite (Ni Kα), stibnite (Sb Lα), silver (Ag Lα), cadmium (Cd Lα), cinnabar (Hg Mα), bismuth (Bi Mα), galena (Pb Mα), pyrite (S Kα), arsenopyrite (As Lα), selenium (Se Lα), cuprite (Cu Kα), cobalt (Co Kα). LA-ICP-MS: NIST 610 (synthetic glass) for drift correction; MASS-1 (pressed powder pellet) for calibration/matrix correction, measured every 20 analyses | [26 empty] | 804.6 | [15 empty] | 598583.51 | [43 empty] | 973.47 | [15 empty] | 399638.42 | [44 empty] | 2024 | Denisová and Piercey (2024), Mineralium Deposita, 59, 473–503 |  | CAN | Yukon
| ABM | ABM deposit, Finlayson Lake VMS district | Seafloor hydrothermal | Volcanic-hosted massive sulfide (VMS) | bimodal-felsic replacement-style VMS | Cu, Zn | Pb, Ag, Au, Bi, Se, Co | Cu, Zn, Pb, Ag, Au, Bi, Se, Co, Hg, As, Sb, Ba | Denisová and Piercey 2022; van Olden et al. 2020; Manor et al. 2022a |  | B264518-9-1-18 | B264518-9-1-18 | drill core |  |  |  |  | ore material | drill core | drill core | mineral separate | [5 empty] | mineralisation |  |  |  | pyrite, pyrrhotite, arsenopyrite, chalcopyrite, sphalerite, galena, tennantite, tetrahedrite | primary, zone refining, metamorphic (greenschist facies) | massive sulfide lenses, stringers | ABM |  |  |  | magnetite, barite, carbonate, quartz, chlorite, white mica, stannite, sericite | polished thin sections (15); polished blocks (6) | EPMA | JEOL JXA-8230 Super Probe EPMA; Geo Las 193 nm excimer laser (Coherent) coupled to a Thermo Finnigan ELEMENT XR ICP-MS; FEI MLA 650FEG instrument equipped with dual Bruker 5th generation XFlash SDD X-ray detectors | Memorial University; Micro Analysis Facility at MUN-CREAIT | EPMA: accelerating voltage of 25 kV, 2-nA beam current, focused to 1 µm, elemental counting times between 5 and 30 s. LA-ICP-MS: spot diameter of 20 µm for galena and 30 µm for all other sulfides, repetition rate of 5 Hz, energy density of 3 J/cm2, gas blank analyzed for 30 s followed by 40 s of ablation | EPMA: natural and synthetic standards including sphalerite (Zn Kα), rhodonite (Mn Kα), pentlandite (Ni Kα), stibnite (Sb Lα), silver (Ag Lα), cadmium (Cd Lα), cinnabar (Hg Mα), bismuth (Bi Mα), galena (Pb Mα), pyrite (S Kα), arsenopyrite (As Lα), selenium (Se Lα), cuprite (Cu Kα), cobalt (Co Kα). LA-ICP-MS: NIST 610 (synthetic glass) for drift correction; MASS-1 (pressed powder pellet) for calibration/matrix correction, measured every 20 analyses | [26 empty] | 910.86 | [5 empty] | 445.53 | [9 empty] | 600778.18 | [43 empty] | 1049.46 | [15 empty] | 396707.06 |  | 70 | [42 empty] | 2024 | Denisová and Piercey (2024), Mineralium Deposita, 59, 473–503 |  | CAN | Yukon
| ABM | ABM deposit, Finlayson Lake VMS district | Seafloor hydrothermal | Volcanic-hosted massive sulfide (VMS) | bimodal-felsic replacement-style VMS | Cu, Zn | Pb, Ag, Au, Bi, Se, Co | Cu, Zn, Pb, Ag, Au, Bi, Se, Co, Hg, As, Sb, Ba | Denisová and Piercey 2022; van Olden et al. 2020; Manor et al. 2022a |  | B264518-1-1-4 | B264518-1-1-4 | drill core |  |  |  |  | ore material | drill core | drill core | mineral separate | [5 empty] | mineralisation |  |  |  | pyrite, pyrrhotite, arsenopyrite, chalcopyrite, sphalerite, galena, tennantite, tetrahedrite | primary, zone refining, metamorphic (greenschist facies) | massive sulfide lenses, stringers | ABM |  |  |  | magnetite, barite, carbonate, quartz, chlorite, white mica, stannite, sericite | polished thin sections (15); polished blocks (6) | EPMA | JEOL JXA-8230 Super Probe EPMA; Geo Las 193 nm excimer laser (Coherent) coupled to a Thermo Finnigan ELEMENT XR ICP-MS; FEI MLA 650FEG instrument equipped with dual Bruker 5th generation XFlash SDD X-ray detectors | Memorial University; Micro Analysis Facility at MUN-CREAIT | EPMA: accelerating voltage of 25 kV, 2-nA beam current, focused to 1 µm, elemental counting times between 5 and 30 s. LA-ICP-MS: spot diameter of 20 µm for galena and 30 µm for all other sulfides, repetition rate of 5 Hz, energy density of 3 J/cm2, gas blank analyzed for 30 s followed by 40 s of ablation | EPMA: natural and synthetic standards including sphalerite (Zn Kα), rhodonite (Mn Kα), pentlandite (Ni Kα), stibnite (Sb Lα), silver (Ag Lα), cadmium (Cd Lα), cinnabar (Hg Mα), bismuth (Bi Mα), galena (Pb Mα), pyrite (S Kα), arsenopyrite (As Lα), selenium (Se Lα), cuprite (Cu Kα), cobalt (Co Kα). LA-ICP-MS: NIST 610 (synthetic glass) for drift correction; MASS-1 (pressed powder pellet) for calibration/matrix correction, measured every 20 analyses | [26 empty] | 852.39 | [5 empty] | 148.67 | [9 empty] | 600309.25 | [43 empty] | 1219.11 | [15 empty] | 397430.93 | [44 empty] | 2024 | Denisová and Piercey (2024), Mineralium Deposita, 59, 473–503 |  | CAN | Yukon
| ABM | ABM deposit, Finlayson Lake VMS district | Seafloor hydrothermal | Volcanic-hosted massive sulfide (VMS) | bimodal-felsic replacement-style VMS | Cu, Zn | Pb, Ag, Au, Bi, Se, Co | Cu, Zn, Pb, Ag, Au, Bi, Se, Co, Hg, As, Sb, Ba | Denisová and Piercey 2022; van Olden et al. 2020; Manor et al. 2022a |  | B265159A-1-1-13 | B265159A-1-1-13 | drill core |  |  |  |  | ore material | drill core | drill core | mineral separate | [5 empty] | mineralisation |  |  |  | pyrite, pyrrhotite, arsenopyrite, chalcopyrite, sphalerite, galena, tennantite, tetrahedrite | primary, zone refining, metamorphic (greenschist facies) | massive sulfide lenses, stringers | KKT |  |  |  | magnetite, barite, carbonate, quartz, chlorite, white mica, stannite, sericite | polished thin sections (15); polished blocks (6) | EPMA | JEOL JXA-8230 Super Probe EPMA; Geo Las 193 nm excimer laser (Coherent) coupled to a Thermo Finnigan ELEMENT XR ICP-MS; FEI MLA 650FEG instrument equipped with dual Bruker 5th generation XFlash SDD X-ray detectors | Memorial University; Micro Analysis Facility at MUN-CREAIT | EPMA: accelerating voltage of 25 kV, 2-nA beam current, focused to 1 µm, elemental counting times between 5 and 30 s. LA-ICP-MS: spot diameter of 20 µm for galena and 30 µm for all other sulfides, repetition rate of 5 Hz, energy density of 3 J/cm2, gas blank analyzed for 30 s followed by 40 s of ablation | EPMA: natural and synthetic standards including sphalerite (Zn Kα), rhodonite (Mn Kα), pentlandite (Ni Kα), stibnite (Sb Lα), silver (Ag Lα), cadmium (Cd Lα), cinnabar (Hg Mα), bismuth (Bi Mα), galena (Pb Mα), pyrite (S Kα), arsenopyrite (As Lα), selenium (Se Lα), cuprite (Cu Kα), cobalt (Co Kα). LA-ICP-MS: NIST 610 (synthetic glass) for drift correction; MASS-1 (pressed powder pellet) for calibration/matrix correction, measured every 20 analyses | [26 empty] | 982.24 | [5 empty] | 69.45 | [9 empty] | 596616.73 | [43 empty] | 1458.48 | [15 empty] | 399136.82 | [39 empty] | 1736.28 |  |  |  |  | 2024 | Denisová and Piercey (2024), Mineralium Deposita, 59, 473–503 |  | CAN | Yukon
| ABM | ABM deposit, Finlayson Lake VMS district | Seafloor hydrothermal | Volcanic-hosted massive sulfide (VMS) | bimodal-felsic replacement-style VMS | Cu, Zn | Pb, Ag, Au, Bi, Se, Co | Cu, Zn, Pb, Ag, Au, Bi, Se, Co, Hg, As, Sb, Ba | Denisová and Piercey 2022; van Olden et al. 2020; Manor et al. 2022a |  | B265159A-4-1-5 | B265159A-4-1-5 | drill core |  |  |  |  | ore material | drill core | drill core | mineral separate | [5 empty] | mineralisation |  |  |  | pyrite, pyrrhotite, arsenopyrite, chalcopyrite, sphalerite, galena, tennantite, tetrahedrite | primary, zone refining, metamorphic (greenschist facies) | massive sulfide lenses, stringers | KKT |  |  |  | magnetite, barite, carbonate, quartz, chlorite, white mica, stannite, sericite | polished thin sections (15); polished blocks (6) | EPMA | JEOL JXA-8230 Super Probe EPMA; Geo Las 193 nm excimer laser (Coherent) coupled to a Thermo Finnigan ELEMENT XR ICP-MS; FEI MLA 650FEG instrument equipped with dual Bruker 5th generation XFlash SDD X-ray detectors | Memorial University; Micro Analysis Facility at MUN-CREAIT | EPMA: accelerating voltage of 25 kV, 2-nA beam current, focused to 1 µm, elemental counting times between 5 and 30 s. LA-ICP-MS: spot diameter of 20 µm for galena and 30 µm for all other sulfides, repetition rate of 5 Hz, energy density of 3 J/cm2, gas blank analyzed for 30 s followed by 40 s of ablation | EPMA: natural and synthetic standards including sphalerite (Zn Kα), rhodonite (Mn Kα), pentlandite (Ni Kα), stibnite (Sb Lα), silver (Ag Lα), cadmium (Cd Lα), cinnabar (Hg Mα), bismuth (Bi Mα), galena (Pb Mα), pyrite (S Kα), arsenopyrite (As Lα), selenium (Se Lα), cuprite (Cu Kα), cobalt (Co Kα). LA-ICP-MS: NIST 610 (synthetic glass) for drift correction; MASS-1 (pressed powder pellet) for calibration/matrix correction, measured every 20 analyses | 120 |  |  |  | 100 | [21 empty] | 948.33 | [5 empty] | 69.15 | [9 empty] | 599055.64 | [43 empty] | 1254.56 | [15 empty] | 397486.92 | [39 empty] | 948.33 |  |  |  |  | 2024 | Denisová and Piercey (2024), Mineralium Deposita, 59, 473–503 |  | CAN | Yukon
| ABM | ABM deposit, Finlayson Lake VMS district | Seafloor hydrothermal | Volcanic-hosted massive sulfide (VMS) | bimodal-felsic replacement-style VMS | Cu, Zn | Pb, Ag, Au, Bi, Se, Co | Cu, Zn, Pb, Ag, Au, Bi, Se, Co, Hg, As, Sb, Ba | Denisová and Piercey 2022; van Olden et al. 2020; Manor et al. 2022a |  | B265159A-1-1-15 | B265159A-1-1-15 | drill core |  |  |  |  | ore material | drill core | drill core | mineral separate | [5 empty] | mineralisation |  |  |  | pyrite, pyrrhotite, arsenopyrite, chalcopyrite, sphalerite, galena, tennantite, tetrahedrite | primary, zone refining, metamorphic (greenschist facies) | massive sulfide lenses, stringers | KKT |  |  |  | magnetite, barite, carbonate, quartz, chlorite, white mica, stannite, sericite | polished thin sections (15); polished blocks (6) | EPMA | JEOL JXA-8230 Super Probe EPMA; Geo Las 193 nm excimer laser (Coherent) coupled to a Thermo Finnigan ELEMENT XR ICP-MS; FEI MLA 650FEG instrument equipped with dual Bruker 5th generation XFlash SDD X-ray detectors | Memorial University; Micro Analysis Facility at MUN-CREAIT | EPMA: accelerating voltage of 25 kV, 2-nA beam current, focused to 1 µm, elemental counting times between 5 and 30 s. LA-ICP-MS: spot diameter of 20 µm for galena and 30 µm for all other sulfides, repetition rate of 5 Hz, energy density of 3 J/cm2, gas blank analyzed for 30 s followed by 40 s of ablation | EPMA: natural and synthetic standards including sphalerite (Zn Kα), rhodonite (Mn Kα), pentlandite (Ni Kα), stibnite (Sb Lα), silver (Ag Lα), cadmium (Cd Lα), cinnabar (Hg Mα), bismuth (Bi Mα), galena (Pb Mα), pyrite (S Kα), arsenopyrite (As Lα), selenium (Se Lα), cuprite (Cu Kα), cobalt (Co Kα). LA-ICP-MS: NIST 610 (synthetic glass) for drift correction; MASS-1 (pressed powder pellet) for calibration/matrix correction, measured every 20 analyses | 30 | [25 empty] | 934.5 | [5 empty] | 5577.15 | [9 empty] | 595492.55 | [43 empty] | 1998.23 | [15 empty] | 395838.51 |  | 90 | [42 empty] | 2024 | Denisová and Piercey (2024), Mineralium Deposita, 59, 473–503 |  | CAN | Yukon
| ABM | ABM deposit, Finlayson Lake VMS district | Seafloor hydrothermal | Volcanic-hosted massive sulfide (VMS) | bimodal-felsic replacement-style VMS | Cu, Zn | Pb, Ag, Au, Bi, Se, Co | Cu, Zn, Pb, Ag, Au, Bi, Se, Co, Hg, As, Sb, Ba | Denisová and Piercey 2022; van Olden et al. 2020; Manor et al. 2022a |  | B265159A-4-1-1 | B265159A-4-1-1 | drill core |  |  |  |  | ore material | drill core | drill core | mineral separate | [5 empty] | mineralisation |  |  |  | pyrite, pyrrhotite, arsenopyrite, chalcopyrite, sphalerite, galena, tennantite, tetrahedrite | primary, zone refining, metamorphic (greenschist facies) | massive sulfide lenses, stringers | KKT |  |  |  | magnetite, barite, carbonate, quartz, chlorite, white mica, stannite, sericite | polished thin sections (15); polished blocks (6) | EPMA | JEOL JXA-8230 Super Probe EPMA; Geo Las 193 nm excimer laser (Coherent) coupled to a Thermo Finnigan ELEMENT XR ICP-MS; FEI MLA 650FEG instrument equipped with dual Bruker 5th generation XFlash SDD X-ray detectors | Memorial University; Micro Analysis Facility at MUN-CREAIT | EPMA: accelerating voltage of 25 kV, 2-nA beam current, focused to 1 µm, elemental counting times between 5 and 30 s. LA-ICP-MS: spot diameter of 20 µm for galena and 30 µm for all other sulfides, repetition rate of 5 Hz, energy density of 3 J/cm2, gas blank analyzed for 30 s followed by 40 s of ablation | EPMA: natural and synthetic standards including sphalerite (Zn Kα), rhodonite (Mn Kα), pentlandite (Ni Kα), stibnite (Sb Lα), silver (Ag Lα), cadmium (Cd Lα), cinnabar (Hg Mα), bismuth (Bi Mα), galena (Pb Mα), pyrite (S Kα), arsenopyrite (As Lα), selenium (Se Lα), cuprite (Cu Kα), cobalt (Co Kα). LA-ICP-MS: NIST 610 (synthetic glass) for drift correction; MASS-1 (pressed powder pellet) for calibration/matrix correction, measured every 20 analyses | [26 empty] | 856.43 | [5 empty] | 408.3 | [9 empty] | 597568.14 | [43 empty] | 1314.52 | [15 empty] | 399852.62 | [44 empty] | 2024 | Denisová and Piercey (2024), Mineralium Deposita, 59, 473–503 |  | CAN | Yukon
| ABM | ABM deposit, Finlayson Lake VMS district | Seafloor hydrothermal | Volcanic-hosted massive sulfide (VMS) | bimodal-felsic replacement-style VMS | Cu, Zn | Pb, Ag, Au, Bi, Se, Co | Cu, Zn, Pb, Ag, Au, Bi, Se, Co, Hg, As, Sb, Ba | Denisová and Piercey 2022; van Olden et al. 2020; Manor et al. 2022a |  | B265159A-3-3-13 | B265159A-3-3-13 | drill core |  |  |  |  | ore material | drill core | drill core | mineral separate | [5 empty] | mineralisation |  |  |  | pyrite, pyrrhotite, arsenopyrite, chalcopyrite, sphalerite, galena, tennantite, tetrahedrite | primary, zone refining, metamorphic (greenschist facies) | massive sulfide lenses, stringers | KKT |  |  |  | magnetite, barite, carbonate, quartz, chlorite, white mica, stannite, sericite | polished thin sections (15); polished blocks (6) | EPMA | JEOL JXA-8230 Super Probe EPMA; Geo Las 193 nm excimer laser (Coherent) coupled to a Thermo Finnigan ELEMENT XR ICP-MS; FEI MLA 650FEG instrument equipped with dual Bruker 5th generation XFlash SDD X-ray detectors | Memorial University; Micro Analysis Facility at MUN-CREAIT | EPMA: accelerating voltage of 25 kV, 2-nA beam current, focused to 1 µm, elemental counting times between 5 and 30 s. LA-ICP-MS: spot diameter of 20 µm for galena and 30 µm for all other sulfides, repetition rate of 5 Hz, energy density of 3 J/cm2, gas blank analyzed for 30 s followed by 40 s of ablation | EPMA: natural and synthetic standards including sphalerite (Zn Kα), rhodonite (Mn Kα), pentlandite (Ni Kα), stibnite (Sb Lα), silver (Ag Lα), cadmium (Cd Lα), cinnabar (Hg Mα), bismuth (Bi Mα), galena (Pb Mα), pyrite (S Kα), arsenopyrite (As Lα), selenium (Se Lα), cuprite (Cu Kα), cobalt (Co Kα). LA-ICP-MS: NIST 610 (synthetic glass) for drift correction; MASS-1 (pressed powder pellet) for calibration/matrix correction, measured every 20 analyses | 120 | [25 empty] | 922.78 | [5 empty] | 228.22 | [9 empty] | 598092.91 | [43 empty] | 1746.34 | [15 empty] | 398890.67 | [44 empty] | 2024 | Denisová and Piercey (2024), Mineralium Deposita, 59, 473–503 |  | CAN | Yukon
| ABM | ABM deposit, Finlayson Lake VMS district | Seafloor hydrothermal | Volcanic-hosted massive sulfide (VMS) | bimodal-felsic replacement-style VMS | Cu, Zn | Pb, Ag, Au, Bi, Se, Co | Cu, Zn, Pb, Ag, Au, Bi, Se, Co, Hg, As, Sb, Ba | Denisová and Piercey 2022; van Olden et al. 2020; Manor et al. 2022a |  | B265159A-1-1-5 | B265159A-1-1-5 | drill core |  |  |  |  | ore material | drill core | drill core | mineral separate | [5 empty] | mineralisation |  |  |  | pyrite, pyrrhotite, arsenopyrite, chalcopyrite, sphalerite, galena, tennantite, tetrahedrite | primary, zone refining, metamorphic (greenschist facies) | massive sulfide lenses, stringers | KKT |  |  |  | magnetite, barite, carbonate, quartz, chlorite, white mica, stannite, sericite | polished thin sections (15); polished blocks (6) | EPMA | JEOL JXA-8230 Super Probe EPMA; Geo Las 193 nm excimer laser (Coherent) coupled to a Thermo Finnigan ELEMENT XR ICP-MS; FEI MLA 650FEG instrument equipped with dual Bruker 5th generation XFlash SDD X-ray detectors | Memorial University; Micro Analysis Facility at MUN-CREAIT | EPMA: accelerating voltage of 25 kV, 2-nA beam current, focused to 1 µm, elemental counting times between 5 and 30 s. LA-ICP-MS: spot diameter of 20 µm for galena and 30 µm for all other sulfides, repetition rate of 5 Hz, energy density of 3 J/cm2, gas blank analyzed for 30 s followed by 40 s of ablation | EPMA: natural and synthetic standards including sphalerite (Zn Kα), rhodonite (Mn Kα), pentlandite (Ni Kα), stibnite (Sb Lα), silver (Ag Lα), cadmium (Cd Lα), cinnabar (Hg Mα), bismuth (Bi Mα), galena (Pb Mα), pyrite (S Kα), arsenopyrite (As Lα), selenium (Se Lα), cuprite (Cu Kα), cobalt (Co Kα). LA-ICP-MS: NIST 610 (synthetic glass) for drift correction; MASS-1 (pressed powder pellet) for calibration/matrix correction, measured every 20 analyses | 170 |  |  |  | 90 | [21 empty] | 962.66 | [5 empty] | 218.34 | [9 empty] | 599382.71 | [43 empty] | 1300.09 | [15 empty] | 397878.16 | [44 empty] | 2024 | Denisová and Piercey (2024), Mineralium Deposita, 59, 473–503 |  | CAN | Yukon
| ABM | ABM deposit, Finlayson Lake VMS district | Seafloor hydrothermal | Volcanic-hosted massive sulfide (VMS) | bimodal-felsic replacement-style VMS | Cu, Zn | Pb, Ag, Au, Bi, Se, Co | Cu, Zn, Pb, Ag, Au, Bi, Se, Co, Hg, As, Sb, Ba | Denisová and Piercey 2022; van Olden et al. 2020; Manor et al. 2022a |  | B265159A-3-3-11 | B265159A-3-3-11 | drill core |  |  |  |  | ore material | drill core | drill core | mineral separate | [5 empty] | mineralisation |  |  |  | pyrite, pyrrhotite, arsenopyrite, chalcopyrite, sphalerite, galena, tennantite, tetrahedrite | primary, zone refining, metamorphic (greenschist facies) | massive sulfide lenses, stringers | KKT |  |  |  | magnetite, barite, carbonate, quartz, chlorite, white mica, stannite, sericite | polished thin sections (15); polished blocks (6) | EPMA | JEOL JXA-8230 Super Probe EPMA; Geo Las 193 nm excimer laser (Coherent) coupled to a Thermo Finnigan ELEMENT XR ICP-MS; FEI MLA 650FEG instrument equipped with dual Bruker 5th generation XFlash SDD X-ray detectors | Memorial University; Micro Analysis Facility at MUN-CREAIT | EPMA: accelerating voltage of 25 kV, 2-nA beam current, focused to 1 µm, elemental counting times between 5 and 30 s. LA-ICP-MS: spot diameter of 20 µm for galena and 30 µm for all other sulfides, repetition rate of 5 Hz, energy density of 3 J/cm2, gas blank analyzed for 30 s followed by 40 s of ablation | EPMA: natural and synthetic standards including sphalerite (Zn Kα), rhodonite (Mn Kα), pentlandite (Ni Kα), stibnite (Sb Lα), silver (Ag Lα), cadmium (Cd Lα), cinnabar (Hg Mα), bismuth (Bi Mα), galena (Pb Mα), pyrite (S Kα), arsenopyrite (As Lα), selenium (Se Lα), cuprite (Cu Kα), cobalt (Co Kα). LA-ICP-MS: NIST 610 (synthetic glass) for drift correction; MASS-1 (pressed powder pellet) for calibration/matrix correction, measured every 20 analyses | 40 | [25 empty] | 871.53 | [15 empty] | 600800.22 | [43 empty] | 1069.6 | [15 empty] | 397219.04 | [44 empty] | 2024 | Denisová and Piercey (2024), Mineralium Deposita, 59, 473–503 |  | CAN | Yukon
| ABM | ABM deposit, Finlayson Lake VMS district | Seafloor hydrothermal | Volcanic-hosted massive sulfide (VMS) | bimodal-felsic replacement-style VMS | Cu, Zn | Pb, Ag, Au, Bi, Se, Co | Cu, Zn, Pb, Ag, Au, Bi, Se, Co, Hg, As, Sb, Ba | Denisová and Piercey 2022; van Olden et al. 2020; Manor et al. 2022a |  | B265159A-4-1-12 | B265159A-4-1-12 | drill core |  |  |  |  | ore material | drill core | drill core | mineral separate | [5 empty] | mineralisation |  |  |  | pyrite, pyrrhotite, arsenopyrite, chalcopyrite, sphalerite, galena, tennantite, tetrahedrite | primary, zone refining, metamorphic (greenschist facies) | massive sulfide lenses, stringers | KKT |  |  |  | magnetite, barite, carbonate, quartz, chlorite, white mica, stannite, sericite | polished thin sections (15); polished blocks (6) | EPMA | JEOL JXA-8230 Super Probe EPMA; Geo Las 193 nm excimer laser (Coherent) coupled to a Thermo Finnigan ELEMENT XR ICP-MS; FEI MLA 650FEG instrument equipped with dual Bruker 5th generation XFlash SDD X-ray detectors | Memorial University; Micro Analysis Facility at MUN-CREAIT | EPMA: accelerating voltage of 25 kV, 2-nA beam current, focused to 1 µm, elemental counting times between 5 and 30 s. LA-ICP-MS: spot diameter of 20 µm for galena and 30 µm for all other sulfides, repetition rate of 5 Hz, energy density of 3 J/cm2, gas blank analyzed for 30 s followed by 40 s of ablation | EPMA: natural and synthetic standards including sphalerite (Zn Kα), rhodonite (Mn Kα), pentlandite (Ni Kα), stibnite (Sb Lα), silver (Ag Lα), cadmium (Cd Lα), cinnabar (Hg Mα), bismuth (Bi Mα), galena (Pb Mα), pyrite (S Kα), arsenopyrite (As Lα), selenium (Se Lα), cuprite (Cu Kα), cobalt (Co Kα). LA-ICP-MS: NIST 610 (synthetic glass) for drift correction; MASS-1 (pressed powder pellet) for calibration/matrix correction, measured every 20 analyses | [26 empty] | 882.08 | [5 empty] | 79.29 | [9 empty] | 600418.26 | [43 empty] | 1536.2 | [15 empty] | 396885.95 | [39 empty] | 188.31 |  |  |  |  | 2024 | Denisová and Piercey (2024), Mineralium Deposita, 59, 473–503 |  | CAN | Yukon
| ABM | ABM deposit, Finlayson Lake VMS district | Seafloor hydrothermal | Volcanic-hosted massive sulfide (VMS) | bimodal-felsic replacement-style VMS | Cu, Zn | Pb, Ag, Au, Bi, Se, Co | Cu, Zn, Pb, Ag, Au, Bi, Se, Co, Hg, As, Sb, Ba | Denisová and Piercey 2022; van Olden et al. 2020; Manor et al. 2022a |  | B266575-2-1-13 | B266575-2-1-13 | drill core |  |  |  |  | ore material | drill core | drill core | mineral separate | [5 empty] | mineralisation |  |  |  | pyrite, pyrrhotite, arsenopyrite, chalcopyrite, sphalerite, galena, tennantite, tetrahedrite | primary, zone refining, metamorphic (greenschist facies) | massive sulfide lenses, stringers | ABM |  |  |  | magnetite, barite, carbonate, quartz, chlorite, white mica, stannite, sericite | polished thin sections (15); polished blocks (6) | EPMA | JEOL JXA-8230 Super Probe EPMA; Geo Las 193 nm excimer laser (Coherent) coupled to a Thermo Finnigan ELEMENT XR ICP-MS; FEI MLA 650FEG instrument equipped with dual Bruker 5th generation XFlash SDD X-ray detectors | Memorial University; Micro Analysis Facility at MUN-CREAIT | EPMA: accelerating voltage of 25 kV, 2-nA beam current, focused to 1 µm, elemental counting times between 5 and 30 s. LA-ICP-MS: spot diameter of 20 µm for galena and 30 µm for all other sulfides, repetition rate of 5 Hz, energy density of 3 J/cm2, gas blank analyzed for 30 s followed by 40 s of ablation | EPMA: natural and synthetic standards including sphalerite (Zn Kα), rhodonite (Mn Kα), pentlandite (Ni Kα), stibnite (Sb Lα), silver (Ag Lα), cadmium (Cd Lα), cinnabar (Hg Mα), bismuth (Bi Mα), galena (Pb Mα), pyrite (S Kα), arsenopyrite (As Lα), selenium (Se Lα), cuprite (Cu Kα), cobalt (Co Kα). LA-ICP-MS: NIST 610 (synthetic glass) for drift correction; MASS-1 (pressed powder pellet) for calibration/matrix correction, measured every 20 analyses |  |  |  |  | 170 | [21 empty] | 934.81 | [15 empty] | 596529.27 | [43 empty] | 1531.5 | [15 empty] | 400835.36 | [44 empty] | 2024 | Denisová and Piercey (2024), Mineralium Deposita, 59, 473–503 |  | CAN | Yukon
| ABM | ABM deposit, Finlayson Lake VMS district | Seafloor hydrothermal | Volcanic-hosted massive sulfide (VMS) | bimodal-felsic replacement-style VMS | Cu, Zn | Pb, Ag, Au, Bi, Se, Co | Cu, Zn, Pb, Ag, Au, Bi, Se, Co, Hg, As, Sb, Ba | Denisová and Piercey 2022; van Olden et al. 2020; Manor et al. 2022a |  | B2665575-5-1-25 | B2665575-5-1-25 | drill core |  |  |  |  | ore material | drill core | drill core | mineral separate | [5 empty] | mineralisation |  |  |  | pyrite, pyrrhotite, arsenopyrite, chalcopyrite, sphalerite, galena, tennantite, tetrahedrite | primary, zone refining, metamorphic (greenschist facies) | massive sulfide lenses, stringers | ABM |  |  |  | magnetite, barite, carbonate, quartz, chlorite, white mica, stannite, sericite | polished thin sections (15); polished blocks (6) | EPMA | JEOL JXA-8230 Super Probe EPMA; Geo Las 193 nm excimer laser (Coherent) coupled to a Thermo Finnigan ELEMENT XR ICP-MS; FEI MLA 650FEG instrument equipped with dual Bruker 5th generation XFlash SDD X-ray detectors | Memorial University; Micro Analysis Facility at MUN-CREAIT | EPMA: accelerating voltage of 25 kV, 2-nA beam current, focused to 1 µm, elemental counting times between 5 and 30 s. LA-ICP-MS: spot diameter of 20 µm for galena and 30 µm for all other sulfides, repetition rate of 5 Hz, energy density of 3 J/cm2, gas blank analyzed for 30 s followed by 40 s of ablation | EPMA: natural and synthetic standards including sphalerite (Zn Kα), rhodonite (Mn Kα), pentlandite (Ni Kα), stibnite (Sb Lα), silver (Ag Lα), cadmium (Cd Lα), cinnabar (Hg Mα), bismuth (Bi Mα), galena (Pb Mα), pyrite (S Kα), arsenopyrite (As Lα), selenium (Se Lα), cuprite (Cu Kα), cobalt (Co Kα). LA-ICP-MS: NIST 610 (synthetic glass) for drift correction; MASS-1 (pressed powder pellet) for calibration/matrix correction, measured every 20 analyses | [26 empty] | 863.38 | [15 empty] | 597953.71 | [43 empty] | 1171.02 | [15 empty] | 400011.89 | [44 empty] | 2024 | Denisová and Piercey (2024), Mineralium Deposita, 59, 473–503 |  | CAN | Yukon
| ABM | ABM deposit, Finlayson Lake VMS district | Seafloor hydrothermal | Volcanic-hosted massive sulfide (VMS) | bimodal-felsic replacement-style VMS | Cu, Zn | Pb, Ag, Au, Bi, Se, Co | Cu, Zn, Pb, Ag, Au, Bi, Se, Co, Hg, As, Sb, Ba | Denisová and Piercey 2022; van Olden et al. 2020; Manor et al. 2022a |  | B266575-4-1-13 | B266575-4-1-13 | drill core |  |  |  |  | ore material | drill core | drill core | mineral separate | [5 empty] | mineralisation |  |  |  | pyrite, pyrrhotite, arsenopyrite, chalcopyrite, sphalerite, galena, tennantite, tetrahedrite | primary, zone refining, metamorphic (greenschist facies) | massive sulfide lenses, stringers | ABM |  |  |  | magnetite, barite, carbonate, quartz, chlorite, white mica, stannite, sericite | polished thin sections (15); polished blocks (6) | EPMA | JEOL JXA-8230 Super Probe EPMA; Geo Las 193 nm excimer laser (Coherent) coupled to a Thermo Finnigan ELEMENT XR ICP-MS; FEI MLA 650FEG instrument equipped with dual Bruker 5th generation XFlash SDD X-ray detectors | Memorial University; Micro Analysis Facility at MUN-CREAIT | EPMA: accelerating voltage of 25 kV, 2-nA beam current, focused to 1 µm, elemental counting times between 5 and 30 s. LA-ICP-MS: spot diameter of 20 µm for galena and 30 µm for all other sulfides, repetition rate of 5 Hz, energy density of 3 J/cm2, gas blank analyzed for 30 s followed by 40 s of ablation | EPMA: natural and synthetic standards including sphalerite (Zn Kα), rhodonite (Mn Kα), pentlandite (Ni Kα), stibnite (Sb Lα), silver (Ag Lα), cadmium (Cd Lα), cinnabar (Hg Mα), bismuth (Bi Mα), galena (Pb Mα), pyrite (S Kα), arsenopyrite (As Lα), selenium (Se Lα), cuprite (Cu Kα), cobalt (Co Kα). LA-ICP-MS: NIST 610 (synthetic glass) for drift correction; MASS-1 (pressed powder pellet) for calibration/matrix correction, measured every 20 analyses | [26 empty] | 873.71 | [15 empty] | 599712.08 | [43 empty] | 1092.14 | [15 empty] | 398322.08 | [44 empty] | 2024 | Denisová and Piercey (2024), Mineralium Deposita, 59, 473–503 |  | CAN | Yukon
| ABM | ABM deposit, Finlayson Lake VMS district | Seafloor hydrothermal | Volcanic-hosted massive sulfide (VMS) | bimodal-felsic replacement-style VMS | Cu, Zn | Pb, Ag, Au, Bi, Se, Co | Cu, Zn, Pb, Ag, Au, Bi, Se, Co, Hg, As, Sb, Ba | Denisová and Piercey 2022; van Olden et al. 2020; Manor et al. 2022a |  | B266575-1-1-10 | B266575-1-1-10 | drill core |  |  |  |  | ore material | drill core | drill core | mineral separate | [5 empty] | mineralisation |  |  |  | pyrite, pyrrhotite, arsenopyrite, chalcopyrite, sphalerite, galena, tennantite, tetrahedrite | primary, zone refining, metamorphic (greenschist facies) | massive sulfide lenses, stringers | ABM |  |  |  | magnetite, barite, carbonate, quartz, chlorite, white mica, stannite, sericite | polished thin sections (15); polished blocks (6) | EPMA | JEOL JXA-8230 Super Probe EPMA; Geo Las 193 nm excimer laser (Coherent) coupled to a Thermo Finnigan ELEMENT XR ICP-MS; FEI MLA 650FEG instrument equipped with dual Bruker 5th generation XFlash SDD X-ray detectors | Memorial University; Micro Analysis Facility at MUN-CREAIT | EPMA: accelerating voltage of 25 kV, 2-nA beam current, focused to 1 µm, elemental counting times between 5 and 30 s. LA-ICP-MS: spot diameter of 20 µm for galena and 30 µm for all other sulfides, repetition rate of 5 Hz, energy density of 3 J/cm2, gas blank analyzed for 30 s followed by 40 s of ablation | EPMA: natural and synthetic standards including sphalerite (Zn Kα), rhodonite (Mn Kα), pentlandite (Ni Kα), stibnite (Sb Lα), silver (Ag Lα), cadmium (Cd Lα), cinnabar (Hg Mα), bismuth (Bi Mα), galena (Pb Mα), pyrite (S Kα), arsenopyrite (As Lα), selenium (Se Lα), cuprite (Cu Kα), cobalt (Co Kα). LA-ICP-MS: NIST 610 (synthetic glass) for drift correction; MASS-1 (pressed powder pellet) for calibration/matrix correction, measured every 20 analyses |  |  |  |  | 160 | [21 empty] | 844.5 | [15 empty] | 590085.16 | [43 empty] | 1739.27 | [15 empty] | 406838.44 | [39 empty] | 331.77 |  |  |  |  | 2024 | Denisová and Piercey (2024), Mineralium Deposita, 59, 473–503 |  | CAN | Yukon
| ABM | ABM deposit, Finlayson Lake VMS district | Seafloor hydrothermal | Volcanic-hosted massive sulfide (VMS) | bimodal-felsic replacement-style VMS | Cu, Zn | Pb, Ag, Au, Bi, Se, Co | Cu, Zn, Pb, Ag, Au, Bi, Se, Co, Hg, As, Sb, Ba | Denisová and Piercey 2022; van Olden et al. 2020; Manor et al. 2022a |  | B266575-4-1-6 | B266575-4-1-6 | drill core |  |  |  |  | ore material | drill core | drill core | mineral separate | [5 empty] | mineralisation |  |  |  | pyrite, pyrrhotite, arsenopyrite, chalcopyrite, sphalerite, galena, tennantite, tetrahedrite | primary, zone refining, metamorphic (greenschist facies) | massive sulfide lenses, stringers | ABM |  |  |  | magnetite, barite, carbonate, quartz, chlorite, white mica, stannite, sericite | polished thin sections (15); polished blocks (6) | EPMA | JEOL JXA-8230 Super Probe EPMA; Geo Las 193 nm excimer laser (Coherent) coupled to a Thermo Finnigan ELEMENT XR ICP-MS; FEI MLA 650FEG instrument equipped with dual Bruker 5th generation XFlash SDD X-ray detectors | Memorial University; Micro Analysis Facility at MUN-CREAIT | EPMA: accelerating voltage of 25 kV, 2-nA beam current, focused to 1 µm, elemental counting times between 5 and 30 s. LA-ICP-MS: spot diameter of 20 µm for galena and 30 µm for all other sulfides, repetition rate of 5 Hz, energy density of 3 J/cm2, gas blank analyzed for 30 s followed by 40 s of ablation | EPMA: natural and synthetic standards including sphalerite (Zn Kα), rhodonite (Mn Kα), pentlandite (Ni Kα), stibnite (Sb Lα), silver (Ag Lα), cadmium (Cd Lα), cinnabar (Hg Mα), bismuth (Bi Mα), galena (Pb Mα), pyrite (S Kα), arsenopyrite (As Lα), selenium (Se Lα), cuprite (Cu Kα), cobalt (Co Kα). LA-ICP-MS: NIST 610 (synthetic glass) for drift correction; MASS-1 (pressed powder pellet) for calibration/matrix correction, measured every 20 analyses | [26 empty] | 841.75 | [15 empty] | 596771.64 | [43 empty] | 1445.83 | [15 empty] | 400782.33 | [39 empty] | 158.45 |  |  |  |  | 2024 | Denisová and Piercey (2024), Mineralium Deposita, 59, 473–503 |  | CAN | Yukon
| ABM | ABM deposit, Finlayson Lake VMS district | Seafloor hydrothermal | Volcanic-hosted massive sulfide (VMS) | bimodal-felsic replacement-style VMS | Cu, Zn | Pb, Ag, Au, Bi, Se, Co | Cu, Zn, Pb, Ag, Au, Bi, Se, Co, Hg, As, Sb, Ba | Denisová and Piercey 2022; van Olden et al. 2020; Manor et al. 2022a |  | B291157-6-1-34 | B291157-6-1-34 | drill core |  |  |  |  | ore material | drill core | drill core | mineral separate | [5 empty] | mineralisation |  |  |  | pyrite, pyrrhotite, arsenopyrite, chalcopyrite, sphalerite, galena, tennantite, tetrahedrite | primary, zone refining, metamorphic (greenschist facies) | massive sulfide lenses, stringers | KKT |  |  |  | magnetite, barite, carbonate, quartz, chlorite, white mica, stannite, sericite | polished thin sections (15); polished blocks (6) | EPMA | JEOL JXA-8230 Super Probe EPMA; Geo Las 193 nm excimer laser (Coherent) coupled to a Thermo Finnigan ELEMENT XR ICP-MS; FEI MLA 650FEG instrument equipped with dual Bruker 5th generation XFlash SDD X-ray detectors | Memorial University; Micro Analysis Facility at MUN-CREAIT | EPMA: accelerating voltage of 25 kV, 2-nA beam current, focused to 1 µm, elemental counting times between 5 and 30 s. LA-ICP-MS: spot diameter of 20 µm for galena and 30 µm for all other sulfides, repetition rate of 5 Hz, energy density of 3 J/cm2, gas blank analyzed for 30 s followed by 40 s of ablation | EPMA: natural and synthetic standards including sphalerite (Zn Kα), rhodonite (Mn Kα), pentlandite (Ni Kα), stibnite (Sb Lα), silver (Ag Lα), cadmium (Cd Lα), cinnabar (Hg Mα), bismuth (Bi Mα), galena (Pb Mα), pyrite (S Kα), arsenopyrite (As Lα), selenium (Se Lα), cuprite (Cu Kα), cobalt (Co Kα). LA-ICP-MS: NIST 610 (synthetic glass) for drift correction; MASS-1 (pressed powder pellet) for calibration/matrix correction, measured every 20 analyses | 50 | [25 empty] | 882.6 | [5 empty] | 238 | [9 empty] | 600481.94 | [43 empty] | 1249.52 | [15 empty] | 396156.27 | [39 empty] | 942.1 |  |  |  |  | 2024 | Denisová and Piercey (2024), Mineralium Deposita, 59, 473–503 |  | CAN | Yukon
| ABM | ABM deposit, Finlayson Lake VMS district | Seafloor hydrothermal | Volcanic-hosted massive sulfide (VMS) | bimodal-felsic replacement-style VMS | Cu, Zn | Pb, Ag, Au, Bi, Se, Co | Cu, Zn, Pb, Ag, Au, Bi, Se, Co, Hg, As, Sb, Ba | Denisová and Piercey 2022; van Olden et al. 2020; Manor et al. 2022a |  | B291157-4-1-14 | B291157-4-1-14 | drill core |  |  |  |  | ore material | drill core | drill core | mineral separate | [5 empty] | mineralisation |  |  |  | pyrite, pyrrhotite, arsenopyrite, chalcopyrite, sphalerite, galena, tennantite, tetrahedrite | primary, zone refining, metamorphic (greenschist facies) | massive sulfide lenses, stringers | KKT |  |  |  | magnetite, barite, carbonate, quartz, chlorite, white mica, stannite, sericite | polished thin sections (15); polished blocks (6) | EPMA | JEOL JXA-8230 Super Probe EPMA; Geo Las 193 nm excimer laser (Coherent) coupled to a Thermo Finnigan ELEMENT XR ICP-MS; FEI MLA 650FEG instrument equipped with dual Bruker 5th generation XFlash SDD X-ray detectors | Memorial University; Micro Analysis Facility at MUN-CREAIT | EPMA: accelerating voltage of 25 kV, 2-nA beam current, focused to 1 µm, elemental counting times between 5 and 30 s. LA-ICP-MS: spot diameter of 20 µm for galena and 30 µm for all other sulfides, repetition rate of 5 Hz, energy density of 3 J/cm2, gas blank analyzed for 30 s followed by 40 s of ablation | EPMA: natural and synthetic standards including sphalerite (Zn Kα), rhodonite (Mn Kα), pentlandite (Ni Kα), stibnite (Sb Lα), silver (Ag Lα), cadmium (Cd Lα), cinnabar (Hg Mα), bismuth (Bi Mα), galena (Pb Mα), pyrite (S Kα), arsenopyrite (As Lα), selenium (Se Lα), cuprite (Cu Kα), cobalt (Co Kα). LA-ICP-MS: NIST 610 (synthetic glass) for drift correction; MASS-1 (pressed powder pellet) for calibration/matrix correction, measured every 20 analyses |  |  |  |  | 110 | [21 empty] | 960.96 | [15 empty] | 598666.55 | [43 empty] | 1337.41 | [15 empty] | 398827.03 |  | 100 | [42 empty] | 2024 | Denisová and Piercey (2024), Mineralium Deposita, 59, 473–503 |  | CAN | Yukon
| ABM | ABM deposit, Finlayson Lake VMS district | Seafloor hydrothermal | Volcanic-hosted massive sulfide (VMS) | bimodal-felsic replacement-style VMS | Cu, Zn | Pb, Ag, Au, Bi, Se, Co | Cu, Zn, Pb, Ag, Au, Bi, Se, Co, Hg, As, Sb, Ba | Denisová and Piercey 2022; van Olden et al. 2020; Manor et al. 2022a |  | B291157-5-1-6 | B291157-5-1-6 | drill core |  |  |  |  | ore material | drill core | drill core | mineral separate | [5 empty] | mineralisation |  |  |  | pyrite, pyrrhotite, arsenopyrite, chalcopyrite, sphalerite, galena, tennantite, tetrahedrite | primary, zone refining, metamorphic (greenschist facies) | massive sulfide lenses, stringers | KKT |  |  |  | magnetite, barite, carbonate, quartz, chlorite, white mica, stannite, sericite | polished thin sections (15); polished blocks (6) | EPMA | JEOL JXA-8230 Super Probe EPMA; Geo Las 193 nm excimer laser (Coherent) coupled to a Thermo Finnigan ELEMENT XR ICP-MS; FEI MLA 650FEG instrument equipped with dual Bruker 5th generation XFlash SDD X-ray detectors | Memorial University; Micro Analysis Facility at MUN-CREAIT | EPMA: accelerating voltage of 25 kV, 2-nA beam current, focused to 1 µm, elemental counting times between 5 and 30 s. LA-ICP-MS: spot diameter of 20 µm for galena and 30 µm for all other sulfides, repetition rate of 5 Hz, energy density of 3 J/cm2, gas blank analyzed for 30 s followed by 40 s of ablation | EPMA: natural and synthetic standards including sphalerite (Zn Kα), rhodonite (Mn Kα), pentlandite (Ni Kα), stibnite (Sb Lα), silver (Ag Lα), cadmium (Cd Lα), cinnabar (Hg Mα), bismuth (Bi Mα), galena (Pb Mα), pyrite (S Kα), arsenopyrite (As Lα), selenium (Se Lα), cuprite (Cu Kα), cobalt (Co Kα). LA-ICP-MS: NIST 610 (synthetic glass) for drift correction; MASS-1 (pressed powder pellet) for calibration/matrix correction, measured every 20 analyses | [26 empty] | 853.09 | [15 empty] | 599394.89 | [43 empty] | 1349.07 | [15 empty] | 398343.43 | [44 empty] | 2024 | Denisová and Piercey (2024), Mineralium Deposita, 59, 473–503 |  | CAN | Yukon
| ABM | ABM deposit, Finlayson Lake VMS district | Seafloor hydrothermal | Volcanic-hosted massive sulfide (VMS) | bimodal-felsic replacement-style VMS | Cu, Zn | Pb, Ag, Au, Bi, Se, Co | Cu, Zn, Pb, Ag, Au, Bi, Se, Co, Hg, As, Sb, Ba | Denisová and Piercey 2022; van Olden et al. 2020; Manor et al. 2022a |  | B291157-5-1-17 | B291157-5-1-17 | drill core |  |  |  |  | ore material | drill core | drill core | mineral separate | [5 empty] | mineralisation |  |  |  | pyrite, pyrrhotite, arsenopyrite, chalcopyrite, sphalerite, galena, tennantite, tetrahedrite | primary, zone refining, metamorphic (greenschist facies) | massive sulfide lenses, stringers | KKT |  |  |  | magnetite, barite, carbonate, quartz, chlorite, white mica, stannite, sericite | polished thin sections (15); polished blocks (6) | EPMA | JEOL JXA-8230 Super Probe EPMA; Geo Las 193 nm excimer laser (Coherent) coupled to a Thermo Finnigan ELEMENT XR ICP-MS; FEI MLA 650FEG instrument equipped with dual Bruker 5th generation XFlash SDD X-ray detectors | Memorial University; Micro Analysis Facility at MUN-CREAIT | EPMA: accelerating voltage of 25 kV, 2-nA beam current, focused to 1 µm, elemental counting times between 5 and 30 s. LA-ICP-MS: spot diameter of 20 µm for galena and 30 µm for all other sulfides, repetition rate of 5 Hz, energy density of 3 J/cm2, gas blank analyzed for 30 s followed by 40 s of ablation | EPMA: natural and synthetic standards including sphalerite (Zn Kα), rhodonite (Mn Kα), pentlandite (Ni Kα), stibnite (Sb Lα), silver (Ag Lα), cadmium (Cd Lα), cinnabar (Hg Mα), bismuth (Bi Mα), galena (Pb Mα), pyrite (S Kα), arsenopyrite (As Lα), selenium (Se Lα), cuprite (Cu Kα), cobalt (Co Kα). LA-ICP-MS: NIST 610 (synthetic glass) for drift correction; MASS-1 (pressed powder pellet) for calibration/matrix correction, measured every 20 analyses | [26 empty] | 881.13 | [5 empty] | 59.4 | [9 empty] | 600473.24 | [43 empty] | 1059.33 | [15 empty] | 397477.39 |  | 50 | [42 empty] | 2024 | Denisová and Piercey (2024), Mineralium Deposita, 59, 473–503 |  | CAN | Yukon
| ABM | ABM deposit, Finlayson Lake VMS district | Seafloor hydrothermal | Volcanic-hosted massive sulfide (VMS) | bimodal-felsic replacement-style VMS | Cu, Zn | Pb, Ag, Au, Bi, Se, Co | Cu, Zn, Pb, Ag, Au, Bi, Se, Co, Hg, As, Sb, Ba | Denisová and Piercey 2022; van Olden et al. 2020; Manor et al. 2022a |  | B291157-4-1-5 | B291157-4-1-5 | drill core |  |  |  |  | ore material | drill core | drill core | mineral separate | [5 empty] | mineralisation |  |  |  | pyrite, pyrrhotite, arsenopyrite, chalcopyrite, sphalerite, galena, tennantite, tetrahedrite | primary, zone refining, metamorphic (greenschist facies) | massive sulfide lenses, stringers | KKT |  |  |  | magnetite, barite, carbonate, quartz, chlorite, white mica, stannite, sericite | polished thin sections (15); polished blocks (6) | EPMA | JEOL JXA-8230 Super Probe EPMA; Geo Las 193 nm excimer laser (Coherent) coupled to a Thermo Finnigan ELEMENT XR ICP-MS; FEI MLA 650FEG instrument equipped with dual Bruker 5th generation XFlash SDD X-ray detectors | Memorial University; Micro Analysis Facility at MUN-CREAIT | EPMA: accelerating voltage of 25 kV, 2-nA beam current, focused to 1 µm, elemental counting times between 5 and 30 s. LA-ICP-MS: spot diameter of 20 µm for galena and 30 µm for all other sulfides, repetition rate of 5 Hz, energy density of 3 J/cm2, gas blank analyzed for 30 s followed by 40 s of ablation | EPMA: natural and synthetic standards including sphalerite (Zn Kα), rhodonite (Mn Kα), pentlandite (Ni Kα), stibnite (Sb Lα), silver (Ag Lα), cadmium (Cd Lα), cinnabar (Hg Mα), bismuth (Bi Mα), galena (Pb Mα), pyrite (S Kα), arsenopyrite (As Lα), selenium (Se Lα), cuprite (Cu Kα), cobalt (Co Kα). LA-ICP-MS: NIST 610 (synthetic glass) for drift correction; MASS-1 (pressed powder pellet) for calibration/matrix correction, measured every 20 analyses | [32 empty] | 961.95 | [9 empty] | 598394.74 | [43 empty] | 90.18 | [15 empty] | 400553.12 | [44 empty] | 2024 | Denisová and Piercey (2024), Mineralium Deposita, 59, 473–503 |  | CAN | Yukon
| ABM | ABM deposit, Finlayson Lake VMS district | Seafloor hydrothermal | Volcanic-hosted massive sulfide (VMS) | bimodal-felsic replacement-style VMS | Cu, Zn | Pb, Ag, Au, Bi, Se, Co | Cu, Zn, Pb, Ag, Au, Bi, Se, Co, Hg, As, Sb, Ba | Denisová and Piercey 2022; van Olden et al. 2020; Manor et al. 2022a |  | B291157-4-1-1* | B291157-4-1-1* | drill core |  |  |  |  | ore material | drill core | drill core | mineral separate | [5 empty] | mineralisation |  |  |  | pyrite, pyrrhotite, arsenopyrite, chalcopyrite, sphalerite, galena, tennantite, tetrahedrite | primary, zone refining, metamorphic (greenschist facies) | massive sulfide lenses, stringers | KKT |  |  |  | magnetite, barite, carbonate, quartz, chlorite, white mica, stannite, sericite | polished thin sections (15); polished blocks (6) | EPMA | JEOL JXA-8230 Super Probe EPMA; Geo Las 193 nm excimer laser (Coherent) coupled to a Thermo Finnigan ELEMENT XR ICP-MS; FEI MLA 650FEG instrument equipped with dual Bruker 5th generation XFlash SDD X-ray detectors | Memorial University; Micro Analysis Facility at MUN-CREAIT | EPMA: accelerating voltage of 25 kV, 2-nA beam current, focused to 1 µm, elemental counting times between 5 and 30 s. LA-ICP-MS: spot diameter of 20 µm for galena and 30 µm for all other sulfides, repetition rate of 5 Hz, energy density of 3 J/cm2, gas blank analyzed for 30 s followed by 40 s of ablation | EPMA: natural and synthetic standards including sphalerite (Zn Kα), rhodonite (Mn Kα), pentlandite (Ni Kα), stibnite (Sb Lα), silver (Ag Lα), cadmium (Cd Lα), cinnabar (Hg Mα), bismuth (Bi Mα), galena (Pb Mα), pyrite (S Kα), arsenopyrite (As Lα), selenium (Se Lα), cuprite (Cu Kα), cobalt (Co Kα). LA-ICP-MS: NIST 610 (synthetic glass) for drift correction; MASS-1 (pressed powder pellet) for calibration/matrix correction, measured every 20 analyses | 250 | [25 empty] | 298.9 | [5 empty] | 239.12 | [9 empty] | 571502.6 | [43 empty] | 7482.54 | [15 empty] | 420227.75 | [44 empty] | 2024 | Denisová and Piercey (2024), Mineralium Deposita, 59, 473–503 |  | CAN | Yukon
| ABM | ABM deposit, Finlayson Lake VMS district | Seafloor hydrothermal | Volcanic-hosted massive sulfide (VMS) | bimodal-felsic replacement-style VMS | Cu, Zn | Pb, Ag, Au, Bi, Se, Co | Cu, Zn, Pb, Ag, Au, Bi, Se, Co, Hg, As, Sb, Ba | Denisová and Piercey 2022; van Olden et al. 2020; Manor et al. 2022a |  | Q721151-6-1-15 | Q721151-6-1-15 | drill core |  |  |  |  | ore material | drill core | drill core | mineral separate | [5 empty] | mineralisation |  |  |  | pyrite, pyrrhotite, arsenopyrite, chalcopyrite, sphalerite, galena, tennantite, tetrahedrite | primary, zone refining, metamorphic (greenschist facies) | massive sulfide lenses, stringers | ABM |  |  |  | magnetite, barite, carbonate, quartz, chlorite, white mica, stannite, sericite | polished thin sections (15); polished blocks (6) | EPMA | JEOL JXA-8230 Super Probe EPMA; Geo Las 193 nm excimer laser (Coherent) coupled to a Thermo Finnigan ELEMENT XR ICP-MS; FEI MLA 650FEG instrument equipped with dual Bruker 5th generation XFlash SDD X-ray detectors | Memorial University; Micro Analysis Facility at MUN-CREAIT | EPMA: accelerating voltage of 25 kV, 2-nA beam current, focused to 1 µm, elemental counting times between 5 and 30 s. LA-ICP-MS: spot diameter of 20 µm for galena and 30 µm for all other sulfides, repetition rate of 5 Hz, energy density of 3 J/cm2, gas blank analyzed for 30 s followed by 40 s of ablation | EPMA: natural and synthetic standards including sphalerite (Zn Kα), rhodonite (Mn Kα), pentlandite (Ni Kα), stibnite (Sb Lα), silver (Ag Lα), cadmium (Cd Lα), cinnabar (Hg Mα), bismuth (Bi Mα), galena (Pb Mα), pyrite (S Kα), arsenopyrite (As Lα), selenium (Se Lα), cuprite (Cu Kα), cobalt (Co Kα). LA-ICP-MS: NIST 610 (synthetic glass) for drift correction; MASS-1 (pressed powder pellet) for calibration/matrix correction, measured every 20 analyses | [26 empty] | 4128.95 | [15 empty] | 594151.97 | [43 empty] | 1429.25 | [15 empty] | 399138.48 | [39 empty] | 1151.34 |  |  |  |  | 2024 | Denisová and Piercey (2024), Mineralium Deposita, 59, 473–503 |  | CAN | Yukon
| ABM | ABM deposit, Finlayson Lake VMS district | Seafloor hydrothermal | Volcanic-hosted massive sulfide (VMS) | bimodal-felsic replacement-style VMS | Cu, Zn | Pb, Ag, Au, Bi, Se, Co | Cu, Zn, Pb, Ag, Au, Bi, Se, Co, Hg, As, Sb, Ba | Denisová and Piercey 2022; van Olden et al. 2020; Manor et al. 2022a |  | Q721151-3-1-17 | Q721151-3-1-17 | drill core |  |  |  |  | ore material | drill core | drill core | mineral separate | [5 empty] | mineralisation |  |  |  | pyrite, pyrrhotite, arsenopyrite, chalcopyrite, sphalerite, galena, tennantite, tetrahedrite | primary, zone refining, metamorphic (greenschist facies) | massive sulfide lenses, stringers | ABM |  |  |  | magnetite, barite, carbonate, quartz, chlorite, white mica, stannite, sericite | polished thin sections (15); polished blocks (6) | EPMA | JEOL JXA-8230 Super Probe EPMA; Geo Las 193 nm excimer laser (Coherent) coupled to a Thermo Finnigan ELEMENT XR ICP-MS; FEI MLA 650FEG instrument equipped with dual Bruker 5th generation XFlash SDD X-ray detectors | Memorial University; Micro Analysis Facility at MUN-CREAIT | EPMA: accelerating voltage of 25 kV, 2-nA beam current, focused to 1 µm, elemental counting times between 5 and 30 s. LA-ICP-MS: spot diameter of 20 µm for galena and 30 µm for all other sulfides, repetition rate of 5 Hz, energy density of 3 J/cm2, gas blank analyzed for 30 s followed by 40 s of ablation | EPMA: natural and synthetic standards including sphalerite (Zn Kα), rhodonite (Mn Kα), pentlandite (Ni Kα), stibnite (Sb Lα), silver (Ag Lα), cadmium (Cd Lα), cinnabar (Hg Mα), bismuth (Bi Mα), galena (Pb Mα), pyrite (S Kα), arsenopyrite (As Lα), selenium (Se Lα), cuprite (Cu Kα), cobalt (Co Kα). LA-ICP-MS: NIST 610 (synthetic glass) for drift correction; MASS-1 (pressed powder pellet) for calibration/matrix correction, measured every 20 analyses |  |  |  |  | 130 | [21 empty] | 4704.69 | [5 empty] | 198.09 | [9 empty] | 596376.9 | [43 empty] | 1356.93 | [15 empty] | 396471.96 | [39 empty] | 762.66 |  |  |  |  | 2024 | Denisová and Piercey (2024), Mineralium Deposita, 59, 473–503 |  | CAN | Yukon
| ABM | ABM deposit, Finlayson Lake VMS district | Seafloor hydrothermal | Volcanic-hosted massive sulfide (VMS) | bimodal-felsic replacement-style VMS | Cu, Zn | Pb, Ag, Au, Bi, Se, Co | Cu, Zn, Pb, Ag, Au, Bi, Se, Co, Hg, As, Sb, Ba | Denisová and Piercey 2022; van Olden et al. 2020; Manor et al. 2022a |  | Q721151-1-1-13 | Q721151-1-1-13 | drill core |  |  |  |  | ore material | drill core | drill core | mineral separate | [5 empty] | mineralisation |  |  |  | pyrite, pyrrhotite, arsenopyrite, chalcopyrite, sphalerite, galena, tennantite, tetrahedrite | primary, zone refining, metamorphic (greenschist facies) | massive sulfide lenses, stringers | ABM |  |  |  | magnetite, barite, carbonate, quartz, chlorite, white mica, stannite, sericite | polished thin sections (15); polished blocks (6) | EPMA | JEOL JXA-8230 Super Probe EPMA; Geo Las 193 nm excimer laser (Coherent) coupled to a Thermo Finnigan ELEMENT XR ICP-MS; FEI MLA 650FEG instrument equipped with dual Bruker 5th generation XFlash SDD X-ray detectors | Memorial University; Micro Analysis Facility at MUN-CREAIT | EPMA: accelerating voltage of 25 kV, 2-nA beam current, focused to 1 µm, elemental counting times between 5 and 30 s. LA-ICP-MS: spot diameter of 20 µm for galena and 30 µm for all other sulfides, repetition rate of 5 Hz, energy density of 3 J/cm2, gas blank analyzed for 30 s followed by 40 s of ablation | EPMA: natural and synthetic standards including sphalerite (Zn Kα), rhodonite (Mn Kα), pentlandite (Ni Kα), stibnite (Sb Lα), silver (Ag Lα), cadmium (Cd Lα), cinnabar (Hg Mα), bismuth (Bi Mα), galena (Pb Mα), pyrite (S Kα), arsenopyrite (As Lα), selenium (Se Lα), cuprite (Cu Kα), cobalt (Co Kα). LA-ICP-MS: NIST 610 (synthetic glass) for drift correction; MASS-1 (pressed powder pellet) for calibration/matrix correction, measured every 20 analyses | [26 empty] | 4280.88 | [5 empty] | 1805.07 | [9 empty] | 594756.42 | [43 empty] | 1341.47 | [15 empty] | 397303.23 | [39 empty] | 512.92 |  |  |  |  | 2024 | Denisová and Piercey (2024), Mineralium Deposita, 59, 473–503 |  | CAN | Yukon
| ABM | ABM deposit, Finlayson Lake VMS district | Seafloor hydrothermal | Volcanic-hosted massive sulfide (VMS) | bimodal-felsic replacement-style VMS | Cu, Zn | Pb, Ag, Au, Bi, Se, Co | Cu, Zn, Pb, Ag, Au, Bi, Se, Co, Hg, As, Sb, Ba | Denisová and Piercey 2022; van Olden et al. 2020; Manor et al. 2022a |  | Q721151-2-1-12 | Q721151-2-1-12 | drill core |  |  |  |  | ore material | drill core | drill core | mineral separate | [5 empty] | mineralisation |  |  |  | pyrite, pyrrhotite, arsenopyrite, chalcopyrite, sphalerite, galena, tennantite, tetrahedrite | primary, zone refining, metamorphic (greenschist facies) | massive sulfide lenses, stringers | ABM |  |  |  | magnetite, barite, carbonate, quartz, chlorite, white mica, stannite, sericite | polished thin sections (15); polished blocks (6) | EPMA | JEOL JXA-8230 Super Probe EPMA; Geo Las 193 nm excimer laser (Coherent) coupled to a Thermo Finnigan ELEMENT XR ICP-MS; FEI MLA 650FEG instrument equipped with dual Bruker 5th generation XFlash SDD X-ray detectors | Memorial University; Micro Analysis Facility at MUN-CREAIT | EPMA: accelerating voltage of 25 kV, 2-nA beam current, focused to 1 µm, elemental counting times between 5 and 30 s. LA-ICP-MS: spot diameter of 20 µm for galena and 30 µm for all other sulfides, repetition rate of 5 Hz, energy density of 3 J/cm2, gas blank analyzed for 30 s followed by 40 s of ablation | EPMA: natural and synthetic standards including sphalerite (Zn Kα), rhodonite (Mn Kα), pentlandite (Ni Kα), stibnite (Sb Lα), silver (Ag Lα), cadmium (Cd Lα), cinnabar (Hg Mα), bismuth (Bi Mα), galena (Pb Mα), pyrite (S Kα), arsenopyrite (As Lα), selenium (Se Lα), cuprite (Cu Kα), cobalt (Co Kα). LA-ICP-MS: NIST 610 (synthetic glass) for drift correction; MASS-1 (pressed powder pellet) for calibration/matrix correction, measured every 20 analyses | [26 empty] | 3971.26 | [5 empty] | 746.48 | [9 empty] | 595429.58 | [43 empty] | 975.4 | [15 empty] | 398877.3 | [44 empty] | 2024 | Denisová and Piercey (2024), Mineralium Deposita, 59, 473–503 |  | CAN | Yukon
| ABM | ABM deposit, Finlayson Lake VMS district | Seafloor hydrothermal | Volcanic-hosted massive sulfide (VMS) | bimodal-felsic replacement-style VMS | Cu, Zn | Pb, Ag, Au, Bi, Se, Co | Cu, Zn, Pb, Ag, Au, Bi, Se, Co, Hg, As, Sb, Ba | Denisová and Piercey 2022; van Olden et al. 2020; Manor et al. 2022a |  | Q721151-2-1-14 | Q721151-2-1-14 | drill core |  |  |  |  | ore material | drill core | drill core | mineral separate | [5 empty] | mineralisation |  |  |  | pyrite, pyrrhotite, arsenopyrite, chalcopyrite, sphalerite, galena, tennantite, tetrahedrite | primary, zone refining, metamorphic (greenschist facies) | massive sulfide lenses, stringers | ABM |  |  |  | magnetite, barite, carbonate, quartz, chlorite, white mica, stannite, sericite | polished thin sections (15); polished blocks (6) | EPMA | JEOL JXA-8230 Super Probe EPMA; Geo Las 193 nm excimer laser (Coherent) coupled to a Thermo Finnigan ELEMENT XR ICP-MS; FEI MLA 650FEG instrument equipped with dual Bruker 5th generation XFlash SDD X-ray detectors | Memorial University; Micro Analysis Facility at MUN-CREAIT | EPMA: accelerating voltage of 25 kV, 2-nA beam current, focused to 1 µm, elemental counting times between 5 and 30 s. LA-ICP-MS: spot diameter of 20 µm for galena and 30 µm for all other sulfides, repetition rate of 5 Hz, energy density of 3 J/cm2, gas blank analyzed for 30 s followed by 40 s of ablation | EPMA: natural and synthetic standards including sphalerite (Zn Kα), rhodonite (Mn Kα), pentlandite (Ni Kα), stibnite (Sb Lα), silver (Ag Lα), cadmium (Cd Lα), cinnabar (Hg Mα), bismuth (Bi Mα), galena (Pb Mα), pyrite (S Kα), arsenopyrite (As Lα), selenium (Se Lα), cuprite (Cu Kα), cobalt (Co Kα). LA-ICP-MS: NIST 610 (synthetic glass) for drift correction; MASS-1 (pressed powder pellet) for calibration/matrix correction, measured every 20 analyses | 90 | [25 empty] | 4308.76 | [5 empty] | 416.98 | [9 empty] | 597418.72 | [43 empty] | 1111.94 | [15 empty] | 396654.25 | [44 empty] | 2024 | Denisová and Piercey (2024), Mineralium Deposita, 59, 473–503 |  | CAN | Yukon
| ABM | ABM deposit, Finlayson Lake VMS district | Seafloor hydrothermal | Volcanic-hosted massive sulfide (VMS) | bimodal-felsic replacement-style VMS | Cu, Zn | Pb, Ag, Au, Bi, Se, Co | Cu, Zn, Pb, Ag, Au, Bi, Se, Co, Hg, As, Sb, Ba | Denisová and Piercey 2022; van Olden et al. 2020; Manor et al. 2022a |  | Q721151-3-1-11 | Q721151-3-1-11 | drill core |  |  |  |  | ore material | drill core | drill core | mineral separate | [5 empty] | mineralisation |  |  |  | pyrite, pyrrhotite, arsenopyrite, chalcopyrite, sphalerite, galena, tennantite, tetrahedrite | primary, zone refining, metamorphic (greenschist facies) | massive sulfide lenses, stringers | ABM |  |  |  | magnetite, barite, carbonate, quartz, chlorite, white mica, stannite, sericite | polished thin sections (15); polished blocks (6) | EPMA | JEOL JXA-8230 Super Probe EPMA; Geo Las 193 nm excimer laser (Coherent) coupled to a Thermo Finnigan ELEMENT XR ICP-MS; FEI MLA 650FEG instrument equipped with dual Bruker 5th generation XFlash SDD X-ray detectors | Memorial University; Micro Analysis Facility at MUN-CREAIT | EPMA: accelerating voltage of 25 kV, 2-nA beam current, focused to 1 µm, elemental counting times between 5 and 30 s. LA-ICP-MS: spot diameter of 20 µm for galena and 30 µm for all other sulfides, repetition rate of 5 Hz, energy density of 3 J/cm2, gas blank analyzed for 30 s followed by 40 s of ablation | EPMA: natural and synthetic standards including sphalerite (Zn Kα), rhodonite (Mn Kα), pentlandite (Ni Kα), stibnite (Sb Lα), silver (Ag Lα), cadmium (Cd Lα), cinnabar (Hg Mα), bismuth (Bi Mα), galena (Pb Mα), pyrite (S Kα), arsenopyrite (As Lα), selenium (Se Lα), cuprite (Cu Kα), cobalt (Co Kα). LA-ICP-MS: NIST 610 (synthetic glass) for drift correction; MASS-1 (pressed powder pellet) for calibration/matrix correction, measured every 20 analyses | 160 | [25 empty] | 4139.92 | [5 empty] | 318.46 | [9 empty] | 596636.31 | [43 empty] | 1293.73 | [15 empty] | 397452.36 | [44 empty] | 2024 | Denisová and Piercey (2024), Mineralium Deposita, 59, 473–503 |  | CAN | Yukon
| ABM | ABM deposit, Finlayson Lake VMS district | Seafloor hydrothermal | Volcanic-hosted massive sulfide (VMS) | bimodal-felsic replacement-style VMS | Cu, Zn | Pb, Ag, Au, Bi, Se, Co | Cu, Zn, Pb, Ag, Au, Bi, Se, Co, Hg, As, Sb, Ba | Denisová and Piercey 2022; van Olden et al. 2020; Manor et al. 2022a |  | Q721151-3-1-19 | Q721151-3-1-19 | drill core |  |  |  |  | ore material | drill core | drill core | mineral separate | [5 empty] | mineralisation |  |  |  | pyrite, pyrrhotite, arsenopyrite, chalcopyrite, sphalerite, galena, tennantite, tetrahedrite | primary, zone refining, metamorphic (greenschist facies) | massive sulfide lenses, stringers | ABM |  |  |  | magnetite, barite, carbonate, quartz, chlorite, white mica, stannite, sericite | polished thin sections (15); polished blocks (6) | EPMA | JEOL JXA-8230 Super Probe EPMA; Geo Las 193 nm excimer laser (Coherent) coupled to a Thermo Finnigan ELEMENT XR ICP-MS; FEI MLA 650FEG instrument equipped with dual Bruker 5th generation XFlash SDD X-ray detectors | Memorial University; Micro Analysis Facility at MUN-CREAIT | EPMA: accelerating voltage of 25 kV, 2-nA beam current, focused to 1 µm, elemental counting times between 5 and 30 s. LA-ICP-MS: spot diameter of 20 µm for galena and 30 µm for all other sulfides, repetition rate of 5 Hz, energy density of 3 J/cm2, gas blank analyzed for 30 s followed by 40 s of ablation | EPMA: natural and synthetic standards including sphalerite (Zn Kα), rhodonite (Mn Kα), pentlandite (Ni Kα), stibnite (Sb Lα), silver (Ag Lα), cadmium (Cd Lα), cinnabar (Hg Mα), bismuth (Bi Mα), galena (Pb Mα), pyrite (S Kα), arsenopyrite (As Lα), selenium (Se Lα), cuprite (Cu Kα), cobalt (Co Kα). LA-ICP-MS: NIST 610 (synthetic glass) for drift correction; MASS-1 (pressed powder pellet) for calibration/matrix correction, measured every 20 analyses | 90 | [25 empty] | 4363.88 | [5 empty] | 167.84 | [9 empty] | 595087.18 | [43 empty] | 1145.27 | [15 empty] | 399127.22 | [44 empty] | 2024 | Denisová and Piercey (2024), Mineralium Deposita, 59, 473–503 |  | CAN | Yukon
| ABM | ABM deposit, Finlayson Lake VMS district | Seafloor hydrothermal | Volcanic-hosted massive sulfide (VMS) | bimodal-felsic replacement-style VMS | Cu, Zn | Pb, Ag, Au, Bi, Se, Co | Cu, Zn, Pb, Ag, Au, Bi, Se, Co, Hg, As, Sb, Ba | Denisová and Piercey 2022; van Olden et al. 2020; Manor et al. 2022a |  | Q721151-6-1-22 | Q721151-6-1-22 | drill core |  |  |  |  | ore material | drill core | drill core | mineral separate | [5 empty] | mineralisation |  |  |  | pyrite, pyrrhotite, arsenopyrite, chalcopyrite, sphalerite, galena, tennantite, tetrahedrite | primary, zone refining, metamorphic (greenschist facies) | massive sulfide lenses, stringers | ABM |  |  |  | magnetite, barite, carbonate, quartz, chlorite, white mica, stannite, sericite | polished thin sections (15); polished blocks (6) | EPMA | JEOL JXA-8230 Super Probe EPMA; Geo Las 193 nm excimer laser (Coherent) coupled to a Thermo Finnigan ELEMENT XR ICP-MS; FEI MLA 650FEG instrument equipped with dual Bruker 5th generation XFlash SDD X-ray detectors | Memorial University; Micro Analysis Facility at MUN-CREAIT | EPMA: accelerating voltage of 25 kV, 2-nA beam current, focused to 1 µm, elemental counting times between 5 and 30 s. LA-ICP-MS: spot diameter of 20 µm for galena and 30 µm for all other sulfides, repetition rate of 5 Hz, energy density of 3 J/cm2, gas blank analyzed for 30 s followed by 40 s of ablation | EPMA: natural and synthetic standards including sphalerite (Zn Kα), rhodonite (Mn Kα), pentlandite (Ni Kα), stibnite (Sb Lα), silver (Ag Lα), cadmium (Cd Lα), cinnabar (Hg Mα), bismuth (Bi Mα), galena (Pb Mα), pyrite (S Kα), arsenopyrite (As Lα), selenium (Se Lα), cuprite (Cu Kα), cobalt (Co Kα). LA-ICP-MS: NIST 610 (synthetic glass) for drift correction; MASS-1 (pressed powder pellet) for calibration/matrix correction, measured every 20 analyses | [26 empty] | 3792.91 | [5 empty] | 159.7 | [9 empty] | 593959.29 | [43 empty] | 509.05 | [15 empty] | 401579.06 | [44 empty] | 2024 | Denisová and Piercey (2024), Mineralium Deposita, 59, 473–503 |  | CAN | Yukon
| ABM | ABM deposit, Finlayson Lake VMS district | Seafloor hydrothermal | Volcanic-hosted massive sulfide (VMS) | bimodal-felsic replacement-style VMS | Cu, Zn | Pb, Ag, Au, Bi, Se, Co | Cu, Zn, Pb, Ag, Au, Bi, Se, Co, Hg, As, Sb, Ba | Denisová and Piercey 2022; van Olden et al. 2020; Manor et al. 2022a |  | Q721151-2-1-15 | Q721151-2-1-15 | drill core |  |  |  |  | ore material | drill core | drill core | mineral separate | [5 empty] | mineralisation |  |  |  | pyrite, pyrrhotite, arsenopyrite, chalcopyrite, sphalerite, galena, tennantite, tetrahedrite | primary, zone refining, metamorphic (greenschist facies) | massive sulfide lenses, stringers | ABM |  |  |  | magnetite, barite, carbonate, quartz, chlorite, white mica, stannite, sericite | polished thin sections (15); polished blocks (6) | EPMA | JEOL JXA-8230 Super Probe EPMA; Geo Las 193 nm excimer laser (Coherent) coupled to a Thermo Finnigan ELEMENT XR ICP-MS; FEI MLA 650FEG instrument equipped with dual Bruker 5th generation XFlash SDD X-ray detectors | Memorial University; Micro Analysis Facility at MUN-CREAIT | EPMA: accelerating voltage of 25 kV, 2-nA beam current, focused to 1 µm, elemental counting times between 5 and 30 s. LA-ICP-MS: spot diameter of 20 µm for galena and 30 µm for all other sulfides, repetition rate of 5 Hz, energy density of 3 J/cm2, gas blank analyzed for 30 s followed by 40 s of ablation | EPMA: natural and synthetic standards including sphalerite (Zn Kα), rhodonite (Mn Kα), pentlandite (Ni Kα), stibnite (Sb Lα), silver (Ag Lα), cadmium (Cd Lα), cinnabar (Hg Mα), bismuth (Bi Mα), galena (Pb Mα), pyrite (S Kα), arsenopyrite (As Lα), selenium (Se Lα), cuprite (Cu Kα), cobalt (Co Kα). LA-ICP-MS: NIST 610 (synthetic glass) for drift correction; MASS-1 (pressed powder pellet) for calibration/matrix correction, measured every 20 analyses | 30 | [25 empty] | 4458.12 | [5 empty] | 99.29 | [9 empty] | 597339.02 | [43 empty] | 1399.99 | [15 empty] | 396673.79 | [44 empty] | 2024 | Denisová and Piercey (2024), Mineralium Deposita, 59, 473–503 |  | CAN | Yukon
| ABM | ABM deposit, Finlayson Lake VMS district | Seafloor hydrothermal | Volcanic-hosted massive sulfide (VMS) | bimodal-felsic replacement-style VMS | Cu, Zn | Pb, Ag, Au, Bi, Se, Co | Cu, Zn, Pb, Ag, Au, Bi, Se, Co, Hg, As, Sb, Ba | Denisová and Piercey 2022; van Olden et al. 2020; Manor et al. 2022a |  | Q721151-6-1-20 | Q721151-6-1-20 | drill core |  |  |  |  | ore material | drill core | drill core | mineral separate | [5 empty] | mineralisation |  |  |  | pyrite, pyrrhotite, arsenopyrite, chalcopyrite, sphalerite, galena, tennantite, tetrahedrite | primary, zone refining, metamorphic (greenschist facies) | massive sulfide lenses, stringers | ABM |  |  |  | magnetite, barite, carbonate, quartz, chlorite, white mica, stannite, sericite | polished thin sections (15); polished blocks (6) | EPMA | JEOL JXA-8230 Super Probe EPMA; Geo Las 193 nm excimer laser (Coherent) coupled to a Thermo Finnigan ELEMENT XR ICP-MS; FEI MLA 650FEG instrument equipped with dual Bruker 5th generation XFlash SDD X-ray detectors | Memorial University; Micro Analysis Facility at MUN-CREAIT | EPMA: accelerating voltage of 25 kV, 2-nA beam current, focused to 1 µm, elemental counting times between 5 and 30 s. LA-ICP-MS: spot diameter of 20 µm for galena and 30 µm for all other sulfides, repetition rate of 5 Hz, energy density of 3 J/cm2, gas blank analyzed for 30 s followed by 40 s of ablation | EPMA: natural and synthetic standards including sphalerite (Zn Kα), rhodonite (Mn Kα), pentlandite (Ni Kα), stibnite (Sb Lα), silver (Ag Lα), cadmium (Cd Lα), cinnabar (Hg Mα), bismuth (Bi Mα), galena (Pb Mα), pyrite (S Kα), arsenopyrite (As Lα), selenium (Se Lα), cuprite (Cu Kα), cobalt (Co Kα). LA-ICP-MS: NIST 610 (synthetic glass) for drift correction; MASS-1 (pressed powder pellet) for calibration/matrix correction, measured every 20 analyses | 170 |  |  |  | 100 | [21 empty] | 3707.42 | [15 empty] | 587581.63 | [43 empty] | 6249.37 | [15 empty] | 402190.29 | [44 empty] | 2024 | Denisová and Piercey (2024), Mineralium Deposita, 59, 473–503 |  | CAN | Yukon
| ABM | ABM deposit, Finlayson Lake VMS district | Seafloor hydrothermal | Volcanic-hosted massive sulfide (VMS) | bimodal-felsic replacement-style VMS | Cu, Zn | Pb, Ag, Au, Bi, Se, Co | Cu, Zn, Pb, Ag, Au, Bi, Se, Co, Hg, As, Sb, Ba | Denisová and Piercey 2022; van Olden et al. 2020; Manor et al. 2022a |  | Q721151-6-1-21 | Q721151-6-1-21 | drill core |  |  |  |  | ore material | drill core | drill core | mineral separate | [5 empty] | mineralisation |  |  |  | pyrite, pyrrhotite, arsenopyrite, chalcopyrite, sphalerite, galena, tennantite, tetrahedrite | primary, zone refining, metamorphic (greenschist facies) | massive sulfide lenses, stringers | ABM |  |  |  | magnetite, barite, carbonate, quartz, chlorite, white mica, stannite, sericite | polished thin sections (15); polished blocks (6) | EPMA | JEOL JXA-8230 Super Probe EPMA; Geo Las 193 nm excimer laser (Coherent) coupled to a Thermo Finnigan ELEMENT XR ICP-MS; FEI MLA 650FEG instrument equipped with dual Bruker 5th generation XFlash SDD X-ray detectors | Memorial University; Micro Analysis Facility at MUN-CREAIT | EPMA: accelerating voltage of 25 kV, 2-nA beam current, focused to 1 µm, elemental counting times between 5 and 30 s. LA-ICP-MS: spot diameter of 20 µm for galena and 30 µm for all other sulfides, repetition rate of 5 Hz, energy density of 3 J/cm2, gas blank analyzed for 30 s followed by 40 s of ablation | EPMA: natural and synthetic standards including sphalerite (Zn Kα), rhodonite (Mn Kα), pentlandite (Ni Kα), stibnite (Sb Lα), silver (Ag Lα), cadmium (Cd Lα), cinnabar (Hg Mα), bismuth (Bi Mα), galena (Pb Mα), pyrite (S Kα), arsenopyrite (As Lα), selenium (Se Lα), cuprite (Cu Kα), cobalt (Co Kα). LA-ICP-MS: NIST 610 (synthetic glass) for drift correction; MASS-1 (pressed powder pellet) for calibration/matrix correction, measured every 20 analyses | 30 | [25 empty] | 3861.27 | [15 empty] | 596010.35 | [43 empty] | 601.76 | [15 empty] | 399456.41 | [44 empty] | 2024 | Denisová and Piercey (2024), Mineralium Deposita, 59, 473–503 |  | CAN | Yukon
| ABM | ABM deposit, Finlayson Lake VMS district | Seafloor hydrothermal | Volcanic-hosted massive sulfide (VMS) | bimodal-felsic replacement-style VMS | Cu, Zn | Pb, Ag, Au, Bi, Se, Co | Cu, Zn, Pb, Ag, Au, Bi, Se, Co, Hg, As, Sb, Ba | Denisová and Piercey 2022; van Olden et al. 2020; Manor et al. 2022a |  | Q721151-6-1-14 | Q721151-6-1-14 | drill core |  |  |  |  | ore material | drill core | drill core | mineral separate | [5 empty] | mineralisation |  |  |  | pyrite, pyrrhotite, arsenopyrite, chalcopyrite, sphalerite, galena, tennantite, tetrahedrite | primary, zone refining, metamorphic (greenschist facies) | massive sulfide lenses, stringers | ABM |  |  |  | magnetite, barite, carbonate, quartz, chlorite, white mica, stannite, sericite | polished thin sections (15); polished blocks (6) | EPMA | JEOL JXA-8230 Super Probe EPMA; Geo Las 193 nm excimer laser (Coherent) coupled to a Thermo Finnigan ELEMENT XR ICP-MS; FEI MLA 650FEG instrument equipped with dual Bruker 5th generation XFlash SDD X-ray detectors | Memorial University; Micro Analysis Facility at MUN-CREAIT | EPMA: accelerating voltage of 25 kV, 2-nA beam current, focused to 1 µm, elemental counting times between 5 and 30 s. LA-ICP-MS: spot diameter of 20 µm for galena and 30 µm for all other sulfides, repetition rate of 5 Hz, energy density of 3 J/cm2, gas blank analyzed for 30 s followed by 40 s of ablation | EPMA: natural and synthetic standards including sphalerite (Zn Kα), rhodonite (Mn Kα), pentlandite (Ni Kα), stibnite (Sb Lα), silver (Ag Lα), cadmium (Cd Lα), cinnabar (Hg Mα), bismuth (Bi Mα), galena (Pb Mα), pyrite (S Kα), arsenopyrite (As Lα), selenium (Se Lα), cuprite (Cu Kα), cobalt (Co Kα). LA-ICP-MS: NIST 610 (synthetic glass) for drift correction; MASS-1 (pressed powder pellet) for calibration/matrix correction, measured every 20 analyses | [26 empty] | 4374.59 | [15 empty] | 597705.82 | [43 empty] | 1227.26 | [15 empty] | 396672.54 | [44 empty] | 2024 | Denisová and Piercey (2024), Mineralium Deposita, 59, 473–503 |  | CAN | Yukon
| ABM | ABM deposit, Finlayson Lake VMS district | Seafloor hydrothermal | Volcanic-hosted massive sulfide (VMS) | bimodal-felsic replacement-style VMS | Cu, Zn | Pb, Ag, Au, Bi, Se, Co | Cu, Zn, Pb, Ag, Au, Bi, Se, Co, Hg, As, Sb, Ba | Denisová and Piercey 2022; van Olden et al. 2020; Manor et al. 2022a |  | Q721151-6-1-18 | Q721151-6-1-18 | drill core |  |  |  |  | ore material | drill core | drill core | mineral separate | [5 empty] | mineralisation |  |  |  | pyrite, pyrrhotite, arsenopyrite, chalcopyrite, sphalerite, galena, tennantite, tetrahedrite | primary, zone refining, metamorphic (greenschist facies) | massive sulfide lenses, stringers | ABM |  |  |  | magnetite, barite, carbonate, quartz, chlorite, white mica, stannite, sericite | polished thin sections (15); polished blocks (6) | EPMA | JEOL JXA-8230 Super Probe EPMA; Geo Las 193 nm excimer laser (Coherent) coupled to a Thermo Finnigan ELEMENT XR ICP-MS; FEI MLA 650FEG instrument equipped with dual Bruker 5th generation XFlash SDD X-ray detectors | Memorial University; Micro Analysis Facility at MUN-CREAIT | EPMA: accelerating voltage of 25 kV, 2-nA beam current, focused to 1 µm, elemental counting times between 5 and 30 s. LA-ICP-MS: spot diameter of 20 µm for galena and 30 µm for all other sulfides, repetition rate of 5 Hz, energy density of 3 J/cm2, gas blank analyzed for 30 s followed by 40 s of ablation | EPMA: natural and synthetic standards including sphalerite (Zn Kα), rhodonite (Mn Kα), pentlandite (Ni Kα), stibnite (Sb Lα), silver (Ag Lα), cadmium (Cd Lα), cinnabar (Hg Mα), bismuth (Bi Mα), galena (Pb Mα), pyrite (S Kα), arsenopyrite (As Lα), selenium (Se Lα), cuprite (Cu Kα), cobalt (Co Kα). LA-ICP-MS: NIST 610 (synthetic glass) for drift correction; MASS-1 (pressed powder pellet) for calibration/matrix correction, measured every 20 analyses |  |  |  |  | 300 | [21 empty] | 4213.36 | [5 empty] | 197.81 | [9 empty] | 597199.01 | [43 empty] | 1008.83 | [15 empty] | 397005.15 | [39 empty] | 79.12 |  |  |  |  | 2024 | Denisová and Piercey (2024), Mineralium Deposita, 59, 473–503 |  | CAN | Yukon
| ABM | ABM deposit, Finlayson Lake VMS district | Seafloor hydrothermal | Volcanic-hosted massive sulfide (VMS) | bimodal-felsic replacement-style VMS | Cu, Zn | Pb, Ag, Au, Bi, Se, Co | Cu, Zn, Pb, Ag, Au, Bi, Se, Co, Hg, As, Sb, Ba | Denisová and Piercey 2022; van Olden et al. 2020; Manor et al. 2022a |  | Q721165-7-1-16 | Q721165-7-1-16 | drill core |  |  |  |  | ore material | drill core | drill core | mineral separate | [5 empty] | mineralisation |  |  |  | pyrite, pyrrhotite, arsenopyrite, chalcopyrite, sphalerite, galena, tennantite, tetrahedrite | primary, zone refining, metamorphic (greenschist facies) | massive sulfide lenses, stringers | KKT |  |  |  | magnetite, barite, carbonate, quartz, chlorite, white mica, stannite, sericite | polished thin sections (15); polished blocks (6) | EPMA | JEOL JXA-8230 Super Probe EPMA; Geo Las 193 nm excimer laser (Coherent) coupled to a Thermo Finnigan ELEMENT XR ICP-MS; FEI MLA 650FEG instrument equipped with dual Bruker 5th generation XFlash SDD X-ray detectors | Memorial University; Micro Analysis Facility at MUN-CREAIT | EPMA: accelerating voltage of 25 kV, 2-nA beam current, focused to 1 µm, elemental counting times between 5 and 30 s. LA-ICP-MS: spot diameter of 20 µm for galena and 30 µm for all other sulfides, repetition rate of 5 Hz, energy density of 3 J/cm2, gas blank analyzed for 30 s followed by 40 s of ablation | EPMA: natural and synthetic standards including sphalerite (Zn Kα), rhodonite (Mn Kα), pentlandite (Ni Kα), stibnite (Sb Lα), silver (Ag Lα), cadmium (Cd Lα), cinnabar (Hg Mα), bismuth (Bi Mα), galena (Pb Mα), pyrite (S Kα), arsenopyrite (As Lα), selenium (Se Lα), cuprite (Cu Kα), cobalt (Co Kα). LA-ICP-MS: NIST 610 (synthetic glass) for drift correction; MASS-1 (pressed powder pellet) for calibration/matrix correction, measured every 20 analyses |  |  |  |  | 80 | [21 empty] | 822.65 | [5 empty] | 158.58 | [9 empty] | 601046.64 | [43 empty] | 1080.34 | [15 empty] | 396812.5 | [44 empty] | 2024 | Denisová and Piercey (2024), Mineralium Deposita, 59, 473–503 |  | CAN | Yukon
| ABM | ABM deposit, Finlayson Lake VMS district | Seafloor hydrothermal | Volcanic-hosted massive sulfide (VMS) | bimodal-felsic replacement-style VMS | Cu, Zn | Pb, Ag, Au, Bi, Se, Co | Cu, Zn, Pb, Ag, Au, Bi, Se, Co, Hg, As, Sb, Ba | Denisová and Piercey 2022; van Olden et al. 2020; Manor et al. 2022a |  | Q721165-7-1-1 | Q721165-7-1-1 | drill core |  |  |  |  | ore material | drill core | drill core | mineral separate | [5 empty] | mineralisation |  |  |  | pyrite, pyrrhotite, arsenopyrite, chalcopyrite, sphalerite, galena, tennantite, tetrahedrite | primary, zone refining, metamorphic (greenschist facies) | massive sulfide lenses, stringers | KKT |  |  |  | magnetite, barite, carbonate, quartz, chlorite, white mica, stannite, sericite | polished thin sections (15); polished blocks (6) | EPMA | JEOL JXA-8230 Super Probe EPMA; Geo Las 193 nm excimer laser (Coherent) coupled to a Thermo Finnigan ELEMENT XR ICP-MS; FEI MLA 650FEG instrument equipped with dual Bruker 5th generation XFlash SDD X-ray detectors | Memorial University; Micro Analysis Facility at MUN-CREAIT | EPMA: accelerating voltage of 25 kV, 2-nA beam current, focused to 1 µm, elemental counting times between 5 and 30 s. LA-ICP-MS: spot diameter of 20 µm for galena and 30 µm for all other sulfides, repetition rate of 5 Hz, energy density of 3 J/cm2, gas blank analyzed for 30 s followed by 40 s of ablation | EPMA: natural and synthetic standards including sphalerite (Zn Kα), rhodonite (Mn Kα), pentlandite (Ni Kα), stibnite (Sb Lα), silver (Ag Lα), cadmium (Cd Lα), cinnabar (Hg Mα), bismuth (Bi Mα), galena (Pb Mα), pyrite (S Kα), arsenopyrite (As Lα), selenium (Se Lα), cuprite (Cu Kα), cobalt (Co Kα). LA-ICP-MS: NIST 610 (synthetic glass) for drift correction; MASS-1 (pressed powder pellet) for calibration/matrix correction, measured every 20 analyses | [26 empty] | 896.76 | [5 empty] | 119.57 | [9 empty] | 601458.74 | [43 empty] | 1225.58 | [15 empty] | 396299.36 | [44 empty] | 2024 | Denisová and Piercey (2024), Mineralium Deposita, 59, 473–503 |  | CAN | Yukon
| ABM | ABM deposit, Finlayson Lake VMS district | Seafloor hydrothermal | Volcanic-hosted massive sulfide (VMS) | bimodal-felsic replacement-style VMS | Cu, Zn | Pb, Ag, Au, Bi, Se, Co | Cu, Zn, Pb, Ag, Au, Bi, Se, Co, Hg, As, Sb, Ba | Denisová and Piercey 2022; van Olden et al. 2020; Manor et al. 2022a |  | Q930238-5-1-23 | Q930238-5-1-23 | drill core |  |  |  |  | ore material | drill core | drill core | mineral separate | [5 empty] | mineralisation |  |  |  | pyrite, pyrrhotite, arsenopyrite, chalcopyrite, sphalerite, galena, tennantite, tetrahedrite | primary, zone refining, metamorphic (greenschist facies) | massive sulfide lenses, stringers | ABM |  |  |  | magnetite, barite, carbonate, quartz, chlorite, white mica, stannite, sericite | polished thin sections (15); polished blocks (6) | EPMA | JEOL JXA-8230 Super Probe EPMA; Geo Las 193 nm excimer laser (Coherent) coupled to a Thermo Finnigan ELEMENT XR ICP-MS; FEI MLA 650FEG instrument equipped with dual Bruker 5th generation XFlash SDD X-ray detectors | Memorial University; Micro Analysis Facility at MUN-CREAIT | EPMA: accelerating voltage of 25 kV, 2-nA beam current, focused to 1 µm, elemental counting times between 5 and 30 s. LA-ICP-MS: spot diameter of 20 µm for galena and 30 µm for all other sulfides, repetition rate of 5 Hz, energy density of 3 J/cm2, gas blank analyzed for 30 s followed by 40 s of ablation | EPMA: natural and synthetic standards including sphalerite (Zn Kα), rhodonite (Mn Kα), pentlandite (Ni Kα), stibnite (Sb Lα), silver (Ag Lα), cadmium (Cd Lα), cinnabar (Hg Mα), bismuth (Bi Mα), galena (Pb Mα), pyrite (S Kα), arsenopyrite (As Lα), selenium (Se Lα), cuprite (Cu Kα), cobalt (Co Kα). LA-ICP-MS: NIST 610 (synthetic glass) for drift correction; MASS-1 (pressed powder pellet) for calibration/matrix correction, measured every 20 analyses | 40 |  |  |  | 210 | [21 empty] | 921.61 | [15 empty] | 587247.7 | [43 empty] | 6942.15 | [15 empty] | 398507.37 | [39 empty] | 6100.68 |  |  |  |  | 2024 | Denisová and Piercey (2024), Mineralium Deposita, 59, 473–503 |  | CAN | Yukon
| ABM | ABM deposit, Finlayson Lake VMS district | Seafloor hydrothermal | Volcanic-hosted massive sulfide (VMS) | bimodal-felsic replacement-style VMS | Cu, Zn | Pb, Ag, Au, Bi, Se, Co | Cu, Zn, Pb, Ag, Au, Bi, Se, Co, Hg, As, Sb, Ba | Denisová and Piercey 2022; van Olden et al. 2020; Manor et al. 2022a |  | Q930238-1-1-15 | Q930238-1-1-15 | drill core |  |  |  |  | ore material | drill core | drill core | mineral separate | [5 empty] | mineralisation |  |  |  | pyrite, pyrrhotite, arsenopyrite, chalcopyrite, sphalerite, galena, tennantite, tetrahedrite | primary, zone refining, metamorphic (greenschist facies) | massive sulfide lenses, stringers | ABM |  |  |  | magnetite, barite, carbonate, quartz, chlorite, white mica, stannite, sericite | polished thin sections (15); polished blocks (6) | EPMA | JEOL JXA-8230 Super Probe EPMA; Geo Las 193 nm excimer laser (Coherent) coupled to a Thermo Finnigan ELEMENT XR ICP-MS; FEI MLA 650FEG instrument equipped with dual Bruker 5th generation XFlash SDD X-ray detectors | Memorial University; Micro Analysis Facility at MUN-CREAIT | EPMA: accelerating voltage of 25 kV, 2-nA beam current, focused to 1 µm, elemental counting times between 5 and 30 s. LA-ICP-MS: spot diameter of 20 µm for galena and 30 µm for all other sulfides, repetition rate of 5 Hz, energy density of 3 J/cm2, gas blank analyzed for 30 s followed by 40 s of ablation | EPMA: natural and synthetic standards including sphalerite (Zn Kα), rhodonite (Mn Kα), pentlandite (Ni Kα), stibnite (Sb Lα), silver (Ag Lα), cadmium (Cd Lα), cinnabar (Hg Mα), bismuth (Bi Mα), galena (Pb Mα), pyrite (S Kα), arsenopyrite (As Lα), selenium (Se Lα), cuprite (Cu Kα), cobalt (Co Kα). LA-ICP-MS: NIST 610 (synthetic glass) for drift correction; MASS-1 (pressed powder pellet) for calibration/matrix correction, measured every 20 analyses | [26 empty] | 944.31 | [5 empty] | 99.4 | [9 empty] | 595688 | [43 empty] | 1809.09 | [15 empty] | 400614.3 |  | 40 | [37 empty] | 805.14 |  |  |  |  | 2024 | Denisová and Piercey (2024), Mineralium Deposita, 59, 473–503 |  | CAN | Yukon
| ABM | ABM deposit, Finlayson Lake VMS district | Seafloor hydrothermal | Volcanic-hosted massive sulfide (VMS) | bimodal-felsic replacement-style VMS | Cu, Zn | Pb, Ag, Au, Bi, Se, Co | Cu, Zn, Pb, Ag, Au, Bi, Se, Co, Hg, As, Sb, Ba | Denisová and Piercey 2022; van Olden et al. 2020; Manor et al. 2022a |  | Q930238-1-1-24 | Q930238-1-1-24 | drill core |  |  |  |  | ore material | drill core | drill core | mineral separate | [5 empty] | mineralisation |  |  |  | pyrite, pyrrhotite, arsenopyrite, chalcopyrite, sphalerite, galena, tennantite, tetrahedrite | primary, zone refining, metamorphic (greenschist facies) | massive sulfide lenses, stringers | ABM |  |  |  | magnetite, barite, carbonate, quartz, chlorite, white mica, stannite, sericite | polished thin sections (15); polished blocks (6) | EPMA | JEOL JXA-8230 Super Probe EPMA; Geo Las 193 nm excimer laser (Coherent) coupled to a Thermo Finnigan ELEMENT XR ICP-MS; FEI MLA 650FEG instrument equipped with dual Bruker 5th generation XFlash SDD X-ray detectors | Memorial University; Micro Analysis Facility at MUN-CREAIT | EPMA: accelerating voltage of 25 kV, 2-nA beam current, focused to 1 µm, elemental counting times between 5 and 30 s. LA-ICP-MS: spot diameter of 20 µm for galena and 30 µm for all other sulfides, repetition rate of 5 Hz, energy density of 3 J/cm2, gas blank analyzed for 30 s followed by 40 s of ablation | EPMA: natural and synthetic standards including sphalerite (Zn Kα), rhodonite (Mn Kα), pentlandite (Ni Kα), stibnite (Sb Lα), silver (Ag Lα), cadmium (Cd Lα), cinnabar (Hg Mα), bismuth (Bi Mα), galena (Pb Mα), pyrite (S Kα), arsenopyrite (As Lα), selenium (Se Lα), cuprite (Cu Kα), cobalt (Co Kα). LA-ICP-MS: NIST 610 (synthetic glass) for drift correction; MASS-1 (pressed powder pellet) for calibration/matrix correction, measured every 20 analyses | 140 | [25 empty] | 1036.11 | [5 empty] | 378.58 | [9 empty] | 597708.59 | [43 empty] | 1334.99 | [15 empty] | 398714.82 |  | 90 | [37 empty] | 597.76 |  |  |  |  | 2024 | Denisová and Piercey (2024), Mineralium Deposita, 59, 473–503 |  | CAN | Yukon
| ABM | ABM deposit, Finlayson Lake VMS district | Seafloor hydrothermal | Volcanic-hosted massive sulfide (VMS) | bimodal-felsic replacement-style VMS | Cu, Zn | Pb, Ag, Au, Bi, Se, Co | Cu, Zn, Pb, Ag, Au, Bi, Se, Co, Hg, As, Sb, Ba | Denisová and Piercey 2022; van Olden et al. 2020; Manor et al. 2022a |  | Q930238-4-2-11 | Q930238-4-2-11 | drill core |  |  |  |  | ore material | drill core | drill core | mineral separate | [5 empty] | mineralisation |  |  |  | pyrite, pyrrhotite, arsenopyrite, chalcopyrite, sphalerite, galena, tennantite, tetrahedrite | primary, zone refining, metamorphic (greenschist facies) | massive sulfide lenses, stringers | ABM |  |  |  | magnetite, barite, carbonate, quartz, chlorite, white mica, stannite, sericite | polished thin sections (15); polished blocks (6) | EPMA | JEOL JXA-8230 Super Probe EPMA; Geo Las 193 nm excimer laser (Coherent) coupled to a Thermo Finnigan ELEMENT XR ICP-MS; FEI MLA 650FEG instrument equipped with dual Bruker 5th generation XFlash SDD X-ray detectors | Memorial University; Micro Analysis Facility at MUN-CREAIT | EPMA: accelerating voltage of 25 kV, 2-nA beam current, focused to 1 µm, elemental counting times between 5 and 30 s. LA-ICP-MS: spot diameter of 20 µm for galena and 30 µm for all other sulfides, repetition rate of 5 Hz, energy density of 3 J/cm2, gas blank analyzed for 30 s followed by 40 s of ablation | EPMA: natural and synthetic standards including sphalerite (Zn Kα), rhodonite (Mn Kα), pentlandite (Ni Kα), stibnite (Sb Lα), silver (Ag Lα), cadmium (Cd Lα), cinnabar (Hg Mα), bismuth (Bi Mα), galena (Pb Mα), pyrite (S Kα), arsenopyrite (As Lα), selenium (Se Lα), cuprite (Cu Kα), cobalt (Co Kα). LA-ICP-MS: NIST 610 (synthetic glass) for drift correction; MASS-1 (pressed powder pellet) for calibration/matrix correction, measured every 20 analyses | [26 empty] | 910.73 | [5 empty] | 207.88 | [9 empty] | 599714.91 | [43 empty] | 1385.89 | [15 empty] | 397780.58 | [44 empty] | 2024 | Denisová and Piercey (2024), Mineralium Deposita, 59, 473–503 |  | CAN | Yukon
| ABM | ABM deposit, Finlayson Lake VMS district | Seafloor hydrothermal | Volcanic-hosted massive sulfide (VMS) | bimodal-felsic replacement-style VMS | Cu, Zn | Pb, Ag, Au, Bi, Se, Co | Cu, Zn, Pb, Ag, Au, Bi, Se, Co, Hg, As, Sb, Ba | Denisová and Piercey 2022; van Olden et al. 2020; Manor et al. 2022a |  | Q930238-3-1-13 | Q930238-3-1-13 | drill core |  |  |  |  | ore material | drill core | drill core | mineral separate | [5 empty] | mineralisation |  |  |  | pyrite, pyrrhotite, arsenopyrite, chalcopyrite, sphalerite, galena, tennantite, tetrahedrite | primary, zone refining, metamorphic (greenschist facies) | massive sulfide lenses, stringers | ABM |  |  |  | magnetite, barite, carbonate, quartz, chlorite, white mica, stannite, sericite | polished thin sections (15); polished blocks (6) | EPMA | JEOL JXA-8230 Super Probe EPMA; Geo Las 193 nm excimer laser (Coherent) coupled to a Thermo Finnigan ELEMENT XR ICP-MS; FEI MLA 650FEG instrument equipped with dual Bruker 5th generation XFlash SDD X-ray detectors | Memorial University; Micro Analysis Facility at MUN-CREAIT | EPMA: accelerating voltage of 25 kV, 2-nA beam current, focused to 1 µm, elemental counting times between 5 and 30 s. LA-ICP-MS: spot diameter of 20 µm for galena and 30 µm for all other sulfides, repetition rate of 5 Hz, energy density of 3 J/cm2, gas blank analyzed for 30 s followed by 40 s of ablation | EPMA: natural and synthetic standards including sphalerite (Zn Kα), rhodonite (Mn Kα), pentlandite (Ni Kα), stibnite (Sb Lα), silver (Ag Lα), cadmium (Cd Lα), cinnabar (Hg Mα), bismuth (Bi Mα), galena (Pb Mα), pyrite (S Kα), arsenopyrite (As Lα), selenium (Se Lα), cuprite (Cu Kα), cobalt (Co Kα). LA-ICP-MS: NIST 610 (synthetic glass) for drift correction; MASS-1 (pressed powder pellet) for calibration/matrix correction, measured every 20 analyses | [26 empty] | 916.6 | [5 empty] | 109.59 | [9 empty] | 598489.59 | [43 empty] | 3028.76 | [15 empty] | 397455.45 | [44 empty] | 2024 | Denisová and Piercey (2024), Mineralium Deposita, 59, 473–503 |  | CAN | Yukon
| ABM | ABM deposit, Finlayson Lake VMS district | Seafloor hydrothermal | Volcanic-hosted massive sulfide (VMS) | bimodal-felsic replacement-style VMS | Cu, Zn | Pb, Ag, Au, Bi, Se, Co | Cu, Zn, Pb, Ag, Au, Bi, Se, Co, Hg, As, Sb, Ba | Denisová and Piercey 2022; van Olden et al. 2020; Manor et al. 2022a |  | Q930238-3-2-13 | Q930238-3-2-13 | drill core |  |  |  |  | ore material | drill core | drill core | mineral separate | [5 empty] | mineralisation |  |  |  | pyrite, pyrrhotite, arsenopyrite, chalcopyrite, sphalerite, galena, tennantite, tetrahedrite | primary, zone refining, metamorphic (greenschist facies) | massive sulfide lenses, stringers | ABM |  |  |  | magnetite, barite, carbonate, quartz, chlorite, white mica, stannite, sericite | polished thin sections (15); polished blocks (6) | EPMA | JEOL JXA-8230 Super Probe EPMA; Geo Las 193 nm excimer laser (Coherent) coupled to a Thermo Finnigan ELEMENT XR ICP-MS; FEI MLA 650FEG instrument equipped with dual Bruker 5th generation XFlash SDD X-ray detectors | Memorial University; Micro Analysis Facility at MUN-CREAIT | EPMA: accelerating voltage of 25 kV, 2-nA beam current, focused to 1 µm, elemental counting times between 5 and 30 s. LA-ICP-MS: spot diameter of 20 µm for galena and 30 µm for all other sulfides, repetition rate of 5 Hz, energy density of 3 J/cm2, gas blank analyzed for 30 s followed by 40 s of ablation | EPMA: natural and synthetic standards including sphalerite (Zn Kα), rhodonite (Mn Kα), pentlandite (Ni Kα), stibnite (Sb Lα), silver (Ag Lα), cadmium (Cd Lα), cinnabar (Hg Mα), bismuth (Bi Mα), galena (Pb Mα), pyrite (S Kα), arsenopyrite (As Lα), selenium (Se Lα), cuprite (Cu Kα), cobalt (Co Kα). LA-ICP-MS: NIST 610 (synthetic glass) for drift correction; MASS-1 (pressed powder pellet) for calibration/matrix correction, measured every 20 analyses | 50 |  |  |  | 220 | [21 empty] | 1014.91 | [15 empty] | 598206.99 | [43 empty] | 1472.61 | [15 empty] | 399036.84 | [44 empty] | 2024 | Denisová and Piercey (2024), Mineralium Deposita, 59, 473–503 |  | CAN | Yukon
| ABM | ABM deposit, Finlayson Lake VMS district | Seafloor hydrothermal | Volcanic-hosted massive sulfide (VMS) | bimodal-felsic replacement-style VMS | Cu, Zn | Pb, Ag, Au, Bi, Se, Co | Cu, Zn, Pb, Ag, Au, Bi, Se, Co, Hg, As, Sb, Ba | Denisová and Piercey 2022; van Olden et al. 2020; Manor et al. 2022a |  | Q930238-6-3 | Q930238-6-3 | drill core |  |  |  |  | ore material | drill core | drill core | mineral separate | [5 empty] | mineralisation |  |  |  | pyrite, pyrrhotite, arsenopyrite, chalcopyrite, sphalerite, galena, tennantite, tetrahedrite | primary, zone refining, metamorphic (greenschist facies) | massive sulfide lenses, stringers | ABM |  |  |  | magnetite, barite, carbonate, quartz, chlorite, white mica, stannite, sericite | polished thin sections (15); polished blocks (6) | EPMA | JEOL JXA-8230 Super Probe EPMA; Geo Las 193 nm excimer laser (Coherent) coupled to a Thermo Finnigan ELEMENT XR ICP-MS; FEI MLA 650FEG instrument equipped with dual Bruker 5th generation XFlash SDD X-ray detectors | Memorial University; Micro Analysis Facility at MUN-CREAIT | EPMA: accelerating voltage of 25 kV, 2-nA beam current, focused to 1 µm, elemental counting times between 5 and 30 s. LA-ICP-MS: spot diameter of 20 µm for galena and 30 µm for all other sulfides, repetition rate of 5 Hz, energy density of 3 J/cm2, gas blank analyzed for 30 s followed by 40 s of ablation | EPMA: natural and synthetic standards including sphalerite (Zn Kα), rhodonite (Mn Kα), pentlandite (Ni Kα), stibnite (Sb Lα), silver (Ag Lα), cadmium (Cd Lα), cinnabar (Hg Mα), bismuth (Bi Mα), galena (Pb Mα), pyrite (S Kα), arsenopyrite (As Lα), selenium (Se Lα), cuprite (Cu Kα), cobalt (Co Kα). LA-ICP-MS: NIST 610 (synthetic glass) for drift correction; MASS-1 (pressed powder pellet) for calibration/matrix correction, measured every 20 analyses | [26 empty] | 972.06 | [15 empty] | 598629.21 | [43 empty] | 1289.47 | [15 empty] | 399109.27 | [44 empty] | 2024 | Denisová and Piercey (2024), Mineralium Deposita, 59, 473–503 |  | CAN | Yukon
| ABM | ABM deposit, Finlayson Lake VMS district | Seafloor hydrothermal | Volcanic-hosted massive sulfide (VMS) | bimodal-felsic replacement-style VMS | Cu, Zn | Pb, Ag, Au, Bi, Se, Co | Cu, Zn, Pb, Ag, Au, Bi, Se, Co, Hg, As, Sb, Ba | Denisová and Piercey 2022; van Olden et al. 2020; Manor et al. 2022a |  | Q930238-2-1-4 | Q930238-2-1-4 | drill core |  |  |  |  | ore material | drill core | drill core | mineral separate | [5 empty] | mineralisation |  |  |  | pyrite, pyrrhotite, arsenopyrite, chalcopyrite, sphalerite, galena, tennantite, tetrahedrite | primary, zone refining, metamorphic (greenschist facies) | massive sulfide lenses, stringers | ABM |  |  |  | magnetite, barite, carbonate, quartz, chlorite, white mica, stannite, sericite | polished thin sections (15); polished blocks (6) | EPMA | JEOL JXA-8230 Super Probe EPMA; Geo Las 193 nm excimer laser (Coherent) coupled to a Thermo Finnigan ELEMENT XR ICP-MS; FEI MLA 650FEG instrument equipped with dual Bruker 5th generation XFlash SDD X-ray detectors | Memorial University; Micro Analysis Facility at MUN-CREAIT | EPMA: accelerating voltage of 25 kV, 2-nA beam current, focused to 1 µm, elemental counting times between 5 and 30 s. LA-ICP-MS: spot diameter of 20 µm for galena and 30 µm for all other sulfides, repetition rate of 5 Hz, energy density of 3 J/cm2, gas blank analyzed for 30 s followed by 40 s of ablation | EPMA: natural and synthetic standards including sphalerite (Zn Kα), rhodonite (Mn Kα), pentlandite (Ni Kα), stibnite (Sb Lα), silver (Ag Lα), cadmium (Cd Lα), cinnabar (Hg Mα), bismuth (Bi Mα), galena (Pb Mα), pyrite (S Kα), arsenopyrite (As Lα), selenium (Se Lα), cuprite (Cu Kα), cobalt (Co Kα). LA-ICP-MS: NIST 610 (synthetic glass) for drift correction; MASS-1 (pressed powder pellet) for calibration/matrix correction, measured every 20 analyses | 80 | [25 empty] | 942.43 | [15 empty] | 598652.82 | [43 empty] | 1180.52 | [15 empty] | 399144.87 | [44 empty] | 2024 | Denisová and Piercey (2024), Mineralium Deposita, 59, 473–503 |  | CAN | Yukon
| ABM | ABM deposit, Finlayson Lake VMS district | Seafloor hydrothermal | Volcanic-hosted massive sulfide (VMS) | bimodal-felsic replacement-style VMS | Cu, Zn | Pb, Ag, Au, Bi, Se, Co | Cu, Zn, Pb, Ag, Au, Bi, Se, Co, Hg, As, Sb, Ba | Denisová and Piercey 2022; van Olden et al. 2020; Manor et al. 2022a |  | Q930238-2-1-15 | Q930238-2-1-15 | drill core |  |  |  |  | ore material | drill core | drill core | mineral separate | [5 empty] | mineralisation |  |  |  | pyrite, pyrrhotite, arsenopyrite, chalcopyrite, sphalerite, galena, tennantite, tetrahedrite | primary, zone refining, metamorphic (greenschist facies) | massive sulfide lenses, stringers | ABM |  |  |  | magnetite, barite, carbonate, quartz, chlorite, white mica, stannite, sericite | polished thin sections (15); polished blocks (6) | EPMA | JEOL JXA-8230 Super Probe EPMA; Geo Las 193 nm excimer laser (Coherent) coupled to a Thermo Finnigan ELEMENT XR ICP-MS; FEI MLA 650FEG instrument equipped with dual Bruker 5th generation XFlash SDD X-ray detectors | Memorial University; Micro Analysis Facility at MUN-CREAIT | EPMA: accelerating voltage of 25 kV, 2-nA beam current, focused to 1 µm, elemental counting times between 5 and 30 s. LA-ICP-MS: spot diameter of 20 µm for galena and 30 µm for all other sulfides, repetition rate of 5 Hz, energy density of 3 J/cm2, gas blank analyzed for 30 s followed by 40 s of ablation | EPMA: natural and synthetic standards including sphalerite (Zn Kα), rhodonite (Mn Kα), pentlandite (Ni Kα), stibnite (Sb Lα), silver (Ag Lα), cadmium (Cd Lα), cinnabar (Hg Mα), bismuth (Bi Mα), galena (Pb Mα), pyrite (S Kα), arsenopyrite (As Lα), selenium (Se Lα), cuprite (Cu Kα), cobalt (Co Kα). LA-ICP-MS: NIST 610 (synthetic glass) for drift correction; MASS-1 (pressed powder pellet) for calibration/matrix correction, measured every 20 analyses | 100 |  |  |  | 110 | [21 empty] | 862.6 | [5 empty] | 70.21 | [9 empty] | 597528.57 | [43 empty] | 2828.51 | [15 empty] | 398499.47 | [44 empty] | 2024 | Denisová and Piercey (2024), Mineralium Deposita, 59, 473–503 |  | CAN | Yukon
| ABM | ABM deposit, Finlayson Lake VMS district | Seafloor hydrothermal | Volcanic-hosted massive sulfide (VMS) | bimodal-felsic replacement-style VMS | Cu, Zn | Pb, Ag, Au, Bi, Se, Co | Cu, Zn, Pb, Ag, Au, Bi, Se, Co, Hg, As, Sb, Ba | Denisová and Piercey 2022; van Olden et al. 2020; Manor et al. 2022a |  | Q930238-1-3-17 | Q930238-1-3-17 | drill core |  |  |  |  | ore material | drill core | drill core | mineral separate | [5 empty] | mineralisation |  |  |  | pyrite, pyrrhotite, arsenopyrite, chalcopyrite, sphalerite, galena, tennantite, tetrahedrite | primary, zone refining, metamorphic (greenschist facies) | massive sulfide lenses, stringers | ABM |  |  |  | magnetite, barite, carbonate, quartz, chlorite, white mica, stannite, sericite | polished thin sections (15); polished blocks (6) | EPMA | JEOL JXA-8230 Super Probe EPMA; Geo Las 193 nm excimer laser (Coherent) coupled to a Thermo Finnigan ELEMENT XR ICP-MS; FEI MLA 650FEG instrument equipped with dual Bruker 5th generation XFlash SDD X-ray detectors | Memorial University; Micro Analysis Facility at MUN-CREAIT | EPMA: accelerating voltage of 25 kV, 2-nA beam current, focused to 1 µm, elemental counting times between 5 and 30 s. LA-ICP-MS: spot diameter of 20 µm for galena and 30 µm for all other sulfides, repetition rate of 5 Hz, energy density of 3 J/cm2, gas blank analyzed for 30 s followed by 40 s of ablation | EPMA: natural and synthetic standards including sphalerite (Zn Kα), rhodonite (Mn Kα), pentlandite (Ni Kα), stibnite (Sb Lα), silver (Ag Lα), cadmium (Cd Lα), cinnabar (Hg Mα), bismuth (Bi Mα), galena (Pb Mα), pyrite (S Kα), arsenopyrite (As Lα), selenium (Se Lα), cuprite (Cu Kα), cobalt (Co Kα). LA-ICP-MS: NIST 610 (synthetic glass) for drift correction; MASS-1 (pressed powder pellet) for calibration/matrix correction, measured every 20 analyses | [26 empty] | 906.01 | [5 empty] | 59.74 | [9 empty] | 600985.66 | [43 empty] | 1065.31 | [15 empty] | 396923.54 | [44 empty] | 2024 | Denisová and Piercey (2024), Mineralium Deposita, 59, 473–503 |  | CAN | Yukon
| ABM | ABM deposit, Finlayson Lake VMS district | Seafloor hydrothermal | Volcanic-hosted massive sulfide (VMS) | bimodal-felsic replacement-style VMS | Cu, Zn | Pb, Ag, Au, Bi, Se, Co | Cu, Zn, Pb, Ag, Au, Bi, Se, Co, Hg, As, Sb, Ba | Denisová and Piercey 2022; van Olden et al. 2020; Manor et al. 2022a |  | Q930238-5-1-24 | Q930238-5-1-24 | drill core |  |  |  |  | ore material | drill core | drill core | mineral separate | [5 empty] | mineralisation |  |  |  | pyrite, pyrrhotite, arsenopyrite, chalcopyrite, sphalerite, galena, tennantite, tetrahedrite | primary, zone refining, metamorphic (greenschist facies) | massive sulfide lenses, stringers | ABM |  |  |  | magnetite, barite, carbonate, quartz, chlorite, white mica, stannite, sericite | polished thin sections (15); polished blocks (6) | EPMA | JEOL JXA-8230 Super Probe EPMA; Geo Las 193 nm excimer laser (Coherent) coupled to a Thermo Finnigan ELEMENT XR ICP-MS; FEI MLA 650FEG instrument equipped with dual Bruker 5th generation XFlash SDD X-ray detectors | Memorial University; Micro Analysis Facility at MUN-CREAIT | EPMA: accelerating voltage of 25 kV, 2-nA beam current, focused to 1 µm, elemental counting times between 5 and 30 s. LA-ICP-MS: spot diameter of 20 µm for galena and 30 µm for all other sulfides, repetition rate of 5 Hz, energy density of 3 J/cm2, gas blank analyzed for 30 s followed by 40 s of ablation | EPMA: natural and synthetic standards including sphalerite (Zn Kα), rhodonite (Mn Kα), pentlandite (Ni Kα), stibnite (Sb Lα), silver (Ag Lα), cadmium (Cd Lα), cinnabar (Hg Mα), bismuth (Bi Mα), galena (Pb Mα), pyrite (S Kα), arsenopyrite (As Lα), selenium (Se Lα), cuprite (Cu Kα), cobalt (Co Kα). LA-ICP-MS: NIST 610 (synthetic glass) for drift correction; MASS-1 (pressed powder pellet) for calibration/matrix correction, measured every 20 analyses | [26 empty] | 1042.89 | [15 empty] | 594085.63 | [43 empty] | 2366.56 | [15 empty] | 402464.82 | [44 empty] | 2024 | Denisová and Piercey (2024), Mineralium Deposita, 59, 473–503 |  | CAN | Yukon
| ABM | ABM deposit, Finlayson Lake VMS district | Seafloor hydrothermal | Volcanic-hosted massive sulfide (VMS) | bimodal-felsic replacement-style VMS | Cu, Zn | Pb, Ag, Au, Bi, Se, Co | Cu, Zn, Pb, Ag, Au, Bi, Se, Co, Hg, As, Sb, Ba | Denisová and Piercey 2022; van Olden et al. 2020; Manor et al. 2022a |  | Q930238-1-3-23 | Q930238-1-3-23 | drill core |  |  |  |  | ore material | drill core | drill core | mineral separate | [5 empty] | mineralisation |  |  |  | pyrite, pyrrhotite, arsenopyrite, chalcopyrite, sphalerite, galena, tennantite, tetrahedrite | primary, zone refining, metamorphic (greenschist facies) | massive sulfide lenses, stringers | ABM |  |  |  | magnetite, barite, carbonate, quartz, chlorite, white mica, stannite, sericite | polished thin sections (15); polished blocks (6) | EPMA | JEOL JXA-8230 Super Probe EPMA; Geo Las 193 nm excimer laser (Coherent) coupled to a Thermo Finnigan ELEMENT XR ICP-MS; FEI MLA 650FEG instrument equipped with dual Bruker 5th generation XFlash SDD X-ray detectors | Memorial University; Micro Analysis Facility at MUN-CREAIT | EPMA: accelerating voltage of 25 kV, 2-nA beam current, focused to 1 µm, elemental counting times between 5 and 30 s. LA-ICP-MS: spot diameter of 20 µm for galena and 30 µm for all other sulfides, repetition rate of 5 Hz, energy density of 3 J/cm2, gas blank analyzed for 30 s followed by 40 s of ablation | EPMA: natural and synthetic standards including sphalerite (Zn Kα), rhodonite (Mn Kα), pentlandite (Ni Kα), stibnite (Sb Lα), silver (Ag Lα), cadmium (Cd Lα), cinnabar (Hg Mα), bismuth (Bi Mα), galena (Pb Mα), pyrite (S Kα), arsenopyrite (As Lα), selenium (Se Lα), cuprite (Cu Kα), cobalt (Co Kα). LA-ICP-MS: NIST 610 (synthetic glass) for drift correction; MASS-1 (pressed powder pellet) for calibration/matrix correction, measured every 20 analyses | 90 | [25 empty] | 843.74 | [15 empty] | 598955.74 | [43 empty] | 2163.94 | [15 empty] | 397927.39 | [44 empty] | 2024 | Denisová and Piercey (2024), Mineralium Deposita, 59, 473–503 |  | CAN | Yukon
| ABM | ABM deposit, Finlayson Lake VMS district | Seafloor hydrothermal | Volcanic-hosted massive sulfide (VMS) | bimodal-felsic replacement-style VMS | Cu, Zn | Pb, Ag, Au, Bi, Se, Co | Cu, Zn, Pb, Ag, Au, Bi, Se, Co, Hg, As, Sb, Ba | Denisová and Piercey 2022; van Olden et al. 2020; Manor et al. 2022a |  | Q930238-3-1-11 | Q930238-3-1-11 | drill core |  |  |  |  | ore material | drill core | drill core | mineral separate | [5 empty] | mineralisation |  |  |  | pyrite, pyrrhotite, arsenopyrite, chalcopyrite, sphalerite, galena, tennantite, tetrahedrite | primary, zone refining, metamorphic (greenschist facies) | massive sulfide lenses, stringers | ABM |  |  |  | magnetite, barite, carbonate, quartz, chlorite, white mica, stannite, sericite | polished thin sections (15); polished blocks (6) | EPMA | JEOL JXA-8230 Super Probe EPMA; Geo Las 193 nm excimer laser (Coherent) coupled to a Thermo Finnigan ELEMENT XR ICP-MS; FEI MLA 650FEG instrument equipped with dual Bruker 5th generation XFlash SDD X-ray detectors | Memorial University; Micro Analysis Facility at MUN-CREAIT | EPMA: accelerating voltage of 25 kV, 2-nA beam current, focused to 1 µm, elemental counting times between 5 and 30 s. LA-ICP-MS: spot diameter of 20 µm for galena and 30 µm for all other sulfides, repetition rate of 5 Hz, energy density of 3 J/cm2, gas blank analyzed for 30 s followed by 40 s of ablation | EPMA: natural and synthetic standards including sphalerite (Zn Kα), rhodonite (Mn Kα), pentlandite (Ni Kα), stibnite (Sb Lα), silver (Ag Lα), cadmium (Cd Lα), cinnabar (Hg Mα), bismuth (Bi Mα), galena (Pb Mα), pyrite (S Kα), arsenopyrite (As Lα), selenium (Se Lα), cuprite (Cu Kα), cobalt (Co Kα). LA-ICP-MS: NIST 610 (synthetic glass) for drift correction; MASS-1 (pressed powder pellet) for calibration/matrix correction, measured every 20 analyses | [26 empty] | 923.36 | [5 empty] | 436.86 | [9 empty] | 598030.18 | [43 empty] | 1121.93 | [15 empty] | 399299.03 | [39 empty] | 188.64 |  |  |  |  | 2024 | Denisová and Piercey (2024), Mineralium Deposita, 59, 473–503 |  | CAN | Yukon
| ABM | ABM deposit, Finlayson Lake VMS district | Seafloor hydrothermal | Volcanic-hosted massive sulfide (VMS) | bimodal-felsic replacement-style VMS | Cu, Zn | Pb, Ag, Au, Bi, Se, Co | Cu, Zn, Pb, Ag, Au, Bi, Se, Co, Hg, As, Sb, Ba | Denisová and Piercey 2022; van Olden et al. 2020; Manor et al. 2022a |  | Q930238-5-1-19 | Q930238-5-1-19 | drill core |  |  |  |  | ore material | drill core | drill core | mineral separate | [5 empty] | mineralisation |  |  |  | pyrite, pyrrhotite, arsenopyrite, chalcopyrite, sphalerite, galena, tennantite, tetrahedrite | primary, zone refining, metamorphic (greenschist facies) | massive sulfide lenses, stringers | ABM |  |  |  | magnetite, barite, carbonate, quartz, chlorite, white mica, stannite, sericite | polished thin sections (15); polished blocks (6) | EPMA | JEOL JXA-8230 Super Probe EPMA; Geo Las 193 nm excimer laser (Coherent) coupled to a Thermo Finnigan ELEMENT XR ICP-MS; FEI MLA 650FEG instrument equipped with dual Bruker 5th generation XFlash SDD X-ray detectors | Memorial University; Micro Analysis Facility at MUN-CREAIT | EPMA: accelerating voltage of 25 kV, 2-nA beam current, focused to 1 µm, elemental counting times between 5 and 30 s. LA-ICP-MS: spot diameter of 20 µm for galena and 30 µm for all other sulfides, repetition rate of 5 Hz, energy density of 3 J/cm2, gas blank analyzed for 30 s followed by 40 s of ablation | EPMA: natural and synthetic standards including sphalerite (Zn Kα), rhodonite (Mn Kα), pentlandite (Ni Kα), stibnite (Sb Lα), silver (Ag Lα), cadmium (Cd Lα), cinnabar (Hg Mα), bismuth (Bi Mα), galena (Pb Mα), pyrite (S Kα), arsenopyrite (As Lα), selenium (Se Lα), cuprite (Cu Kα), cobalt (Co Kα). LA-ICP-MS: NIST 610 (synthetic glass) for drift correction; MASS-1 (pressed powder pellet) for calibration/matrix correction, measured every 20 analyses | [26 empty] | 883.93 | [15 empty] | 599650.4 | [43 empty] | 3188.1 | [15 empty] | 396188.18 | [39 empty] | 89.39 |  |  |  |  | 2024 | Denisová and Piercey (2024), Mineralium Deposita, 59, 473–503 |  | CAN | Yukon
| ABM | ABM deposit, Finlayson Lake VMS district | Seafloor hydrothermal | Volcanic-hosted massive sulfide (VMS) | bimodal-felsic replacement-style VMS | Cu, Zn | Pb, Ag, Au, Bi, Se, Co | Cu, Zn, Pb, Ag, Au, Bi, Se, Co, Hg, As, Sb, Ba | Denisová and Piercey 2022; van Olden et al. 2020; Manor et al. 2022a |  | Q930238-3-2-10 | Q930238-3-2-10 | drill core |  |  |  |  | ore material | drill core | drill core | mineral separate | [5 empty] | mineralisation |  |  |  | pyrite, pyrrhotite, arsenopyrite, chalcopyrite, sphalerite, galena, tennantite, tetrahedrite | primary, zone refining, metamorphic (greenschist facies) | massive sulfide lenses, stringers | ABM |  |  |  | magnetite, barite, carbonate, quartz, chlorite, white mica, stannite, sericite | polished thin sections (15); polished blocks (6) | EPMA | JEOL JXA-8230 Super Probe EPMA; Geo Las 193 nm excimer laser (Coherent) coupled to a Thermo Finnigan ELEMENT XR ICP-MS; FEI MLA 650FEG instrument equipped with dual Bruker 5th generation XFlash SDD X-ray detectors | Memorial University; Micro Analysis Facility at MUN-CREAIT | EPMA: accelerating voltage of 25 kV, 2-nA beam current, focused to 1 µm, elemental counting times between 5 and 30 s. LA-ICP-MS: spot diameter of 20 µm for galena and 30 µm for all other sulfides, repetition rate of 5 Hz, energy density of 3 J/cm2, gas blank analyzed for 30 s followed by 40 s of ablation | EPMA: natural and synthetic standards including sphalerite (Zn Kα), rhodonite (Mn Kα), pentlandite (Ni Kα), stibnite (Sb Lα), silver (Ag Lα), cadmium (Cd Lα), cinnabar (Hg Mα), bismuth (Bi Mα), galena (Pb Mα), pyrite (S Kα), arsenopyrite (As Lα), selenium (Se Lα), cuprite (Cu Kα), cobalt (Co Kα). LA-ICP-MS: NIST 610 (synthetic glass) for drift correction; MASS-1 (pressed powder pellet) for calibration/matrix correction, measured every 20 analyses |  |  |  |  | 120 | [21 empty] | 1065.43 | [15 empty] | 596102.72 | [43 empty] | 1433.85 | [15 empty] | 401198.85 | [39 empty] | 59.74 |  |  |  |  | 2024 | Denisová and Piercey (2024), Mineralium Deposita, 59, 473–503 |  | CAN | Yukon
| ABM | ABM deposit, Finlayson Lake VMS district | Seafloor hydrothermal | Volcanic-hosted massive sulfide (VMS) | bimodal-felsic replacement-style VMS | Cu, Zn | Pb, Ag, Au, Bi, Se, Co | Cu, Zn, Pb, Ag, Au, Bi, Se, Co, Hg, As, Sb, Ba | Denisová and Piercey 2022; van Olden et al. 2020; Manor et al. 2022a |  | Q930721-1-1-17 | Q930721-1-1-17 | drill core |  |  |  |  | ore material | drill core | drill core | mineral separate | [5 empty] | mineralisation |  |  |  | pyrite, pyrrhotite, arsenopyrite, chalcopyrite, sphalerite, galena, tennantite, tetrahedrite | primary, zone refining, metamorphic (greenschist facies) | massive sulfide lenses, stringers | ABM |  |  |  | magnetite, barite, carbonate, quartz, chlorite, white mica, stannite, sericite | polished thin sections (15); polished blocks (6) | EPMA | JEOL JXA-8230 Super Probe EPMA; Geo Las 193 nm excimer laser (Coherent) coupled to a Thermo Finnigan ELEMENT XR ICP-MS; FEI MLA 650FEG instrument equipped with dual Bruker 5th generation XFlash SDD X-ray detectors | Memorial University; Micro Analysis Facility at MUN-CREAIT | EPMA: accelerating voltage of 25 kV, 2-nA beam current, focused to 1 µm, elemental counting times between 5 and 30 s. LA-ICP-MS: spot diameter of 20 µm for galena and 30 µm for all other sulfides, repetition rate of 5 Hz, energy density of 3 J/cm2, gas blank analyzed for 30 s followed by 40 s of ablation | EPMA: natural and synthetic standards including sphalerite (Zn Kα), rhodonite (Mn Kα), pentlandite (Ni Kα), stibnite (Sb Lα), silver (Ag Lα), cadmium (Cd Lα), cinnabar (Hg Mα), bismuth (Bi Mα), galena (Pb Mα), pyrite (S Kα), arsenopyrite (As Lα), selenium (Se Lα), cuprite (Cu Kα), cobalt (Co Kα). LA-ICP-MS: NIST 610 (synthetic glass) for drift correction; MASS-1 (pressed powder pellet) for calibration/matrix correction, measured every 20 analyses | [26 empty] | 1166.24 | [5 empty] | 1685.66 | [9 empty] | 592804.56 | [43 empty] | 1440.65 | [15 empty] | 398335.9 | [39 empty] | 4566.97 |  |  |  |  | 2024 | Denisová and Piercey (2024), Mineralium Deposita, 59, 473–503 |  | CAN | Yukon
| ABM | ABM deposit, Finlayson Lake VMS district | Seafloor hydrothermal | Volcanic-hosted massive sulfide (VMS) | bimodal-felsic replacement-style VMS | Cu, Zn | Pb, Ag, Au, Bi, Se, Co | Cu, Zn, Pb, Ag, Au, Bi, Se, Co, Hg, As, Sb, Ba | Denisová and Piercey 2022; van Olden et al. 2020; Manor et al. 2022a |  | Q930721-6-1-20 | Q930721-6-1-20 | drill core |  |  |  |  | ore material | drill core | drill core | mineral separate | [5 empty] | mineralisation |  |  |  | pyrite, pyrrhotite, arsenopyrite, chalcopyrite, sphalerite, galena, tennantite, tetrahedrite | primary, zone refining, metamorphic (greenschist facies) | massive sulfide lenses, stringers | ABM |  |  |  | magnetite, barite, carbonate, quartz, chlorite, white mica, stannite, sericite | polished thin sections (15); polished blocks (6) | EPMA | JEOL JXA-8230 Super Probe EPMA; Geo Las 193 nm excimer laser (Coherent) coupled to a Thermo Finnigan ELEMENT XR ICP-MS; FEI MLA 650FEG instrument equipped with dual Bruker 5th generation XFlash SDD X-ray detectors | Memorial University; Micro Analysis Facility at MUN-CREAIT | EPMA: accelerating voltage of 25 kV, 2-nA beam current, focused to 1 µm, elemental counting times between 5 and 30 s. LA-ICP-MS: spot diameter of 20 µm for galena and 30 µm for all other sulfides, repetition rate of 5 Hz, energy density of 3 J/cm2, gas blank analyzed for 30 s followed by 40 s of ablation | EPMA: natural and synthetic standards including sphalerite (Zn Kα), rhodonite (Mn Kα), pentlandite (Ni Kα), stibnite (Sb Lα), silver (Ag Lα), cadmium (Cd Lα), cinnabar (Hg Mα), bismuth (Bi Mα), galena (Pb Mα), pyrite (S Kα), arsenopyrite (As Lα), selenium (Se Lα), cuprite (Cu Kα), cobalt (Co Kα). LA-ICP-MS: NIST 610 (synthetic glass) for drift correction; MASS-1 (pressed powder pellet) for calibration/matrix correction, measured every 20 analyses | 30 |  |  |  | 80 | [21 empty] | 1300.8 | [5 empty] | 357.47 | [9 empty] | 595400.51 | [43 empty] | 1509.33 | [15 empty] | 398016.03 | [39 empty] | 3306.62 |  |  |  |  | 2024 | Denisová and Piercey (2024), Mineralium Deposita, 59, 473–503 |  | CAN | Yukon
| ABM | ABM deposit, Finlayson Lake VMS district | Seafloor hydrothermal | Volcanic-hosted massive sulfide (VMS) | bimodal-felsic replacement-style VMS | Cu, Zn | Pb, Ag, Au, Bi, Se, Co | Cu, Zn, Pb, Ag, Au, Bi, Se, Co, Hg, As, Sb, Ba | Denisová and Piercey 2022; van Olden et al. 2020; Manor et al. 2022a |  | Q930721-1-1-16* | Q930721-1-1-16* | drill core |  |  |  |  | ore material | drill core | drill core | mineral separate | [5 empty] | mineralisation |  |  |  | pyrite, pyrrhotite, arsenopyrite, chalcopyrite, sphalerite, galena, tennantite, tetrahedrite | primary, zone refining, metamorphic (greenschist facies) | massive sulfide lenses, stringers | ABM |  |  |  | magnetite, barite, carbonate, quartz, chlorite, white mica, stannite, sericite | polished thin sections (15); polished blocks (6) | EPMA | JEOL JXA-8230 Super Probe EPMA; Geo Las 193 nm excimer laser (Coherent) coupled to a Thermo Finnigan ELEMENT XR ICP-MS; FEI MLA 650FEG instrument equipped with dual Bruker 5th generation XFlash SDD X-ray detectors | Memorial University; Micro Analysis Facility at MUN-CREAIT | EPMA: accelerating voltage of 25 kV, 2-nA beam current, focused to 1 µm, elemental counting times between 5 and 30 s. LA-ICP-MS: spot diameter of 20 µm for galena and 30 µm for all other sulfides, repetition rate of 5 Hz, energy density of 3 J/cm2, gas blank analyzed for 30 s followed by 40 s of ablation | EPMA: natural and synthetic standards including sphalerite (Zn Kα), rhodonite (Mn Kα), pentlandite (Ni Kα), stibnite (Sb Lα), silver (Ag Lα), cadmium (Cd Lα), cinnabar (Hg Mα), bismuth (Bi Mα), galena (Pb Mα), pyrite (S Kα), arsenopyrite (As Lα), selenium (Se Lα), cuprite (Cu Kα), cobalt (Co Kα). LA-ICP-MS: NIST 610 (synthetic glass) for drift correction; MASS-1 (pressed powder pellet) for calibration/matrix correction, measured every 20 analyses | 170 | [25 empty] | 1108.77 | [5 empty] | 247.49 | [9 empty] | 517220.54 | [43 empty] | 1455.26 | [15 empty] | 476879.23 |  | 60 | [37 empty] | 2861.02 |  |  |  |  | 2024 | Denisová and Piercey (2024), Mineralium Deposita, 59, 473–503 |  | CAN | Yukon
| ABM | ABM deposit, Finlayson Lake VMS district | Seafloor hydrothermal | Volcanic-hosted massive sulfide (VMS) | bimodal-felsic replacement-style VMS | Cu, Zn | Pb, Ag, Au, Bi, Se, Co | Cu, Zn, Pb, Ag, Au, Bi, Se, Co, Hg, As, Sb, Ba | Denisová and Piercey 2022; van Olden et al. 2020; Manor et al. 2022a |  | Q930721-5-1-18 | Q930721-5-1-18 | drill core |  |  |  |  | ore material | drill core | drill core | mineral separate | [5 empty] | mineralisation |  |  |  | pyrite, pyrrhotite, arsenopyrite, chalcopyrite, sphalerite, galena, tennantite, tetrahedrite | primary, zone refining, metamorphic (greenschist facies) | massive sulfide lenses, stringers | ABM |  |  |  | magnetite, barite, carbonate, quartz, chlorite, white mica, stannite, sericite | polished thin sections (15); polished blocks (6) | EPMA | JEOL JXA-8230 Super Probe EPMA; Geo Las 193 nm excimer laser (Coherent) coupled to a Thermo Finnigan ELEMENT XR ICP-MS; FEI MLA 650FEG instrument equipped with dual Bruker 5th generation XFlash SDD X-ray detectors | Memorial University; Micro Analysis Facility at MUN-CREAIT | EPMA: accelerating voltage of 25 kV, 2-nA beam current, focused to 1 µm, elemental counting times between 5 and 30 s. LA-ICP-MS: spot diameter of 20 µm for galena and 30 µm for all other sulfides, repetition rate of 5 Hz, energy density of 3 J/cm2, gas blank analyzed for 30 s followed by 40 s of ablation | EPMA: natural and synthetic standards including sphalerite (Zn Kα), rhodonite (Mn Kα), pentlandite (Ni Kα), stibnite (Sb Lα), silver (Ag Lα), cadmium (Cd Lα), cinnabar (Hg Mα), bismuth (Bi Mα), galena (Pb Mα), pyrite (S Kα), arsenopyrite (As Lα), selenium (Se Lα), cuprite (Cu Kα), cobalt (Co Kα). LA-ICP-MS: NIST 610 (synthetic glass) for drift correction; MASS-1 (pressed powder pellet) for calibration/matrix correction, measured every 20 analyses | 150 | [25 empty] | 1167.74 | [5 empty] | 2424.54 | [9 empty] | 598060.36 | [43 empty] | 2899.55 | [15 empty] | 395299.36 | [44 empty] | 2024 | Denisová and Piercey (2024), Mineralium Deposita, 59, 473–503 |  | CAN | Yukon
| ABM | ABM deposit, Finlayson Lake VMS district | Seafloor hydrothermal | Volcanic-hosted massive sulfide (VMS) | bimodal-felsic replacement-style VMS | Cu, Zn | Pb, Ag, Au, Bi, Se, Co | Cu, Zn, Pb, Ag, Au, Bi, Se, Co, Hg, As, Sb, Ba | Denisová and Piercey 2022; van Olden et al. 2020; Manor et al. 2022a |  | Q930721-7-1-4 | Q930721-7-1-4 | drill core |  |  |  |  | ore material | drill core | drill core | mineral separate | [5 empty] | mineralisation |  |  |  | pyrite, pyrrhotite, arsenopyrite, chalcopyrite, sphalerite, galena, tennantite, tetrahedrite | primary, zone refining, metamorphic (greenschist facies) | massive sulfide lenses, stringers | ABM |  |  |  | magnetite, barite, carbonate, quartz, chlorite, white mica, stannite, sericite | polished thin sections (15); polished blocks (6) | EPMA | JEOL JXA-8230 Super Probe EPMA; Geo Las 193 nm excimer laser (Coherent) coupled to a Thermo Finnigan ELEMENT XR ICP-MS; FEI MLA 650FEG instrument equipped with dual Bruker 5th generation XFlash SDD X-ray detectors | Memorial University; Micro Analysis Facility at MUN-CREAIT | EPMA: accelerating voltage of 25 kV, 2-nA beam current, focused to 1 µm, elemental counting times between 5 and 30 s. LA-ICP-MS: spot diameter of 20 µm for galena and 30 µm for all other sulfides, repetition rate of 5 Hz, energy density of 3 J/cm2, gas blank analyzed for 30 s followed by 40 s of ablation | EPMA: natural and synthetic standards including sphalerite (Zn Kα), rhodonite (Mn Kα), pentlandite (Ni Kα), stibnite (Sb Lα), silver (Ag Lα), cadmium (Cd Lα), cinnabar (Hg Mα), bismuth (Bi Mα), galena (Pb Mα), pyrite (S Kα), arsenopyrite (As Lα), selenium (Se Lα), cuprite (Cu Kα), cobalt (Co Kα). LA-ICP-MS: NIST 610 (synthetic glass) for drift correction; MASS-1 (pressed powder pellet) for calibration/matrix correction, measured every 20 analyses | [26 empty] | 1207.41 | [5 empty] | 376.08 | [9 empty] | 597597.06 | [43 empty] | 1039.16 | [15 empty] | 399780.3 | [44 empty] | 2024 | Denisová and Piercey (2024), Mineralium Deposita, 59, 473–503 |  | CAN | Yukon
| ABM | ABM deposit, Finlayson Lake VMS district | Seafloor hydrothermal | Volcanic-hosted massive sulfide (VMS) | bimodal-felsic replacement-style VMS | Cu, Zn | Pb, Ag, Au, Bi, Se, Co | Cu, Zn, Pb, Ag, Au, Bi, Se, Co, Hg, As, Sb, Ba | Denisová and Piercey 2022; van Olden et al. 2020; Manor et al. 2022a |  | Q930721-6-1-17 | Q930721-6-1-17 | drill core |  |  |  |  | ore material | drill core | drill core | mineral separate | [5 empty] | mineralisation |  |  |  | pyrite, pyrrhotite, arsenopyrite, chalcopyrite, sphalerite, galena, tennantite, tetrahedrite | primary, zone refining, metamorphic (greenschist facies) | massive sulfide lenses, stringers | ABM |  |  |  | magnetite, barite, carbonate, quartz, chlorite, white mica, stannite, sericite | polished thin sections (15); polished blocks (6) | EPMA | JEOL JXA-8230 Super Probe EPMA; Geo Las 193 nm excimer laser (Coherent) coupled to a Thermo Finnigan ELEMENT XR ICP-MS; FEI MLA 650FEG instrument equipped with dual Bruker 5th generation XFlash SDD X-ray detectors | Memorial University; Micro Analysis Facility at MUN-CREAIT | EPMA: accelerating voltage of 25 kV, 2-nA beam current, focused to 1 µm, elemental counting times between 5 and 30 s. LA-ICP-MS: spot diameter of 20 µm for galena and 30 µm for all other sulfides, repetition rate of 5 Hz, energy density of 3 J/cm2, gas blank analyzed for 30 s followed by 40 s of ablation | EPMA: natural and synthetic standards including sphalerite (Zn Kα), rhodonite (Mn Kα), pentlandite (Ni Kα), stibnite (Sb Lα), silver (Ag Lα), cadmium (Cd Lα), cinnabar (Hg Mα), bismuth (Bi Mα), galena (Pb Mα), pyrite (S Kα), arsenopyrite (As Lα), selenium (Se Lα), cuprite (Cu Kα), cobalt (Co Kα). LA-ICP-MS: NIST 610 (synthetic glass) for drift correction; MASS-1 (pressed powder pellet) for calibration/matrix correction, measured every 20 analyses | [26 empty] | 1261.01 | [5 empty] | 258.16 | [9 empty] | 601908.39 | [43 empty] | 1181.58 | [15 empty] | 395380.94 | [44 empty] | 2024 | Denisová and Piercey (2024), Mineralium Deposita, 59, 473–503 |  | CAN | Yukon
| ABM | ABM deposit, Finlayson Lake VMS district | Seafloor hydrothermal | Volcanic-hosted massive sulfide (VMS) | bimodal-felsic replacement-style VMS | Cu, Zn | Pb, Ag, Au, Bi, Se, Co | Cu, Zn, Pb, Ag, Au, Bi, Se, Co, Hg, As, Sb, Ba | Denisová and Piercey 2022; van Olden et al. 2020; Manor et al. 2022a |  | Q930721-5-1-19 | Q930721-5-1-19 | drill core |  |  |  |  | ore material | drill core | drill core | mineral separate | [5 empty] | mineralisation |  |  |  | pyrite, pyrrhotite, arsenopyrite, chalcopyrite, sphalerite, galena, tennantite, tetrahedrite | primary, zone refining, metamorphic (greenschist facies) | massive sulfide lenses, stringers | ABM |  |  |  | magnetite, barite, carbonate, quartz, chlorite, white mica, stannite, sericite | polished thin sections (15); polished blocks (6) | EPMA | JEOL JXA-8230 Super Probe EPMA; Geo Las 193 nm excimer laser (Coherent) coupled to a Thermo Finnigan ELEMENT XR ICP-MS; FEI MLA 650FEG instrument equipped with dual Bruker 5th generation XFlash SDD X-ray detectors | Memorial University; Micro Analysis Facility at MUN-CREAIT | EPMA: accelerating voltage of 25 kV, 2-nA beam current, focused to 1 µm, elemental counting times between 5 and 30 s. LA-ICP-MS: spot diameter of 20 µm for galena and 30 µm for all other sulfides, repetition rate of 5 Hz, energy density of 3 J/cm2, gas blank analyzed for 30 s followed by 40 s of ablation | EPMA: natural and synthetic standards including sphalerite (Zn Kα), rhodonite (Mn Kα), pentlandite (Ni Kα), stibnite (Sb Lα), silver (Ag Lα), cadmium (Cd Lα), cinnabar (Hg Mα), bismuth (Bi Mα), galena (Pb Mα), pyrite (S Kα), arsenopyrite (As Lα), selenium (Se Lα), cuprite (Cu Kα), cobalt (Co Kα). LA-ICP-MS: NIST 610 (synthetic glass) for drift correction; MASS-1 (pressed powder pellet) for calibration/matrix correction, measured every 20 analyses | [26 empty] | 1269.29 | [5 empty] | 59.5 | [9 empty] | 598528.43 | [43 empty] | 1189.96 | [15 empty] | 398942.91 | [44 empty] | 2024 | Denisová and Piercey (2024), Mineralium Deposita, 59, 473–503 |  | CAN | Yukon
| ABM | ABM deposit, Finlayson Lake VMS district | Seafloor hydrothermal | Volcanic-hosted massive sulfide (VMS) | bimodal-felsic replacement-style VMS | Cu, Zn | Pb, Ag, Au, Bi, Se, Co | Cu, Zn, Pb, Ag, Au, Bi, Se, Co, Hg, As, Sb, Ba | Denisová and Piercey 2022; van Olden et al. 2020; Manor et al. 2022a |  | Q930721-7-1-6 | Q930721-7-1-6 | drill core |  |  |  |  | ore material | drill core | drill core | mineral separate | [5 empty] | mineralisation |  |  |  | pyrite, pyrrhotite, arsenopyrite, chalcopyrite, sphalerite, galena, tennantite, tetrahedrite | primary, zone refining, metamorphic (greenschist facies) | massive sulfide lenses, stringers | ABM |  |  |  | magnetite, barite, carbonate, quartz, chlorite, white mica, stannite, sericite | polished thin sections (15); polished blocks (6) | EPMA | JEOL JXA-8230 Super Probe EPMA; Geo Las 193 nm excimer laser (Coherent) coupled to a Thermo Finnigan ELEMENT XR ICP-MS; FEI MLA 650FEG instrument equipped with dual Bruker 5th generation XFlash SDD X-ray detectors | Memorial University; Micro Analysis Facility at MUN-CREAIT | EPMA: accelerating voltage of 25 kV, 2-nA beam current, focused to 1 µm, elemental counting times between 5 and 30 s. LA-ICP-MS: spot diameter of 20 µm for galena and 30 µm for all other sulfides, repetition rate of 5 Hz, energy density of 3 J/cm2, gas blank analyzed for 30 s followed by 40 s of ablation | EPMA: natural and synthetic standards including sphalerite (Zn Kα), rhodonite (Mn Kα), pentlandite (Ni Kα), stibnite (Sb Lα), silver (Ag Lα), cadmium (Cd Lα), cinnabar (Hg Mα), bismuth (Bi Mα), galena (Pb Mα), pyrite (S Kα), arsenopyrite (As Lα), selenium (Se Lα), cuprite (Cu Kα), cobalt (Co Kα). LA-ICP-MS: NIST 610 (synthetic glass) for drift correction; MASS-1 (pressed powder pellet) for calibration/matrix correction, measured every 20 analyses | [26 empty] | 1247.65 | [15 empty] | 600188.12 | [43 empty] | 970.39 | [15 empty] | 397148.25 | [39 empty] | 445.59 |  |  |  |  | 2024 | Denisová and Piercey (2024), Mineralium Deposita, 59, 473–503 |  | CAN | Yukon
| ABM | ABM deposit, Finlayson Lake VMS district | Seafloor hydrothermal | Volcanic-hosted massive sulfide (VMS) | bimodal-felsic replacement-style VMS | Cu, Zn | Pb, Ag, Au, Bi, Se, Co | Cu, Zn, Pb, Ag, Au, Bi, Se, Co, Hg, As, Sb, Ba | Denisová and Piercey 2022; van Olden et al. 2020; Manor et al. 2022a |  | Q930721-7-1-5 | Q930721-7-1-5 | drill core |  |  |  |  | ore material | drill core | drill core | mineral separate | [5 empty] | mineralisation |  |  |  | pyrite, pyrrhotite, arsenopyrite, chalcopyrite, sphalerite, galena, tennantite, tetrahedrite | primary, zone refining, metamorphic (greenschist facies) | massive sulfide lenses, stringers | ABM |  |  |  | magnetite, barite, carbonate, quartz, chlorite, white mica, stannite, sericite | polished thin sections (15); polished blocks (6) | EPMA | JEOL JXA-8230 Super Probe EPMA; Geo Las 193 nm excimer laser (Coherent) coupled to a Thermo Finnigan ELEMENT XR ICP-MS; FEI MLA 650FEG instrument equipped with dual Bruker 5th generation XFlash SDD X-ray detectors | Memorial University; Micro Analysis Facility at MUN-CREAIT | EPMA: accelerating voltage of 25 kV, 2-nA beam current, focused to 1 µm, elemental counting times between 5 and 30 s. LA-ICP-MS: spot diameter of 20 µm for galena and 30 µm for all other sulfides, repetition rate of 5 Hz, energy density of 3 J/cm2, gas blank analyzed for 30 s followed by 40 s of ablation | EPMA: natural and synthetic standards including sphalerite (Zn Kα), rhodonite (Mn Kα), pentlandite (Ni Kα), stibnite (Sb Lα), silver (Ag Lα), cadmium (Cd Lα), cinnabar (Hg Mα), bismuth (Bi Mα), galena (Pb Mα), pyrite (S Kα), arsenopyrite (As Lα), selenium (Se Lα), cuprite (Cu Kα), cobalt (Co Kα). LA-ICP-MS: NIST 610 (synthetic glass) for drift correction; MASS-1 (pressed powder pellet) for calibration/matrix correction, measured every 20 analyses | [26 empty] | 1206.32 | [5 empty] | 524.06 | [9 empty] | 596436.42 | [43 empty] | 1641.39 | [15 empty] | 400003.95 | [39 empty] | 187.87 |  |  |  |  | 2024 | Denisová and Piercey (2024), Mineralium Deposita, 59, 473–503 |  | CAN | Yukon
| ABM | ABM deposit, Finlayson Lake VMS district | Seafloor hydrothermal | Volcanic-hosted massive sulfide (VMS) | bimodal-felsic replacement-style VMS | Cu, Zn | Pb, Ag, Au, Bi, Se, Co | Cu, Zn, Pb, Ag, Au, Bi, Se, Co, Hg, As, Sb, Ba | Denisová and Piercey 2022; van Olden et al. 2020; Manor et al. 2022a |  | A348395-3-1-23 | A348395-3-1-23 | drill core |  |  |  |  | ore material | drill core | drill core | mineral separate | [5 empty] | mineralisation |  |  |  | pyrite, pyrrhotite, arsenopyrite, chalcopyrite, sphalerite, galena, tennantite, tetrahedrite | primary, zone refining, metamorphic (greenschist facies) | massive sulfide lenses, stringers | ABM |  |  |  | magnetite, barite, carbonate, quartz, chlorite, white mica, stannite, sericite | polished thin sections (15); polished blocks (6) | EPMA | JEOL JXA-8230 Super Probe EPMA; Geo Las 193 nm excimer laser (Coherent) coupled to a Thermo Finnigan ELEMENT XR ICP-MS; FEI MLA 650FEG instrument equipped with dual Bruker 5th generation XFlash SDD X-ray detectors | Memorial University; Micro Analysis Facility at MUN-CREAIT | EPMA: accelerating voltage of 25 kV, 2-nA beam current, focused to 1 µm, elemental counting times between 5 and 30 s. LA-ICP-MS: spot diameter of 20 µm for galena and 30 µm for all other sulfides, repetition rate of 5 Hz, energy density of 3 J/cm2, gas blank analyzed for 30 s followed by 40 s of ablation | EPMA: natural and synthetic standards including sphalerite (Zn Kα), rhodonite (Mn Kα), pentlandite (Ni Kα), stibnite (Sb Lα), silver (Ag Lα), cadmium (Cd Lα), cinnabar (Hg Mα), bismuth (Bi Mα), galena (Pb Mα), pyrite (S Kα), arsenopyrite (As Lα), selenium (Se Lα), cuprite (Cu Kα), cobalt (Co Kα). LA-ICP-MS: NIST 610 (synthetic glass) for drift correction; MASS-1 (pressed powder pellet) for calibration/matrix correction, measured every 20 analyses | [14 empty] | 945.68 | [17 empty] | 342265.85 | [9 empty] | 310321.83 | [43 empty] | 597.27 | [15 empty] | 345869.37 | [44 empty] | 2024 | Denisová and Piercey (2024), Mineralium Deposita, 59, 473–503 |  | CAN | Yukon
| ABM | ABM deposit, Finlayson Lake VMS district | Seafloor hydrothermal | Volcanic-hosted massive sulfide (VMS) | bimodal-felsic replacement-style VMS | Cu, Zn | Pb, Ag, Au, Bi, Se, Co | Cu, Zn, Pb, Ag, Au, Bi, Se, Co, Hg, As, Sb, Ba | Denisová and Piercey 2022; van Olden et al. 2020; Manor et al. 2022a |  | A348395-4-1-13 | A348395-4-1-13 | drill core |  |  |  |  | ore material | drill core | drill core | mineral separate | [5 empty] | mineralisation |  |  |  | pyrite, pyrrhotite, arsenopyrite, chalcopyrite, sphalerite, galena, tennantite, tetrahedrite | primary, zone refining, metamorphic (greenschist facies) | massive sulfide lenses, stringers | ABM |  |  |  | magnetite, barite, carbonate, quartz, chlorite, white mica, stannite, sericite | polished thin sections (15); polished blocks (6) | EPMA | JEOL JXA-8230 Super Probe EPMA; Geo Las 193 nm excimer laser (Coherent) coupled to a Thermo Finnigan ELEMENT XR ICP-MS; FEI MLA 650FEG instrument equipped with dual Bruker 5th generation XFlash SDD X-ray detectors | Memorial University; Micro Analysis Facility at MUN-CREAIT | EPMA: accelerating voltage of 25 kV, 2-nA beam current, focused to 1 µm, elemental counting times between 5 and 30 s. LA-ICP-MS: spot diameter of 20 µm for galena and 30 µm for all other sulfides, repetition rate of 5 Hz, energy density of 3 J/cm2, gas blank analyzed for 30 s followed by 40 s of ablation | EPMA: natural and synthetic standards including sphalerite (Zn Kα), rhodonite (Mn Kα), pentlandite (Ni Kα), stibnite (Sb Lα), silver (Ag Lα), cadmium (Cd Lα), cinnabar (Hg Mα), bismuth (Bi Mα), galena (Pb Mα), pyrite (S Kα), arsenopyrite (As Lα), selenium (Se Lα), cuprite (Cu Kα), cobalt (Co Kα). LA-ICP-MS: NIST 610 (synthetic glass) for drift correction; MASS-1 (pressed powder pellet) for calibration/matrix correction, measured every 20 analyses | 50.18 | [13 empty] | 1123.97 | [17 empty] | 342719.81 | [9 empty] | 304755.79 | [43 empty] | 632.23 | [15 empty] | 350487.21 | [44 empty] | 2024 | Denisová and Piercey (2024), Mineralium Deposita, 59, 473–503 |  | CAN | Yukon
| ABM | ABM deposit, Finlayson Lake VMS district | Seafloor hydrothermal | Volcanic-hosted massive sulfide (VMS) | bimodal-felsic replacement-style VMS | Cu, Zn | Pb, Ag, Au, Bi, Se, Co | Cu, Zn, Pb, Ag, Au, Bi, Se, Co, Hg, As, Sb, Ba | Denisová and Piercey 2022; van Olden et al. 2020; Manor et al. 2022a |  | A348395-3-1-27 | A348395-3-1-27 | drill core |  |  |  |  | ore material | drill core | drill core | mineral separate | [5 empty] | mineralisation |  |  |  | pyrite, pyrrhotite, arsenopyrite, chalcopyrite, sphalerite, galena, tennantite, tetrahedrite | primary, zone refining, metamorphic (greenschist facies) | massive sulfide lenses, stringers | ABM |  |  |  | magnetite, barite, carbonate, quartz, chlorite, white mica, stannite, sericite | polished thin sections (15); polished blocks (6) | EPMA | JEOL JXA-8230 Super Probe EPMA; Geo Las 193 nm excimer laser (Coherent) coupled to a Thermo Finnigan ELEMENT XR ICP-MS; FEI MLA 650FEG instrument equipped with dual Bruker 5th generation XFlash SDD X-ray detectors | Memorial University; Micro Analysis Facility at MUN-CREAIT | EPMA: accelerating voltage of 25 kV, 2-nA beam current, focused to 1 µm, elemental counting times between 5 and 30 s. LA-ICP-MS: spot diameter of 20 µm for galena and 30 µm for all other sulfides, repetition rate of 5 Hz, energy density of 3 J/cm2, gas blank analyzed for 30 s followed by 40 s of ablation | EPMA: natural and synthetic standards including sphalerite (Zn Kα), rhodonite (Mn Kα), pentlandite (Ni Kα), stibnite (Sb Lα), silver (Ag Lα), cadmium (Cd Lα), cinnabar (Hg Mα), bismuth (Bi Mα), galena (Pb Mα), pyrite (S Kα), arsenopyrite (As Lα), selenium (Se Lα), cuprite (Cu Kα), cobalt (Co Kα). LA-ICP-MS: NIST 610 (synthetic glass) for drift correction; MASS-1 (pressed powder pellet) for calibration/matrix correction, measured every 20 analyses | [14 empty] | 1299.05 | [17 empty] | 342549.93 | [9 empty] | 310683.2 | [43 empty] | 289.79 | [15 empty] | 345178.02 | [44 empty] | 2024 | Denisová and Piercey (2024), Mineralium Deposita, 59, 473–503 |  | CAN | Yukon
| ABM | ABM deposit, Finlayson Lake VMS district | Seafloor hydrothermal | Volcanic-hosted massive sulfide (VMS) | bimodal-felsic replacement-style VMS | Cu, Zn | Pb, Ag, Au, Bi, Se, Co | Cu, Zn, Pb, Ag, Au, Bi, Se, Co, Hg, As, Sb, Ba | Denisová and Piercey 2022; van Olden et al. 2020; Manor et al. 2022a |  | A348395-8-1-18 | A348395-8-1-18 | drill core |  |  |  |  | ore material | drill core | drill core | mineral separate | [5 empty] | mineralisation |  |  |  | pyrite, pyrrhotite, arsenopyrite, chalcopyrite, sphalerite, galena, tennantite, tetrahedrite | primary, zone refining, metamorphic (greenschist facies) | massive sulfide lenses, stringers | ABM |  |  |  | magnetite, barite, carbonate, quartz, chlorite, white mica, stannite, sericite | polished thin sections (15); polished blocks (6) | EPMA | JEOL JXA-8230 Super Probe EPMA; Geo Las 193 nm excimer laser (Coherent) coupled to a Thermo Finnigan ELEMENT XR ICP-MS; FEI MLA 650FEG instrument equipped with dual Bruker 5th generation XFlash SDD X-ray detectors | Memorial University; Micro Analysis Facility at MUN-CREAIT | EPMA: accelerating voltage of 25 kV, 2-nA beam current, focused to 1 µm, elemental counting times between 5 and 30 s. LA-ICP-MS: spot diameter of 20 µm for galena and 30 µm for all other sulfides, repetition rate of 5 Hz, energy density of 3 J/cm2, gas blank analyzed for 30 s followed by 40 s of ablation | EPMA: natural and synthetic standards including sphalerite (Zn Kα), rhodonite (Mn Kα), pentlandite (Ni Kα), stibnite (Sb Lα), silver (Ag Lα), cadmium (Cd Lα), cinnabar (Hg Mα), bismuth (Bi Mα), galena (Pb Mα), pyrite (S Kα), arsenopyrite (As Lα), selenium (Se Lα), cuprite (Cu Kα), cobalt (Co Kα). LA-ICP-MS: NIST 610 (synthetic glass) for drift correction; MASS-1 (pressed powder pellet) for calibration/matrix correction, measured every 20 analyses | 169.65 | [13 empty] | 1217.48 | [17 empty] | 340864.42 | [9 empty] | 308880.61 | [43 empty] | 279.42 | [15 empty] | 348309 | [39 empty] | 279.42 |  |  |  |  | 2024 | Denisová and Piercey (2024), Mineralium Deposita, 59, 473–503 |  | CAN | Yukon
| ABM | ABM deposit, Finlayson Lake VMS district | Seafloor hydrothermal | Volcanic-hosted massive sulfide (VMS) | bimodal-felsic replacement-style VMS | Cu, Zn | Pb, Ag, Au, Bi, Se, Co | Cu, Zn, Pb, Ag, Au, Bi, Se, Co, Hg, As, Sb, Ba | Denisová and Piercey 2022; van Olden et al. 2020; Manor et al. 2022a |  | A348395-2-1-16 | A348395-2-1-16 | drill core |  |  |  |  | ore material | drill core | drill core | mineral separate | [5 empty] | mineralisation |  |  |  | pyrite, pyrrhotite, arsenopyrite, chalcopyrite, sphalerite, galena, tennantite, tetrahedrite | primary, zone refining, metamorphic (greenschist facies) | massive sulfide lenses, stringers | ABM |  |  |  | magnetite, barite, carbonate, quartz, chlorite, white mica, stannite, sericite | polished thin sections (15); polished blocks (6) | EPMA | JEOL JXA-8230 Super Probe EPMA; Geo Las 193 nm excimer laser (Coherent) coupled to a Thermo Finnigan ELEMENT XR ICP-MS; FEI MLA 650FEG instrument equipped with dual Bruker 5th generation XFlash SDD X-ray detectors | Memorial University; Micro Analysis Facility at MUN-CREAIT | EPMA: accelerating voltage of 25 kV, 2-nA beam current, focused to 1 µm, elemental counting times between 5 and 30 s. LA-ICP-MS: spot diameter of 20 µm for galena and 30 µm for all other sulfides, repetition rate of 5 Hz, energy density of 3 J/cm2, gas blank analyzed for 30 s followed by 40 s of ablation | EPMA: natural and synthetic standards including sphalerite (Zn Kα), rhodonite (Mn Kα), pentlandite (Ni Kα), stibnite (Sb Lα), silver (Ag Lα), cadmium (Cd Lα), cinnabar (Hg Mα), bismuth (Bi Mα), galena (Pb Mα), pyrite (S Kα), arsenopyrite (As Lα), selenium (Se Lα), cuprite (Cu Kα), cobalt (Co Kα). LA-ICP-MS: NIST 610 (synthetic glass) for drift correction; MASS-1 (pressed powder pellet) for calibration/matrix correction, measured every 20 analyses | 99.91 | [13 empty] | 1158.91 | [17 empty] | 342687.86 | [9 empty] | 308609.9 | [43 empty] | 249.77 | [15 empty] | 346454.35 | [39 empty] | 739.31 |  |  |  |  | 2024 | Denisová and Piercey (2024), Mineralium Deposita, 59, 473–503 |  | CAN | Yukon
| ABM | ABM deposit, Finlayson Lake VMS district | Seafloor hydrothermal | Volcanic-hosted massive sulfide (VMS) | bimodal-felsic replacement-style VMS | Cu, Zn | Pb, Ag, Au, Bi, Se, Co | Cu, Zn, Pb, Ag, Au, Bi, Se, Co, Hg, As, Sb, Ba | Denisová and Piercey 2022; van Olden et al. 2020; Manor et al. 2022a |  | A348395-8-1-22 | A348395-8-1-22 | drill core |  |  |  |  | ore material | drill core | drill core | mineral separate | [5 empty] | mineralisation |  |  |  | pyrite, pyrrhotite, arsenopyrite, chalcopyrite, sphalerite, galena, tennantite, tetrahedrite | primary, zone refining, metamorphic (greenschist facies) | massive sulfide lenses, stringers | ABM |  |  |  | magnetite, barite, carbonate, quartz, chlorite, white mica, stannite, sericite | polished thin sections (15); polished blocks (6) | EPMA | JEOL JXA-8230 Super Probe EPMA; Geo Las 193 nm excimer laser (Coherent) coupled to a Thermo Finnigan ELEMENT XR ICP-MS; FEI MLA 650FEG instrument equipped with dual Bruker 5th generation XFlash SDD X-ray detectors | Memorial University; Micro Analysis Facility at MUN-CREAIT | EPMA: accelerating voltage of 25 kV, 2-nA beam current, focused to 1 µm, elemental counting times between 5 and 30 s. LA-ICP-MS: spot diameter of 20 µm for galena and 30 µm for all other sulfides, repetition rate of 5 Hz, energy density of 3 J/cm2, gas blank analyzed for 30 s followed by 40 s of ablation | EPMA: natural and synthetic standards including sphalerite (Zn Kα), rhodonite (Mn Kα), pentlandite (Ni Kα), stibnite (Sb Lα), silver (Ag Lα), cadmium (Cd Lα), cinnabar (Hg Mα), bismuth (Bi Mα), galena (Pb Mα), pyrite (S Kα), arsenopyrite (As Lα), selenium (Se Lα), cuprite (Cu Kα), cobalt (Co Kα). LA-ICP-MS: NIST 610 (synthetic glass) for drift correction; MASS-1 (pressed powder pellet) for calibration/matrix correction, measured every 20 analyses | 259.81 | [13 empty] | 1099.2 | [17 empty] | 341840.45 | [9 empty] | 306496.26 | [43 empty] | 149.89 | [15 empty] | 348745.42 | [39 empty] | 1408.97 |  |  |  |  | 2024 | Denisová and Piercey (2024), Mineralium Deposita, 59, 473–503 |  | CAN | Yukon
| ABM | ABM deposit, Finlayson Lake VMS district | Seafloor hydrothermal | Volcanic-hosted massive sulfide (VMS) | bimodal-felsic replacement-style VMS | Cu, Zn | Pb, Ag, Au, Bi, Se, Co | Cu, Zn, Pb, Ag, Au, Bi, Se, Co, Hg, As, Sb, Ba | Denisová and Piercey 2022; van Olden et al. 2020; Manor et al. 2022a |  | A348395-4-1-6 | A348395-4-1-6 | drill core |  |  |  |  | ore material | drill core | drill core | mineral separate | [5 empty] | mineralisation |  |  |  | pyrite, pyrrhotite, arsenopyrite, chalcopyrite, sphalerite, galena, tennantite, tetrahedrite | primary, zone refining, metamorphic (greenschist facies) | massive sulfide lenses, stringers | ABM |  |  |  | magnetite, barite, carbonate, quartz, chlorite, white mica, stannite, sericite | polished thin sections (15); polished blocks (6) | EPMA | JEOL JXA-8230 Super Probe EPMA; Geo Las 193 nm excimer laser (Coherent) coupled to a Thermo Finnigan ELEMENT XR ICP-MS; FEI MLA 650FEG instrument equipped with dual Bruker 5th generation XFlash SDD X-ray detectors | Memorial University; Micro Analysis Facility at MUN-CREAIT | EPMA: accelerating voltage of 25 kV, 2-nA beam current, focused to 1 µm, elemental counting times between 5 and 30 s. LA-ICP-MS: spot diameter of 20 µm for galena and 30 µm for all other sulfides, repetition rate of 5 Hz, energy density of 3 J/cm2, gas blank analyzed for 30 s followed by 40 s of ablation | EPMA: natural and synthetic standards including sphalerite (Zn Kα), rhodonite (Mn Kα), pentlandite (Ni Kα), stibnite (Sb Lα), silver (Ag Lα), cadmium (Cd Lα), cinnabar (Hg Mα), bismuth (Bi Mα), galena (Pb Mα), pyrite (S Kα), arsenopyrite (As Lα), selenium (Se Lα), cuprite (Cu Kα), cobalt (Co Kα). LA-ICP-MS: NIST 610 (synthetic glass) for drift correction; MASS-1 (pressed powder pellet) for calibration/matrix correction, measured every 20 analyses | 120.16 | [13 empty] | 1211.58 | [17 empty] | 341273.66 | [9 empty] | 306238.11 | [59 empty] | 351146.49 | [44 empty] | 2024 | Denisová and Piercey (2024), Mineralium Deposita, 59, 473–503 |  | CAN | Yukon
| ABM | ABM deposit, Finlayson Lake VMS district | Seafloor hydrothermal | Volcanic-hosted massive sulfide (VMS) | bimodal-felsic replacement-style VMS | Cu, Zn | Pb, Ag, Au, Bi, Se, Co | Cu, Zn, Pb, Ag, Au, Bi, Se, Co, Hg, As, Sb, Ba | Denisová and Piercey 2022; van Olden et al. 2020; Manor et al. 2022a |  | A348395-2-1-14 | A348395-2-1-14 | drill core |  |  |  |  | ore material | drill core | drill core | mineral separate | [5 empty] | mineralisation |  |  |  | pyrite, pyrrhotite, arsenopyrite, chalcopyrite, sphalerite, galena, tennantite, tetrahedrite | primary, zone refining, metamorphic (greenschist facies) | massive sulfide lenses, stringers | ABM |  |  |  | magnetite, barite, carbonate, quartz, chlorite, white mica, stannite, sericite | polished thin sections (15); polished blocks (6) | EPMA | JEOL JXA-8230 Super Probe EPMA; Geo Las 193 nm excimer laser (Coherent) coupled to a Thermo Finnigan ELEMENT XR ICP-MS; FEI MLA 650FEG instrument equipped with dual Bruker 5th generation XFlash SDD X-ray detectors | Memorial University; Micro Analysis Facility at MUN-CREAIT | EPMA: accelerating voltage of 25 kV, 2-nA beam current, focused to 1 µm, elemental counting times between 5 and 30 s. LA-ICP-MS: spot diameter of 20 µm for galena and 30 µm for all other sulfides, repetition rate of 5 Hz, energy density of 3 J/cm2, gas blank analyzed for 30 s followed by 40 s of ablation | EPMA: natural and synthetic standards including sphalerite (Zn Kα), rhodonite (Mn Kα), pentlandite (Ni Kα), stibnite (Sb Lα), silver (Ag Lα), cadmium (Cd Lα), cinnabar (Hg Mα), bismuth (Bi Mα), galena (Pb Mα), pyrite (S Kα), arsenopyrite (As Lα), selenium (Se Lα), cuprite (Cu Kα), cobalt (Co Kα). LA-ICP-MS: NIST 610 (synthetic glass) for drift correction; MASS-1 (pressed powder pellet) for calibration/matrix correction, measured every 20 analyses | [14 empty] | 1334.48 | [17 empty] | 340301.16 | [9 empty] | 305624.7 | [59 empty] | 348606.77 | [39 empty] | 4132.89 |  |  |  |  | 2024 | Denisová and Piercey (2024), Mineralium Deposita, 59, 473–503 |  | CAN | Yukon
| ABM | ABM deposit, Finlayson Lake VMS district | Seafloor hydrothermal | Volcanic-hosted massive sulfide (VMS) | bimodal-felsic replacement-style VMS | Cu, Zn | Pb, Ag, Au, Bi, Se, Co | Cu, Zn, Pb, Ag, Au, Bi, Se, Co, Hg, As, Sb, Ba | Denisová and Piercey 2022; van Olden et al. 2020; Manor et al. 2022a |  | A348395-4-2-7 | A348395-4-2-7 | drill core |  |  |  |  | ore material | drill core | drill core | mineral separate | [5 empty] | mineralisation |  |  |  | pyrite, pyrrhotite, arsenopyrite, chalcopyrite, sphalerite, galena, tennantite, tetrahedrite | primary, zone refining, metamorphic (greenschist facies) | massive sulfide lenses, stringers | ABM |  |  |  | magnetite, barite, carbonate, quartz, chlorite, white mica, stannite, sericite | polished thin sections (15); polished blocks (6) | EPMA | JEOL JXA-8230 Super Probe EPMA; Geo Las 193 nm excimer laser (Coherent) coupled to a Thermo Finnigan ELEMENT XR ICP-MS; FEI MLA 650FEG instrument equipped with dual Bruker 5th generation XFlash SDD X-ray detectors | Memorial University; Micro Analysis Facility at MUN-CREAIT | EPMA: accelerating voltage of 25 kV, 2-nA beam current, focused to 1 µm, elemental counting times between 5 and 30 s. LA-ICP-MS: spot diameter of 20 µm for galena and 30 µm for all other sulfides, repetition rate of 5 Hz, energy density of 3 J/cm2, gas blank analyzed for 30 s followed by 40 s of ablation | EPMA: natural and synthetic standards including sphalerite (Zn Kα), rhodonite (Mn Kα), pentlandite (Ni Kα), stibnite (Sb Lα), silver (Ag Lα), cadmium (Cd Lα), cinnabar (Hg Mα), bismuth (Bi Mα), galena (Pb Mα), pyrite (S Kα), arsenopyrite (As Lα), selenium (Se Lα), cuprite (Cu Kα), cobalt (Co Kα). LA-ICP-MS: NIST 610 (synthetic glass) for drift correction; MASS-1 (pressed powder pellet) for calibration/matrix correction, measured every 20 analyses | 170.96 | [13 empty] | 1297.32 | [17 empty] | 344392.37 | [9 empty] | 304980.09 | [59 empty] | 349129.09 | [44 empty] | 2024 | Denisová and Piercey (2024), Mineralium Deposita, 59, 473–503 |  | CAN | Yukon
| ABM | ABM deposit, Finlayson Lake VMS district | Seafloor hydrothermal | Volcanic-hosted massive sulfide (VMS) | bimodal-felsic replacement-style VMS | Cu, Zn | Pb, Ag, Au, Bi, Se, Co | Cu, Zn, Pb, Ag, Au, Bi, Se, Co, Hg, As, Sb, Ba | Denisová and Piercey 2022; van Olden et al. 2020; Manor et al. 2022a |  | B232695-5-1-8* | B232695-5-1-8* | drill core |  |  |  |  | ore material | drill core | drill core | mineral separate | [5 empty] | mineralisation |  |  |  | pyrite, pyrrhotite, arsenopyrite, chalcopyrite, sphalerite, galena, tennantite, tetrahedrite | primary, zone refining, metamorphic (greenschist facies) | massive sulfide lenses, stringers | KKT |  |  |  | magnetite, barite, carbonate, quartz, chlorite, white mica, stannite, sericite | polished thin sections (15); polished blocks (6) | EPMA | JEOL JXA-8230 Super Probe EPMA; Geo Las 193 nm excimer laser (Coherent) coupled to a Thermo Finnigan ELEMENT XR ICP-MS; FEI MLA 650FEG instrument equipped with dual Bruker 5th generation XFlash SDD X-ray detectors | Memorial University; Micro Analysis Facility at MUN-CREAIT | EPMA: accelerating voltage of 25 kV, 2-nA beam current, focused to 1 µm, elemental counting times between 5 and 30 s. LA-ICP-MS: spot diameter of 20 µm for galena and 30 µm for all other sulfides, repetition rate of 5 Hz, energy density of 3 J/cm2, gas blank analyzed for 30 s followed by 40 s of ablation | EPMA: natural and synthetic standards including sphalerite (Zn Kα), rhodonite (Mn Kα), pentlandite (Ni Kα), stibnite (Sb Lα), silver (Ag Lα), cadmium (Cd Lα), cinnabar (Hg Mα), bismuth (Bi Mα), galena (Pb Mα), pyrite (S Kα), arsenopyrite (As Lα), selenium (Se Lα), cuprite (Cu Kα), cobalt (Co Kα). LA-ICP-MS: NIST 610 (synthetic glass) for drift correction; MASS-1 (pressed powder pellet) for calibration/matrix correction, measured every 20 analyses | 509.82 | [13 empty] | 1329.53 | [17 empty] | 269195.79 | [9 empty] | 369710.61 | [43 empty] | 4398.46 | [15 empty] | 354695.84 | [39 empty] | 159.94 |  |  |  |  | 2024 | Denisová and Piercey (2024), Mineralium Deposita, 59, 473–503 |  | CAN | Yukon
| ABM | ABM deposit, Finlayson Lake VMS district | Seafloor hydrothermal | Volcanic-hosted massive sulfide (VMS) | bimodal-felsic replacement-style VMS | Cu, Zn | Pb, Ag, Au, Bi, Se, Co | Cu, Zn, Pb, Ag, Au, Bi, Se, Co, Hg, As, Sb, Ba | Denisová and Piercey 2022; van Olden et al. 2020; Manor et al. 2022a |  | B232695-5-1-20 | B232695-5-1-20 | drill core |  |  |  |  | ore material | drill core | drill core | mineral separate | [5 empty] | mineralisation |  |  |  | pyrite, pyrrhotite, arsenopyrite, chalcopyrite, sphalerite, galena, tennantite, tetrahedrite | primary, zone refining, metamorphic (greenschist facies) | massive sulfide lenses, stringers | KKT |  |  |  | magnetite, barite, carbonate, quartz, chlorite, white mica, stannite, sericite | polished thin sections (15); polished blocks (6) | EPMA | JEOL JXA-8230 Super Probe EPMA; Geo Las 193 nm excimer laser (Coherent) coupled to a Thermo Finnigan ELEMENT XR ICP-MS; FEI MLA 650FEG instrument equipped with dual Bruker 5th generation XFlash SDD X-ray detectors | Memorial University; Micro Analysis Facility at MUN-CREAIT | EPMA: accelerating voltage of 25 kV, 2-nA beam current, focused to 1 µm, elemental counting times between 5 and 30 s. LA-ICP-MS: spot diameter of 20 µm for galena and 30 µm for all other sulfides, repetition rate of 5 Hz, energy density of 3 J/cm2, gas blank analyzed for 30 s followed by 40 s of ablation | EPMA: natural and synthetic standards including sphalerite (Zn Kα), rhodonite (Mn Kα), pentlandite (Ni Kα), stibnite (Sb Lα), silver (Ag Lα), cadmium (Cd Lα), cinnabar (Hg Mα), bismuth (Bi Mα), galena (Pb Mα), pyrite (S Kα), arsenopyrite (As Lα), selenium (Se Lα), cuprite (Cu Kα), cobalt (Co Kα). LA-ICP-MS: NIST 610 (synthetic glass) for drift correction; MASS-1 (pressed powder pellet) for calibration/matrix correction, measured every 20 analyses | 329.58 | [13 empty] | 1218.45 | [17 empty] | 335264.22 | [9 empty] | 310505.66 | [43 empty] | 459.42 | [15 empty] | 349795.75 | [39 empty] | 2426.92 |  |  |  |  | 2024 | Denisová and Piercey (2024), Mineralium Deposita, 59, 473–503 |  | CAN | Yukon
| ABM | ABM deposit, Finlayson Lake VMS district | Seafloor hydrothermal | Volcanic-hosted massive sulfide (VMS) | bimodal-felsic replacement-style VMS | Cu, Zn | Pb, Ag, Au, Bi, Se, Co | Cu, Zn, Pb, Ag, Au, Bi, Se, Co, Hg, As, Sb, Ba | Denisová and Piercey 2022; van Olden et al. 2020; Manor et al. 2022a |  | B232695-1-1-17 | B232695-1-1-17 | drill core |  |  |  |  | ore material | drill core | drill core | mineral separate | [5 empty] | mineralisation |  |  |  | pyrite, pyrrhotite, arsenopyrite, chalcopyrite, sphalerite, galena, tennantite, tetrahedrite | primary, zone refining, metamorphic (greenschist facies) | massive sulfide lenses, stringers | KKT |  |  |  | magnetite, barite, carbonate, quartz, chlorite, white mica, stannite, sericite | polished thin sections (15); polished blocks (6) | EPMA | JEOL JXA-8230 Super Probe EPMA; Geo Las 193 nm excimer laser (Coherent) coupled to a Thermo Finnigan ELEMENT XR ICP-MS; FEI MLA 650FEG instrument equipped with dual Bruker 5th generation XFlash SDD X-ray detectors | Memorial University; Micro Analysis Facility at MUN-CREAIT | EPMA: accelerating voltage of 25 kV, 2-nA beam current, focused to 1 µm, elemental counting times between 5 and 30 s. LA-ICP-MS: spot diameter of 20 µm for galena and 30 µm for all other sulfides, repetition rate of 5 Hz, energy density of 3 J/cm2, gas blank analyzed for 30 s followed by 40 s of ablation | EPMA: natural and synthetic standards including sphalerite (Zn Kα), rhodonite (Mn Kα), pentlandite (Ni Kα), stibnite (Sb Lα), silver (Ag Lα), cadmium (Cd Lα), cinnabar (Hg Mα), bismuth (Bi Mα), galena (Pb Mα), pyrite (S Kα), arsenopyrite (As Lα), selenium (Se Lα), cuprite (Cu Kα), cobalt (Co Kα). LA-ICP-MS: NIST 610 (synthetic glass) for drift correction; MASS-1 (pressed powder pellet) for calibration/matrix correction, measured every 20 analyses | 358.1 | [13 empty] | 1382.67 | [17 empty] | 339351.45 | [9 empty] | 309300.7 | [43 empty] | 368.05 | [15 empty] | 348134.89 | [39 empty] | 1104.15 |  |  |  |  | 2024 | Denisová and Piercey (2024), Mineralium Deposita, 59, 473–503 |  | CAN | Yukon
| ABM | ABM deposit, Finlayson Lake VMS district | Seafloor hydrothermal | Volcanic-hosted massive sulfide (VMS) | bimodal-felsic replacement-style VMS | Cu, Zn | Pb, Ag, Au, Bi, Se, Co | Cu, Zn, Pb, Ag, Au, Bi, Se, Co, Hg, As, Sb, Ba | Denisová and Piercey 2022; van Olden et al. 2020; Manor et al. 2022a |  | B232695-8-1-8 | B232695-8-1-8 | drill core |  |  |  |  | ore material | drill core | drill core | mineral separate | [5 empty] | mineralisation |  |  |  | pyrite, pyrrhotite, arsenopyrite, chalcopyrite, sphalerite, galena, tennantite, tetrahedrite | primary, zone refining, metamorphic (greenschist facies) | massive sulfide lenses, stringers | KKT |  |  |  | magnetite, barite, carbonate, quartz, chlorite, white mica, stannite, sericite | polished thin sections (15); polished blocks (6) | EPMA | JEOL JXA-8230 Super Probe EPMA; Geo Las 193 nm excimer laser (Coherent) coupled to a Thermo Finnigan ELEMENT XR ICP-MS; FEI MLA 650FEG instrument equipped with dual Bruker 5th generation XFlash SDD X-ray detectors | Memorial University; Micro Analysis Facility at MUN-CREAIT | EPMA: accelerating voltage of 25 kV, 2-nA beam current, focused to 1 µm, elemental counting times between 5 and 30 s. LA-ICP-MS: spot diameter of 20 µm for galena and 30 µm for all other sulfides, repetition rate of 5 Hz, energy density of 3 J/cm2, gas blank analyzed for 30 s followed by 40 s of ablation | EPMA: natural and synthetic standards including sphalerite (Zn Kα), rhodonite (Mn Kα), pentlandite (Ni Kα), stibnite (Sb Lα), silver (Ag Lα), cadmium (Cd Lα), cinnabar (Hg Mα), bismuth (Bi Mα), galena (Pb Mα), pyrite (S Kα), arsenopyrite (As Lα), selenium (Se Lα), cuprite (Cu Kα), cobalt (Co Kα). LA-ICP-MS: NIST 610 (synthetic glass) for drift correction; MASS-1 (pressed powder pellet) for calibration/matrix correction, measured every 20 analyses | 469.71 | [13 empty] | 1039.36 | [17 empty] | 339349.61 | [9 empty] | 309907.86 | [43 empty] | 129.92 | [15 empty] | 348413.97 | [39 empty] | 689.57 |  |  |  |  | 2024 | Denisová and Piercey (2024), Mineralium Deposita, 59, 473–503 |  | CAN | Yukon
| ABM | ABM deposit, Finlayson Lake VMS district | Seafloor hydrothermal | Volcanic-hosted massive sulfide (VMS) | bimodal-felsic replacement-style VMS | Cu, Zn | Pb, Ag, Au, Bi, Se, Co | Cu, Zn, Pb, Ag, Au, Bi, Se, Co, Hg, As, Sb, Ba | Denisová and Piercey 2022; van Olden et al. 2020; Manor et al. 2022a |  | B232695-7-1-10 | B232695-7-1-10 | drill core |  |  |  |  | ore material | drill core | drill core | mineral separate | [5 empty] | mineralisation |  |  |  | pyrite, pyrrhotite, arsenopyrite, chalcopyrite, sphalerite, galena, tennantite, tetrahedrite | primary, zone refining, metamorphic (greenschist facies) | massive sulfide lenses, stringers | KKT |  |  |  | magnetite, barite, carbonate, quartz, chlorite, white mica, stannite, sericite | polished thin sections (15); polished blocks (6) | EPMA | JEOL JXA-8230 Super Probe EPMA; Geo Las 193 nm excimer laser (Coherent) coupled to a Thermo Finnigan ELEMENT XR ICP-MS; FEI MLA 650FEG instrument equipped with dual Bruker 5th generation XFlash SDD X-ray detectors | Memorial University; Micro Analysis Facility at MUN-CREAIT | EPMA: accelerating voltage of 25 kV, 2-nA beam current, focused to 1 µm, elemental counting times between 5 and 30 s. LA-ICP-MS: spot diameter of 20 µm for galena and 30 µm for all other sulfides, repetition rate of 5 Hz, energy density of 3 J/cm2, gas blank analyzed for 30 s followed by 40 s of ablation | EPMA: natural and synthetic standards including sphalerite (Zn Kα), rhodonite (Mn Kα), pentlandite (Ni Kα), stibnite (Sb Lα), silver (Ag Lα), cadmium (Cd Lα), cinnabar (Hg Mα), bismuth (Bi Mα), galena (Pb Mα), pyrite (S Kα), arsenopyrite (As Lα), selenium (Se Lα), cuprite (Cu Kα), cobalt (Co Kα). LA-ICP-MS: NIST 610 (synthetic glass) for drift correction; MASS-1 (pressed powder pellet) for calibration/matrix correction, measured every 20 analyses | 241.48 | [13 empty] | 1207.38 | [17 empty] | 339826.35 | [9 empty] | 309269.64 | [43 empty] | 60.37 | [15 empty] | 349384.72 | [44 empty] | 2024 | Denisová and Piercey (2024), Mineralium Deposita, 59, 473–503 |  | CAN | Yukon
| ABM | ABM deposit, Finlayson Lake VMS district | Seafloor hydrothermal | Volcanic-hosted massive sulfide (VMS) | bimodal-felsic replacement-style VMS | Cu, Zn | Pb, Ag, Au, Bi, Se, Co | Cu, Zn, Pb, Ag, Au, Bi, Se, Co, Hg, As, Sb, Ba | Denisová and Piercey 2022; van Olden et al. 2020; Manor et al. 2022a |  | B232695-1-1-11 | B232695-1-1-11 | drill core |  |  |  |  | ore material | drill core | drill core | mineral separate | [5 empty] | mineralisation |  |  |  | pyrite, pyrrhotite, arsenopyrite, chalcopyrite, sphalerite, galena, tennantite, tetrahedrite | primary, zone refining, metamorphic (greenschist facies) | massive sulfide lenses, stringers | KKT |  |  |  | magnetite, barite, carbonate, quartz, chlorite, white mica, stannite, sericite | polished thin sections (15); polished blocks (6) | EPMA | JEOL JXA-8230 Super Probe EPMA; Geo Las 193 nm excimer laser (Coherent) coupled to a Thermo Finnigan ELEMENT XR ICP-MS; FEI MLA 650FEG instrument equipped with dual Bruker 5th generation XFlash SDD X-ray detectors | Memorial University; Micro Analysis Facility at MUN-CREAIT | EPMA: accelerating voltage of 25 kV, 2-nA beam current, focused to 1 µm, elemental counting times between 5 and 30 s. LA-ICP-MS: spot diameter of 20 µm for galena and 30 µm for all other sulfides, repetition rate of 5 Hz, energy density of 3 J/cm2, gas blank analyzed for 30 s followed by 40 s of ablation | EPMA: natural and synthetic standards including sphalerite (Zn Kα), rhodonite (Mn Kα), pentlandite (Ni Kα), stibnite (Sb Lα), silver (Ag Lα), cadmium (Cd Lα), cinnabar (Hg Mα), bismuth (Bi Mα), galena (Pb Mα), pyrite (S Kα), arsenopyrite (As Lα), selenium (Se Lα), cuprite (Cu Kα), cobalt (Co Kα). LA-ICP-MS: NIST 610 (synthetic glass) for drift correction; MASS-1 (pressed powder pellet) for calibration/matrix correction, measured every 20 analyses | 152.61 | [13 empty] | 946.2 | [17 empty] | 341292.92 | [9 empty] | 308257.37 | [43 empty] | 1587.17 | [15 empty] | 347763.72 | [44 empty] | 2024 | Denisová and Piercey (2024), Mineralium Deposita, 59, 473–503 |  | CAN | Yukon
| ABM | ABM deposit, Finlayson Lake VMS district | Seafloor hydrothermal | Volcanic-hosted massive sulfide (VMS) | bimodal-felsic replacement-style VMS | Cu, Zn | Pb, Ag, Au, Bi, Se, Co | Cu, Zn, Pb, Ag, Au, Bi, Se, Co, Hg, As, Sb, Ba | Denisová and Piercey 2022; van Olden et al. 2020; Manor et al. 2022a |  | B232695-7-1-9 | B232695-7-1-9 | drill core |  |  |  |  | ore material | drill core | drill core | mineral separate | [5 empty] | mineralisation |  |  |  | pyrite, pyrrhotite, arsenopyrite, chalcopyrite, sphalerite, galena, tennantite, tetrahedrite | primary, zone refining, metamorphic (greenschist facies) | massive sulfide lenses, stringers | KKT |  |  |  | magnetite, barite, carbonate, quartz, chlorite, white mica, stannite, sericite | polished thin sections (15); polished blocks (6) | EPMA | JEOL JXA-8230 Super Probe EPMA; Geo Las 193 nm excimer laser (Coherent) coupled to a Thermo Finnigan ELEMENT XR ICP-MS; FEI MLA 650FEG instrument equipped with dual Bruker 5th generation XFlash SDD X-ray detectors | Memorial University; Micro Analysis Facility at MUN-CREAIT | EPMA: accelerating voltage of 25 kV, 2-nA beam current, focused to 1 µm, elemental counting times between 5 and 30 s. LA-ICP-MS: spot diameter of 20 µm for galena and 30 µm for all other sulfides, repetition rate of 5 Hz, energy density of 3 J/cm2, gas blank analyzed for 30 s followed by 40 s of ablation | EPMA: natural and synthetic standards including sphalerite (Zn Kα), rhodonite (Mn Kα), pentlandite (Ni Kα), stibnite (Sb Lα), silver (Ag Lα), cadmium (Cd Lα), cinnabar (Hg Mα), bismuth (Bi Mα), galena (Pb Mα), pyrite (S Kα), arsenopyrite (As Lα), selenium (Se Lα), cuprite (Cu Kα), cobalt (Co Kα). LA-ICP-MS: NIST 610 (synthetic glass) for drift correction; MASS-1 (pressed powder pellet) for calibration/matrix correction, measured every 20 analyses | 248.82 | [13 empty] | 1303.79 | [17 empty] | 336717.23 | [9 empty] | 308640.86 | [59 empty] | 349496.4 | [39 empty] | 3592.9 |  |  |  |  | 2024 | Denisová and Piercey (2024), Mineralium Deposita, 59, 473–503 |  | CAN | Yukon
| ABM | ABM deposit, Finlayson Lake VMS district | Seafloor hydrothermal | Volcanic-hosted massive sulfide (VMS) | bimodal-felsic replacement-style VMS | Cu, Zn | Pb, Ag, Au, Bi, Se, Co | Cu, Zn, Pb, Ag, Au, Bi, Se, Co, Hg, As, Sb, Ba | Denisová and Piercey 2022; van Olden et al. 2020; Manor et al. 2022a |  | B232695-8-1-15 | B232695-8-1-15 | drill core |  |  |  |  | ore material | drill core | drill core | mineral separate | [5 empty] | mineralisation |  |  |  | pyrite, pyrrhotite, arsenopyrite, chalcopyrite, sphalerite, galena, tennantite, tetrahedrite | primary, zone refining, metamorphic (greenschist facies) | massive sulfide lenses, stringers | KKT |  |  |  | magnetite, barite, carbonate, quartz, chlorite, white mica, stannite, sericite | polished thin sections (15); polished blocks (6) | EPMA | JEOL JXA-8230 Super Probe EPMA; Geo Las 193 nm excimer laser (Coherent) coupled to a Thermo Finnigan ELEMENT XR ICP-MS; FEI MLA 650FEG instrument equipped with dual Bruker 5th generation XFlash SDD X-ray detectors | Memorial University; Micro Analysis Facility at MUN-CREAIT | EPMA: accelerating voltage of 25 kV, 2-nA beam current, focused to 1 µm, elemental counting times between 5 and 30 s. LA-ICP-MS: spot diameter of 20 µm for galena and 30 µm for all other sulfides, repetition rate of 5 Hz, energy density of 3 J/cm2, gas blank analyzed for 30 s followed by 40 s of ablation | EPMA: natural and synthetic standards including sphalerite (Zn Kα), rhodonite (Mn Kα), pentlandite (Ni Kα), stibnite (Sb Lα), silver (Ag Lα), cadmium (Cd Lα), cinnabar (Hg Mα), bismuth (Bi Mα), galena (Pb Mα), pyrite (S Kα), arsenopyrite (As Lα), selenium (Se Lα), cuprite (Cu Kα), cobalt (Co Kα). LA-ICP-MS: NIST 610 (synthetic glass) for drift correction; MASS-1 (pressed powder pellet) for calibration/matrix correction, measured every 20 analyses | 389.55 | [13 empty] | 1058.77 | [17 empty] | 336679.46 | [9 empty] | 307443.37 | [59 empty] | 346977.49 | [39 empty] | 7451.36 |  |  |  |  | 2024 | Denisová and Piercey (2024), Mineralium Deposita, 59, 473–503 |  | CAN | Yukon
| ABM | ABM deposit, Finlayson Lake VMS district | Seafloor hydrothermal | Volcanic-hosted massive sulfide (VMS) | bimodal-felsic replacement-style VMS | Cu, Zn | Pb, Ag, Au, Bi, Se, Co | Cu, Zn, Pb, Ag, Au, Bi, Se, Co, Hg, As, Sb, Ba | Denisová and Piercey 2022; van Olden et al. 2020; Manor et al. 2022a |  | B232695-1-1-18 | B232695-1-1-18 | drill core |  |  |  |  | ore material | drill core | drill core | mineral separate | [5 empty] | mineralisation |  |  |  | pyrite, pyrrhotite, arsenopyrite, chalcopyrite, sphalerite, galena, tennantite, tetrahedrite | primary, zone refining, metamorphic (greenschist facies) | massive sulfide lenses, stringers | KKT |  |  |  | magnetite, barite, carbonate, quartz, chlorite, white mica, stannite, sericite | polished thin sections (15); polished blocks (6) | EPMA | JEOL JXA-8230 Super Probe EPMA; Geo Las 193 nm excimer laser (Coherent) coupled to a Thermo Finnigan ELEMENT XR ICP-MS; FEI MLA 650FEG instrument equipped with dual Bruker 5th generation XFlash SDD X-ray detectors | Memorial University; Micro Analysis Facility at MUN-CREAIT | EPMA: accelerating voltage of 25 kV, 2-nA beam current, focused to 1 µm, elemental counting times between 5 and 30 s. LA-ICP-MS: spot diameter of 20 µm for galena and 30 µm for all other sulfides, repetition rate of 5 Hz, energy density of 3 J/cm2, gas blank analyzed for 30 s followed by 40 s of ablation | EPMA: natural and synthetic standards including sphalerite (Zn Kα), rhodonite (Mn Kα), pentlandite (Ni Kα), stibnite (Sb Lα), silver (Ag Lα), cadmium (Cd Lα), cinnabar (Hg Mα), bismuth (Bi Mα), galena (Pb Mα), pyrite (S Kα), arsenopyrite (As Lα), selenium (Se Lα), cuprite (Cu Kα), cobalt (Co Kα). LA-ICP-MS: NIST 610 (synthetic glass) for drift correction; MASS-1 (pressed powder pellet) for calibration/matrix correction, measured every 20 analyses | 298.84 | [13 empty] | 1384.64 | [17 empty] | 339944.41 | [9 empty] | 311056.21 | [59 empty] | 347315.9 | [44 empty] | 2024 | Denisová and Piercey (2024), Mineralium Deposita, 59, 473–503 |  | CAN | Yukon
| ABM | ABM deposit, Finlayson Lake VMS district | Seafloor hydrothermal | Volcanic-hosted massive sulfide (VMS) | bimodal-felsic replacement-style VMS | Cu, Zn | Pb, Ag, Au, Bi, Se, Co | Cu, Zn, Pb, Ag, Au, Bi, Se, Co, Hg, As, Sb, Ba | Denisová and Piercey 2022; van Olden et al. 2020; Manor et al. 2022a |  | B264518-2-1-4 | B264518-2-1-4 | drill core |  |  |  |  | ore material | drill core | drill core | mineral separate | [5 empty] | mineralisation |  |  |  | pyrite, pyrrhotite, arsenopyrite, chalcopyrite, sphalerite, galena, tennantite, tetrahedrite | primary, zone refining, metamorphic (greenschist facies) | massive sulfide lenses, stringers | ABM |  |  |  | magnetite, barite, carbonate, quartz, chlorite, white mica, stannite, sericite | polished thin sections (15); polished blocks (6) | EPMA | JEOL JXA-8230 Super Probe EPMA; Geo Las 193 nm excimer laser (Coherent) coupled to a Thermo Finnigan ELEMENT XR ICP-MS; FEI MLA 650FEG instrument equipped with dual Bruker 5th generation XFlash SDD X-ray detectors | Memorial University; Micro Analysis Facility at MUN-CREAIT | EPMA: accelerating voltage of 25 kV, 2-nA beam current, focused to 1 µm, elemental counting times between 5 and 30 s. LA-ICP-MS: spot diameter of 20 µm for galena and 30 µm for all other sulfides, repetition rate of 5 Hz, energy density of 3 J/cm2, gas blank analyzed for 30 s followed by 40 s of ablation | EPMA: natural and synthetic standards including sphalerite (Zn Kα), rhodonite (Mn Kα), pentlandite (Ni Kα), stibnite (Sb Lα), silver (Ag Lα), cadmium (Cd Lα), cinnabar (Hg Mα), bismuth (Bi Mα), galena (Pb Mα), pyrite (S Kα), arsenopyrite (As Lα), selenium (Se Lα), cuprite (Cu Kα), cobalt (Co Kα). LA-ICP-MS: NIST 610 (synthetic glass) for drift correction; MASS-1 (pressed powder pellet) for calibration/matrix correction, measured every 20 analyses | 439.89 | [31 empty] | 340144.96 | [9 empty] | 309732.58 | [43 empty] | 299.93 | [15 empty] | 348882.78 | [39 empty] | 499.88 |  |  |  |  | 2024 | Denisová and Piercey (2024), Mineralium Deposita, 59, 473–503 |  | CAN | Yukon
| ABM | ABM deposit, Finlayson Lake VMS district | Seafloor hydrothermal | Volcanic-hosted massive sulfide (VMS) | bimodal-felsic replacement-style VMS | Cu, Zn | Pb, Ag, Au, Bi, Se, Co | Cu, Zn, Pb, Ag, Au, Bi, Se, Co, Hg, As, Sb, Ba | Denisová and Piercey 2022; van Olden et al. 2020; Manor et al. 2022a |  | B264518-3-2-18 | B264518-3-2-18 | drill core |  |  |  |  | ore material | drill core | drill core | mineral separate | [5 empty] | mineralisation |  |  |  | pyrite, pyrrhotite, arsenopyrite, chalcopyrite, sphalerite, galena, tennantite, tetrahedrite | primary, zone refining, metamorphic (greenschist facies) | massive sulfide lenses, stringers | ABM |  |  |  | magnetite, barite, carbonate, quartz, chlorite, white mica, stannite, sericite | polished thin sections (15); polished blocks (6) | EPMA | JEOL JXA-8230 Super Probe EPMA; Geo Las 193 nm excimer laser (Coherent) coupled to a Thermo Finnigan ELEMENT XR ICP-MS; FEI MLA 650FEG instrument equipped with dual Bruker 5th generation XFlash SDD X-ray detectors | Memorial University; Micro Analysis Facility at MUN-CREAIT | EPMA: accelerating voltage of 25 kV, 2-nA beam current, focused to 1 µm, elemental counting times between 5 and 30 s. LA-ICP-MS: spot diameter of 20 µm for galena and 30 µm for all other sulfides, repetition rate of 5 Hz, energy density of 3 J/cm2, gas blank analyzed for 30 s followed by 40 s of ablation | EPMA: natural and synthetic standards including sphalerite (Zn Kα), rhodonite (Mn Kα), pentlandite (Ni Kα), stibnite (Sb Lα), silver (Ag Lα), cadmium (Cd Lα), cinnabar (Hg Mα), bismuth (Bi Mα), galena (Pb Mα), pyrite (S Kα), arsenopyrite (As Lα), selenium (Se Lα), cuprite (Cu Kα), cobalt (Co Kα). LA-ICP-MS: NIST 610 (synthetic glass) for drift correction; MASS-1 (pressed powder pellet) for calibration/matrix correction, measured every 20 analyses | 541.58 | [13 empty] | 160.47 | [17 empty] | 341898.34 | [9 empty] | 308611.14 | [43 empty] | 210.61 | [15 empty] | 348206.78 | [39 empty] | 371.08 |  |  |  |  | 2024 | Denisová and Piercey (2024), Mineralium Deposita, 59, 473–503 |  | CAN | Yukon
| ABM | ABM deposit, Finlayson Lake VMS district | Seafloor hydrothermal | Volcanic-hosted massive sulfide (VMS) | bimodal-felsic replacement-style VMS | Cu, Zn | Pb, Ag, Au, Bi, Se, Co | Cu, Zn, Pb, Ag, Au, Bi, Se, Co, Hg, As, Sb, Ba | Denisová and Piercey 2022; van Olden et al. 2020; Manor et al. 2022a |  | B264518-2-1-17 | B264518-2-1-17 | drill core |  |  |  |  | ore material | drill core | drill core | mineral separate | [5 empty] | mineralisation |  |  |  | pyrite, pyrrhotite, arsenopyrite, chalcopyrite, sphalerite, galena, tennantite, tetrahedrite | primary, zone refining, metamorphic (greenschist facies) | massive sulfide lenses, stringers | ABM |  |  |  | magnetite, barite, carbonate, quartz, chlorite, white mica, stannite, sericite | polished thin sections (15); polished blocks (6) | EPMA | JEOL JXA-8230 Super Probe EPMA; Geo Las 193 nm excimer laser (Coherent) coupled to a Thermo Finnigan ELEMENT XR ICP-MS; FEI MLA 650FEG instrument equipped with dual Bruker 5th generation XFlash SDD X-ray detectors | Memorial University; Micro Analysis Facility at MUN-CREAIT | EPMA: accelerating voltage of 25 kV, 2-nA beam current, focused to 1 µm, elemental counting times between 5 and 30 s. LA-ICP-MS: spot diameter of 20 µm for galena and 30 µm for all other sulfides, repetition rate of 5 Hz, energy density of 3 J/cm2, gas blank analyzed for 30 s followed by 40 s of ablation | EPMA: natural and synthetic standards including sphalerite (Zn Kα), rhodonite (Mn Kα), pentlandite (Ni Kα), stibnite (Sb Lα), silver (Ag Lα), cadmium (Cd Lα), cinnabar (Hg Mα), bismuth (Bi Mα), galena (Pb Mα), pyrite (S Kα), arsenopyrite (As Lα), selenium (Se Lα), cuprite (Cu Kα), cobalt (Co Kα). LA-ICP-MS: NIST 610 (synthetic glass) for drift correction; MASS-1 (pressed powder pellet) for calibration/matrix correction, measured every 20 analyses | 483 | [13 empty] | 402.5 | [17 empty] | 340920.53 | [9 empty] | 305942.95 | [43 empty] | 181.13 | [15 empty] | 350067.43 | [39 empty] | 1972.27 |  |  |  |  | 2024 | Denisová and Piercey (2024), Mineralium Deposita, 59, 473–503 |  | CAN | Yukon
| ABM | ABM deposit, Finlayson Lake VMS district | Seafloor hydrothermal | Volcanic-hosted massive sulfide (VMS) | bimodal-felsic replacement-style VMS | Cu, Zn | Pb, Ag, Au, Bi, Se, Co | Cu, Zn, Pb, Ag, Au, Bi, Se, Co, Hg, As, Sb, Ba | Denisová and Piercey 2022; van Olden et al. 2020; Manor et al. 2022a |  | B264518-6-1-4 | B264518-6-1-4 | drill core |  |  |  |  | ore material | drill core | drill core | mineral separate | [5 empty] | mineralisation |  |  |  | pyrite, pyrrhotite, arsenopyrite, chalcopyrite, sphalerite, galena, tennantite, tetrahedrite | primary, zone refining, metamorphic (greenschist facies) | massive sulfide lenses, stringers | ABM |  |  |  | magnetite, barite, carbonate, quartz, chlorite, white mica, stannite, sericite | polished thin sections (15); polished blocks (6) | EPMA | JEOL JXA-8230 Super Probe EPMA; Geo Las 193 nm excimer laser (Coherent) coupled to a Thermo Finnigan ELEMENT XR ICP-MS; FEI MLA 650FEG instrument equipped with dual Bruker 5th generation XFlash SDD X-ray detectors | Memorial University; Micro Analysis Facility at MUN-CREAIT | EPMA: accelerating voltage of 25 kV, 2-nA beam current, focused to 1 µm, elemental counting times between 5 and 30 s. LA-ICP-MS: spot diameter of 20 µm for galena and 30 µm for all other sulfides, repetition rate of 5 Hz, energy density of 3 J/cm2, gas blank analyzed for 30 s followed by 40 s of ablation | EPMA: natural and synthetic standards including sphalerite (Zn Kα), rhodonite (Mn Kα), pentlandite (Ni Kα), stibnite (Sb Lα), silver (Ag Lα), cadmium (Cd Lα), cinnabar (Hg Mα), bismuth (Bi Mα), galena (Pb Mα), pyrite (S Kα), arsenopyrite (As Lα), selenium (Se Lα), cuprite (Cu Kα), cobalt (Co Kα). LA-ICP-MS: NIST 610 (synthetic glass) for drift correction; MASS-1 (pressed powder pellet) for calibration/matrix correction, measured every 20 analyses | 481.66 | [13 empty] | 90.31 | [17 empty] | 339688.53 | [9 empty] | 310217.15 | [43 empty] | 140.48 | [15 empty] | 349381.87 | [44 empty] | 2024 | Denisová and Piercey (2024), Mineralium Deposita, 59, 473–503 |  | CAN | Yukon
| ABM | ABM deposit, Finlayson Lake VMS district | Seafloor hydrothermal | Volcanic-hosted massive sulfide (VMS) | bimodal-felsic replacement-style VMS | Cu, Zn | Pb, Ag, Au, Bi, Se, Co | Cu, Zn, Pb, Ag, Au, Bi, Se, Co, Hg, As, Sb, Ba | Denisová and Piercey 2022; van Olden et al. 2020; Manor et al. 2022a |  | B264518-9-1-4 | B264518-9-1-4 | drill core |  |  |  |  | ore material | drill core | drill core | mineral separate | [5 empty] | mineralisation |  |  |  | pyrite, pyrrhotite, arsenopyrite, chalcopyrite, sphalerite, galena, tennantite, tetrahedrite | primary, zone refining, metamorphic (greenschist facies) | massive sulfide lenses, stringers | ABM |  |  |  | magnetite, barite, carbonate, quartz, chlorite, white mica, stannite, sericite | polished thin sections (15); polished blocks (6) | EPMA | JEOL JXA-8230 Super Probe EPMA; Geo Las 193 nm excimer laser (Coherent) coupled to a Thermo Finnigan ELEMENT XR ICP-MS; FEI MLA 650FEG instrument equipped with dual Bruker 5th generation XFlash SDD X-ray detectors | Memorial University; Micro Analysis Facility at MUN-CREAIT | EPMA: accelerating voltage of 25 kV, 2-nA beam current, focused to 1 µm, elemental counting times between 5 and 30 s. LA-ICP-MS: spot diameter of 20 µm for galena and 30 µm for all other sulfides, repetition rate of 5 Hz, energy density of 3 J/cm2, gas blank analyzed for 30 s followed by 40 s of ablation | EPMA: natural and synthetic standards including sphalerite (Zn Kα), rhodonite (Mn Kα), pentlandite (Ni Kα), stibnite (Sb Lα), silver (Ag Lα), cadmium (Cd Lα), cinnabar (Hg Mα), bismuth (Bi Mα), galena (Pb Mα), pyrite (S Kα), arsenopyrite (As Lα), selenium (Se Lα), cuprite (Cu Kα), cobalt (Co Kα). LA-ICP-MS: NIST 610 (synthetic glass) for drift correction; MASS-1 (pressed powder pellet) for calibration/matrix correction, measured every 20 analyses | 390.89 | [13 empty] | 260.59 | [17 empty] | 335892.47 | [9 empty] | 316889.34 | [43 empty] | 110.25 | [15 empty] | 346456.46 | [44 empty] | 2024 | Denisová and Piercey (2024), Mineralium Deposita, 59, 473–503 |  | CAN | Yukon
| ABM | ABM deposit, Finlayson Lake VMS district | Seafloor hydrothermal | Volcanic-hosted massive sulfide (VMS) | bimodal-felsic replacement-style VMS | Cu, Zn | Pb, Ag, Au, Bi, Se, Co | Cu, Zn, Pb, Ag, Au, Bi, Se, Co, Hg, As, Sb, Ba | Denisová and Piercey 2022; van Olden et al. 2020; Manor et al. 2022a |  | B264518-3-2-3 | B264518-3-2-3 | drill core |  |  |  |  | ore material | drill core | drill core | mineral separate | [5 empty] | mineralisation |  |  |  | pyrite, pyrrhotite, arsenopyrite, chalcopyrite, sphalerite, galena, tennantite, tetrahedrite | primary, zone refining, metamorphic (greenschist facies) | massive sulfide lenses, stringers | ABM |  |  |  | magnetite, barite, carbonate, quartz, chlorite, white mica, stannite, sericite | polished thin sections (15); polished blocks (6) | EPMA | JEOL JXA-8230 Super Probe EPMA; Geo Las 193 nm excimer laser (Coherent) coupled to a Thermo Finnigan ELEMENT XR ICP-MS; FEI MLA 650FEG instrument equipped with dual Bruker 5th generation XFlash SDD X-ray detectors | Memorial University; Micro Analysis Facility at MUN-CREAIT | EPMA: accelerating voltage of 25 kV, 2-nA beam current, focused to 1 µm, elemental counting times between 5 and 30 s. LA-ICP-MS: spot diameter of 20 µm for galena and 30 µm for all other sulfides, repetition rate of 5 Hz, energy density of 3 J/cm2, gas blank analyzed for 30 s followed by 40 s of ablation | EPMA: natural and synthetic standards including sphalerite (Zn Kα), rhodonite (Mn Kα), pentlandite (Ni Kα), stibnite (Sb Lα), silver (Ag Lα), cadmium (Cd Lα), cinnabar (Hg Mα), bismuth (Bi Mα), galena (Pb Mα), pyrite (S Kα), arsenopyrite (As Lα), selenium (Se Lα), cuprite (Cu Kα), cobalt (Co Kα). LA-ICP-MS: NIST 610 (synthetic glass) for drift correction; MASS-1 (pressed powder pellet) for calibration/matrix correction, measured every 20 analyses | 520.65 | [13 empty] | 170.21 | [17 empty] | 340365.45 | [9 empty] | 308085.11 | [59 empty] | 349957.44 | [39 empty] | 901.13 |  |  |  |  | 2024 | Denisová and Piercey (2024), Mineralium Deposita, 59, 473–503 |  | CAN | Yukon
| ABM | ABM deposit, Finlayson Lake VMS district | Seafloor hydrothermal | Volcanic-hosted massive sulfide (VMS) | bimodal-felsic replacement-style VMS | Cu, Zn | Pb, Ag, Au, Bi, Se, Co | Cu, Zn, Pb, Ag, Au, Bi, Se, Co, Hg, As, Sb, Ba | Denisová and Piercey 2022; van Olden et al. 2020; Manor et al. 2022a |  | B264518-2-1-15 | B264518-2-1-15 | drill core |  |  |  |  | ore material | drill core | drill core | mineral separate | [5 empty] | mineralisation |  |  |  | pyrite, pyrrhotite, arsenopyrite, chalcopyrite, sphalerite, galena, tennantite, tetrahedrite | primary, zone refining, metamorphic (greenschist facies) | massive sulfide lenses, stringers | ABM |  |  |  | magnetite, barite, carbonate, quartz, chlorite, white mica, stannite, sericite | polished thin sections (15); polished blocks (6) | EPMA | JEOL JXA-8230 Super Probe EPMA; Geo Las 193 nm excimer laser (Coherent) coupled to a Thermo Finnigan ELEMENT XR ICP-MS; FEI MLA 650FEG instrument equipped with dual Bruker 5th generation XFlash SDD X-ray detectors | Memorial University; Micro Analysis Facility at MUN-CREAIT | EPMA: accelerating voltage of 25 kV, 2-nA beam current, focused to 1 µm, elemental counting times between 5 and 30 s. LA-ICP-MS: spot diameter of 20 µm for galena and 30 µm for all other sulfides, repetition rate of 5 Hz, energy density of 3 J/cm2, gas blank analyzed for 30 s followed by 40 s of ablation | EPMA: natural and synthetic standards including sphalerite (Zn Kα), rhodonite (Mn Kα), pentlandite (Ni Kα), stibnite (Sb Lα), silver (Ag Lα), cadmium (Cd Lα), cinnabar (Hg Mα), bismuth (Bi Mα), galena (Pb Mα), pyrite (S Kα), arsenopyrite (As Lα), selenium (Se Lα), cuprite (Cu Kα), cobalt (Co Kα). LA-ICP-MS: NIST 610 (synthetic glass) for drift correction; MASS-1 (pressed powder pellet) for calibration/matrix correction, measured every 20 analyses | 727.93 | [31 empty] | 336394.64 | [9 empty] | 315254.67 | [59 empty] | 347533.01 | [39 empty] | 89.75 |  |  |  |  | 2024 | Denisová and Piercey (2024), Mineralium Deposita, 59, 473–503 |  | CAN | Yukon
| ABM | ABM deposit, Finlayson Lake VMS district | Seafloor hydrothermal | Volcanic-hosted massive sulfide (VMS) | bimodal-felsic replacement-style VMS | Cu, Zn | Pb, Ag, Au, Bi, Se, Co | Cu, Zn, Pb, Ag, Au, Bi, Se, Co, Hg, As, Sb, Ba | Denisová and Piercey 2022; van Olden et al. 2020; Manor et al. 2022a |  | B265159A-1-1-11 | B265159A-1-1-11 | drill core |  |  |  |  | ore material | drill core | drill core | mineral separate | [5 empty] | mineralisation |  |  |  | pyrite, pyrrhotite, arsenopyrite, chalcopyrite, sphalerite, galena, tennantite, tetrahedrite | primary, zone refining, metamorphic (greenschist facies) | massive sulfide lenses, stringers | KKT |  |  |  | magnetite, barite, carbonate, quartz, chlorite, white mica, stannite, sericite | polished thin sections (15); polished blocks (6) | EPMA | JEOL JXA-8230 Super Probe EPMA; Geo Las 193 nm excimer laser (Coherent) coupled to a Thermo Finnigan ELEMENT XR ICP-MS; FEI MLA 650FEG instrument equipped with dual Bruker 5th generation XFlash SDD X-ray detectors | Memorial University; Micro Analysis Facility at MUN-CREAIT | EPMA: accelerating voltage of 25 kV, 2-nA beam current, focused to 1 µm, elemental counting times between 5 and 30 s. LA-ICP-MS: spot diameter of 20 µm for galena and 30 µm for all other sulfides, repetition rate of 5 Hz, energy density of 3 J/cm2, gas blank analyzed for 30 s followed by 40 s of ablation | EPMA: natural and synthetic standards including sphalerite (Zn Kα), rhodonite (Mn Kα), pentlandite (Ni Kα), stibnite (Sb Lα), silver (Ag Lα), cadmium (Cd Lα), cinnabar (Hg Mα), bismuth (Bi Mα), galena (Pb Mα), pyrite (S Kα), arsenopyrite (As Lα), selenium (Se Lα), cuprite (Cu Kα), cobalt (Co Kα). LA-ICP-MS: NIST 610 (synthetic glass) for drift correction; MASS-1 (pressed powder pellet) for calibration/matrix correction, measured every 20 analyses | 859.9 | [13 empty] | 1479.82 | [17 empty] | 339259.29 | [9 empty] | 307323.12 | [43 empty] | 499.94 | [15 empty] | 350577.93 | [44 empty] | 2024 | Denisová and Piercey (2024), Mineralium Deposita, 59, 473–503 |  | CAN | Yukon
| ABM | ABM deposit, Finlayson Lake VMS district | Seafloor hydrothermal | Volcanic-hosted massive sulfide (VMS) | bimodal-felsic replacement-style VMS | Cu, Zn | Pb, Ag, Au, Bi, Se, Co | Cu, Zn, Pb, Ag, Au, Bi, Se, Co, Hg, As, Sb, Ba | Denisová and Piercey 2022; van Olden et al. 2020; Manor et al. 2022a |  | B265159A-9-1-15* | B265159A-9-1-15* | drill core |  |  |  |  | ore material | drill core | drill core | mineral separate | [5 empty] | mineralisation |  |  |  | pyrite, pyrrhotite, arsenopyrite, chalcopyrite, sphalerite, galena, tennantite, tetrahedrite | primary, zone refining, metamorphic (greenschist facies) | massive sulfide lenses, stringers | KKT |  |  |  | magnetite, barite, carbonate, quartz, chlorite, white mica, stannite, sericite | polished thin sections (15); polished blocks (6) | EPMA | JEOL JXA-8230 Super Probe EPMA; Geo Las 193 nm excimer laser (Coherent) coupled to a Thermo Finnigan ELEMENT XR ICP-MS; FEI MLA 650FEG instrument equipped with dual Bruker 5th generation XFlash SDD X-ray detectors | Memorial University; Micro Analysis Facility at MUN-CREAIT | EPMA: accelerating voltage of 25 kV, 2-nA beam current, focused to 1 µm, elemental counting times between 5 and 30 s. LA-ICP-MS: spot diameter of 20 µm for galena and 30 µm for all other sulfides, repetition rate of 5 Hz, energy density of 3 J/cm2, gas blank analyzed for 30 s followed by 40 s of ablation | EPMA: natural and synthetic standards including sphalerite (Zn Kα), rhodonite (Mn Kα), pentlandite (Ni Kα), stibnite (Sb Lα), silver (Ag Lα), cadmium (Cd Lα), cinnabar (Hg Mα), bismuth (Bi Mα), galena (Pb Mα), pyrite (S Kα), arsenopyrite (As Lα), selenium (Se Lα), cuprite (Cu Kα), cobalt (Co Kα). LA-ICP-MS: NIST 610 (synthetic glass) for drift correction; MASS-1 (pressed powder pellet) for calibration/matrix correction, measured every 20 analyses | 742.23 | [13 empty] | 1355.8 | [17 empty] | 267667.52 | [9 empty] | 336249.47 | [43 empty] | 267.2 | [15 empty] | 393717.77 | [44 empty] | 2024 | Denisová and Piercey (2024), Mineralium Deposita, 59, 473–503 |  | CAN | Yukon
| ABM | ABM deposit, Finlayson Lake VMS district | Seafloor hydrothermal | Volcanic-hosted massive sulfide (VMS) | bimodal-felsic replacement-style VMS | Cu, Zn | Pb, Ag, Au, Bi, Se, Co | Cu, Zn, Pb, Ag, Au, Bi, Se, Co, Hg, As, Sb, Ba | Denisová and Piercey 2022; van Olden et al. 2020; Manor et al. 2022a |  | B265159A-9-1-2* | B265159A-9-1-2* | drill core |  |  |  |  | ore material | drill core | drill core | mineral separate | [5 empty] | mineralisation |  |  |  | pyrite, pyrrhotite, arsenopyrite, chalcopyrite, sphalerite, galena, tennantite, tetrahedrite | primary, zone refining, metamorphic (greenschist facies) | massive sulfide lenses, stringers | KKT |  |  |  | magnetite, barite, carbonate, quartz, chlorite, white mica, stannite, sericite | polished thin sections (15); polished blocks (6) | EPMA | JEOL JXA-8230 Super Probe EPMA; Geo Las 193 nm excimer laser (Coherent) coupled to a Thermo Finnigan ELEMENT XR ICP-MS; FEI MLA 650FEG instrument equipped with dual Bruker 5th generation XFlash SDD X-ray detectors | Memorial University; Micro Analysis Facility at MUN-CREAIT | EPMA: accelerating voltage of 25 kV, 2-nA beam current, focused to 1 µm, elemental counting times between 5 and 30 s. LA-ICP-MS: spot diameter of 20 µm for galena and 30 µm for all other sulfides, repetition rate of 5 Hz, energy density of 3 J/cm2, gas blank analyzed for 30 s followed by 40 s of ablation | EPMA: natural and synthetic standards including sphalerite (Zn Kα), rhodonite (Mn Kα), pentlandite (Ni Kα), stibnite (Sb Lα), silver (Ag Lα), cadmium (Cd Lα), cinnabar (Hg Mα), bismuth (Bi Mα), galena (Pb Mα), pyrite (S Kα), arsenopyrite (As Lα), selenium (Se Lα), cuprite (Cu Kα), cobalt (Co Kα). LA-ICP-MS: NIST 610 (synthetic glass) for drift correction; MASS-1 (pressed powder pellet) for calibration/matrix correction, measured every 20 analyses | 607.24 | [13 empty] | 1323.99 | [17 empty] | 268769.79 | [9 empty] | 334700.47 | [43 empty] | 258.82 | [15 empty] | 390895.32 | [39 empty] | 3444.36 |  |  |  |  | 2024 | Denisová and Piercey (2024), Mineralium Deposita, 59, 473–503 |  | CAN | Yukon
| ABM | ABM deposit, Finlayson Lake VMS district | Seafloor hydrothermal | Volcanic-hosted massive sulfide (VMS) | bimodal-felsic replacement-style VMS | Cu, Zn | Pb, Ag, Au, Bi, Se, Co | Cu, Zn, Pb, Ag, Au, Bi, Se, Co, Hg, As, Sb, Ba | Denisová and Piercey 2022; van Olden et al. 2020; Manor et al. 2022a |  | B265159A-4-1-2 | B265159A-4-1-2 | drill core |  |  |  |  | ore material | drill core | drill core | mineral separate | [5 empty] | mineralisation |  |  |  | pyrite, pyrrhotite, arsenopyrite, chalcopyrite, sphalerite, galena, tennantite, tetrahedrite | primary, zone refining, metamorphic (greenschist facies) | massive sulfide lenses, stringers | KKT |  |  |  | magnetite, barite, carbonate, quartz, chlorite, white mica, stannite, sericite | polished thin sections (15); polished blocks (6) | EPMA | JEOL JXA-8230 Super Probe EPMA; Geo Las 193 nm excimer laser (Coherent) coupled to a Thermo Finnigan ELEMENT XR ICP-MS; FEI MLA 650FEG instrument equipped with dual Bruker 5th generation XFlash SDD X-ray detectors | Memorial University; Micro Analysis Facility at MUN-CREAIT | EPMA: accelerating voltage of 25 kV, 2-nA beam current, focused to 1 µm, elemental counting times between 5 and 30 s. LA-ICP-MS: spot diameter of 20 µm for galena and 30 µm for all other sulfides, repetition rate of 5 Hz, energy density of 3 J/cm2, gas blank analyzed for 30 s followed by 40 s of ablation | EPMA: natural and synthetic standards including sphalerite (Zn Kα), rhodonite (Mn Kα), pentlandite (Ni Kα), stibnite (Sb Lα), silver (Ag Lα), cadmium (Cd Lα), cinnabar (Hg Mα), bismuth (Bi Mα), galena (Pb Mα), pyrite (S Kα), arsenopyrite (As Lα), selenium (Se Lα), cuprite (Cu Kα), cobalt (Co Kα). LA-ICP-MS: NIST 610 (synthetic glass) for drift correction; MASS-1 (pressed powder pellet) for calibration/matrix correction, measured every 20 analyses | 1210.9 | [13 empty] | 1000.74 | [17 empty] | 339281.07 | [9 empty] | 308047.95 | [43 empty] | 300.22 | [15 empty] | 348037.55 | [39 empty] | 2121.57 |  |  |  |  | 2024 | Denisová and Piercey (2024), Mineralium Deposita, 59, 473–503 |  | CAN | Yukon
| ABM | ABM deposit, Finlayson Lake VMS district | Seafloor hydrothermal | Volcanic-hosted massive sulfide (VMS) | bimodal-felsic replacement-style VMS | Cu, Zn | Pb, Ag, Au, Bi, Se, Co | Cu, Zn, Pb, Ag, Au, Bi, Se, Co, Hg, As, Sb, Ba | Denisová and Piercey 2022; van Olden et al. 2020; Manor et al. 2022a |  | B265159A-3-2-27 | B265159A-3-2-27 | drill core |  |  |  |  | ore material | drill core | drill core | mineral separate | [5 empty] | mineralisation |  |  |  | pyrite, pyrrhotite, arsenopyrite, chalcopyrite, sphalerite, galena, tennantite, tetrahedrite | primary, zone refining, metamorphic (greenschist facies) | massive sulfide lenses, stringers | KKT |  |  |  | magnetite, barite, carbonate, quartz, chlorite, white mica, stannite, sericite | polished thin sections (15); polished blocks (6) | EPMA | JEOL JXA-8230 Super Probe EPMA; Geo Las 193 nm excimer laser (Coherent) coupled to a Thermo Finnigan ELEMENT XR ICP-MS; FEI MLA 650FEG instrument equipped with dual Bruker 5th generation XFlash SDD X-ray detectors | Memorial University; Micro Analysis Facility at MUN-CREAIT | EPMA: accelerating voltage of 25 kV, 2-nA beam current, focused to 1 µm, elemental counting times between 5 and 30 s. LA-ICP-MS: spot diameter of 20 µm for galena and 30 µm for all other sulfides, repetition rate of 5 Hz, energy density of 3 J/cm2, gas blank analyzed for 30 s followed by 40 s of ablation | EPMA: natural and synthetic standards including sphalerite (Zn Kα), rhodonite (Mn Kα), pentlandite (Ni Kα), stibnite (Sb Lα), silver (Ag Lα), cadmium (Cd Lα), cinnabar (Hg Mα), bismuth (Bi Mα), galena (Pb Mα), pyrite (S Kα), arsenopyrite (As Lα), selenium (Se Lα), cuprite (Cu Kα), cobalt (Co Kα). LA-ICP-MS: NIST 610 (synthetic glass) for drift correction; MASS-1 (pressed powder pellet) for calibration/matrix correction, measured every 20 analyses | 1237.71 | [13 empty] | 1308.15 | [17 empty] | 338579.35 | [9 empty] | 305895.73 | [59 empty] | 351499.84 | [39 empty] | 1137.08 |  |  |  |  | 2024 | Denisová and Piercey (2024), Mineralium Deposita, 59, 473–503 |  | CAN | Yukon
| ABM | ABM deposit, Finlayson Lake VMS district | Seafloor hydrothermal | Volcanic-hosted massive sulfide (VMS) | bimodal-felsic replacement-style VMS | Cu, Zn | Pb, Ag, Au, Bi, Se, Co | Cu, Zn, Pb, Ag, Au, Bi, Se, Co, Hg, As, Sb, Ba | Denisová and Piercey 2022; van Olden et al. 2020; Manor et al. 2022a |  | B265159A-3-2-11 | B265159A-3-2-11 | drill core |  |  |  |  | ore material | drill core | drill core | mineral separate | [5 empty] | mineralisation |  |  |  | pyrite, pyrrhotite, arsenopyrite, chalcopyrite, sphalerite, galena, tennantite, tetrahedrite | primary, zone refining, metamorphic (greenschist facies) | massive sulfide lenses, stringers | KKT |  |  |  | magnetite, barite, carbonate, quartz, chlorite, white mica, stannite, sericite | polished thin sections (15); polished blocks (6) | EPMA | JEOL JXA-8230 Super Probe EPMA; Geo Las 193 nm excimer laser (Coherent) coupled to a Thermo Finnigan ELEMENT XR ICP-MS; FEI MLA 650FEG instrument equipped with dual Bruker 5th generation XFlash SDD X-ray detectors | Memorial University; Micro Analysis Facility at MUN-CREAIT | EPMA: accelerating voltage of 25 kV, 2-nA beam current, focused to 1 µm, elemental counting times between 5 and 30 s. LA-ICP-MS: spot diameter of 20 µm for galena and 30 µm for all other sulfides, repetition rate of 5 Hz, energy density of 3 J/cm2, gas blank analyzed for 30 s followed by 40 s of ablation | EPMA: natural and synthetic standards including sphalerite (Zn Kα), rhodonite (Mn Kα), pentlandite (Ni Kα), stibnite (Sb Lα), silver (Ag Lα), cadmium (Cd Lα), cinnabar (Hg Mα), bismuth (Bi Mα), galena (Pb Mα), pyrite (S Kα), arsenopyrite (As Lα), selenium (Se Lα), cuprite (Cu Kα), cobalt (Co Kα). LA-ICP-MS: NIST 610 (synthetic glass) for drift correction; MASS-1 (pressed powder pellet) for calibration/matrix correction, measured every 20 analyses | 1138.39 | [13 empty] | 1249.21 | [17 empty] | 337890.26 | [9 empty] | 304171.75 | [59 empty] | 352185.6 | [39 empty] | 3364.8 |  |  |  |  | 2024 | Denisová and Piercey (2024), Mineralium Deposita, 59, 473–503 |  | CAN | Yukon
| ABM | ABM deposit, Finlayson Lake VMS district | Seafloor hydrothermal | Volcanic-hosted massive sulfide (VMS) | bimodal-felsic replacement-style VMS | Cu, Zn | Pb, Ag, Au, Bi, Se, Co | Cu, Zn, Pb, Ag, Au, Bi, Se, Co, Hg, As, Sb, Ba | Denisová and Piercey 2022; van Olden et al. 2020; Manor et al. 2022a |  | B265159A-1-1-6 | B265159A-1-1-6 | drill core |  |  |  |  | ore material | drill core | drill core | mineral separate | [5 empty] | mineralisation |  |  |  | pyrite, pyrrhotite, arsenopyrite, chalcopyrite, sphalerite, galena, tennantite, tetrahedrite | primary, zone refining, metamorphic (greenschist facies) | massive sulfide lenses, stringers | KKT |  |  |  | magnetite, barite, carbonate, quartz, chlorite, white mica, stannite, sericite | polished thin sections (15); polished blocks (6) | EPMA | JEOL JXA-8230 Super Probe EPMA; Geo Las 193 nm excimer laser (Coherent) coupled to a Thermo Finnigan ELEMENT XR ICP-MS; FEI MLA 650FEG instrument equipped with dual Bruker 5th generation XFlash SDD X-ray detectors | Memorial University; Micro Analysis Facility at MUN-CREAIT | EPMA: accelerating voltage of 25 kV, 2-nA beam current, focused to 1 µm, elemental counting times between 5 and 30 s. LA-ICP-MS: spot diameter of 20 µm for galena and 30 µm for all other sulfides, repetition rate of 5 Hz, energy density of 3 J/cm2, gas blank analyzed for 30 s followed by 40 s of ablation | EPMA: natural and synthetic standards including sphalerite (Zn Kα), rhodonite (Mn Kα), pentlandite (Ni Kα), stibnite (Sb Lα), silver (Ag Lα), cadmium (Cd Lα), cinnabar (Hg Mα), bismuth (Bi Mα), galena (Pb Mα), pyrite (S Kα), arsenopyrite (As Lα), selenium (Se Lα), cuprite (Cu Kα), cobalt (Co Kα). LA-ICP-MS: NIST 610 (synthetic glass) for drift correction; MASS-1 (pressed powder pellet) for calibration/matrix correction, measured every 20 analyses | 759.76 | [13 empty] | 1059.66 | [17 empty] | 339981.2 | [9 empty] | 308451.3 | [59 empty] | 349748.09 | [44 empty] | 2024 | Denisová and Piercey (2024), Mineralium Deposita, 59, 473–503 |  | CAN | Yukon
| ABM | ABM deposit, Finlayson Lake VMS district | Seafloor hydrothermal | Volcanic-hosted massive sulfide (VMS) | bimodal-felsic replacement-style VMS | Cu, Zn | Pb, Ag, Au, Bi, Se, Co | Cu, Zn, Pb, Ag, Au, Bi, Se, Co, Hg, As, Sb, Ba | Denisová and Piercey 2022; van Olden et al. 2020; Manor et al. 2022a |  | B265159A-4-1-9 | B265159A-4-1-9 | drill core |  |  |  |  | ore material | drill core | drill core | mineral separate | [5 empty] | mineralisation |  |  |  | pyrite, pyrrhotite, arsenopyrite, chalcopyrite, sphalerite, galena, tennantite, tetrahedrite | primary, zone refining, metamorphic (greenschist facies) | massive sulfide lenses, stringers | KKT |  |  |  | magnetite, barite, carbonate, quartz, chlorite, white mica, stannite, sericite | polished thin sections (15); polished blocks (6) | EPMA | JEOL JXA-8230 Super Probe EPMA; Geo Las 193 nm excimer laser (Coherent) coupled to a Thermo Finnigan ELEMENT XR ICP-MS; FEI MLA 650FEG instrument equipped with dual Bruker 5th generation XFlash SDD X-ray detectors | Memorial University; Micro Analysis Facility at MUN-CREAIT | EPMA: accelerating voltage of 25 kV, 2-nA beam current, focused to 1 µm, elemental counting times between 5 and 30 s. LA-ICP-MS: spot diameter of 20 µm for galena and 30 µm for all other sulfides, repetition rate of 5 Hz, energy density of 3 J/cm2, gas blank analyzed for 30 s followed by 40 s of ablation | EPMA: natural and synthetic standards including sphalerite (Zn Kα), rhodonite (Mn Kα), pentlandite (Ni Kα), stibnite (Sb Lα), silver (Ag Lα), cadmium (Cd Lα), cinnabar (Hg Mα), bismuth (Bi Mα), galena (Pb Mα), pyrite (S Kα), arsenopyrite (As Lα), selenium (Se Lα), cuprite (Cu Kα), cobalt (Co Kα). LA-ICP-MS: NIST 610 (synthetic glass) for drift correction; MASS-1 (pressed powder pellet) for calibration/matrix correction, measured every 20 analyses | 981.37 | [13 empty] | 1361.91 | [17 empty] | 338954.54 | [9 empty] | 308622.08 | [59 empty] | 349198.87 | [39 empty] | 881.23 |  |  |  |  | 2024 | Denisová and Piercey (2024), Mineralium Deposita, 59, 473–503 |  | CAN | Yukon
| ABM | ABM deposit, Finlayson Lake VMS district | Seafloor hydrothermal | Volcanic-hosted massive sulfide (VMS) | bimodal-felsic replacement-style VMS | Cu, Zn | Pb, Ag, Au, Bi, Se, Co | Cu, Zn, Pb, Ag, Au, Bi, Se, Co, Hg, As, Sb, Ba | Denisová and Piercey 2022; van Olden et al. 2020; Manor et al. 2022a |  | B266543-5-1-12 | B266543-5-1-12 | drill core |  |  |  |  | ore material | drill core | drill core | mineral separate | [5 empty] | mineralisation |  |  |  | pyrite, pyrrhotite, arsenopyrite, chalcopyrite, sphalerite, galena, tennantite, tetrahedrite | primary, zone refining, metamorphic (greenschist facies) | massive sulfide lenses, stringers | ABM |  |  |  | magnetite, barite, carbonate, quartz, chlorite, white mica, stannite, sericite | polished thin sections (15); polished blocks (6) | EPMA | JEOL JXA-8230 Super Probe EPMA; Geo Las 193 nm excimer laser (Coherent) coupled to a Thermo Finnigan ELEMENT XR ICP-MS; FEI MLA 650FEG instrument equipped with dual Bruker 5th generation XFlash SDD X-ray detectors | Memorial University; Micro Analysis Facility at MUN-CREAIT | EPMA: accelerating voltage of 25 kV, 2-nA beam current, focused to 1 µm, elemental counting times between 5 and 30 s. LA-ICP-MS: spot diameter of 20 µm for galena and 30 µm for all other sulfides, repetition rate of 5 Hz, energy density of 3 J/cm2, gas blank analyzed for 30 s followed by 40 s of ablation | EPMA: natural and synthetic standards including sphalerite (Zn Kα), rhodonite (Mn Kα), pentlandite (Ni Kα), stibnite (Sb Lα), silver (Ag Lα), cadmium (Cd Lα), cinnabar (Hg Mα), bismuth (Bi Mα), galena (Pb Mα), pyrite (S Kα), arsenopyrite (As Lα), selenium (Se Lα), cuprite (Cu Kα), cobalt (Co Kα). LA-ICP-MS: NIST 610 (synthetic glass) for drift correction; MASS-1 (pressed powder pellet) for calibration/matrix correction, measured every 20 analyses | 70.88 | [13 empty] | 1225.25 | [17 empty] | 340580.22 | [9 empty] | 303123.9 | [43 empty] | 577.19 | [55 empty] | 2227.74 |  |  |  |  | 2024 | Denisová and Piercey (2024), Mineralium Deposita, 59, 473–503 |  | CAN | Yukon
| ABM | ABM deposit, Finlayson Lake VMS district | Seafloor hydrothermal | Volcanic-hosted massive sulfide (VMS) | bimodal-felsic replacement-style VMS | Cu, Zn | Pb, Ag, Au, Bi, Se, Co | Cu, Zn, Pb, Ag, Au, Bi, Se, Co, Hg, As, Sb, Ba | Denisová and Piercey 2022; van Olden et al. 2020; Manor et al. 2022a |  | B266543-3-2-6 | B266543-3-2-6 | drill core |  |  |  |  | ore material | drill core | drill core | mineral separate | [5 empty] | mineralisation |  |  |  | pyrite, pyrrhotite, arsenopyrite, chalcopyrite, sphalerite, galena, tennantite, tetrahedrite | primary, zone refining, metamorphic (greenschist facies) | massive sulfide lenses, stringers | ABM |  |  |  | magnetite, barite, carbonate, quartz, chlorite, white mica, stannite, sericite | polished thin sections (15); polished blocks (6) | EPMA | JEOL JXA-8230 Super Probe EPMA; Geo Las 193 nm excimer laser (Coherent) coupled to a Thermo Finnigan ELEMENT XR ICP-MS; FEI MLA 650FEG instrument equipped with dual Bruker 5th generation XFlash SDD X-ray detectors | Memorial University; Micro Analysis Facility at MUN-CREAIT | EPMA: accelerating voltage of 25 kV, 2-nA beam current, focused to 1 µm, elemental counting times between 5 and 30 s. LA-ICP-MS: spot diameter of 20 µm for galena and 30 µm for all other sulfides, repetition rate of 5 Hz, energy density of 3 J/cm2, gas blank analyzed for 30 s followed by 40 s of ablation | EPMA: natural and synthetic standards including sphalerite (Zn Kα), rhodonite (Mn Kα), pentlandite (Ni Kα), stibnite (Sb Lα), silver (Ag Lα), cadmium (Cd Lα), cinnabar (Hg Mα), bismuth (Bi Mα), galena (Pb Mα), pyrite (S Kα), arsenopyrite (As Lα), selenium (Se Lα), cuprite (Cu Kα), cobalt (Co Kα). LA-ICP-MS: NIST 610 (synthetic glass) for drift correction; MASS-1 (pressed powder pellet) for calibration/matrix correction, measured every 20 analyses | 191.42 | [13 empty] | 1148.52 | [17 empty] | 343790.93 | [9 empty] | 305496.78 | [43 empty] | 413.06 | [15 empty] | 348767.86 | [39 empty] | 191.42 |  |  |  |  | 2024 | Denisová and Piercey (2024), Mineralium Deposita, 59, 473–503 |  | CAN | Yukon
| ABM | ABM deposit, Finlayson Lake VMS district | Seafloor hydrothermal | Volcanic-hosted massive sulfide (VMS) | bimodal-felsic replacement-style VMS | Cu, Zn | Pb, Ag, Au, Bi, Se, Co | Cu, Zn, Pb, Ag, Au, Bi, Se, Co, Hg, As, Sb, Ba | Denisová and Piercey 2022; van Olden et al. 2020; Manor et al. 2022a |  | B266543-6-1-14 | B266543-6-1-14 | drill core |  |  |  |  | ore material | drill core | drill core | mineral separate | [5 empty] | mineralisation |  |  |  | pyrite, pyrrhotite, arsenopyrite, chalcopyrite, sphalerite, galena, tennantite, tetrahedrite | primary, zone refining, metamorphic (greenschist facies) | massive sulfide lenses, stringers | ABM |  |  |  | magnetite, barite, carbonate, quartz, chlorite, white mica, stannite, sericite | polished thin sections (15); polished blocks (6) | EPMA | JEOL JXA-8230 Super Probe EPMA; Geo Las 193 nm excimer laser (Coherent) coupled to a Thermo Finnigan ELEMENT XR ICP-MS; FEI MLA 650FEG instrument equipped with dual Bruker 5th generation XFlash SDD X-ray detectors | Memorial University; Micro Analysis Facility at MUN-CREAIT | EPMA: accelerating voltage of 25 kV, 2-nA beam current, focused to 1 µm, elemental counting times between 5 and 30 s. LA-ICP-MS: spot diameter of 20 µm for galena and 30 µm for all other sulfides, repetition rate of 5 Hz, energy density of 3 J/cm2, gas blank analyzed for 30 s followed by 40 s of ablation | EPMA: natural and synthetic standards including sphalerite (Zn Kα), rhodonite (Mn Kα), pentlandite (Ni Kα), stibnite (Sb Lα), silver (Ag Lα), cadmium (Cd Lα), cinnabar (Hg Mα), bismuth (Bi Mα), galena (Pb Mα), pyrite (S Kα), arsenopyrite (As Lα), selenium (Se Lα), cuprite (Cu Kα), cobalt (Co Kα). LA-ICP-MS: NIST 610 (synthetic glass) for drift correction; MASS-1 (pressed powder pellet) for calibration/matrix correction, measured every 20 analyses | 162.64 | [13 empty] | 1280.77 | [17 empty] | 348157.1 | [9 empty] | 297627.52 | [43 empty] | 355.77 | [15 empty] | 351714.83 | [39 empty] | 640.39 |  |  |  |  | 2024 | Denisová and Piercey (2024), Mineralium Deposita, 59, 473–503 |  | CAN | Yukon
| ABM | ABM deposit, Finlayson Lake VMS district | Seafloor hydrothermal | Volcanic-hosted massive sulfide (VMS) | bimodal-felsic replacement-style VMS | Cu, Zn | Pb, Ag, Au, Bi, Se, Co | Cu, Zn, Pb, Ag, Au, Bi, Se, Co, Hg, As, Sb, Ba | Denisová and Piercey 2022; van Olden et al. 2020; Manor et al. 2022a |  | B266543-2-1-13 | B266543-2-1-13 | drill core |  |  |  |  | ore material | drill core | drill core | mineral separate | [5 empty] | mineralisation |  |  |  | pyrite, pyrrhotite, arsenopyrite, chalcopyrite, sphalerite, galena, tennantite, tetrahedrite | primary, zone refining, metamorphic (greenschist facies) | massive sulfide lenses, stringers | ABM |  |  |  | magnetite, barite, carbonate, quartz, chlorite, white mica, stannite, sericite | polished thin sections (15); polished blocks (6) | EPMA | JEOL JXA-8230 Super Probe EPMA; Geo Las 193 nm excimer laser (Coherent) coupled to a Thermo Finnigan ELEMENT XR ICP-MS; FEI MLA 650FEG instrument equipped with dual Bruker 5th generation XFlash SDD X-ray detectors | Memorial University; Micro Analysis Facility at MUN-CREAIT | EPMA: accelerating voltage of 25 kV, 2-nA beam current, focused to 1 µm, elemental counting times between 5 and 30 s. LA-ICP-MS: spot diameter of 20 µm for galena and 30 µm for all other sulfides, repetition rate of 5 Hz, energy density of 3 J/cm2, gas blank analyzed for 30 s followed by 40 s of ablation | EPMA: natural and synthetic standards including sphalerite (Zn Kα), rhodonite (Mn Kα), pentlandite (Ni Kα), stibnite (Sb Lα), silver (Ag Lα), cadmium (Cd Lα), cinnabar (Hg Mα), bismuth (Bi Mα), galena (Pb Mα), pyrite (S Kα), arsenopyrite (As Lα), selenium (Se Lα), cuprite (Cu Kα), cobalt (Co Kα). LA-ICP-MS: NIST 610 (synthetic glass) for drift correction; MASS-1 (pressed powder pellet) for calibration/matrix correction, measured every 20 analyses | 140.14 | [13 empty] | 981 | [17 empty] | 342389.22 | [9 empty] | 307763.93 | [43 empty] | 200.2 | [15 empty] | 348525.51 | [44 empty] | 2024 | Denisová and Piercey (2024), Mineralium Deposita, 59, 473–503 |  | CAN | Yukon
| ABM | ABM deposit, Finlayson Lake VMS district | Seafloor hydrothermal | Volcanic-hosted massive sulfide (VMS) | bimodal-felsic replacement-style VMS | Cu, Zn | Pb, Ag, Au, Bi, Se, Co | Cu, Zn, Pb, Ag, Au, Bi, Se, Co, Hg, As, Sb, Ba | Denisová and Piercey 2022; van Olden et al. 2020; Manor et al. 2022a |  | B266543-3-2-14 | B266543-3-2-14 | drill core |  |  |  |  | ore material | drill core | drill core | mineral separate | [5 empty] | mineralisation |  |  |  | pyrite, pyrrhotite, arsenopyrite, chalcopyrite, sphalerite, galena, tennantite, tetrahedrite | primary, zone refining, metamorphic (greenschist facies) | massive sulfide lenses, stringers | ABM |  |  |  | magnetite, barite, carbonate, quartz, chlorite, white mica, stannite, sericite | polished thin sections (15); polished blocks (6) | EPMA | JEOL JXA-8230 Super Probe EPMA; Geo Las 193 nm excimer laser (Coherent) coupled to a Thermo Finnigan ELEMENT XR ICP-MS; FEI MLA 650FEG instrument equipped with dual Bruker 5th generation XFlash SDD X-ray detectors | Memorial University; Micro Analysis Facility at MUN-CREAIT | EPMA: accelerating voltage of 25 kV, 2-nA beam current, focused to 1 µm, elemental counting times between 5 and 30 s. LA-ICP-MS: spot diameter of 20 µm for galena and 30 µm for all other sulfides, repetition rate of 5 Hz, energy density of 3 J/cm2, gas blank analyzed for 30 s followed by 40 s of ablation | EPMA: natural and synthetic standards including sphalerite (Zn Kα), rhodonite (Mn Kα), pentlandite (Ni Kα), stibnite (Sb Lα), silver (Ag Lα), cadmium (Cd Lα), cinnabar (Hg Mα), bismuth (Bi Mα), galena (Pb Mα), pyrite (S Kα), arsenopyrite (As Lα), selenium (Se Lα), cuprite (Cu Kα), cobalt (Co Kα). LA-ICP-MS: NIST 610 (synthetic glass) for drift correction; MASS-1 (pressed powder pellet) for calibration/matrix correction, measured every 20 analyses | 90.16 | [13 empty] | 1282.3 | [17 empty] | 344977.51 | [9 empty] | 303513.29 | [43 empty] | 130.23 | [15 empty] | 349906.34 | [44 empty] | 2024 | Denisová and Piercey (2024), Mineralium Deposita, 59, 473–503 |  | CAN | Yukon
| ABM | ABM deposit, Finlayson Lake VMS district | Seafloor hydrothermal | Volcanic-hosted massive sulfide (VMS) | bimodal-felsic replacement-style VMS | Cu, Zn | Pb, Ag, Au, Bi, Se, Co | Cu, Zn, Pb, Ag, Au, Bi, Se, Co, Hg, As, Sb, Ba | Denisová and Piercey 2022; van Olden et al. 2020; Manor et al. 2022a |  | B266543-1-2-5* | B266543-1-2-5* | drill core |  |  |  |  | ore material | drill core | drill core | mineral separate | [5 empty] | mineralisation |  |  |  | pyrite, pyrrhotite, arsenopyrite, chalcopyrite, sphalerite, galena, tennantite, tetrahedrite | primary, zone refining, metamorphic (greenschist facies) | massive sulfide lenses, stringers | ABM |  |  |  | magnetite, barite, carbonate, quartz, chlorite, white mica, stannite, sericite | polished thin sections (15); polished blocks (6) | EPMA | JEOL JXA-8230 Super Probe EPMA; Geo Las 193 nm excimer laser (Coherent) coupled to a Thermo Finnigan ELEMENT XR ICP-MS; FEI MLA 650FEG instrument equipped with dual Bruker 5th generation XFlash SDD X-ray detectors | Memorial University; Micro Analysis Facility at MUN-CREAIT | EPMA: accelerating voltage of 25 kV, 2-nA beam current, focused to 1 µm, elemental counting times between 5 and 30 s. LA-ICP-MS: spot diameter of 20 µm for galena and 30 µm for all other sulfides, repetition rate of 5 Hz, energy density of 3 J/cm2, gas blank analyzed for 30 s followed by 40 s of ablation | EPMA: natural and synthetic standards including sphalerite (Zn Kα), rhodonite (Mn Kα), pentlandite (Ni Kα), stibnite (Sb Lα), silver (Ag Lα), cadmium (Cd Lα), cinnabar (Hg Mα), bismuth (Bi Mα), galena (Pb Mα), pyrite (S Kα), arsenopyrite (As Lα), selenium (Se Lα), cuprite (Cu Kα), cobalt (Co Kα). LA-ICP-MS: NIST 610 (synthetic glass) for drift correction; MASS-1 (pressed powder pellet) for calibration/matrix correction, measured every 20 analyses | 61.71 | [13 empty] | 1511.83 | [17 empty] | 332160.89 | [9 empty] | 295352.4 | [43 empty] | 92.56 | [15 empty] | 370368.09 | [39 empty] | 452.52 |  |  |  |  | 2024 | Denisová and Piercey (2024), Mineralium Deposita, 59, 473–503 |  | CAN | Yukon
| ABM | ABM deposit, Finlayson Lake VMS district | Seafloor hydrothermal | Volcanic-hosted massive sulfide (VMS) | bimodal-felsic replacement-style VMS | Cu, Zn | Pb, Ag, Au, Bi, Se, Co | Cu, Zn, Pb, Ag, Au, Bi, Se, Co, Hg, As, Sb, Ba | Denisová and Piercey 2022; van Olden et al. 2020; Manor et al. 2022a |  | B266543-1-2-12 | B266543-1-2-12 | drill core |  |  |  |  | ore material | drill core | drill core | mineral separate | [5 empty] | mineralisation |  |  |  | pyrite, pyrrhotite, arsenopyrite, chalcopyrite, sphalerite, galena, tennantite, tetrahedrite | primary, zone refining, metamorphic (greenschist facies) | massive sulfide lenses, stringers | ABM |  |  |  | magnetite, barite, carbonate, quartz, chlorite, white mica, stannite, sericite | polished thin sections (15); polished blocks (6) | EPMA | JEOL JXA-8230 Super Probe EPMA; Geo Las 193 nm excimer laser (Coherent) coupled to a Thermo Finnigan ELEMENT XR ICP-MS; FEI MLA 650FEG instrument equipped with dual Bruker 5th generation XFlash SDD X-ray detectors | Memorial University; Micro Analysis Facility at MUN-CREAIT | EPMA: accelerating voltage of 25 kV, 2-nA beam current, focused to 1 µm, elemental counting times between 5 and 30 s. LA-ICP-MS: spot diameter of 20 µm for galena and 30 µm for all other sulfides, repetition rate of 5 Hz, energy density of 3 J/cm2, gas blank analyzed for 30 s followed by 40 s of ablation | EPMA: natural and synthetic standards including sphalerite (Zn Kα), rhodonite (Mn Kα), pentlandite (Ni Kα), stibnite (Sb Lα), silver (Ag Lα), cadmium (Cd Lα), cinnabar (Hg Mα), bismuth (Bi Mα), galena (Pb Mα), pyrite (S Kα), arsenopyrite (As Lα), selenium (Se Lα), cuprite (Cu Kα), cobalt (Co Kα). LA-ICP-MS: NIST 610 (synthetic glass) for drift correction; MASS-1 (pressed powder pellet) for calibration/matrix correction, measured every 20 analyses | 693.18 | [13 empty] | 1131.51 | [17 empty] | 348331.8 | [9 empty] | 298698.25 | [59 empty] | 350982.16 | [39 empty] | 132.52 |  |  |  |  | 2024 | Denisová and Piercey (2024), Mineralium Deposita, 59, 473–503 |  | CAN | Yukon
| ABM | ABM deposit, Finlayson Lake VMS district | Seafloor hydrothermal | Volcanic-hosted massive sulfide (VMS) | bimodal-felsic replacement-style VMS | Cu, Zn | Pb, Ag, Au, Bi, Se, Co | Cu, Zn, Pb, Ag, Au, Bi, Se, Co, Hg, As, Sb, Ba | Denisová and Piercey 2022; van Olden et al. 2020; Manor et al. 2022a |  | B266543-6-1-13 | B266543-6-1-13 | drill core |  |  |  |  | ore material | drill core | drill core | mineral separate | [5 empty] | mineralisation |  |  |  | pyrite, pyrrhotite, arsenopyrite, chalcopyrite, sphalerite, galena, tennantite, tetrahedrite | primary, zone refining, metamorphic (greenschist facies) | massive sulfide lenses, stringers | ABM |  |  |  | magnetite, barite, carbonate, quartz, chlorite, white mica, stannite, sericite | polished thin sections (15); polished blocks (6) | EPMA | JEOL JXA-8230 Super Probe EPMA; Geo Las 193 nm excimer laser (Coherent) coupled to a Thermo Finnigan ELEMENT XR ICP-MS; FEI MLA 650FEG instrument equipped with dual Bruker 5th generation XFlash SDD X-ray detectors | Memorial University; Micro Analysis Facility at MUN-CREAIT | EPMA: accelerating voltage of 25 kV, 2-nA beam current, focused to 1 µm, elemental counting times between 5 and 30 s. LA-ICP-MS: spot diameter of 20 µm for galena and 30 µm for all other sulfides, repetition rate of 5 Hz, energy density of 3 J/cm2, gas blank analyzed for 30 s followed by 40 s of ablation | EPMA: natural and synthetic standards including sphalerite (Zn Kα), rhodonite (Mn Kα), pentlandite (Ni Kα), stibnite (Sb Lα), silver (Ag Lα), cadmium (Cd Lα), cinnabar (Hg Mα), bismuth (Bi Mα), galena (Pb Mα), pyrite (S Kα), arsenopyrite (As Lα), selenium (Se Lα), cuprite (Cu Kα), cobalt (Co Kα). LA-ICP-MS: NIST 610 (synthetic glass) for drift correction; MASS-1 (pressed powder pellet) for calibration/matrix correction, measured every 20 analyses | 130.26 | [13 empty] | 901.82 | [17 empty] | 342762.39 | [9 empty] | 299705.4 | [59 empty] | 356500.12 | [44 empty] | 2024 | Denisová and Piercey (2024), Mineralium Deposita, 59, 473–503 |  | CAN | Yukon
| ABM | ABM deposit, Finlayson Lake VMS district | Seafloor hydrothermal | Volcanic-hosted massive sulfide (VMS) | bimodal-felsic replacement-style VMS | Cu, Zn | Pb, Ag, Au, Bi, Se, Co | Cu, Zn, Pb, Ag, Au, Bi, Se, Co, Hg, As, Sb, Ba | Denisová and Piercey 2022; van Olden et al. 2020; Manor et al. 2022a |  | B266575-2-1-3 | B266575-2-1-3 | drill core |  |  |  |  | ore material | drill core | drill core | mineral separate | [5 empty] | mineralisation |  |  |  | pyrite, pyrrhotite, arsenopyrite, chalcopyrite, sphalerite, galena, tennantite, tetrahedrite | primary, zone refining, metamorphic (greenschist facies) | massive sulfide lenses, stringers | ABM |  |  |  | magnetite, barite, carbonate, quartz, chlorite, white mica, stannite, sericite | polished thin sections (15); polished blocks (6) | EPMA | JEOL JXA-8230 Super Probe EPMA; Geo Las 193 nm excimer laser (Coherent) coupled to a Thermo Finnigan ELEMENT XR ICP-MS; FEI MLA 650FEG instrument equipped with dual Bruker 5th generation XFlash SDD X-ray detectors | Memorial University; Micro Analysis Facility at MUN-CREAIT | EPMA: accelerating voltage of 25 kV, 2-nA beam current, focused to 1 µm, elemental counting times between 5 and 30 s. LA-ICP-MS: spot diameter of 20 µm for galena and 30 µm for all other sulfides, repetition rate of 5 Hz, energy density of 3 J/cm2, gas blank analyzed for 30 s followed by 40 s of ablation | EPMA: natural and synthetic standards including sphalerite (Zn Kα), rhodonite (Mn Kα), pentlandite (Ni Kα), stibnite (Sb Lα), silver (Ag Lα), cadmium (Cd Lα), cinnabar (Hg Mα), bismuth (Bi Mα), galena (Pb Mα), pyrite (S Kα), arsenopyrite (As Lα), selenium (Se Lα), cuprite (Cu Kα), cobalt (Co Kα). LA-ICP-MS: NIST 610 (synthetic glass) for drift correction; MASS-1 (pressed powder pellet) for calibration/matrix correction, measured every 20 analyses | 211.96 | [13 empty] | 121.12 | [17 empty] | 336082.13 | [9 empty] | 310242.84 | [43 empty] | 312.9 | [15 empty] | 351878.39 | [39 empty] | 1150.66 |  |  |  |  | 2024 | Denisová and Piercey (2024), Mineralium Deposita, 59, 473–503 |  | CAN | Yukon
| ABM | ABM deposit, Finlayson Lake VMS district | Seafloor hydrothermal | Volcanic-hosted massive sulfide (VMS) | bimodal-felsic replacement-style VMS | Cu, Zn | Pb, Ag, Au, Bi, Se, Co | Cu, Zn, Pb, Ag, Au, Bi, Se, Co, Hg, As, Sb, Ba | Denisová and Piercey 2022; van Olden et al. 2020; Manor et al. 2022a |  | B266575-2-2-2 | B266575-2-2-2 | drill core |  |  |  |  | ore material | drill core | drill core | mineral separate | [5 empty] | mineralisation |  |  |  | pyrite, pyrrhotite, arsenopyrite, chalcopyrite, sphalerite, galena, tennantite, tetrahedrite | primary, zone refining, metamorphic (greenschist facies) | massive sulfide lenses, stringers | ABM |  |  |  | magnetite, barite, carbonate, quartz, chlorite, white mica, stannite, sericite | polished thin sections (15); polished blocks (6) | EPMA | JEOL JXA-8230 Super Probe EPMA; Geo Las 193 nm excimer laser (Coherent) coupled to a Thermo Finnigan ELEMENT XR ICP-MS; FEI MLA 650FEG instrument equipped with dual Bruker 5th generation XFlash SDD X-ray detectors | Memorial University; Micro Analysis Facility at MUN-CREAIT | EPMA: accelerating voltage of 25 kV, 2-nA beam current, focused to 1 µm, elemental counting times between 5 and 30 s. LA-ICP-MS: spot diameter of 20 µm for galena and 30 µm for all other sulfides, repetition rate of 5 Hz, energy density of 3 J/cm2, gas blank analyzed for 30 s followed by 40 s of ablation | EPMA: natural and synthetic standards including sphalerite (Zn Kα), rhodonite (Mn Kα), pentlandite (Ni Kα), stibnite (Sb Lα), silver (Ag Lα), cadmium (Cd Lα), cinnabar (Hg Mα), bismuth (Bi Mα), galena (Pb Mα), pyrite (S Kα), arsenopyrite (As Lα), selenium (Se Lα), cuprite (Cu Kα), cobalt (Co Kα). LA-ICP-MS: NIST 610 (synthetic glass) for drift correction; MASS-1 (pressed powder pellet) for calibration/matrix correction, measured every 20 analyses | 272.08 | [13 empty] | 181.39 | [17 empty] | 338785.09 | [9 empty] | 310317.03 | [43 empty] | 262.01 | [15 empty] | 350182.4 | [44 empty] | 2024 | Denisová and Piercey (2024), Mineralium Deposita, 59, 473–503 |  | CAN | Yukon
| ABM | ABM deposit, Finlayson Lake VMS district | Seafloor hydrothermal | Volcanic-hosted massive sulfide (VMS) | bimodal-felsic replacement-style VMS | Cu, Zn | Pb, Ag, Au, Bi, Se, Co | Cu, Zn, Pb, Ag, Au, Bi, Se, Co, Hg, As, Sb, Ba | Denisová and Piercey 2022; van Olden et al. 2020; Manor et al. 2022a |  | B266575-5-1-15 | B266575-5-1-15 | drill core |  |  |  |  | ore material | drill core | drill core | mineral separate | [5 empty] | mineralisation |  |  |  | pyrite, pyrrhotite, arsenopyrite, chalcopyrite, sphalerite, galena, tennantite, tetrahedrite | primary, zone refining, metamorphic (greenschist facies) | massive sulfide lenses, stringers | ABM |  |  |  | magnetite, barite, carbonate, quartz, chlorite, white mica, stannite, sericite | polished thin sections (15); polished blocks (6) | EPMA | JEOL JXA-8230 Super Probe EPMA; Geo Las 193 nm excimer laser (Coherent) coupled to a Thermo Finnigan ELEMENT XR ICP-MS; FEI MLA 650FEG instrument equipped with dual Bruker 5th generation XFlash SDD X-ray detectors | Memorial University; Micro Analysis Facility at MUN-CREAIT | EPMA: accelerating voltage of 25 kV, 2-nA beam current, focused to 1 µm, elemental counting times between 5 and 30 s. LA-ICP-MS: spot diameter of 20 µm for galena and 30 µm for all other sulfides, repetition rate of 5 Hz, energy density of 3 J/cm2, gas blank analyzed for 30 s followed by 40 s of ablation | EPMA: natural and synthetic standards including sphalerite (Zn Kα), rhodonite (Mn Kα), pentlandite (Ni Kα), stibnite (Sb Lα), silver (Ag Lα), cadmium (Cd Lα), cinnabar (Hg Mα), bismuth (Bi Mα), galena (Pb Mα), pyrite (S Kα), arsenopyrite (As Lα), selenium (Se Lα), cuprite (Cu Kα), cobalt (Co Kα). LA-ICP-MS: NIST 610 (synthetic glass) for drift correction; MASS-1 (pressed powder pellet) for calibration/matrix correction, measured every 20 analyses | 241.14 | [31 empty] | 336736.02 | [9 empty] | 307578.71 | [43 empty] | 150.71 | [15 empty] | 351184.07 | [39 empty] | 4109.36 |  |  |  |  | 2024 | Denisová and Piercey (2024), Mineralium Deposita, 59, 473–503 |  | CAN | Yukon
| ABM | ABM deposit, Finlayson Lake VMS district | Seafloor hydrothermal | Volcanic-hosted massive sulfide (VMS) | bimodal-felsic replacement-style VMS | Cu, Zn | Pb, Ag, Au, Bi, Se, Co | Cu, Zn, Pb, Ag, Au, Bi, Se, Co, Hg, As, Sb, Ba | Denisová and Piercey 2022; van Olden et al. 2020; Manor et al. 2022a |  | B266575-5-1-10 | B266575-5-1-10 | drill core |  |  |  |  | ore material | drill core | drill core | mineral separate | [5 empty] | mineralisation |  |  |  | pyrite, pyrrhotite, arsenopyrite, chalcopyrite, sphalerite, galena, tennantite, tetrahedrite | primary, zone refining, metamorphic (greenschist facies) | massive sulfide lenses, stringers | ABM |  |  |  | magnetite, barite, carbonate, quartz, chlorite, white mica, stannite, sericite | polished thin sections (15); polished blocks (6) | EPMA | JEOL JXA-8230 Super Probe EPMA; Geo Las 193 nm excimer laser (Coherent) coupled to a Thermo Finnigan ELEMENT XR ICP-MS; FEI MLA 650FEG instrument equipped with dual Bruker 5th generation XFlash SDD X-ray detectors | Memorial University; Micro Analysis Facility at MUN-CREAIT | EPMA: accelerating voltage of 25 kV, 2-nA beam current, focused to 1 µm, elemental counting times between 5 and 30 s. LA-ICP-MS: spot diameter of 20 µm for galena and 30 µm for all other sulfides, repetition rate of 5 Hz, energy density of 3 J/cm2, gas blank analyzed for 30 s followed by 40 s of ablation | EPMA: natural and synthetic standards including sphalerite (Zn Kα), rhodonite (Mn Kα), pentlandite (Ni Kα), stibnite (Sb Lα), silver (Ag Lα), cadmium (Cd Lα), cinnabar (Hg Mα), bismuth (Bi Mα), galena (Pb Mα), pyrite (S Kα), arsenopyrite (As Lα), selenium (Se Lα), cuprite (Cu Kα), cobalt (Co Kα). LA-ICP-MS: NIST 610 (synthetic glass) for drift correction; MASS-1 (pressed powder pellet) for calibration/matrix correction, measured every 20 analyses | 350.65 | [31 empty] | 341161.15 | [9 empty] | 308290.32 | [43 empty] | 70.13 | [15 empty] | 349506.59 | [39 empty] | 621.15 |  |  |  |  | 2024 | Denisová and Piercey (2024), Mineralium Deposita, 59, 473–503 |  | CAN | Yukon
| ABM | ABM deposit, Finlayson Lake VMS district | Seafloor hydrothermal | Volcanic-hosted massive sulfide (VMS) | bimodal-felsic replacement-style VMS | Cu, Zn | Pb, Ag, Au, Bi, Se, Co | Cu, Zn, Pb, Ag, Au, Bi, Se, Co, Hg, As, Sb, Ba | Denisová and Piercey 2022; van Olden et al. 2020; Manor et al. 2022a |  | B266575-2-1-11 | B266575-2-1-11 | drill core |  |  |  |  | ore material | drill core | drill core | mineral separate | [5 empty] | mineralisation |  |  |  | pyrite, pyrrhotite, arsenopyrite, chalcopyrite, sphalerite, galena, tennantite, tetrahedrite | primary, zone refining, metamorphic (greenschist facies) | massive sulfide lenses, stringers | ABM |  |  |  | magnetite, barite, carbonate, quartz, chlorite, white mica, stannite, sericite | polished thin sections (15); polished blocks (6) | EPMA | JEOL JXA-8230 Super Probe EPMA; Geo Las 193 nm excimer laser (Coherent) coupled to a Thermo Finnigan ELEMENT XR ICP-MS; FEI MLA 650FEG instrument equipped with dual Bruker 5th generation XFlash SDD X-ray detectors | Memorial University; Micro Analysis Facility at MUN-CREAIT | EPMA: accelerating voltage of 25 kV, 2-nA beam current, focused to 1 µm, elemental counting times between 5 and 30 s. LA-ICP-MS: spot diameter of 20 µm for galena and 30 µm for all other sulfides, repetition rate of 5 Hz, energy density of 3 J/cm2, gas blank analyzed for 30 s followed by 40 s of ablation | EPMA: natural and synthetic standards including sphalerite (Zn Kα), rhodonite (Mn Kα), pentlandite (Ni Kα), stibnite (Sb Lα), silver (Ag Lα), cadmium (Cd Lα), cinnabar (Hg Mα), bismuth (Bi Mα), galena (Pb Mα), pyrite (S Kα), arsenopyrite (As Lα), selenium (Se Lα), cuprite (Cu Kα), cobalt (Co Kα). LA-ICP-MS: NIST 610 (synthetic glass) for drift correction; MASS-1 (pressed powder pellet) for calibration/matrix correction, measured every 20 analyses | 110.69 | [13 empty] | 140.88 | [17 empty] | 340632.15 | [9 empty] | 306529.67 | [43 empty] | 70.44 | [15 empty] | 352516.18 | [44 empty] | 2024 | Denisová and Piercey (2024), Mineralium Deposita, 59, 473–503 |  | CAN | Yukon
| ABM | ABM deposit, Finlayson Lake VMS district | Seafloor hydrothermal | Volcanic-hosted massive sulfide (VMS) | bimodal-felsic replacement-style VMS | Cu, Zn | Pb, Ag, Au, Bi, Se, Co | Cu, Zn, Pb, Ag, Au, Bi, Se, Co, Hg, As, Sb, Ba | Denisová and Piercey 2022; van Olden et al. 2020; Manor et al. 2022a |  | B266575-5-1-10.1 | B266575-5-1-10.1 | drill core |  |  |  |  | ore material | drill core | drill core | mineral separate | [5 empty] | mineralisation |  |  |  | pyrite, pyrrhotite, arsenopyrite, chalcopyrite, sphalerite, galena, tennantite, tetrahedrite | primary, zone refining, metamorphic (greenschist facies) | massive sulfide lenses, stringers | ABM |  |  |  | magnetite, barite, carbonate, quartz, chlorite, white mica, stannite, sericite | polished thin sections (15); polished blocks (6) | EPMA | JEOL JXA-8230 Super Probe EPMA; Geo Las 193 nm excimer laser (Coherent) coupled to a Thermo Finnigan ELEMENT XR ICP-MS; FEI MLA 650FEG instrument equipped with dual Bruker 5th generation XFlash SDD X-ray detectors | Memorial University; Micro Analysis Facility at MUN-CREAIT | EPMA: accelerating voltage of 25 kV, 2-nA beam current, focused to 1 µm, elemental counting times between 5 and 30 s. LA-ICP-MS: spot diameter of 20 µm for galena and 30 µm for all other sulfides, repetition rate of 5 Hz, energy density of 3 J/cm2, gas blank analyzed for 30 s followed by 40 s of ablation | EPMA: natural and synthetic standards including sphalerite (Zn Kα), rhodonite (Mn Kα), pentlandite (Ni Kα), stibnite (Sb Lα), silver (Ag Lα), cadmium (Cd Lα), cinnabar (Hg Mα), bismuth (Bi Mα), galena (Pb Mα), pyrite (S Kα), arsenopyrite (As Lα), selenium (Se Lα), cuprite (Cu Kα), cobalt (Co Kα). LA-ICP-MS: NIST 610 (synthetic glass) for drift correction; MASS-1 (pressed powder pellet) for calibration/matrix correction, measured every 20 analyses | 321.65 | [13 empty] | 120.62 | [17 empty] | 338101.08 | [9 empty] | 306820.92 | [59 empty] | 351369.01 | [39 empty] | 3266.73 |  |  |  |  | 2024 | Denisová and Piercey (2024), Mineralium Deposita, 59, 473–503 |  | CAN | Yukon
| ABM | ABM deposit, Finlayson Lake VMS district | Seafloor hydrothermal | Volcanic-hosted massive sulfide (VMS) | bimodal-felsic replacement-style VMS | Cu, Zn | Pb, Ag, Au, Bi, Se, Co | Cu, Zn, Pb, Ag, Au, Bi, Se, Co, Hg, As, Sb, Ba | Denisová and Piercey 2022; van Olden et al. 2020; Manor et al. 2022a |  | B266575-4-1-8 | B266575-4-1-8 | drill core |  |  |  |  | ore material | drill core | drill core | mineral separate | [5 empty] | mineralisation |  |  |  | pyrite, pyrrhotite, arsenopyrite, chalcopyrite, sphalerite, galena, tennantite, tetrahedrite | primary, zone refining, metamorphic (greenschist facies) | massive sulfide lenses, stringers | ABM |  |  |  | magnetite, barite, carbonate, quartz, chlorite, white mica, stannite, sericite | polished thin sections (15); polished blocks (6) | EPMA | JEOL JXA-8230 Super Probe EPMA; Geo Las 193 nm excimer laser (Coherent) coupled to a Thermo Finnigan ELEMENT XR ICP-MS; FEI MLA 650FEG instrument equipped with dual Bruker 5th generation XFlash SDD X-ray detectors | Memorial University; Micro Analysis Facility at MUN-CREAIT | EPMA: accelerating voltage of 25 kV, 2-nA beam current, focused to 1 µm, elemental counting times between 5 and 30 s. LA-ICP-MS: spot diameter of 20 µm for galena and 30 µm for all other sulfides, repetition rate of 5 Hz, energy density of 3 J/cm2, gas blank analyzed for 30 s followed by 40 s of ablation | EPMA: natural and synthetic standards including sphalerite (Zn Kα), rhodonite (Mn Kα), pentlandite (Ni Kα), stibnite (Sb Lα), silver (Ag Lα), cadmium (Cd Lα), cinnabar (Hg Mα), bismuth (Bi Mα), galena (Pb Mα), pyrite (S Kα), arsenopyrite (As Lα), selenium (Se Lα), cuprite (Cu Kα), cobalt (Co Kα). LA-ICP-MS: NIST 610 (synthetic glass) for drift correction; MASS-1 (pressed powder pellet) for calibration/matrix correction, measured every 20 analyses | 120.05 | [13 empty] | 170.08 | [17 empty] | 338292.23 | [9 empty] | 309589.31 | [59 empty] | 351678.26 | [44 empty] | 2024 | Denisová and Piercey (2024), Mineralium Deposita, 59, 473–503 |  | CAN | Yukon
| ABM | ABM deposit, Finlayson Lake VMS district | Seafloor hydrothermal | Volcanic-hosted massive sulfide (VMS) | bimodal-felsic replacement-style VMS | Cu, Zn | Pb, Ag, Au, Bi, Se, Co | Cu, Zn, Pb, Ag, Au, Bi, Se, Co, Hg, As, Sb, Ba | Denisová and Piercey 2022; van Olden et al. 2020; Manor et al. 2022a |  | B266575-5-1-9 | B266575-5-1-9 | drill core |  |  |  |  | ore material | drill core | drill core | mineral separate | [5 empty] | mineralisation |  |  |  | pyrite, pyrrhotite, arsenopyrite, chalcopyrite, sphalerite, galena, tennantite, tetrahedrite | primary, zone refining, metamorphic (greenschist facies) | massive sulfide lenses, stringers | ABM |  |  |  | magnetite, barite, carbonate, quartz, chlorite, white mica, stannite, sericite | polished thin sections (15); polished blocks (6) | EPMA | JEOL JXA-8230 Super Probe EPMA; Geo Las 193 nm excimer laser (Coherent) coupled to a Thermo Finnigan ELEMENT XR ICP-MS; FEI MLA 650FEG instrument equipped with dual Bruker 5th generation XFlash SDD X-ray detectors | Memorial University; Micro Analysis Facility at MUN-CREAIT | EPMA: accelerating voltage of 25 kV, 2-nA beam current, focused to 1 µm, elemental counting times between 5 and 30 s. LA-ICP-MS: spot diameter of 20 µm for galena and 30 µm for all other sulfides, repetition rate of 5 Hz, energy density of 3 J/cm2, gas blank analyzed for 30 s followed by 40 s of ablation | EPMA: natural and synthetic standards including sphalerite (Zn Kα), rhodonite (Mn Kα), pentlandite (Ni Kα), stibnite (Sb Lα), silver (Ag Lα), cadmium (Cd Lα), cinnabar (Hg Mα), bismuth (Bi Mα), galena (Pb Mα), pyrite (S Kα), arsenopyrite (As Lα), selenium (Se Lα), cuprite (Cu Kα), cobalt (Co Kα). LA-ICP-MS: NIST 610 (synthetic glass) for drift correction; MASS-1 (pressed powder pellet) for calibration/matrix correction, measured every 20 analyses | 120.43 | [31 empty] | 340415.49 | [9 empty] | 310417.51 | [59 empty] | 347922.52 | [39 empty] | 1124.05 |  |  |  |  | 2024 | Denisová and Piercey (2024), Mineralium Deposita, 59, 473–503 |  | CAN | Yukon
| ABM | ABM deposit, Finlayson Lake VMS district | Seafloor hydrothermal | Volcanic-hosted massive sulfide (VMS) | bimodal-felsic replacement-style VMS | Cu, Zn | Pb, Ag, Au, Bi, Se, Co | Cu, Zn, Pb, Ag, Au, Bi, Se, Co, Hg, As, Sb, Ba | Denisová and Piercey 2022; van Olden et al. 2020; Manor et al. 2022a |  | B291152-6-1-17 | B291152-6-1-17 | drill core |  |  |  |  | ore material | drill core | drill core | mineral separate | [5 empty] | mineralisation |  |  |  | pyrite, pyrrhotite, arsenopyrite, chalcopyrite, sphalerite, galena, tennantite, tetrahedrite | primary, zone refining, metamorphic (greenschist facies) | massive sulfide lenses, stringers | KKT |  |  |  | magnetite, barite, carbonate, quartz, chlorite, white mica, stannite, sericite | polished thin sections (15); polished blocks (6) | EPMA | JEOL JXA-8230 Super Probe EPMA; Geo Las 193 nm excimer laser (Coherent) coupled to a Thermo Finnigan ELEMENT XR ICP-MS; FEI MLA 650FEG instrument equipped with dual Bruker 5th generation XFlash SDD X-ray detectors | Memorial University; Micro Analysis Facility at MUN-CREAIT | EPMA: accelerating voltage of 25 kV, 2-nA beam current, focused to 1 µm, elemental counting times between 5 and 30 s. LA-ICP-MS: spot diameter of 20 µm for galena and 30 µm for all other sulfides, repetition rate of 5 Hz, energy density of 3 J/cm2, gas blank analyzed for 30 s followed by 40 s of ablation | EPMA: natural and synthetic standards including sphalerite (Zn Kα), rhodonite (Mn Kα), pentlandite (Ni Kα), stibnite (Sb Lα), silver (Ag Lα), cadmium (Cd Lα), cinnabar (Hg Mα), bismuth (Bi Mα), galena (Pb Mα), pyrite (S Kα), arsenopyrite (As Lα), selenium (Se Lα), cuprite (Cu Kα), cobalt (Co Kα). LA-ICP-MS: NIST 610 (synthetic glass) for drift correction; MASS-1 (pressed powder pellet) for calibration/matrix correction, measured every 20 analyses | 290.17 | [13 empty] | 1290.74 | [17 empty] | 340924.34 | [9 empty] | 307385.21 | [43 empty] | 520.3 | [15 empty] | 349369.13 | [39 empty] | 220.13 |  |  |  |  | 2024 | Denisová and Piercey (2024), Mineralium Deposita, 59, 473–503 |  | CAN | Yukon
| ABM | ABM deposit, Finlayson Lake VMS district | Seafloor hydrothermal | Volcanic-hosted massive sulfide (VMS) | bimodal-felsic replacement-style VMS | Cu, Zn | Pb, Ag, Au, Bi, Se, Co | Cu, Zn, Pb, Ag, Au, Bi, Se, Co, Hg, As, Sb, Ba | Denisová and Piercey 2022; van Olden et al. 2020; Manor et al. 2022a |  | B291152-3-1-5 | B291152-3-1-5 | drill core |  |  |  |  | ore material | drill core | drill core | mineral separate | [5 empty] | mineralisation |  |  |  | pyrite, pyrrhotite, arsenopyrite, chalcopyrite, sphalerite, galena, tennantite, tetrahedrite | primary, zone refining, metamorphic (greenschist facies) | massive sulfide lenses, stringers | KKT |  |  |  | magnetite, barite, carbonate, quartz, chlorite, white mica, stannite, sericite | polished thin sections (15); polished blocks (6) | EPMA | JEOL JXA-8230 Super Probe EPMA; Geo Las 193 nm excimer laser (Coherent) coupled to a Thermo Finnigan ELEMENT XR ICP-MS; FEI MLA 650FEG instrument equipped with dual Bruker 5th generation XFlash SDD X-ray detectors | Memorial University; Micro Analysis Facility at MUN-CREAIT | EPMA: accelerating voltage of 25 kV, 2-nA beam current, focused to 1 µm, elemental counting times between 5 and 30 s. LA-ICP-MS: spot diameter of 20 µm for galena and 30 µm for all other sulfides, repetition rate of 5 Hz, energy density of 3 J/cm2, gas blank analyzed for 30 s followed by 40 s of ablation | EPMA: natural and synthetic standards including sphalerite (Zn Kα), rhodonite (Mn Kα), pentlandite (Ni Kα), stibnite (Sb Lα), silver (Ag Lα), cadmium (Cd Lα), cinnabar (Hg Mα), bismuth (Bi Mα), galena (Pb Mα), pyrite (S Kα), arsenopyrite (As Lα), selenium (Se Lα), cuprite (Cu Kα), cobalt (Co Kα). LA-ICP-MS: NIST 610 (synthetic glass) for drift correction; MASS-1 (pressed powder pellet) for calibration/matrix correction, measured every 20 analyses | 140.21 | [13 empty] | 1161.77 | [17 empty] | 341739.45 | [9 empty] | 307116.82 | [43 empty] | 350.53 | [15 empty] | 349491.22 | [44 empty] | 2024 | Denisová and Piercey (2024), Mineralium Deposita, 59, 473–503 |  | CAN | Yukon
| ABM | ABM deposit, Finlayson Lake VMS district | Seafloor hydrothermal | Volcanic-hosted massive sulfide (VMS) | bimodal-felsic replacement-style VMS | Cu, Zn | Pb, Ag, Au, Bi, Se, Co | Cu, Zn, Pb, Ag, Au, Bi, Se, Co, Hg, As, Sb, Ba | Denisová and Piercey 2022; van Olden et al. 2020; Manor et al. 2022a |  | B291152-2-1-9 | B291152-2-1-9 | drill core |  |  |  |  | ore material | drill core | drill core | mineral separate | [5 empty] | mineralisation |  |  |  | pyrite, pyrrhotite, arsenopyrite, chalcopyrite, sphalerite, galena, tennantite, tetrahedrite | primary, zone refining, metamorphic (greenschist facies) | massive sulfide lenses, stringers | KKT |  |  |  | magnetite, barite, carbonate, quartz, chlorite, white mica, stannite, sericite | polished thin sections (15); polished blocks (6) | EPMA | JEOL JXA-8230 Super Probe EPMA; Geo Las 193 nm excimer laser (Coherent) coupled to a Thermo Finnigan ELEMENT XR ICP-MS; FEI MLA 650FEG instrument equipped with dual Bruker 5th generation XFlash SDD X-ray detectors | Memorial University; Micro Analysis Facility at MUN-CREAIT | EPMA: accelerating voltage of 25 kV, 2-nA beam current, focused to 1 µm, elemental counting times between 5 and 30 s. LA-ICP-MS: spot diameter of 20 µm for galena and 30 µm for all other sulfides, repetition rate of 5 Hz, energy density of 3 J/cm2, gas blank analyzed for 30 s followed by 40 s of ablation | EPMA: natural and synthetic standards including sphalerite (Zn Kα), rhodonite (Mn Kα), pentlandite (Ni Kα), stibnite (Sb Lα), silver (Ag Lα), cadmium (Cd Lα), cinnabar (Hg Mα), bismuth (Bi Mα), galena (Pb Mα), pyrite (S Kα), arsenopyrite (As Lα), selenium (Se Lα), cuprite (Cu Kα), cobalt (Co Kα). LA-ICP-MS: NIST 610 (synthetic glass) for drift correction; MASS-1 (pressed powder pellet) for calibration/matrix correction, measured every 20 analyses | 446.27 | [13 empty] | 943.24 | [17 empty] | 339719.66 | [9 empty] | 301776.95 | [43 empty] | 334.7 | [15 empty] | 355612.81 | [39 empty] | 1166.38 |  |  |  |  | 2024 | Denisová and Piercey (2024), Mineralium Deposita, 59, 473–503 |  | CAN | Yukon
| ABM | ABM deposit, Finlayson Lake VMS district | Seafloor hydrothermal | Volcanic-hosted massive sulfide (VMS) | bimodal-felsic replacement-style VMS | Cu, Zn | Pb, Ag, Au, Bi, Se, Co | Cu, Zn, Pb, Ag, Au, Bi, Se, Co, Hg, As, Sb, Ba | Denisová and Piercey 2022; van Olden et al. 2020; Manor et al. 2022a |  | B291152-2-1-12 | B291152-2-1-12 | drill core |  |  |  |  | ore material | drill core | drill core | mineral separate | [5 empty] | mineralisation |  |  |  | pyrite, pyrrhotite, arsenopyrite, chalcopyrite, sphalerite, galena, tennantite, tetrahedrite | primary, zone refining, metamorphic (greenschist facies) | massive sulfide lenses, stringers | KKT |  |  |  | magnetite, barite, carbonate, quartz, chlorite, white mica, stannite, sericite | polished thin sections (15); polished blocks (6) | EPMA | JEOL JXA-8230 Super Probe EPMA; Geo Las 193 nm excimer laser (Coherent) coupled to a Thermo Finnigan ELEMENT XR ICP-MS; FEI MLA 650FEG instrument equipped with dual Bruker 5th generation XFlash SDD X-ray detectors | Memorial University; Micro Analysis Facility at MUN-CREAIT | EPMA: accelerating voltage of 25 kV, 2-nA beam current, focused to 1 µm, elemental counting times between 5 and 30 s. LA-ICP-MS: spot diameter of 20 µm for galena and 30 µm for all other sulfides, repetition rate of 5 Hz, energy density of 3 J/cm2, gas blank analyzed for 30 s followed by 40 s of ablation | EPMA: natural and synthetic standards including sphalerite (Zn Kα), rhodonite (Mn Kα), pentlandite (Ni Kα), stibnite (Sb Lα), silver (Ag Lα), cadmium (Cd Lα), cinnabar (Hg Mα), bismuth (Bi Mα), galena (Pb Mα), pyrite (S Kα), arsenopyrite (As Lα), selenium (Se Lα), cuprite (Cu Kα), cobalt (Co Kα). LA-ICP-MS: NIST 610 (synthetic glass) for drift correction; MASS-1 (pressed powder pellet) for calibration/matrix correction, measured every 20 analyses | 599.02 | [13 empty] | 639.63 | [17 empty] | 341015.7 | [9 empty] | 307734.47 | [43 empty] | 355.35 | [15 empty] | 349615.21 | [44 empty] | 2024 | Denisová and Piercey (2024), Mineralium Deposita, 59, 473–503 |  | CAN | Yukon
| ABM | ABM deposit, Finlayson Lake VMS district | Seafloor hydrothermal | Volcanic-hosted massive sulfide (VMS) | bimodal-felsic replacement-style VMS | Cu, Zn | Pb, Ag, Au, Bi, Se, Co | Cu, Zn, Pb, Ag, Au, Bi, Se, Co, Hg, As, Sb, Ba | Denisová and Piercey 2022; van Olden et al. 2020; Manor et al. 2022a |  | B291152-7-1-11 | B291152-7-1-11 | drill core |  |  |  |  | ore material | drill core | drill core | mineral separate | [5 empty] | mineralisation |  |  |  | pyrite, pyrrhotite, arsenopyrite, chalcopyrite, sphalerite, galena, tennantite, tetrahedrite | primary, zone refining, metamorphic (greenschist facies) | massive sulfide lenses, stringers | KKT |  |  |  | magnetite, barite, carbonate, quartz, chlorite, white mica, stannite, sericite | polished thin sections (15); polished blocks (6) | EPMA | JEOL JXA-8230 Super Probe EPMA; Geo Las 193 nm excimer laser (Coherent) coupled to a Thermo Finnigan ELEMENT XR ICP-MS; FEI MLA 650FEG instrument equipped with dual Bruker 5th generation XFlash SDD X-ray detectors | Memorial University; Micro Analysis Facility at MUN-CREAIT | EPMA: accelerating voltage of 25 kV, 2-nA beam current, focused to 1 µm, elemental counting times between 5 and 30 s. LA-ICP-MS: spot diameter of 20 µm for galena and 30 µm for all other sulfides, repetition rate of 5 Hz, energy density of 3 J/cm2, gas blank analyzed for 30 s followed by 40 s of ablation | EPMA: natural and synthetic standards including sphalerite (Zn Kα), rhodonite (Mn Kα), pentlandite (Ni Kα), stibnite (Sb Lα), silver (Ag Lα), cadmium (Cd Lα), cinnabar (Hg Mα), bismuth (Bi Mα), galena (Pb Mα), pyrite (S Kα), arsenopyrite (As Lα), selenium (Se Lα), cuprite (Cu Kα), cobalt (Co Kα). LA-ICP-MS: NIST 610 (synthetic glass) for drift correction; MASS-1 (pressed powder pellet) for calibration/matrix correction, measured every 20 analyses | 391.81 | [13 empty] | 1235.71 | [17 empty] | 338383.32 | [9 empty] | 308676.09 | [43 empty] | 341.58 | [15 empty] | 350770.57 | [39 empty] | 200.93 |  |  |  |  | 2024 | Denisová and Piercey (2024), Mineralium Deposita, 59, 473–503 |  | CAN | Yukon
| ABM | ABM deposit, Finlayson Lake VMS district | Seafloor hydrothermal | Volcanic-hosted massive sulfide (VMS) | bimodal-felsic replacement-style VMS | Cu, Zn | Pb, Ag, Au, Bi, Se, Co | Cu, Zn, Pb, Ag, Au, Bi, Se, Co, Hg, As, Sb, Ba | Denisová and Piercey 2022; van Olden et al. 2020; Manor et al. 2022a |  | B291152-1-1-17 | B291152-1-1-17 | drill core |  |  |  |  | ore material | drill core | drill core | mineral separate | [5 empty] | mineralisation |  |  |  | pyrite, pyrrhotite, arsenopyrite, chalcopyrite, sphalerite, galena, tennantite, tetrahedrite | primary, zone refining, metamorphic (greenschist facies) | massive sulfide lenses, stringers | KKT |  |  |  | magnetite, barite, carbonate, quartz, chlorite, white mica, stannite, sericite | polished thin sections (15); polished blocks (6) | EPMA | JEOL JXA-8230 Super Probe EPMA; Geo Las 193 nm excimer laser (Coherent) coupled to a Thermo Finnigan ELEMENT XR ICP-MS; FEI MLA 650FEG instrument equipped with dual Bruker 5th generation XFlash SDD X-ray detectors | Memorial University; Micro Analysis Facility at MUN-CREAIT | EPMA: accelerating voltage of 25 kV, 2-nA beam current, focused to 1 µm, elemental counting times between 5 and 30 s. LA-ICP-MS: spot diameter of 20 µm for galena and 30 µm for all other sulfides, repetition rate of 5 Hz, energy density of 3 J/cm2, gas blank analyzed for 30 s followed by 40 s of ablation | EPMA: natural and synthetic standards including sphalerite (Zn Kα), rhodonite (Mn Kα), pentlandite (Ni Kα), stibnite (Sb Lα), silver (Ag Lα), cadmium (Cd Lα), cinnabar (Hg Mα), bismuth (Bi Mα), galena (Pb Mα), pyrite (S Kα), arsenopyrite (As Lα), selenium (Se Lα), cuprite (Cu Kα), cobalt (Co Kα). LA-ICP-MS: NIST 610 (synthetic glass) for drift correction; MASS-1 (pressed powder pellet) for calibration/matrix correction, measured every 20 analyses | 80.53 | [13 empty] | 976.42 | [17 empty] | 342490.15 | [9 empty] | 306121.22 | [43 empty] | 211.39 | [15 empty] | 349516.33 | [39 empty] | 342.25 |  |  |  |  | 2024 | Denisová and Piercey (2024), Mineralium Deposita, 59, 473–503 |  | CAN | Yukon
| ABM | ABM deposit, Finlayson Lake VMS district | Seafloor hydrothermal | Volcanic-hosted massive sulfide (VMS) | bimodal-felsic replacement-style VMS | Cu, Zn | Pb, Ag, Au, Bi, Se, Co | Cu, Zn, Pb, Ag, Au, Bi, Se, Co, Hg, As, Sb, Ba | Denisová and Piercey 2022; van Olden et al. 2020; Manor et al. 2022a |  | B291152-7-1-12 | B291152-7-1-12 | drill core |  |  |  |  | ore material | drill core | drill core | mineral separate | [5 empty] | mineralisation |  |  |  | pyrite, pyrrhotite, arsenopyrite, chalcopyrite, sphalerite, galena, tennantite, tetrahedrite | primary, zone refining, metamorphic (greenschist facies) | massive sulfide lenses, stringers | KKT |  |  |  | magnetite, barite, carbonate, quartz, chlorite, white mica, stannite, sericite | polished thin sections (15); polished blocks (6) | EPMA | JEOL JXA-8230 Super Probe EPMA; Geo Las 193 nm excimer laser (Coherent) coupled to a Thermo Finnigan ELEMENT XR ICP-MS; FEI MLA 650FEG instrument equipped with dual Bruker 5th generation XFlash SDD X-ray detectors | Memorial University; Micro Analysis Facility at MUN-CREAIT | EPMA: accelerating voltage of 25 kV, 2-nA beam current, focused to 1 µm, elemental counting times between 5 and 30 s. LA-ICP-MS: spot diameter of 20 µm for galena and 30 µm for all other sulfides, repetition rate of 5 Hz, energy density of 3 J/cm2, gas blank analyzed for 30 s followed by 40 s of ablation | EPMA: natural and synthetic standards including sphalerite (Zn Kα), rhodonite (Mn Kα), pentlandite (Ni Kα), stibnite (Sb Lα), silver (Ag Lα), cadmium (Cd Lα), cinnabar (Hg Mα), bismuth (Bi Mα), galena (Pb Mα), pyrite (S Kα), arsenopyrite (As Lα), selenium (Se Lα), cuprite (Cu Kα), cobalt (Co Kα). LA-ICP-MS: NIST 610 (synthetic glass) for drift correction; MASS-1 (pressed powder pellet) for calibration/matrix correction, measured every 20 analyses | 380.75 | [13 empty] | 951.87 | [17 empty] | 339525.48 | [9 empty] | 307983.65 | [43 empty] | 180.35 | [15 empty] | 350296.56 | [39 empty] | 681.34 |  |  |  |  | 2024 | Denisová and Piercey (2024), Mineralium Deposita, 59, 473–503 |  | CAN | Yukon
| ABM | ABM deposit, Finlayson Lake VMS district | Seafloor hydrothermal | Volcanic-hosted massive sulfide (VMS) | bimodal-felsic replacement-style VMS | Cu, Zn | Pb, Ag, Au, Bi, Se, Co | Cu, Zn, Pb, Ag, Au, Bi, Se, Co, Hg, As, Sb, Ba | Denisová and Piercey 2022; van Olden et al. 2020; Manor et al. 2022a |  | B291152-1-1-4 | B291152-1-1-4 | drill core |  |  |  |  | ore material | drill core | drill core | mineral separate | [5 empty] | mineralisation |  |  |  | pyrite, pyrrhotite, arsenopyrite, chalcopyrite, sphalerite, galena, tennantite, tetrahedrite | primary, zone refining, metamorphic (greenschist facies) | massive sulfide lenses, stringers | KKT |  |  |  | magnetite, barite, carbonate, quartz, chlorite, white mica, stannite, sericite | polished thin sections (15); polished blocks (6) | EPMA | JEOL JXA-8230 Super Probe EPMA; Geo Las 193 nm excimer laser (Coherent) coupled to a Thermo Finnigan ELEMENT XR ICP-MS; FEI MLA 650FEG instrument equipped with dual Bruker 5th generation XFlash SDD X-ray detectors | Memorial University; Micro Analysis Facility at MUN-CREAIT | EPMA: accelerating voltage of 25 kV, 2-nA beam current, focused to 1 µm, elemental counting times between 5 and 30 s. LA-ICP-MS: spot diameter of 20 µm for galena and 30 µm for all other sulfides, repetition rate of 5 Hz, energy density of 3 J/cm2, gas blank analyzed for 30 s followed by 40 s of ablation | EPMA: natural and synthetic standards including sphalerite (Zn Kα), rhodonite (Mn Kα), pentlandite (Ni Kα), stibnite (Sb Lα), silver (Ag Lα), cadmium (Cd Lα), cinnabar (Hg Mα), bismuth (Bi Mα), galena (Pb Mα), pyrite (S Kα), arsenopyrite (As Lα), selenium (Se Lα), cuprite (Cu Kα), cobalt (Co Kα). LA-ICP-MS: NIST 610 (synthetic glass) for drift correction; MASS-1 (pressed powder pellet) for calibration/matrix correction, measured every 20 analyses | 271.46 | [13 empty] | 1126.07 | [17 empty] | 334281.79 | [9 empty] | 310594.1 | [43 empty] | 160.87 | [15 empty] | 353455.11 | [39 empty] | 110.6 |  |  |  |  | 2024 | Denisová and Piercey (2024), Mineralium Deposita, 59, 473–503 |  | CAN | Yukon
| ABM | ABM deposit, Finlayson Lake VMS district | Seafloor hydrothermal | Volcanic-hosted massive sulfide (VMS) | bimodal-felsic replacement-style VMS | Cu, Zn | Pb, Ag, Au, Bi, Se, Co | Cu, Zn, Pb, Ag, Au, Bi, Se, Co, Hg, As, Sb, Ba | Denisová and Piercey 2022; van Olden et al. 2020; Manor et al. 2022a |  | B291152-4-1-15 | B291152-4-1-15 | drill core |  |  |  |  | ore material | drill core | drill core | mineral separate | [5 empty] | mineralisation |  |  |  | pyrite, pyrrhotite, arsenopyrite, chalcopyrite, sphalerite, galena, tennantite, tetrahedrite | primary, zone refining, metamorphic (greenschist facies) | massive sulfide lenses, stringers | KKT |  |  |  | magnetite, barite, carbonate, quartz, chlorite, white mica, stannite, sericite | polished thin sections (15); polished blocks (6) | EPMA | JEOL JXA-8230 Super Probe EPMA; Geo Las 193 nm excimer laser (Coherent) coupled to a Thermo Finnigan ELEMENT XR ICP-MS; FEI MLA 650FEG instrument equipped with dual Bruker 5th generation XFlash SDD X-ray detectors | Memorial University; Micro Analysis Facility at MUN-CREAIT | EPMA: accelerating voltage of 25 kV, 2-nA beam current, focused to 1 µm, elemental counting times between 5 and 30 s. LA-ICP-MS: spot diameter of 20 µm for galena and 30 µm for all other sulfides, repetition rate of 5 Hz, energy density of 3 J/cm2, gas blank analyzed for 30 s followed by 40 s of ablation | EPMA: natural and synthetic standards including sphalerite (Zn Kα), rhodonite (Mn Kα), pentlandite (Ni Kα), stibnite (Sb Lα), silver (Ag Lα), cadmium (Cd Lα), cinnabar (Hg Mα), bismuth (Bi Mα), galena (Pb Mα), pyrite (S Kα), arsenopyrite (As Lα), selenium (Se Lα), cuprite (Cu Kα), cobalt (Co Kα). LA-ICP-MS: NIST 610 (synthetic glass) for drift correction; MASS-1 (pressed powder pellet) for calibration/matrix correction, measured every 20 analyses | 300.65 | [13 empty] | 841.81 | [17 empty] | 336874.29 | [9 empty] | 312471.81 | [43 empty] | 100.22 | [15 empty] | 349411.23 | [44 empty] | 2024 | Denisová and Piercey (2024), Mineralium Deposita, 59, 473–503 |  | CAN | Yukon
| ABM | ABM deposit, Finlayson Lake VMS district | Seafloor hydrothermal | Volcanic-hosted massive sulfide (VMS) | bimodal-felsic replacement-style VMS | Cu, Zn | Pb, Ag, Au, Bi, Se, Co | Cu, Zn, Pb, Ag, Au, Bi, Se, Co, Hg, As, Sb, Ba | Denisová and Piercey 2022; van Olden et al. 2020; Manor et al. 2022a |  | B291152-4-2-22 | B291152-4-2-22 | drill core |  |  |  |  | ore material | drill core | drill core | mineral separate | [5 empty] | mineralisation |  |  |  | pyrite, pyrrhotite, arsenopyrite, chalcopyrite, sphalerite, galena, tennantite, tetrahedrite | primary, zone refining, metamorphic (greenschist facies) | massive sulfide lenses, stringers | KKT |  |  |  | magnetite, barite, carbonate, quartz, chlorite, white mica, stannite, sericite | polished thin sections (15); polished blocks (6) | EPMA | JEOL JXA-8230 Super Probe EPMA; Geo Las 193 nm excimer laser (Coherent) coupled to a Thermo Finnigan ELEMENT XR ICP-MS; FEI MLA 650FEG instrument equipped with dual Bruker 5th generation XFlash SDD X-ray detectors | Memorial University; Micro Analysis Facility at MUN-CREAIT | EPMA: accelerating voltage of 25 kV, 2-nA beam current, focused to 1 µm, elemental counting times between 5 and 30 s. LA-ICP-MS: spot diameter of 20 µm for galena and 30 µm for all other sulfides, repetition rate of 5 Hz, energy density of 3 J/cm2, gas blank analyzed for 30 s followed by 40 s of ablation | EPMA: natural and synthetic standards including sphalerite (Zn Kα), rhodonite (Mn Kα), pentlandite (Ni Kα), stibnite (Sb Lα), silver (Ag Lα), cadmium (Cd Lα), cinnabar (Hg Mα), bismuth (Bi Mα), galena (Pb Mα), pyrite (S Kα), arsenopyrite (As Lα), selenium (Se Lα), cuprite (Cu Kα), cobalt (Co Kα). LA-ICP-MS: NIST 610 (synthetic glass) for drift correction; MASS-1 (pressed powder pellet) for calibration/matrix correction, measured every 20 analyses | 150.44 | [13 empty] | 1153.34 | [17 empty] | 340126.37 | [9 empty] | 308685.17 | [43 empty] | 120.35 | [15 empty] | 349523.63 | [39 empty] | 240.7 |  |  |  |  | 2024 | Denisová and Piercey (2024), Mineralium Deposita, 59, 473–503 |  | CAN | Yukon
| ABM | ABM deposit, Finlayson Lake VMS district | Seafloor hydrothermal | Volcanic-hosted massive sulfide (VMS) | bimodal-felsic replacement-style VMS | Cu, Zn | Pb, Ag, Au, Bi, Se, Co | Cu, Zn, Pb, Ag, Au, Bi, Se, Co, Hg, As, Sb, Ba | Denisová and Piercey 2022; van Olden et al. 2020; Manor et al. 2022a |  | B291152-6-1-13 | B291152-6-1-13 | drill core |  |  |  |  | ore material | drill core | drill core | mineral separate | [5 empty] | mineralisation |  |  |  | pyrite, pyrrhotite, arsenopyrite, chalcopyrite, sphalerite, galena, tennantite, tetrahedrite | primary, zone refining, metamorphic (greenschist facies) | massive sulfide lenses, stringers | KKT |  |  |  | magnetite, barite, carbonate, quartz, chlorite, white mica, stannite, sericite | polished thin sections (15); polished blocks (6) | EPMA | JEOL JXA-8230 Super Probe EPMA; Geo Las 193 nm excimer laser (Coherent) coupled to a Thermo Finnigan ELEMENT XR ICP-MS; FEI MLA 650FEG instrument equipped with dual Bruker 5th generation XFlash SDD X-ray detectors | Memorial University; Micro Analysis Facility at MUN-CREAIT | EPMA: accelerating voltage of 25 kV, 2-nA beam current, focused to 1 µm, elemental counting times between 5 and 30 s. LA-ICP-MS: spot diameter of 20 µm for galena and 30 µm for all other sulfides, repetition rate of 5 Hz, energy density of 3 J/cm2, gas blank analyzed for 30 s followed by 40 s of ablation | EPMA: natural and synthetic standards including sphalerite (Zn Kα), rhodonite (Mn Kα), pentlandite (Ni Kα), stibnite (Sb Lα), silver (Ag Lα), cadmium (Cd Lα), cinnabar (Hg Mα), bismuth (Bi Mα), galena (Pb Mα), pyrite (S Kα), arsenopyrite (As Lα), selenium (Se Lα), cuprite (Cu Kα), cobalt (Co Kα). LA-ICP-MS: NIST 610 (synthetic glass) for drift correction; MASS-1 (pressed powder pellet) for calibration/matrix correction, measured every 20 analyses | 311.07 | [13 empty] | 1364.68 | [17 empty] | 341411.03 | [9 empty] | 308829.3 | [59 empty] | 347672.51 | [44 empty] | 2024 | Denisová and Piercey (2024), Mineralium Deposita, 59, 473–503 |  | CAN | Yukon
| ABM | ABM deposit, Finlayson Lake VMS district | Seafloor hydrothermal | Volcanic-hosted massive sulfide (VMS) | bimodal-felsic replacement-style VMS | Cu, Zn | Pb, Ag, Au, Bi, Se, Co | Cu, Zn, Pb, Ag, Au, Bi, Se, Co, Hg, As, Sb, Ba | Denisová and Piercey 2022; van Olden et al. 2020; Manor et al. 2022a |  | B291152-4-2-24 | B291152-4-2-24 | drill core |  |  |  |  | ore material | drill core | drill core | mineral separate | [5 empty] | mineralisation |  |  |  | pyrite, pyrrhotite, arsenopyrite, chalcopyrite, sphalerite, galena, tennantite, tetrahedrite | primary, zone refining, metamorphic (greenschist facies) | massive sulfide lenses, stringers | KKT |  |  |  | magnetite, barite, carbonate, quartz, chlorite, white mica, stannite, sericite | polished thin sections (15); polished blocks (6) | EPMA | JEOL JXA-8230 Super Probe EPMA; Geo Las 193 nm excimer laser (Coherent) coupled to a Thermo Finnigan ELEMENT XR ICP-MS; FEI MLA 650FEG instrument equipped with dual Bruker 5th generation XFlash SDD X-ray detectors | Memorial University; Micro Analysis Facility at MUN-CREAIT | EPMA: accelerating voltage of 25 kV, 2-nA beam current, focused to 1 µm, elemental counting times between 5 and 30 s. LA-ICP-MS: spot diameter of 20 µm for galena and 30 µm for all other sulfides, repetition rate of 5 Hz, energy density of 3 J/cm2, gas blank analyzed for 30 s followed by 40 s of ablation | EPMA: natural and synthetic standards including sphalerite (Zn Kα), rhodonite (Mn Kα), pentlandite (Ni Kα), stibnite (Sb Lα), silver (Ag Lα), cadmium (Cd Lα), cinnabar (Hg Mα), bismuth (Bi Mα), galena (Pb Mα), pyrite (S Kα), arsenopyrite (As Lα), selenium (Se Lα), cuprite (Cu Kα), cobalt (Co Kα). LA-ICP-MS: NIST 610 (synthetic glass) for drift correction; MASS-1 (pressed powder pellet) for calibration/matrix correction, measured every 20 analyses | 300.54 | [13 empty] | 1112.01 | [17 empty] | 339464.42 | [9 empty] | 307646.84 | [59 empty] | 351476.18 | [44 empty] | 2024 | Denisová and Piercey (2024), Mineralium Deposita, 59, 473–503 |  | CAN | Yukon
| ABM | ABM deposit, Finlayson Lake VMS district | Seafloor hydrothermal | Volcanic-hosted massive sulfide (VMS) | bimodal-felsic replacement-style VMS | Cu, Zn | Pb, Ag, Au, Bi, Se, Co | Cu, Zn, Pb, Ag, Au, Bi, Se, Co, Hg, As, Sb, Ba | Denisová and Piercey 2022; van Olden et al. 2020; Manor et al. 2022a |  | B291157-11-1-1 | B291157-11-1-1 | drill core |  |  |  |  | ore material | drill core | drill core | mineral separate | [5 empty] | mineralisation |  |  |  | pyrite, pyrrhotite, arsenopyrite, chalcopyrite, sphalerite, galena, tennantite, tetrahedrite | primary, zone refining, metamorphic (greenschist facies) | massive sulfide lenses, stringers | KKT |  |  |  | magnetite, barite, carbonate, quartz, chlorite, white mica, stannite, sericite | polished thin sections (15); polished blocks (6) | EPMA | JEOL JXA-8230 Super Probe EPMA; Geo Las 193 nm excimer laser (Coherent) coupled to a Thermo Finnigan ELEMENT XR ICP-MS; FEI MLA 650FEG instrument equipped with dual Bruker 5th generation XFlash SDD X-ray detectors | Memorial University; Micro Analysis Facility at MUN-CREAIT | EPMA: accelerating voltage of 25 kV, 2-nA beam current, focused to 1 µm, elemental counting times between 5 and 30 s. LA-ICP-MS: spot diameter of 20 µm for galena and 30 µm for all other sulfides, repetition rate of 5 Hz, energy density of 3 J/cm2, gas blank analyzed for 30 s followed by 40 s of ablation | EPMA: natural and synthetic standards including sphalerite (Zn Kα), rhodonite (Mn Kα), pentlandite (Ni Kα), stibnite (Sb Lα), silver (Ag Lα), cadmium (Cd Lα), cinnabar (Hg Mα), bismuth (Bi Mα), galena (Pb Mα), pyrite (S Kα), arsenopyrite (As Lα), selenium (Se Lα), cuprite (Cu Kα), cobalt (Co Kα). LA-ICP-MS: NIST 610 (synthetic glass) for drift correction; MASS-1 (pressed powder pellet) for calibration/matrix correction, measured every 20 analyses | 474.03 | [13 empty] | 90.77 | [17 empty] | 341213.74 | [9 empty] | 306296.58 | [43 empty] | 363.09 | [15 empty] | 351561.78 | [44 empty] | 2024 | Denisová and Piercey (2024), Mineralium Deposita, 59, 473–503 |  | CAN | Yukon
| ABM | ABM deposit, Finlayson Lake VMS district | Seafloor hydrothermal | Volcanic-hosted massive sulfide (VMS) | bimodal-felsic replacement-style VMS | Cu, Zn | Pb, Ag, Au, Bi, Se, Co | Cu, Zn, Pb, Ag, Au, Bi, Se, Co, Hg, As, Sb, Ba | Denisová and Piercey 2022; van Olden et al. 2020; Manor et al. 2022a |  | B291157-11-1-8 | B291157-11-1-8 | drill core |  |  |  |  | ore material | drill core | drill core | mineral separate | [5 empty] | mineralisation |  |  |  | pyrite, pyrrhotite, arsenopyrite, chalcopyrite, sphalerite, galena, tennantite, tetrahedrite | primary, zone refining, metamorphic (greenschist facies) | massive sulfide lenses, stringers | KKT |  |  |  | magnetite, barite, carbonate, quartz, chlorite, white mica, stannite, sericite | polished thin sections (15); polished blocks (6) | EPMA | JEOL JXA-8230 Super Probe EPMA; Geo Las 193 nm excimer laser (Coherent) coupled to a Thermo Finnigan ELEMENT XR ICP-MS; FEI MLA 650FEG instrument equipped with dual Bruker 5th generation XFlash SDD X-ray detectors | Memorial University; Micro Analysis Facility at MUN-CREAIT | EPMA: accelerating voltage of 25 kV, 2-nA beam current, focused to 1 µm, elemental counting times between 5 and 30 s. LA-ICP-MS: spot diameter of 20 µm for galena and 30 µm for all other sulfides, repetition rate of 5 Hz, energy density of 3 J/cm2, gas blank analyzed for 30 s followed by 40 s of ablation | EPMA: natural and synthetic standards including sphalerite (Zn Kα), rhodonite (Mn Kα), pentlandite (Ni Kα), stibnite (Sb Lα), silver (Ag Lα), cadmium (Cd Lα), cinnabar (Hg Mα), bismuth (Bi Mα), galena (Pb Mα), pyrite (S Kα), arsenopyrite (As Lα), selenium (Se Lα), cuprite (Cu Kα), cobalt (Co Kα). LA-ICP-MS: NIST 610 (synthetic glass) for drift correction; MASS-1 (pressed powder pellet) for calibration/matrix correction, measured every 20 analyses | 418.9 | [31 empty] | 341966.8 | [9 empty] | 302651.33 | [43 empty] | 204.34 | [15 empty] | 354758.62 | [44 empty] | 2024 | Denisová and Piercey (2024), Mineralium Deposita, 59, 473–503 |  | CAN | Yukon
| ABM | ABM deposit, Finlayson Lake VMS district | Seafloor hydrothermal | Volcanic-hosted massive sulfide (VMS) | bimodal-felsic replacement-style VMS | Cu, Zn | Pb, Ag, Au, Bi, Se, Co | Cu, Zn, Pb, Ag, Au, Bi, Se, Co, Hg, As, Sb, Ba | Denisová and Piercey 2022; van Olden et al. 2020; Manor et al. 2022a |  | B291157-6-1-35 | B291157-6-1-35 | drill core |  |  |  |  | ore material | drill core | drill core | mineral separate | [5 empty] | mineralisation |  |  |  | pyrite, pyrrhotite, arsenopyrite, chalcopyrite, sphalerite, galena, tennantite, tetrahedrite | primary, zone refining, metamorphic (greenschist facies) | massive sulfide lenses, stringers | KKT |  |  |  | magnetite, barite, carbonate, quartz, chlorite, white mica, stannite, sericite | polished thin sections (15); polished blocks (6) | EPMA | JEOL JXA-8230 Super Probe EPMA; Geo Las 193 nm excimer laser (Coherent) coupled to a Thermo Finnigan ELEMENT XR ICP-MS; FEI MLA 650FEG instrument equipped with dual Bruker 5th generation XFlash SDD X-ray detectors | Memorial University; Micro Analysis Facility at MUN-CREAIT | EPMA: accelerating voltage of 25 kV, 2-nA beam current, focused to 1 µm, elemental counting times between 5 and 30 s. LA-ICP-MS: spot diameter of 20 µm for galena and 30 µm for all other sulfides, repetition rate of 5 Hz, energy density of 3 J/cm2, gas blank analyzed for 30 s followed by 40 s of ablation | EPMA: natural and synthetic standards including sphalerite (Zn Kα), rhodonite (Mn Kα), pentlandite (Ni Kα), stibnite (Sb Lα), silver (Ag Lα), cadmium (Cd Lα), cinnabar (Hg Mα), bismuth (Bi Mα), galena (Pb Mα), pyrite (S Kα), arsenopyrite (As Lα), selenium (Se Lα), cuprite (Cu Kα), cobalt (Co Kα). LA-ICP-MS: NIST 610 (synthetic glass) for drift correction; MASS-1 (pressed powder pellet) for calibration/matrix correction, measured every 20 analyses | 260.28 | [13 empty] | 170.19 | [17 empty] | 339510.08 | [9 empty] | 306424 | [43 empty] | 160.17 | [15 empty] | 350331.85 | [39 empty] | 3143.43 |  |  |  |  | 2024 | Denisová and Piercey (2024), Mineralium Deposita, 59, 473–503 |  | CAN | Yukon
| ABM | ABM deposit, Finlayson Lake VMS district | Seafloor hydrothermal | Volcanic-hosted massive sulfide (VMS) | bimodal-felsic replacement-style VMS | Cu, Zn | Pb, Ag, Au, Bi, Se, Co | Cu, Zn, Pb, Ag, Au, Bi, Se, Co, Hg, As, Sb, Ba | Denisová and Piercey 2022; van Olden et al. 2020; Manor et al. 2022a |  | B291157-4-1-16 | B291157-4-1-16 | drill core |  |  |  |  | ore material | drill core | drill core | mineral separate | [5 empty] | mineralisation |  |  |  | pyrite, pyrrhotite, arsenopyrite, chalcopyrite, sphalerite, galena, tennantite, tetrahedrite | primary, zone refining, metamorphic (greenschist facies) | massive sulfide lenses, stringers | KKT |  |  |  | magnetite, barite, carbonate, quartz, chlorite, white mica, stannite, sericite | polished thin sections (15); polished blocks (6) | EPMA | JEOL JXA-8230 Super Probe EPMA; Geo Las 193 nm excimer laser (Coherent) coupled to a Thermo Finnigan ELEMENT XR ICP-MS; FEI MLA 650FEG instrument equipped with dual Bruker 5th generation XFlash SDD X-ray detectors | Memorial University; Micro Analysis Facility at MUN-CREAIT | EPMA: accelerating voltage of 25 kV, 2-nA beam current, focused to 1 µm, elemental counting times between 5 and 30 s. LA-ICP-MS: spot diameter of 20 µm for galena and 30 µm for all other sulfides, repetition rate of 5 Hz, energy density of 3 J/cm2, gas blank analyzed for 30 s followed by 40 s of ablation | EPMA: natural and synthetic standards including sphalerite (Zn Kα), rhodonite (Mn Kα), pentlandite (Ni Kα), stibnite (Sb Lα), silver (Ag Lα), cadmium (Cd Lα), cinnabar (Hg Mα), bismuth (Bi Mα), galena (Pb Mα), pyrite (S Kα), arsenopyrite (As Lα), selenium (Se Lα), cuprite (Cu Kα), cobalt (Co Kα). LA-ICP-MS: NIST 610 (synthetic glass) for drift correction; MASS-1 (pressed powder pellet) for calibration/matrix correction, measured every 20 analyses | 171.65 | [31 empty] | 341902.52 | [9 empty] | 307844.55 | [59 empty] | 349849.04 | [39 empty] | 232.24 |  |  |  |  | 2024 | Denisová and Piercey (2024), Mineralium Deposita, 59, 473–503 |  | CAN | Yukon
| ABM | ABM deposit, Finlayson Lake VMS district | Seafloor hydrothermal | Volcanic-hosted massive sulfide (VMS) | bimodal-felsic replacement-style VMS | Cu, Zn | Pb, Ag, Au, Bi, Se, Co | Cu, Zn, Pb, Ag, Au, Bi, Se, Co, Hg, As, Sb, Ba | Denisová and Piercey 2022; van Olden et al. 2020; Manor et al. 2022a |  | Q721151-1-1-4 | Q721151-1-1-4 | drill core |  |  |  |  | ore material | drill core | drill core | mineral separate | [5 empty] | mineralisation |  |  |  | pyrite, pyrrhotite, arsenopyrite, chalcopyrite, sphalerite, galena, tennantite, tetrahedrite | primary, zone refining, metamorphic (greenschist facies) | massive sulfide lenses, stringers | ABM |  |  |  | magnetite, barite, carbonate, quartz, chlorite, white mica, stannite, sericite | polished thin sections (15); polished blocks (6) | EPMA | JEOL JXA-8230 Super Probe EPMA; Geo Las 193 nm excimer laser (Coherent) coupled to a Thermo Finnigan ELEMENT XR ICP-MS; FEI MLA 650FEG instrument equipped with dual Bruker 5th generation XFlash SDD X-ray detectors | Memorial University; Micro Analysis Facility at MUN-CREAIT | EPMA: accelerating voltage of 25 kV, 2-nA beam current, focused to 1 µm, elemental counting times between 5 and 30 s. LA-ICP-MS: spot diameter of 20 µm for galena and 30 µm for all other sulfides, repetition rate of 5 Hz, energy density of 3 J/cm2, gas blank analyzed for 30 s followed by 40 s of ablation | EPMA: natural and synthetic standards including sphalerite (Zn Kα), rhodonite (Mn Kα), pentlandite (Ni Kα), stibnite (Sb Lα), silver (Ag Lα), cadmium (Cd Lα), cinnabar (Hg Mα), bismuth (Bi Mα), galena (Pb Mα), pyrite (S Kα), arsenopyrite (As Lα), selenium (Se Lα), cuprite (Cu Kα), cobalt (Co Kα). LA-ICP-MS: NIST 610 (synthetic glass) for drift correction; MASS-1 (pressed powder pellet) for calibration/matrix correction, measured every 20 analyses | 455.02 | [13 empty] | 6815.17 | [17 empty] | 331627.86 | [9 empty] | 311222.78 | [43 empty] | 3994.05 | [15 empty] | 345875.01 | [44 empty] | 2024 | Denisová and Piercey (2024), Mineralium Deposita, 59, 473–503 |  | CAN | Yukon
| ABM | ABM deposit, Finlayson Lake VMS district | Seafloor hydrothermal | Volcanic-hosted massive sulfide (VMS) | bimodal-felsic replacement-style VMS | Cu, Zn | Pb, Ag, Au, Bi, Se, Co | Cu, Zn, Pb, Ag, Au, Bi, Se, Co, Hg, As, Sb, Ba | Denisová and Piercey 2022; van Olden et al. 2020; Manor et al. 2022a |  | Q721151-6-2-17 | Q721151-6-2-17 | drill core |  |  |  |  | ore material | drill core | drill core | mineral separate | [5 empty] | mineralisation |  |  |  | pyrite, pyrrhotite, arsenopyrite, chalcopyrite, sphalerite, galena, tennantite, tetrahedrite | primary, zone refining, metamorphic (greenschist facies) | massive sulfide lenses, stringers | ABM |  |  |  | magnetite, barite, carbonate, quartz, chlorite, white mica, stannite, sericite | polished thin sections (15); polished blocks (6) | EPMA | JEOL JXA-8230 Super Probe EPMA; Geo Las 193 nm excimer laser (Coherent) coupled to a Thermo Finnigan ELEMENT XR ICP-MS; FEI MLA 650FEG instrument equipped with dual Bruker 5th generation XFlash SDD X-ray detectors | Memorial University; Micro Analysis Facility at MUN-CREAIT | EPMA: accelerating voltage of 25 kV, 2-nA beam current, focused to 1 µm, elemental counting times between 5 and 30 s. LA-ICP-MS: spot diameter of 20 µm for galena and 30 µm for all other sulfides, repetition rate of 5 Hz, energy density of 3 J/cm2, gas blank analyzed for 30 s followed by 40 s of ablation | EPMA: natural and synthetic standards including sphalerite (Zn Kα), rhodonite (Mn Kα), pentlandite (Ni Kα), stibnite (Sb Lα), silver (Ag Lα), cadmium (Cd Lα), cinnabar (Hg Mα), bismuth (Bi Mα), galena (Pb Mα), pyrite (S Kα), arsenopyrite (As Lα), selenium (Se Lα), cuprite (Cu Kα), cobalt (Co Kα). LA-ICP-MS: NIST 610 (synthetic glass) for drift correction; MASS-1 (pressed powder pellet) for calibration/matrix correction, measured every 20 analyses | 200.92 | [13 empty] | 1235.68 | [17 empty] | 307976.69 | [9 empty] | 325286.33 | [43 empty] | 1074.94 | [15 empty] | 364185.24 | [44 empty] | 2024 | Denisová and Piercey (2024), Mineralium Deposita, 59, 473–503 |  | CAN | Yukon
| ABM | ABM deposit, Finlayson Lake VMS district | Seafloor hydrothermal | Volcanic-hosted massive sulfide (VMS) | bimodal-felsic replacement-style VMS | Cu, Zn | Pb, Ag, Au, Bi, Se, Co | Cu, Zn, Pb, Ag, Au, Bi, Se, Co, Hg, As, Sb, Ba | Denisová and Piercey 2022; van Olden et al. 2020; Manor et al. 2022a |  | Q721151-3-1-22 | Q721151-3-1-22 | drill core |  |  |  |  | ore material | drill core | drill core | mineral separate | [5 empty] | mineralisation |  |  |  | pyrite, pyrrhotite, arsenopyrite, chalcopyrite, sphalerite, galena, tennantite, tetrahedrite | primary, zone refining, metamorphic (greenschist facies) | massive sulfide lenses, stringers | ABM |  |  |  | magnetite, barite, carbonate, quartz, chlorite, white mica, stannite, sericite | polished thin sections (15); polished blocks (6) | EPMA | JEOL JXA-8230 Super Probe EPMA; Geo Las 193 nm excimer laser (Coherent) coupled to a Thermo Finnigan ELEMENT XR ICP-MS; FEI MLA 650FEG instrument equipped with dual Bruker 5th generation XFlash SDD X-ray detectors | Memorial University; Micro Analysis Facility at MUN-CREAIT | EPMA: accelerating voltage of 25 kV, 2-nA beam current, focused to 1 µm, elemental counting times between 5 and 30 s. LA-ICP-MS: spot diameter of 20 µm for galena and 30 µm for all other sulfides, repetition rate of 5 Hz, energy density of 3 J/cm2, gas blank analyzed for 30 s followed by 40 s of ablation | EPMA: natural and synthetic standards including sphalerite (Zn Kα), rhodonite (Mn Kα), pentlandite (Ni Kα), stibnite (Sb Lα), silver (Ag Lα), cadmium (Cd Lα), cinnabar (Hg Mα), bismuth (Bi Mα), galena (Pb Mα), pyrite (S Kα), arsenopyrite (As Lα), selenium (Se Lα), cuprite (Cu Kα), cobalt (Co Kα). LA-ICP-MS: NIST 610 (synthetic glass) for drift correction; MASS-1 (pressed powder pellet) for calibration/matrix correction, measured every 20 analyses | 359.29 | [13 empty] | 2475.12 | [17 empty] | 327784.27 | [9 empty] | 320927.77 | [43 empty] | 359.29 | [15 empty] | 348094.25 | [44 empty] | 2024 | Denisová and Piercey (2024), Mineralium Deposita, 59, 473–503 |  | CAN | Yukon
| ABM | ABM deposit, Finlayson Lake VMS district | Seafloor hydrothermal | Volcanic-hosted massive sulfide (VMS) | bimodal-felsic replacement-style VMS | Cu, Zn | Pb, Ag, Au, Bi, Se, Co | Cu, Zn, Pb, Ag, Au, Bi, Se, Co, Hg, As, Sb, Ba | Denisová and Piercey 2022; van Olden et al. 2020; Manor et al. 2022a |  | Q721151-2-1-11 | Q721151-2-1-11 | drill core |  |  |  |  | ore material | drill core | drill core | mineral separate | [5 empty] | mineralisation |  |  |  | pyrite, pyrrhotite, arsenopyrite, chalcopyrite, sphalerite, galena, tennantite, tetrahedrite | primary, zone refining, metamorphic (greenschist facies) | massive sulfide lenses, stringers | ABM |  |  |  | magnetite, barite, carbonate, quartz, chlorite, white mica, stannite, sericite | polished thin sections (15); polished blocks (6) | EPMA | JEOL JXA-8230 Super Probe EPMA; Geo Las 193 nm excimer laser (Coherent) coupled to a Thermo Finnigan ELEMENT XR ICP-MS; FEI MLA 650FEG instrument equipped with dual Bruker 5th generation XFlash SDD X-ray detectors | Memorial University; Micro Analysis Facility at MUN-CREAIT | EPMA: accelerating voltage of 25 kV, 2-nA beam current, focused to 1 µm, elemental counting times between 5 and 30 s. LA-ICP-MS: spot diameter of 20 µm for galena and 30 µm for all other sulfides, repetition rate of 5 Hz, energy density of 3 J/cm2, gas blank analyzed for 30 s followed by 40 s of ablation | EPMA: natural and synthetic standards including sphalerite (Zn Kα), rhodonite (Mn Kα), pentlandite (Ni Kα), stibnite (Sb Lα), silver (Ag Lα), cadmium (Cd Lα), cinnabar (Hg Mα), bismuth (Bi Mα), galena (Pb Mα), pyrite (S Kα), arsenopyrite (As Lα), selenium (Se Lα), cuprite (Cu Kα), cobalt (Co Kα). LA-ICP-MS: NIST 610 (synthetic glass) for drift correction; MASS-1 (pressed powder pellet) for calibration/matrix correction, measured every 20 analyses | 180.37 | [13 empty] | 1282.62 | [17 empty] | 341907.49 | [9 empty] | 310042.5 | [43 empty] | 370.76 | [15 empty] | 346216.28 | [44 empty] | 2024 | Denisová and Piercey (2024), Mineralium Deposita, 59, 473–503 |  | CAN | Yukon
| ABM | ABM deposit, Finlayson Lake VMS district | Seafloor hydrothermal | Volcanic-hosted massive sulfide (VMS) | bimodal-felsic replacement-style VMS | Cu, Zn | Pb, Ag, Au, Bi, Se, Co | Cu, Zn, Pb, Ag, Au, Bi, Se, Co, Hg, As, Sb, Ba | Denisová and Piercey 2022; van Olden et al. 2020; Manor et al. 2022a |  | Q721151-1-1-8 | Q721151-1-1-8 | drill core |  |  |  |  | ore material | drill core | drill core | mineral separate | [5 empty] | mineralisation |  |  |  | pyrite, pyrrhotite, arsenopyrite, chalcopyrite, sphalerite, galena, tennantite, tetrahedrite | primary, zone refining, metamorphic (greenschist facies) | massive sulfide lenses, stringers | ABM |  |  |  | magnetite, barite, carbonate, quartz, chlorite, white mica, stannite, sericite | polished thin sections (15); polished blocks (6) | EPMA | JEOL JXA-8230 Super Probe EPMA; Geo Las 193 nm excimer laser (Coherent) coupled to a Thermo Finnigan ELEMENT XR ICP-MS; FEI MLA 650FEG instrument equipped with dual Bruker 5th generation XFlash SDD X-ray detectors | Memorial University; Micro Analysis Facility at MUN-CREAIT | EPMA: accelerating voltage of 25 kV, 2-nA beam current, focused to 1 µm, elemental counting times between 5 and 30 s. LA-ICP-MS: spot diameter of 20 µm for galena and 30 µm for all other sulfides, repetition rate of 5 Hz, energy density of 3 J/cm2, gas blank analyzed for 30 s followed by 40 s of ablation | EPMA: natural and synthetic standards including sphalerite (Zn Kα), rhodonite (Mn Kα), pentlandite (Ni Kα), stibnite (Sb Lα), silver (Ag Lα), cadmium (Cd Lα), cinnabar (Hg Mα), bismuth (Bi Mα), galena (Pb Mα), pyrite (S Kα), arsenopyrite (As Lα), selenium (Se Lα), cuprite (Cu Kα), cobalt (Co Kα). LA-ICP-MS: NIST 610 (synthetic glass) for drift correction; MASS-1 (pressed powder pellet) for calibration/matrix correction, measured every 20 analyses | 219.08 | [13 empty] | 1473.78 | [17 empty] | 339985.25 | [9 empty] | 307123.93 | [43 empty] | 348.53 | [15 empty] | 350520.82 | [39 empty] | 268.87 |  |  |  |  | 2024 | Denisová and Piercey (2024), Mineralium Deposita, 59, 473–503 |  | CAN | Yukon
| ABM | ABM deposit, Finlayson Lake VMS district | Seafloor hydrothermal | Volcanic-hosted massive sulfide (VMS) | bimodal-felsic replacement-style VMS | Cu, Zn | Pb, Ag, Au, Bi, Se, Co | Cu, Zn, Pb, Ag, Au, Bi, Se, Co, Hg, As, Sb, Ba | Denisová and Piercey 2022; van Olden et al. 2020; Manor et al. 2022a |  | Q721151-6-1-16 | Q721151-6-1-16 | drill core |  |  |  |  | ore material | drill core | drill core | mineral separate | [5 empty] | mineralisation |  |  |  | pyrite, pyrrhotite, arsenopyrite, chalcopyrite, sphalerite, galena, tennantite, tetrahedrite | primary, zone refining, metamorphic (greenschist facies) | massive sulfide lenses, stringers | ABM |  |  |  | magnetite, barite, carbonate, quartz, chlorite, white mica, stannite, sericite | polished thin sections (15); polished blocks (6) | EPMA | JEOL JXA-8230 Super Probe EPMA; Geo Las 193 nm excimer laser (Coherent) coupled to a Thermo Finnigan ELEMENT XR ICP-MS; FEI MLA 650FEG instrument equipped with dual Bruker 5th generation XFlash SDD X-ray detectors | Memorial University; Micro Analysis Facility at MUN-CREAIT | EPMA: accelerating voltage of 25 kV, 2-nA beam current, focused to 1 µm, elemental counting times between 5 and 30 s. LA-ICP-MS: spot diameter of 20 µm for galena and 30 µm for all other sulfides, repetition rate of 5 Hz, energy density of 3 J/cm2, gas blank analyzed for 30 s followed by 40 s of ablation | EPMA: natural and synthetic standards including sphalerite (Zn Kα), rhodonite (Mn Kα), pentlandite (Ni Kα), stibnite (Sb Lα), silver (Ag Lα), cadmium (Cd Lα), cinnabar (Hg Mα), bismuth (Bi Mα), galena (Pb Mα), pyrite (S Kα), arsenopyrite (As Lα), selenium (Se Lα), cuprite (Cu Kα), cobalt (Co Kα). LA-ICP-MS: NIST 610 (synthetic glass) for drift correction; MASS-1 (pressed powder pellet) for calibration/matrix correction, measured every 20 analyses | 310.55 | [13 empty] | 1472.59 | [17 empty] | 341090.32 | [9 empty] | 308252.52 | [43 empty] | 350.62 | [15 empty] | 348523.4 | [44 empty] | 2024 | Denisová and Piercey (2024), Mineralium Deposita, 59, 473–503 |  | CAN | Yukon
| ABM | ABM deposit, Finlayson Lake VMS district | Seafloor hydrothermal | Volcanic-hosted massive sulfide (VMS) | bimodal-felsic replacement-style VMS | Cu, Zn | Pb, Ag, Au, Bi, Se, Co | Cu, Zn, Pb, Ag, Au, Bi, Se, Co, Hg, As, Sb, Ba | Denisová and Piercey 2022; van Olden et al. 2020; Manor et al. 2022a |  | Q721151-6-1-17 | Q721151-6-1-17 | drill core |  |  |  |  | ore material | drill core | drill core | mineral separate | [5 empty] | mineralisation |  |  |  | pyrite, pyrrhotite, arsenopyrite, chalcopyrite, sphalerite, galena, tennantite, tetrahedrite | primary, zone refining, metamorphic (greenschist facies) | massive sulfide lenses, stringers | ABM |  |  |  | magnetite, barite, carbonate, quartz, chlorite, white mica, stannite, sericite | polished thin sections (15); polished blocks (6) | EPMA | JEOL JXA-8230 Super Probe EPMA; Geo Las 193 nm excimer laser (Coherent) coupled to a Thermo Finnigan ELEMENT XR ICP-MS; FEI MLA 650FEG instrument equipped with dual Bruker 5th generation XFlash SDD X-ray detectors | Memorial University; Micro Analysis Facility at MUN-CREAIT | EPMA: accelerating voltage of 25 kV, 2-nA beam current, focused to 1 µm, elemental counting times between 5 and 30 s. LA-ICP-MS: spot diameter of 20 µm for galena and 30 µm for all other sulfides, repetition rate of 5 Hz, energy density of 3 J/cm2, gas blank analyzed for 30 s followed by 40 s of ablation | EPMA: natural and synthetic standards including sphalerite (Zn Kα), rhodonite (Mn Kα), pentlandite (Ni Kα), stibnite (Sb Lα), silver (Ag Lα), cadmium (Cd Lα), cinnabar (Hg Mα), bismuth (Bi Mα), galena (Pb Mα), pyrite (S Kα), arsenopyrite (As Lα), selenium (Se Lα), cuprite (Cu Kα), cobalt (Co Kα). LA-ICP-MS: NIST 610 (synthetic glass) for drift correction; MASS-1 (pressed powder pellet) for calibration/matrix correction, measured every 20 analyses | 100.17 | [13 empty] | 1202.06 | [17 empty] | 336675.72 | [9 empty] | 311502.67 | [43 empty] | 270.46 | [15 empty] | 350248.92 | [44 empty] | 2024 | Denisová and Piercey (2024), Mineralium Deposita, 59, 473–503 |  | CAN | Yukon
| ABM | ABM deposit, Finlayson Lake VMS district | Seafloor hydrothermal | Volcanic-hosted massive sulfide (VMS) | bimodal-felsic replacement-style VMS | Cu, Zn | Pb, Ag, Au, Bi, Se, Co | Cu, Zn, Pb, Ag, Au, Bi, Se, Co, Hg, As, Sb, Ba | Denisová and Piercey 2022; van Olden et al. 2020; Manor et al. 2022a |  | Q721151-2-1-13 | Q721151-2-1-13 | drill core |  |  |  |  | ore material | drill core | drill core | mineral separate | [5 empty] | mineralisation |  |  |  | pyrite, pyrrhotite, arsenopyrite, chalcopyrite, sphalerite, galena, tennantite, tetrahedrite | primary, zone refining, metamorphic (greenschist facies) | massive sulfide lenses, stringers | ABM |  |  |  | magnetite, barite, carbonate, quartz, chlorite, white mica, stannite, sericite | polished thin sections (15); polished blocks (6) | EPMA | JEOL JXA-8230 Super Probe EPMA; Geo Las 193 nm excimer laser (Coherent) coupled to a Thermo Finnigan ELEMENT XR ICP-MS; FEI MLA 650FEG instrument equipped with dual Bruker 5th generation XFlash SDD X-ray detectors | Memorial University; Micro Analysis Facility at MUN-CREAIT | EPMA: accelerating voltage of 25 kV, 2-nA beam current, focused to 1 µm, elemental counting times between 5 and 30 s. LA-ICP-MS: spot diameter of 20 µm for galena and 30 µm for all other sulfides, repetition rate of 5 Hz, energy density of 3 J/cm2, gas blank analyzed for 30 s followed by 40 s of ablation | EPMA: natural and synthetic standards including sphalerite (Zn Kα), rhodonite (Mn Kα), pentlandite (Ni Kα), stibnite (Sb Lα), silver (Ag Lα), cadmium (Cd Lα), cinnabar (Hg Mα), bismuth (Bi Mα), galena (Pb Mα), pyrite (S Kα), arsenopyrite (As Lα), selenium (Se Lα), cuprite (Cu Kα), cobalt (Co Kα). LA-ICP-MS: NIST 610 (synthetic glass) for drift correction; MASS-1 (pressed powder pellet) for calibration/matrix correction, measured every 20 analyses | 339.28 | [13 empty] | 808.29 | [17 empty] | 340677.75 | [9 empty] | 312447.61 | [43 empty] | 209.56 | [15 empty] | 345148.29 | [39 empty] | 339.28 |  |  |  |  | 2024 | Denisová and Piercey (2024), Mineralium Deposita, 59, 473–503 |  | CAN | Yukon
| ABM | ABM deposit, Finlayson Lake VMS district | Seafloor hydrothermal | Volcanic-hosted massive sulfide (VMS) | bimodal-felsic replacement-style VMS | Cu, Zn | Pb, Ag, Au, Bi, Se, Co | Cu, Zn, Pb, Ag, Au, Bi, Se, Co, Hg, As, Sb, Ba | Denisová and Piercey 2022; van Olden et al. 2020; Manor et al. 2022a |  | Q721151-6-2-14 | Q721151-6-2-14 | drill core |  |  |  |  | ore material | drill core | drill core | mineral separate | [5 empty] | mineralisation |  |  |  | pyrite, pyrrhotite, arsenopyrite, chalcopyrite, sphalerite, galena, tennantite, tetrahedrite | primary, zone refining, metamorphic (greenschist facies) | massive sulfide lenses, stringers | ABM |  |  |  | magnetite, barite, carbonate, quartz, chlorite, white mica, stannite, sericite | polished thin sections (15); polished blocks (6) | EPMA | JEOL JXA-8230 Super Probe EPMA; Geo Las 193 nm excimer laser (Coherent) coupled to a Thermo Finnigan ELEMENT XR ICP-MS; FEI MLA 650FEG instrument equipped with dual Bruker 5th generation XFlash SDD X-ray detectors | Memorial University; Micro Analysis Facility at MUN-CREAIT | EPMA: accelerating voltage of 25 kV, 2-nA beam current, focused to 1 µm, elemental counting times between 5 and 30 s. LA-ICP-MS: spot diameter of 20 µm for galena and 30 µm for all other sulfides, repetition rate of 5 Hz, energy density of 3 J/cm2, gas blank analyzed for 30 s followed by 40 s of ablation | EPMA: natural and synthetic standards including sphalerite (Zn Kα), rhodonite (Mn Kα), pentlandite (Ni Kα), stibnite (Sb Lα), silver (Ag Lα), cadmium (Cd Lα), cinnabar (Hg Mα), bismuth (Bi Mα), galena (Pb Mα), pyrite (S Kα), arsenopyrite (As Lα), selenium (Se Lα), cuprite (Cu Kα), cobalt (Co Kα). LA-ICP-MS: NIST 610 (synthetic glass) for drift correction; MASS-1 (pressed powder pellet) for calibration/matrix correction, measured every 20 analyses | 301.16 | [13 empty] | 1044.02 | [17 empty] | 343372 | [9 empty] | 307222.81 | [43 empty] | 150.58 | [15 empty] | 347477.77 | [39 empty] | 431.66 |  |  |  |  | 2024 | Denisová and Piercey (2024), Mineralium Deposita, 59, 473–503 |  | CAN | Yukon
| ABM | ABM deposit, Finlayson Lake VMS district | Seafloor hydrothermal | Volcanic-hosted massive sulfide (VMS) | bimodal-felsic replacement-style VMS | Cu, Zn | Pb, Ag, Au, Bi, Se, Co | Cu, Zn, Pb, Ag, Au, Bi, Se, Co, Hg, As, Sb, Ba | Denisová and Piercey 2022; van Olden et al. 2020; Manor et al. 2022a |  | Q721151-6-2-2 | Q721151-6-2-2 | drill core |  |  |  |  | ore material | drill core | drill core | mineral separate | [5 empty] | mineralisation |  |  |  | pyrite, pyrrhotite, arsenopyrite, chalcopyrite, sphalerite, galena, tennantite, tetrahedrite | primary, zone refining, metamorphic (greenschist facies) | massive sulfide lenses, stringers | ABM |  |  |  | magnetite, barite, carbonate, quartz, chlorite, white mica, stannite, sericite | polished thin sections (15); polished blocks (6) | EPMA | JEOL JXA-8230 Super Probe EPMA; Geo Las 193 nm excimer laser (Coherent) coupled to a Thermo Finnigan ELEMENT XR ICP-MS; FEI MLA 650FEG instrument equipped with dual Bruker 5th generation XFlash SDD X-ray detectors | Memorial University; Micro Analysis Facility at MUN-CREAIT | EPMA: accelerating voltage of 25 kV, 2-nA beam current, focused to 1 µm, elemental counting times between 5 and 30 s. LA-ICP-MS: spot diameter of 20 µm for galena and 30 µm for all other sulfides, repetition rate of 5 Hz, energy density of 3 J/cm2, gas blank analyzed for 30 s followed by 40 s of ablation | EPMA: natural and synthetic standards including sphalerite (Zn Kα), rhodonite (Mn Kα), pentlandite (Ni Kα), stibnite (Sb Lα), silver (Ag Lα), cadmium (Cd Lα), cinnabar (Hg Mα), bismuth (Bi Mα), galena (Pb Mα), pyrite (S Kα), arsenopyrite (As Lα), selenium (Se Lα), cuprite (Cu Kα), cobalt (Co Kα). LA-ICP-MS: NIST 610 (synthetic glass) for drift correction; MASS-1 (pressed powder pellet) for calibration/matrix correction, measured every 20 analyses | 191.18 | [13 empty] | 1217.52 | [17 empty] | 340494.26 | [9 empty] | 309492.66 | [43 empty] | 160.99 | [15 empty] | 348403.13 | [44 empty] | 2024 | Denisová and Piercey (2024), Mineralium Deposita, 59, 473–503 |  | CAN | Yukon
| ABM | ABM deposit, Finlayson Lake VMS district | Seafloor hydrothermal | Volcanic-hosted massive sulfide (VMS) | bimodal-felsic replacement-style VMS | Cu, Zn | Pb, Ag, Au, Bi, Se, Co | Cu, Zn, Pb, Ag, Au, Bi, Se, Co, Hg, As, Sb, Ba | Denisová and Piercey 2022; van Olden et al. 2020; Manor et al. 2022a |  | Q721151-6-2-16 | Q721151-6-2-16 | drill core |  |  |  |  | ore material | drill core | drill core | mineral separate | [5 empty] | mineralisation |  |  |  | pyrite, pyrrhotite, arsenopyrite, chalcopyrite, sphalerite, galena, tennantite, tetrahedrite | primary, zone refining, metamorphic (greenschist facies) | massive sulfide lenses, stringers | ABM |  |  |  | magnetite, barite, carbonate, quartz, chlorite, white mica, stannite, sericite | polished thin sections (15); polished blocks (6) | EPMA | JEOL JXA-8230 Super Probe EPMA; Geo Las 193 nm excimer laser (Coherent) coupled to a Thermo Finnigan ELEMENT XR ICP-MS; FEI MLA 650FEG instrument equipped with dual Bruker 5th generation XFlash SDD X-ray detectors | Memorial University; Micro Analysis Facility at MUN-CREAIT | EPMA: accelerating voltage of 25 kV, 2-nA beam current, focused to 1 µm, elemental counting times between 5 and 30 s. LA-ICP-MS: spot diameter of 20 µm for galena and 30 µm for all other sulfides, repetition rate of 5 Hz, energy density of 3 J/cm2, gas blank analyzed for 30 s followed by 40 s of ablation | EPMA: natural and synthetic standards including sphalerite (Zn Kα), rhodonite (Mn Kα), pentlandite (Ni Kα), stibnite (Sb Lα), silver (Ag Lα), cadmium (Cd Lα), cinnabar (Hg Mα), bismuth (Bi Mα), galena (Pb Mα), pyrite (S Kα), arsenopyrite (As Lα), selenium (Se Lα), cuprite (Cu Kα), cobalt (Co Kα). LA-ICP-MS: NIST 610 (synthetic glass) for drift correction; MASS-1 (pressed powder pellet) for calibration/matrix correction, measured every 20 analyses | 260.4 | [13 empty] | 1532.38 | [17 empty] | 342200.41 | [9 empty] | 309399.58 | [43 empty] | 70.11 | [15 empty] | 346537.12 | [44 empty] | 2024 | Denisová and Piercey (2024), Mineralium Deposita, 59, 473–503 |  | CAN | Yukon
| ABM | ABM deposit, Finlayson Lake VMS district | Seafloor hydrothermal | Volcanic-hosted massive sulfide (VMS) | bimodal-felsic replacement-style VMS | Cu, Zn | Pb, Ag, Au, Bi, Se, Co | Cu, Zn, Pb, Ag, Au, Bi, Se, Co, Hg, As, Sb, Ba | Denisová and Piercey 2022; van Olden et al. 2020; Manor et al. 2022a |  | Q721151-3-1-18 | Q721151-3-1-18 | drill core |  |  |  |  | ore material | drill core | drill core | mineral separate | [5 empty] | mineralisation |  |  |  | pyrite, pyrrhotite, arsenopyrite, chalcopyrite, sphalerite, galena, tennantite, tetrahedrite | primary, zone refining, metamorphic (greenschist facies) | massive sulfide lenses, stringers | ABM |  |  |  | magnetite, barite, carbonate, quartz, chlorite, white mica, stannite, sericite | polished thin sections (15); polished blocks (6) | EPMA | JEOL JXA-8230 Super Probe EPMA; Geo Las 193 nm excimer laser (Coherent) coupled to a Thermo Finnigan ELEMENT XR ICP-MS; FEI MLA 650FEG instrument equipped with dual Bruker 5th generation XFlash SDD X-ray detectors | Memorial University; Micro Analysis Facility at MUN-CREAIT | EPMA: accelerating voltage of 25 kV, 2-nA beam current, focused to 1 µm, elemental counting times between 5 and 30 s. LA-ICP-MS: spot diameter of 20 µm for galena and 30 µm for all other sulfides, repetition rate of 5 Hz, energy density of 3 J/cm2, gas blank analyzed for 30 s followed by 40 s of ablation | EPMA: natural and synthetic standards including sphalerite (Zn Kα), rhodonite (Mn Kα), pentlandite (Ni Kα), stibnite (Sb Lα), silver (Ag Lα), cadmium (Cd Lα), cinnabar (Hg Mα), bismuth (Bi Mα), galena (Pb Mα), pyrite (S Kα), arsenopyrite (As Lα), selenium (Se Lα), cuprite (Cu Kα), cobalt (Co Kα). LA-ICP-MS: NIST 610 (synthetic glass) for drift correction; MASS-1 (pressed powder pellet) for calibration/matrix correction, measured every 20 analyses | 339.95 | [13 empty] | 1079.83 | [17 empty] | 341075.42 | [9 empty] | 308880.58 | [43 empty] | 79.99 | [15 empty] | 347654.38 | [39 empty] | 889.86 |  |  |  |  | 2024 | Denisová and Piercey (2024), Mineralium Deposita, 59, 473–503 |  | CAN | Yukon
| ABM | ABM deposit, Finlayson Lake VMS district | Seafloor hydrothermal | Volcanic-hosted massive sulfide (VMS) | bimodal-felsic replacement-style VMS | Cu, Zn | Pb, Ag, Au, Bi, Se, Co | Cu, Zn, Pb, Ag, Au, Bi, Se, Co, Hg, As, Sb, Ba | Denisová and Piercey 2022; van Olden et al. 2020; Manor et al. 2022a |  | Q721165-6-1-10 | Q721165-6-1-10 | drill core |  |  |  |  | ore material | drill core | drill core | mineral separate | [5 empty] | mineralisation |  |  |  | pyrite, pyrrhotite, arsenopyrite, chalcopyrite, sphalerite, galena, tennantite, tetrahedrite | primary, zone refining, metamorphic (greenschist facies) | massive sulfide lenses, stringers | KKT |  |  |  | magnetite, barite, carbonate, quartz, chlorite, white mica, stannite, sericite | polished thin sections (15); polished blocks (6) | EPMA | JEOL JXA-8230 Super Probe EPMA; Geo Las 193 nm excimer laser (Coherent) coupled to a Thermo Finnigan ELEMENT XR ICP-MS; FEI MLA 650FEG instrument equipped with dual Bruker 5th generation XFlash SDD X-ray detectors | Memorial University; Micro Analysis Facility at MUN-CREAIT | EPMA: accelerating voltage of 25 kV, 2-nA beam current, focused to 1 µm, elemental counting times between 5 and 30 s. LA-ICP-MS: spot diameter of 20 µm for galena and 30 µm for all other sulfides, repetition rate of 5 Hz, energy density of 3 J/cm2, gas blank analyzed for 30 s followed by 40 s of ablation | EPMA: natural and synthetic standards including sphalerite (Zn Kα), rhodonite (Mn Kα), pentlandite (Ni Kα), stibnite (Sb Lα), silver (Ag Lα), cadmium (Cd Lα), cinnabar (Hg Mα), bismuth (Bi Mα), galena (Pb Mα), pyrite (S Kα), arsenopyrite (As Lα), selenium (Se Lα), cuprite (Cu Kα), cobalt (Co Kα). LA-ICP-MS: NIST 610 (synthetic glass) for drift correction; MASS-1 (pressed powder pellet) for calibration/matrix correction, measured every 20 analyses | 642.56 | [13 empty] | 150.6 | [17 empty] | 337817.89 | [9 empty] | 305067.22 | [43 empty] | 431.72 | [15 empty] | 349374.01 | [39 empty] | 6104.36 |  |  |  |  | 2024 | Denisová and Piercey (2024), Mineralium Deposita, 59, 473–503 |  | CAN | Yukon
| ABM | ABM deposit, Finlayson Lake VMS district | Seafloor hydrothermal | Volcanic-hosted massive sulfide (VMS) | bimodal-felsic replacement-style VMS | Cu, Zn | Pb, Ag, Au, Bi, Se, Co | Cu, Zn, Pb, Ag, Au, Bi, Se, Co, Hg, As, Sb, Ba | Denisová and Piercey 2022; van Olden et al. 2020; Manor et al. 2022a |  | Q721165-7-1-4 | Q721165-7-1-4 | drill core |  |  |  |  | ore material | drill core | drill core | mineral separate | [5 empty] | mineralisation |  |  |  | pyrite, pyrrhotite, arsenopyrite, chalcopyrite, sphalerite, galena, tennantite, tetrahedrite | primary, zone refining, metamorphic (greenschist facies) | massive sulfide lenses, stringers | KKT |  |  |  | magnetite, barite, carbonate, quartz, chlorite, white mica, stannite, sericite | polished thin sections (15); polished blocks (6) | EPMA | JEOL JXA-8230 Super Probe EPMA; Geo Las 193 nm excimer laser (Coherent) coupled to a Thermo Finnigan ELEMENT XR ICP-MS; FEI MLA 650FEG instrument equipped with dual Bruker 5th generation XFlash SDD X-ray detectors | Memorial University; Micro Analysis Facility at MUN-CREAIT | EPMA: accelerating voltage of 25 kV, 2-nA beam current, focused to 1 µm, elemental counting times between 5 and 30 s. LA-ICP-MS: spot diameter of 20 µm for galena and 30 µm for all other sulfides, repetition rate of 5 Hz, energy density of 3 J/cm2, gas blank analyzed for 30 s followed by 40 s of ablation | EPMA: natural and synthetic standards including sphalerite (Zn Kα), rhodonite (Mn Kα), pentlandite (Ni Kα), stibnite (Sb Lα), silver (Ag Lα), cadmium (Cd Lα), cinnabar (Hg Mα), bismuth (Bi Mα), galena (Pb Mα), pyrite (S Kα), arsenopyrite (As Lα), selenium (Se Lα), cuprite (Cu Kα), cobalt (Co Kα). LA-ICP-MS: NIST 610 (synthetic glass) for drift correction; MASS-1 (pressed powder pellet) for calibration/matrix correction, measured every 20 analyses | 1194.19 | [31 empty] | 337875.94 | [9 empty] | 303896.69 | [43 empty] | 411.44 | [15 empty] | 349316.09 | [39 empty] | 7305.64 |  |  |  |  | 2024 | Denisová and Piercey (2024), Mineralium Deposita, 59, 473–503 |  | CAN | Yukon
| ABM | ABM deposit, Finlayson Lake VMS district | Seafloor hydrothermal | Volcanic-hosted massive sulfide (VMS) | bimodal-felsic replacement-style VMS | Cu, Zn | Pb, Ag, Au, Bi, Se, Co | Cu, Zn, Pb, Ag, Au, Bi, Se, Co, Hg, As, Sb, Ba | Denisová and Piercey 2022; van Olden et al. 2020; Manor et al. 2022a |  | Q721165-7-1-11 | Q721165-7-1-11 | drill core |  |  |  |  | ore material | drill core | drill core | mineral separate | [5 empty] | mineralisation |  |  |  | pyrite, pyrrhotite, arsenopyrite, chalcopyrite, sphalerite, galena, tennantite, tetrahedrite | primary, zone refining, metamorphic (greenschist facies) | massive sulfide lenses, stringers | KKT |  |  |  | magnetite, barite, carbonate, quartz, chlorite, white mica, stannite, sericite | polished thin sections (15); polished blocks (6) | EPMA | JEOL JXA-8230 Super Probe EPMA; Geo Las 193 nm excimer laser (Coherent) coupled to a Thermo Finnigan ELEMENT XR ICP-MS; FEI MLA 650FEG instrument equipped with dual Bruker 5th generation XFlash SDD X-ray detectors | Memorial University; Micro Analysis Facility at MUN-CREAIT | EPMA: accelerating voltage of 25 kV, 2-nA beam current, focused to 1 µm, elemental counting times between 5 and 30 s. LA-ICP-MS: spot diameter of 20 µm for galena and 30 µm for all other sulfides, repetition rate of 5 Hz, energy density of 3 J/cm2, gas blank analyzed for 30 s followed by 40 s of ablation | EPMA: natural and synthetic standards including sphalerite (Zn Kα), rhodonite (Mn Kα), pentlandite (Ni Kα), stibnite (Sb Lα), silver (Ag Lα), cadmium (Cd Lα), cinnabar (Hg Mα), bismuth (Bi Mα), galena (Pb Mα), pyrite (S Kα), arsenopyrite (As Lα), selenium (Se Lα), cuprite (Cu Kα), cobalt (Co Kα). LA-ICP-MS: NIST 610 (synthetic glass) for drift correction; MASS-1 (pressed powder pellet) for calibration/matrix correction, measured every 20 analyses | 1128.22 | [31 empty] | 334014.98 | [9 empty] | 313646.48 | [43 empty] | 352.57 | [15 empty] | 350505.17 | [39 empty] | 352.57 |  |  |  |  | 2024 | Denisová and Piercey (2024), Mineralium Deposita, 59, 473–503 |  | CAN | Yukon
| ABM | ABM deposit, Finlayson Lake VMS district | Seafloor hydrothermal | Volcanic-hosted massive sulfide (VMS) | bimodal-felsic replacement-style VMS | Cu, Zn | Pb, Ag, Au, Bi, Se, Co | Cu, Zn, Pb, Ag, Au, Bi, Se, Co, Hg, As, Sb, Ba | Denisová and Piercey 2022; van Olden et al. 2020; Manor et al. 2022a |  | Q721165-4-1-11 | Q721165-4-1-11 | drill core |  |  |  |  | ore material | drill core | drill core | mineral separate | [5 empty] | mineralisation |  |  |  | pyrite, pyrrhotite, arsenopyrite, chalcopyrite, sphalerite, galena, tennantite, tetrahedrite | primary, zone refining, metamorphic (greenschist facies) | massive sulfide lenses, stringers | KKT |  |  |  | magnetite, barite, carbonate, quartz, chlorite, white mica, stannite, sericite | polished thin sections (15); polished blocks (6) | EPMA | JEOL JXA-8230 Super Probe EPMA; Geo Las 193 nm excimer laser (Coherent) coupled to a Thermo Finnigan ELEMENT XR ICP-MS; FEI MLA 650FEG instrument equipped with dual Bruker 5th generation XFlash SDD X-ray detectors | Memorial University; Micro Analysis Facility at MUN-CREAIT | EPMA: accelerating voltage of 25 kV, 2-nA beam current, focused to 1 µm, elemental counting times between 5 and 30 s. LA-ICP-MS: spot diameter of 20 µm for galena and 30 µm for all other sulfides, repetition rate of 5 Hz, energy density of 3 J/cm2, gas blank analyzed for 30 s followed by 40 s of ablation | EPMA: natural and synthetic standards including sphalerite (Zn Kα), rhodonite (Mn Kα), pentlandite (Ni Kα), stibnite (Sb Lα), silver (Ag Lα), cadmium (Cd Lα), cinnabar (Hg Mα), bismuth (Bi Mα), galena (Pb Mα), pyrite (S Kα), arsenopyrite (As Lα), selenium (Se Lα), cuprite (Cu Kα), cobalt (Co Kα). LA-ICP-MS: NIST 610 (synthetic glass) for drift correction; MASS-1 (pressed powder pellet) for calibration/matrix correction, measured every 20 analyses | 1530.22 | [13 empty] | 291.95 | [17 empty] | 338642.13 | [9 empty] | 309185.35 | [43 empty] | 332.22 | [15 empty] | 350018.13 | [44 empty] | 2024 | Denisová and Piercey (2024), Mineralium Deposita, 59, 473–503 |  | CAN | Yukon
| ABM | ABM deposit, Finlayson Lake VMS district | Seafloor hydrothermal | Volcanic-hosted massive sulfide (VMS) | bimodal-felsic replacement-style VMS | Cu, Zn | Pb, Ag, Au, Bi, Se, Co | Cu, Zn, Pb, Ag, Au, Bi, Se, Co, Hg, As, Sb, Ba | Denisová and Piercey 2022; van Olden et al. 2020; Manor et al. 2022a |  | Q721165-4-1-7 | Q721165-4-1-7 | drill core |  |  |  |  | ore material | drill core | drill core | mineral separate | [5 empty] | mineralisation |  |  |  | pyrite, pyrrhotite, arsenopyrite, chalcopyrite, sphalerite, galena, tennantite, tetrahedrite | primary, zone refining, metamorphic (greenschist facies) | massive sulfide lenses, stringers | KKT |  |  |  | magnetite, barite, carbonate, quartz, chlorite, white mica, stannite, sericite | polished thin sections (15); polished blocks (6) | EPMA | JEOL JXA-8230 Super Probe EPMA; Geo Las 193 nm excimer laser (Coherent) coupled to a Thermo Finnigan ELEMENT XR ICP-MS; FEI MLA 650FEG instrument equipped with dual Bruker 5th generation XFlash SDD X-ray detectors | Memorial University; Micro Analysis Facility at MUN-CREAIT | EPMA: accelerating voltage of 25 kV, 2-nA beam current, focused to 1 µm, elemental counting times between 5 and 30 s. LA-ICP-MS: spot diameter of 20 µm for galena and 30 µm for all other sulfides, repetition rate of 5 Hz, energy density of 3 J/cm2, gas blank analyzed for 30 s followed by 40 s of ablation | EPMA: natural and synthetic standards including sphalerite (Zn Kα), rhodonite (Mn Kα), pentlandite (Ni Kα), stibnite (Sb Lα), silver (Ag Lα), cadmium (Cd Lα), cinnabar (Hg Mα), bismuth (Bi Mα), galena (Pb Mα), pyrite (S Kα), arsenopyrite (As Lα), selenium (Se Lα), cuprite (Cu Kα), cobalt (Co Kα). LA-ICP-MS: NIST 610 (synthetic glass) for drift correction; MASS-1 (pressed powder pellet) for calibration/matrix correction, measured every 20 analyses | 1354.76 | [31 empty] | 340194.09 | [9 empty] | 305853.54 | [43 empty] | 200.7 | [15 empty] | 351714.51 | [39 empty] | 682.4 |  |  |  |  | 2024 | Denisová and Piercey (2024), Mineralium Deposita, 59, 473–503 |  | CAN | Yukon
| ABM | ABM deposit, Finlayson Lake VMS district | Seafloor hydrothermal | Volcanic-hosted massive sulfide (VMS) | bimodal-felsic replacement-style VMS | Cu, Zn | Pb, Ag, Au, Bi, Se, Co | Cu, Zn, Pb, Ag, Au, Bi, Se, Co, Hg, As, Sb, Ba | Denisová and Piercey 2022; van Olden et al. 2020; Manor et al. 2022a |  | Q721165-6-1-15 | Q721165-6-1-15 | drill core |  |  |  |  | ore material | drill core | drill core | mineral separate | [5 empty] | mineralisation |  |  |  | pyrite, pyrrhotite, arsenopyrite, chalcopyrite, sphalerite, galena, tennantite, tetrahedrite | primary, zone refining, metamorphic (greenschist facies) | massive sulfide lenses, stringers | KKT |  |  |  | magnetite, barite, carbonate, quartz, chlorite, white mica, stannite, sericite | polished thin sections (15); polished blocks (6) | EPMA | JEOL JXA-8230 Super Probe EPMA; Geo Las 193 nm excimer laser (Coherent) coupled to a Thermo Finnigan ELEMENT XR ICP-MS; FEI MLA 650FEG instrument equipped with dual Bruker 5th generation XFlash SDD X-ray detectors | Memorial University; Micro Analysis Facility at MUN-CREAIT | EPMA: accelerating voltage of 25 kV, 2-nA beam current, focused to 1 µm, elemental counting times between 5 and 30 s. LA-ICP-MS: spot diameter of 20 µm for galena and 30 µm for all other sulfides, repetition rate of 5 Hz, energy density of 3 J/cm2, gas blank analyzed for 30 s followed by 40 s of ablation | EPMA: natural and synthetic standards including sphalerite (Zn Kα), rhodonite (Mn Kα), pentlandite (Ni Kα), stibnite (Sb Lα), silver (Ag Lα), cadmium (Cd Lα), cinnabar (Hg Mα), bismuth (Bi Mα), galena (Pb Mα), pyrite (S Kα), arsenopyrite (As Lα), selenium (Se Lα), cuprite (Cu Kα), cobalt (Co Kα). LA-ICP-MS: NIST 610 (synthetic glass) for drift correction; MASS-1 (pressed powder pellet) for calibration/matrix correction, measured every 20 analyses | 590.64 | [31 empty] | 340190.8 | [9 empty] | 308466.23 | [43 empty] | 120.13 | [15 empty] | 349771.25 | [39 empty] | 860.94 |  |  |  |  | 2024 | Denisová and Piercey (2024), Mineralium Deposita, 59, 473–503 |  | CAN | Yukon
| ABM | ABM deposit, Finlayson Lake VMS district | Seafloor hydrothermal | Volcanic-hosted massive sulfide (VMS) | bimodal-felsic replacement-style VMS | Cu, Zn | Pb, Ag, Au, Bi, Se, Co | Cu, Zn, Pb, Ag, Au, Bi, Se, Co, Hg, As, Sb, Ba | Denisová and Piercey 2022; van Olden et al. 2020; Manor et al. 2022a |  | Q721165-7-2-6 | Q721165-7-2-6 | drill core |  |  |  |  | ore material | drill core | drill core | mineral separate | [5 empty] | mineralisation |  |  |  | pyrite, pyrrhotite, arsenopyrite, chalcopyrite, sphalerite, galena, tennantite, tetrahedrite | primary, zone refining, metamorphic (greenschist facies) | massive sulfide lenses, stringers | KKT |  |  |  | magnetite, barite, carbonate, quartz, chlorite, white mica, stannite, sericite | polished thin sections (15); polished blocks (6) | EPMA | JEOL JXA-8230 Super Probe EPMA; Geo Las 193 nm excimer laser (Coherent) coupled to a Thermo Finnigan ELEMENT XR ICP-MS; FEI MLA 650FEG instrument equipped with dual Bruker 5th generation XFlash SDD X-ray detectors | Memorial University; Micro Analysis Facility at MUN-CREAIT | EPMA: accelerating voltage of 25 kV, 2-nA beam current, focused to 1 µm, elemental counting times between 5 and 30 s. LA-ICP-MS: spot diameter of 20 µm for galena and 30 µm for all other sulfides, repetition rate of 5 Hz, energy density of 3 J/cm2, gas blank analyzed for 30 s followed by 40 s of ablation | EPMA: natural and synthetic standards including sphalerite (Zn Kα), rhodonite (Mn Kα), pentlandite (Ni Kα), stibnite (Sb Lα), silver (Ag Lα), cadmium (Cd Lα), cinnabar (Hg Mα), bismuth (Bi Mα), galena (Pb Mα), pyrite (S Kα), arsenopyrite (As Lα), selenium (Se Lα), cuprite (Cu Kα), cobalt (Co Kα). LA-ICP-MS: NIST 610 (synthetic glass) for drift correction; MASS-1 (pressed powder pellet) for calibration/matrix correction, measured every 20 analyses | 1445.65 | [31 empty] | 338784.64 | [9 empty] | 309309.4 | [43 empty] | 130.51 | [15 empty] | 350329.8 | [44 empty] | 2024 | Denisová and Piercey (2024), Mineralium Deposita, 59, 473–503 |  | CAN | Yukon
| ABM | ABM deposit, Finlayson Lake VMS district | Seafloor hydrothermal | Volcanic-hosted massive sulfide (VMS) | bimodal-felsic replacement-style VMS | Cu, Zn | Pb, Ag, Au, Bi, Se, Co | Cu, Zn, Pb, Ag, Au, Bi, Se, Co, Hg, As, Sb, Ba | Denisová and Piercey 2022; van Olden et al. 2020; Manor et al. 2022a |  | Q721165-7-1-6 | Q721165-7-1-6 | drill core |  |  |  |  | ore material | drill core | drill core | mineral separate | [5 empty] | mineralisation |  |  |  | pyrite, pyrrhotite, arsenopyrite, chalcopyrite, sphalerite, galena, tennantite, tetrahedrite | primary, zone refining, metamorphic (greenschist facies) | massive sulfide lenses, stringers | KKT |  |  |  | magnetite, barite, carbonate, quartz, chlorite, white mica, stannite, sericite | polished thin sections (15); polished blocks (6) | EPMA | JEOL JXA-8230 Super Probe EPMA; Geo Las 193 nm excimer laser (Coherent) coupled to a Thermo Finnigan ELEMENT XR ICP-MS; FEI MLA 650FEG instrument equipped with dual Bruker 5th generation XFlash SDD X-ray detectors | Memorial University; Micro Analysis Facility at MUN-CREAIT | EPMA: accelerating voltage of 25 kV, 2-nA beam current, focused to 1 µm, elemental counting times between 5 and 30 s. LA-ICP-MS: spot diameter of 20 µm for galena and 30 µm for all other sulfides, repetition rate of 5 Hz, energy density of 3 J/cm2, gas blank analyzed for 30 s followed by 40 s of ablation | EPMA: natural and synthetic standards including sphalerite (Zn Kα), rhodonite (Mn Kα), pentlandite (Ni Kα), stibnite (Sb Lα), silver (Ag Lα), cadmium (Cd Lα), cinnabar (Hg Mα), bismuth (Bi Mα), galena (Pb Mα), pyrite (S Kα), arsenopyrite (As Lα), selenium (Se Lα), cuprite (Cu Kα), cobalt (Co Kα). LA-ICP-MS: NIST 610 (synthetic glass) for drift correction; MASS-1 (pressed powder pellet) for calibration/matrix correction, measured every 20 analyses | 1128.6 | [31 empty] | 338680.75 | [9 empty] | 308007.01 | [59 empty] | 352173.57 | [44 empty] | 2024 | Denisová and Piercey (2024), Mineralium Deposita, 59, 473–503 |  | CAN | Yukon
| ABM | ABM deposit, Finlayson Lake VMS district | Seafloor hydrothermal | Volcanic-hosted massive sulfide (VMS) | bimodal-felsic replacement-style VMS | Cu, Zn | Pb, Ag, Au, Bi, Se, Co | Cu, Zn, Pb, Ag, Au, Bi, Se, Co, Hg, As, Sb, Ba | Denisová and Piercey 2022; van Olden et al. 2020; Manor et al. 2022a |  | Q721165-7-2-22 | Q721165-7-2-22 | drill core |  |  |  |  | ore material | drill core | drill core | mineral separate | [5 empty] | mineralisation |  |  |  | pyrite, pyrrhotite, arsenopyrite, chalcopyrite, sphalerite, galena, tennantite, tetrahedrite | primary, zone refining, metamorphic (greenschist facies) | massive sulfide lenses, stringers | KKT |  |  |  | magnetite, barite, carbonate, quartz, chlorite, white mica, stannite, sericite | polished thin sections (15); polished blocks (6) | EPMA | JEOL JXA-8230 Super Probe EPMA; Geo Las 193 nm excimer laser (Coherent) coupled to a Thermo Finnigan ELEMENT XR ICP-MS; FEI MLA 650FEG instrument equipped with dual Bruker 5th generation XFlash SDD X-ray detectors | Memorial University; Micro Analysis Facility at MUN-CREAIT | EPMA: accelerating voltage of 25 kV, 2-nA beam current, focused to 1 µm, elemental counting times between 5 and 30 s. LA-ICP-MS: spot diameter of 20 µm for galena and 30 µm for all other sulfides, repetition rate of 5 Hz, energy density of 3 J/cm2, gas blank analyzed for 30 s followed by 40 s of ablation | EPMA: natural and synthetic standards including sphalerite (Zn Kα), rhodonite (Mn Kα), pentlandite (Ni Kα), stibnite (Sb Lα), silver (Ag Lα), cadmium (Cd Lα), cinnabar (Hg Mα), bismuth (Bi Mα), galena (Pb Mα), pyrite (S Kα), arsenopyrite (As Lα), selenium (Se Lα), cuprite (Cu Kα), cobalt (Co Kα). LA-ICP-MS: NIST 610 (synthetic glass) for drift correction; MASS-1 (pressed powder pellet) for calibration/matrix correction, measured every 20 analyses | 1198.82 | [31 empty] | 342631.78 | [9 empty] | 306445.44 | [59 empty] | 349723.96 | [44 empty] | 2024 | Denisová and Piercey (2024), Mineralium Deposita, 59, 473–503 |  | CAN | Yukon
| ABM | ABM deposit, Finlayson Lake VMS district | Seafloor hydrothermal | Volcanic-hosted massive sulfide (VMS) | bimodal-felsic replacement-style VMS | Cu, Zn | Pb, Ag, Au, Bi, Se, Co | Cu, Zn, Pb, Ag, Au, Bi, Se, Co, Hg, As, Sb, Ba | Denisová and Piercey 2022; van Olden et al. 2020; Manor et al. 2022a |  | Q721165-6-1-23 | Q721165-6-1-23 | drill core |  |  |  |  | ore material | drill core | drill core | mineral separate | [5 empty] | mineralisation |  |  |  | pyrite, pyrrhotite, arsenopyrite, chalcopyrite, sphalerite, galena, tennantite, tetrahedrite | primary, zone refining, metamorphic (greenschist facies) | massive sulfide lenses, stringers | KKT |  |  |  | magnetite, barite, carbonate, quartz, chlorite, white mica, stannite, sericite | polished thin sections (15); polished blocks (6) | EPMA | JEOL JXA-8230 Super Probe EPMA; Geo Las 193 nm excimer laser (Coherent) coupled to a Thermo Finnigan ELEMENT XR ICP-MS; FEI MLA 650FEG instrument equipped with dual Bruker 5th generation XFlash SDD X-ray detectors | Memorial University; Micro Analysis Facility at MUN-CREAIT | EPMA: accelerating voltage of 25 kV, 2-nA beam current, focused to 1 µm, elemental counting times between 5 and 30 s. LA-ICP-MS: spot diameter of 20 µm for galena and 30 µm for all other sulfides, repetition rate of 5 Hz, energy density of 3 J/cm2, gas blank analyzed for 30 s followed by 40 s of ablation | EPMA: natural and synthetic standards including sphalerite (Zn Kα), rhodonite (Mn Kα), pentlandite (Ni Kα), stibnite (Sb Lα), silver (Ag Lα), cadmium (Cd Lα), cinnabar (Hg Mα), bismuth (Bi Mα), galena (Pb Mα), pyrite (S Kα), arsenopyrite (As Lα), selenium (Se Lα), cuprite (Cu Kα), cobalt (Co Kα). LA-ICP-MS: NIST 610 (synthetic glass) for drift correction; MASS-1 (pressed powder pellet) for calibration/matrix correction, measured every 20 analyses | 793.96 | [31 empty] | 341494.05 | [9 empty] | 309102.42 | [59 empty] | 348609.56 | [44 empty] | 2024 | Denisová and Piercey (2024), Mineralium Deposita, 59, 473–503 |  | CAN | Yukon
| ABM | ABM deposit, Finlayson Lake VMS district | Seafloor hydrothermal | Volcanic-hosted massive sulfide (VMS) | bimodal-felsic replacement-style VMS | Cu, Zn | Pb, Ag, Au, Bi, Se, Co | Cu, Zn, Pb, Ag, Au, Bi, Se, Co, Hg, As, Sb, Ba | Denisová and Piercey 2022; van Olden et al. 2020; Manor et al. 2022a |  | Q930238-4-2-9 | Q930238-4-2-9 | drill core |  |  |  |  | ore material | drill core | drill core | mineral separate | [5 empty] | mineralisation |  |  |  | pyrite, pyrrhotite, arsenopyrite, chalcopyrite, sphalerite, galena, tennantite, tetrahedrite | primary, zone refining, metamorphic (greenschist facies) | massive sulfide lenses, stringers | ABM |  |  |  | magnetite, barite, carbonate, quartz, chlorite, white mica, stannite, sericite | polished thin sections (15); polished blocks (6) | EPMA | JEOL JXA-8230 Super Probe EPMA; Geo Las 193 nm excimer laser (Coherent) coupled to a Thermo Finnigan ELEMENT XR ICP-MS; FEI MLA 650FEG instrument equipped with dual Bruker 5th generation XFlash SDD X-ray detectors | Memorial University; Micro Analysis Facility at MUN-CREAIT | EPMA: accelerating voltage of 25 kV, 2-nA beam current, focused to 1 µm, elemental counting times between 5 and 30 s. LA-ICP-MS: spot diameter of 20 µm for galena and 30 µm for all other sulfides, repetition rate of 5 Hz, energy density of 3 J/cm2, gas blank analyzed for 30 s followed by 40 s of ablation | EPMA: natural and synthetic standards including sphalerite (Zn Kα), rhodonite (Mn Kα), pentlandite (Ni Kα), stibnite (Sb Lα), silver (Ag Lα), cadmium (Cd Lα), cinnabar (Hg Mα), bismuth (Bi Mα), galena (Pb Mα), pyrite (S Kα), arsenopyrite (As Lα), selenium (Se Lα), cuprite (Cu Kα), cobalt (Co Kα). LA-ICP-MS: NIST 610 (synthetic glass) for drift correction; MASS-1 (pressed powder pellet) for calibration/matrix correction, measured every 20 analyses | 591.5 | [13 empty] | 160.41 | [17 empty] | 340274.3 | [9 empty] | 308273.01 | [43 empty] | 531.35 | [15 empty] | 350169.43 | [44 empty] | 2024 | Denisová and Piercey (2024), Mineralium Deposita, 59, 473–503 |  | CAN | Yukon
| ABM | ABM deposit, Finlayson Lake VMS district | Seafloor hydrothermal | Volcanic-hosted massive sulfide (VMS) | bimodal-felsic replacement-style VMS | Cu, Zn | Pb, Ag, Au, Bi, Se, Co | Cu, Zn, Pb, Ag, Au, Bi, Se, Co, Hg, As, Sb, Ba | Denisová and Piercey 2022; van Olden et al. 2020; Manor et al. 2022a |  | Q930238-5-1-20 | Q930238-5-1-20 | drill core |  |  |  |  | ore material | drill core | drill core | mineral separate | [5 empty] | mineralisation |  |  |  | pyrite, pyrrhotite, arsenopyrite, chalcopyrite, sphalerite, galena, tennantite, tetrahedrite | primary, zone refining, metamorphic (greenschist facies) | massive sulfide lenses, stringers | ABM |  |  |  | magnetite, barite, carbonate, quartz, chlorite, white mica, stannite, sericite | polished thin sections (15); polished blocks (6) | EPMA | JEOL JXA-8230 Super Probe EPMA; Geo Las 193 nm excimer laser (Coherent) coupled to a Thermo Finnigan ELEMENT XR ICP-MS; FEI MLA 650FEG instrument equipped with dual Bruker 5th generation XFlash SDD X-ray detectors | Memorial University; Micro Analysis Facility at MUN-CREAIT | EPMA: accelerating voltage of 25 kV, 2-nA beam current, focused to 1 µm, elemental counting times between 5 and 30 s. LA-ICP-MS: spot diameter of 20 µm for galena and 30 µm for all other sulfides, repetition rate of 5 Hz, energy density of 3 J/cm2, gas blank analyzed for 30 s followed by 40 s of ablation | EPMA: natural and synthetic standards including sphalerite (Zn Kα), rhodonite (Mn Kα), pentlandite (Ni Kα), stibnite (Sb Lα), silver (Ag Lα), cadmium (Cd Lα), cinnabar (Hg Mα), bismuth (Bi Mα), galena (Pb Mα), pyrite (S Kα), arsenopyrite (As Lα), selenium (Se Lα), cuprite (Cu Kα), cobalt (Co Kα). LA-ICP-MS: NIST 610 (synthetic glass) for drift correction; MASS-1 (pressed powder pellet) for calibration/matrix correction, measured every 20 analyses | 1351.95 | [31 empty] | 340288.15 | [9 empty] | 307437.75 | [43 empty] | 322.85 | [15 empty] | 350579.12 | [44 empty] | 2024 | Denisová and Piercey (2024), Mineralium Deposita, 59, 473–503 |  | CAN | Yukon
| ABM | ABM deposit, Finlayson Lake VMS district | Seafloor hydrothermal | Volcanic-hosted massive sulfide (VMS) | bimodal-felsic replacement-style VMS | Cu, Zn | Pb, Ag, Au, Bi, Se, Co | Cu, Zn, Pb, Ag, Au, Bi, Se, Co, Hg, As, Sb, Ba | Denisová and Piercey 2022; van Olden et al. 2020; Manor et al. 2022a |  | Q930238-4-2-14 | Q930238-4-2-14 | drill core |  |  |  |  | ore material | drill core | drill core | mineral separate | [5 empty] | mineralisation |  |  |  | pyrite, pyrrhotite, arsenopyrite, chalcopyrite, sphalerite, galena, tennantite, tetrahedrite | primary, zone refining, metamorphic (greenschist facies) | massive sulfide lenses, stringers | ABM |  |  |  | magnetite, barite, carbonate, quartz, chlorite, white mica, stannite, sericite | polished thin sections (15); polished blocks (6) | EPMA | JEOL JXA-8230 Super Probe EPMA; Geo Las 193 nm excimer laser (Coherent) coupled to a Thermo Finnigan ELEMENT XR ICP-MS; FEI MLA 650FEG instrument equipped with dual Bruker 5th generation XFlash SDD X-ray detectors | Memorial University; Micro Analysis Facility at MUN-CREAIT | EPMA: accelerating voltage of 25 kV, 2-nA beam current, focused to 1 µm, elemental counting times between 5 and 30 s. LA-ICP-MS: spot diameter of 20 µm for galena and 30 µm for all other sulfides, repetition rate of 5 Hz, energy density of 3 J/cm2, gas blank analyzed for 30 s followed by 40 s of ablation | EPMA: natural and synthetic standards including sphalerite (Zn Kα), rhodonite (Mn Kα), pentlandite (Ni Kα), stibnite (Sb Lα), silver (Ag Lα), cadmium (Cd Lα), cinnabar (Hg Mα), bismuth (Bi Mα), galena (Pb Mα), pyrite (S Kα), arsenopyrite (As Lα), selenium (Se Lα), cuprite (Cu Kα), cobalt (Co Kα). LA-ICP-MS: NIST 610 (synthetic glass) for drift correction; MASS-1 (pressed powder pellet) for calibration/matrix correction, measured every 20 analyses | 479.31 | [31 empty] | 337623.83 | [9 empty] | 309624.14 | [43 empty] | 189.73 | [15 empty] | 351124.37 | [39 empty] | 958.62 |  |  |  |  | 2024 | Denisová and Piercey (2024), Mineralium Deposita, 59, 473–503 |  | CAN | Yukon
| ABM | ABM deposit, Finlayson Lake VMS district | Seafloor hydrothermal | Volcanic-hosted massive sulfide (VMS) | bimodal-felsic replacement-style VMS | Cu, Zn | Pb, Ag, Au, Bi, Se, Co | Cu, Zn, Pb, Ag, Au, Bi, Se, Co, Hg, As, Sb, Ba | Denisová and Piercey 2022; van Olden et al. 2020; Manor et al. 2022a |  | Q930238-4-1-7 | Q930238-4-1-7 | drill core |  |  |  |  | ore material | drill core | drill core | mineral separate | [5 empty] | mineralisation |  |  |  | pyrite, pyrrhotite, arsenopyrite, chalcopyrite, sphalerite, galena, tennantite, tetrahedrite | primary, zone refining, metamorphic (greenschist facies) | massive sulfide lenses, stringers | ABM |  |  |  | magnetite, barite, carbonate, quartz, chlorite, white mica, stannite, sericite | polished thin sections (15); polished blocks (6) | EPMA | JEOL JXA-8230 Super Probe EPMA; Geo Las 193 nm excimer laser (Coherent) coupled to a Thermo Finnigan ELEMENT XR ICP-MS; FEI MLA 650FEG instrument equipped with dual Bruker 5th generation XFlash SDD X-ray detectors | Memorial University; Micro Analysis Facility at MUN-CREAIT | EPMA: accelerating voltage of 25 kV, 2-nA beam current, focused to 1 µm, elemental counting times between 5 and 30 s. LA-ICP-MS: spot diameter of 20 µm for galena and 30 µm for all other sulfides, repetition rate of 5 Hz, energy density of 3 J/cm2, gas blank analyzed for 30 s followed by 40 s of ablation | EPMA: natural and synthetic standards including sphalerite (Zn Kα), rhodonite (Mn Kα), pentlandite (Ni Kα), stibnite (Sb Lα), silver (Ag Lα), cadmium (Cd Lα), cinnabar (Hg Mα), bismuth (Bi Mα), galena (Pb Mα), pyrite (S Kα), arsenopyrite (As Lα), selenium (Se Lα), cuprite (Cu Kα), cobalt (Co Kα). LA-ICP-MS: NIST 610 (synthetic glass) for drift correction; MASS-1 (pressed powder pellet) for calibration/matrix correction, measured every 20 analyses | 563.45 | [31 empty] | 340346.33 | [9 empty] | 308581.61 | [43 empty] | 150.93 | [15 empty] | 349955.21 | [39 empty] | 402.47 |  |  |  |  | 2024 | Denisová and Piercey (2024), Mineralium Deposita, 59, 473–503 |  | CAN | Yukon
| ABM | ABM deposit, Finlayson Lake VMS district | Seafloor hydrothermal | Volcanic-hosted massive sulfide (VMS) | bimodal-felsic replacement-style VMS | Cu, Zn | Pb, Ag, Au, Bi, Se, Co | Cu, Zn, Pb, Ag, Au, Bi, Se, Co, Hg, As, Sb, Ba | Denisová and Piercey 2022; van Olden et al. 2020; Manor et al. 2022a |  | Q930238-3-2-9 | Q930238-3-2-9 | drill core |  |  |  |  | ore material | drill core | drill core | mineral separate | [5 empty] | mineralisation |  |  |  | pyrite, pyrrhotite, arsenopyrite, chalcopyrite, sphalerite, galena, tennantite, tetrahedrite | primary, zone refining, metamorphic (greenschist facies) | massive sulfide lenses, stringers | ABM |  |  |  | magnetite, barite, carbonate, quartz, chlorite, white mica, stannite, sericite | polished thin sections (15); polished blocks (6) | EPMA | JEOL JXA-8230 Super Probe EPMA; Geo Las 193 nm excimer laser (Coherent) coupled to a Thermo Finnigan ELEMENT XR ICP-MS; FEI MLA 650FEG instrument equipped with dual Bruker 5th generation XFlash SDD X-ray detectors | Memorial University; Micro Analysis Facility at MUN-CREAIT | EPMA: accelerating voltage of 25 kV, 2-nA beam current, focused to 1 µm, elemental counting times between 5 and 30 s. LA-ICP-MS: spot diameter of 20 µm for galena and 30 µm for all other sulfides, repetition rate of 5 Hz, energy density of 3 J/cm2, gas blank analyzed for 30 s followed by 40 s of ablation | EPMA: natural and synthetic standards including sphalerite (Zn Kα), rhodonite (Mn Kα), pentlandite (Ni Kα), stibnite (Sb Lα), silver (Ag Lα), cadmium (Cd Lα), cinnabar (Hg Mα), bismuth (Bi Mα), galena (Pb Mα), pyrite (S Kα), arsenopyrite (As Lα), selenium (Se Lα), cuprite (Cu Kα), cobalt (Co Kα). LA-ICP-MS: NIST 610 (synthetic glass) for drift correction; MASS-1 (pressed powder pellet) for calibration/matrix correction, measured every 20 analyses | 604.75 | [31 empty] | 338530.87 | [9 empty] | 310178 | [43 empty] | 120.95 | [15 empty] | 350565.43 | [44 empty] | 2024 | Denisová and Piercey (2024), Mineralium Deposita, 59, 473–503 |  | CAN | Yukon
| ABM | ABM deposit, Finlayson Lake VMS district | Seafloor hydrothermal | Volcanic-hosted massive sulfide (VMS) | bimodal-felsic replacement-style VMS | Cu, Zn | Pb, Ag, Au, Bi, Se, Co | Cu, Zn, Pb, Ag, Au, Bi, Se, Co, Hg, As, Sb, Ba | Denisová and Piercey 2022; van Olden et al. 2020; Manor et al. 2022a |  | Q930238-2-2-8 | Q930238-2-2-8 | drill core |  |  |  |  | ore material | drill core | drill core | mineral separate | [5 empty] | mineralisation |  |  |  | pyrite, pyrrhotite, arsenopyrite, chalcopyrite, sphalerite, galena, tennantite, tetrahedrite | primary, zone refining, metamorphic (greenschist facies) | massive sulfide lenses, stringers | ABM |  |  |  | magnetite, barite, carbonate, quartz, chlorite, white mica, stannite, sericite | polished thin sections (15); polished blocks (6) | EPMA | JEOL JXA-8230 Super Probe EPMA; Geo Las 193 nm excimer laser (Coherent) coupled to a Thermo Finnigan ELEMENT XR ICP-MS; FEI MLA 650FEG instrument equipped with dual Bruker 5th generation XFlash SDD X-ray detectors | Memorial University; Micro Analysis Facility at MUN-CREAIT | EPMA: accelerating voltage of 25 kV, 2-nA beam current, focused to 1 µm, elemental counting times between 5 and 30 s. LA-ICP-MS: spot diameter of 20 µm for galena and 30 µm for all other sulfides, repetition rate of 5 Hz, energy density of 3 J/cm2, gas blank analyzed for 30 s followed by 40 s of ablation | EPMA: natural and synthetic standards including sphalerite (Zn Kα), rhodonite (Mn Kα), pentlandite (Ni Kα), stibnite (Sb Lα), silver (Ag Lα), cadmium (Cd Lα), cinnabar (Hg Mα), bismuth (Bi Mα), galena (Pb Mα), pyrite (S Kα), arsenopyrite (As Lα), selenium (Se Lα), cuprite (Cu Kα), cobalt (Co Kα). LA-ICP-MS: NIST 610 (synthetic glass) for drift correction; MASS-1 (pressed powder pellet) for calibration/matrix correction, measured every 20 analyses | 820.96 | [13 empty] | 182.44 | [17 empty] | 336583.38 | [9 empty] | 308974.82 | [59 empty] | 353245.84 | [44 empty] | 2024 | Denisová and Piercey (2024), Mineralium Deposita, 59, 473–503 |  | CAN | Yukon
| ABM | ABM deposit, Finlayson Lake VMS district | Seafloor hydrothermal | Volcanic-hosted massive sulfide (VMS) | bimodal-felsic replacement-style VMS | Cu, Zn | Pb, Ag, Au, Bi, Se, Co | Cu, Zn, Pb, Ag, Au, Bi, Se, Co, Hg, As, Sb, Ba | Denisová and Piercey 2022; van Olden et al. 2020; Manor et al. 2022a |  | Q930238-6-1 | Q930238-6-1 | drill core |  |  |  |  | ore material | drill core | drill core | mineral separate | [5 empty] | mineralisation |  |  |  | pyrite, pyrrhotite, arsenopyrite, chalcopyrite, sphalerite, galena, tennantite, tetrahedrite | primary, zone refining, metamorphic (greenschist facies) | massive sulfide lenses, stringers | ABM |  |  |  | magnetite, barite, carbonate, quartz, chlorite, white mica, stannite, sericite | polished thin sections (15); polished blocks (6) | EPMA | JEOL JXA-8230 Super Probe EPMA; Geo Las 193 nm excimer laser (Coherent) coupled to a Thermo Finnigan ELEMENT XR ICP-MS; FEI MLA 650FEG instrument equipped with dual Bruker 5th generation XFlash SDD X-ray detectors | Memorial University; Micro Analysis Facility at MUN-CREAIT | EPMA: accelerating voltage of 25 kV, 2-nA beam current, focused to 1 µm, elemental counting times between 5 and 30 s. LA-ICP-MS: spot diameter of 20 µm for galena and 30 µm for all other sulfides, repetition rate of 5 Hz, energy density of 3 J/cm2, gas blank analyzed for 30 s followed by 40 s of ablation | EPMA: natural and synthetic standards including sphalerite (Zn Kα), rhodonite (Mn Kα), pentlandite (Ni Kα), stibnite (Sb Lα), silver (Ag Lα), cadmium (Cd Lα), cinnabar (Hg Mα), bismuth (Bi Mα), galena (Pb Mα), pyrite (S Kα), arsenopyrite (As Lα), selenium (Se Lα), cuprite (Cu Kα), cobalt (Co Kα). LA-ICP-MS: NIST 610 (synthetic glass) for drift correction; MASS-1 (pressed powder pellet) for calibration/matrix correction, measured every 20 analyses | 543.87 | [31 empty] | 338127.46 | [9 empty] | 309644.67 | [59 empty] | 351663.86 | [44 empty] | 2024 | Denisová and Piercey (2024), Mineralium Deposita, 59, 473–503 |  | CAN | Yukon
| ABM | ABM deposit, Finlayson Lake VMS district | Seafloor hydrothermal | Volcanic-hosted massive sulfide (VMS) | bimodal-felsic replacement-style VMS | Cu, Zn | Pb, Ag, Au, Bi, Se, Co | Cu, Zn, Pb, Ag, Au, Bi, Se, Co, Hg, As, Sb, Ba | Denisová and Piercey 2022; van Olden et al. 2020; Manor et al. 2022a |  | Q930238-3-1-16 | Q930238-3-1-16 | drill core |  |  |  |  | ore material | drill core | drill core | mineral separate | [5 empty] | mineralisation |  |  |  | pyrite, pyrrhotite, arsenopyrite, chalcopyrite, sphalerite, galena, tennantite, tetrahedrite | primary, zone refining, metamorphic (greenschist facies) | massive sulfide lenses, stringers | ABM |  |  |  | magnetite, barite, carbonate, quartz, chlorite, white mica, stannite, sericite | polished thin sections (15); polished blocks (6) | EPMA | JEOL JXA-8230 Super Probe EPMA; Geo Las 193 nm excimer laser (Coherent) coupled to a Thermo Finnigan ELEMENT XR ICP-MS; FEI MLA 650FEG instrument equipped with dual Bruker 5th generation XFlash SDD X-ray detectors | Memorial University; Micro Analysis Facility at MUN-CREAIT | EPMA: accelerating voltage of 25 kV, 2-nA beam current, focused to 1 µm, elemental counting times between 5 and 30 s. LA-ICP-MS: spot diameter of 20 µm for galena and 30 µm for all other sulfides, repetition rate of 5 Hz, energy density of 3 J/cm2, gas blank analyzed for 30 s followed by 40 s of ablation | EPMA: natural and synthetic standards including sphalerite (Zn Kα), rhodonite (Mn Kα), pentlandite (Ni Kα), stibnite (Sb Lα), silver (Ag Lα), cadmium (Cd Lα), cinnabar (Hg Mα), bismuth (Bi Mα), galena (Pb Mα), pyrite (S Kα), arsenopyrite (As Lα), selenium (Se Lα), cuprite (Cu Kα), cobalt (Co Kα). LA-ICP-MS: NIST 610 (synthetic glass) for drift correction; MASS-1 (pressed powder pellet) for calibration/matrix correction, measured every 20 analyses | 626.66 | [31 empty] | 338629.62 | [9 empty] | 307973.76 | [59 empty] | 352769.96 | [44 empty] | 2024 | Denisová and Piercey (2024), Mineralium Deposita, 59, 473–503 |  | CAN | Yukon
| ABM | ABM deposit, Finlayson Lake VMS district | Seafloor hydrothermal | Volcanic-hosted massive sulfide (VMS) | bimodal-felsic replacement-style VMS | Cu, Zn | Pb, Ag, Au, Bi, Se, Co | Cu, Zn, Pb, Ag, Au, Bi, Se, Co, Hg, As, Sb, Ba | Denisová and Piercey 2022; van Olden et al. 2020; Manor et al. 2022a |  | Q930238-6-7 | Q930238-6-7 | drill core |  |  |  |  | ore material | drill core | drill core | mineral separate | [5 empty] | mineralisation |  |  |  | pyrite, pyrrhotite, arsenopyrite, chalcopyrite, sphalerite, galena, tennantite, tetrahedrite | primary, zone refining, metamorphic (greenschist facies) | massive sulfide lenses, stringers | ABM |  |  |  | magnetite, barite, carbonate, quartz, chlorite, white mica, stannite, sericite | polished thin sections (15); polished blocks (6) | EPMA | JEOL JXA-8230 Super Probe EPMA; Geo Las 193 nm excimer laser (Coherent) coupled to a Thermo Finnigan ELEMENT XR ICP-MS; FEI MLA 650FEG instrument equipped with dual Bruker 5th generation XFlash SDD X-ray detectors | Memorial University; Micro Analysis Facility at MUN-CREAIT | EPMA: accelerating voltage of 25 kV, 2-nA beam current, focused to 1 µm, elemental counting times between 5 and 30 s. LA-ICP-MS: spot diameter of 20 µm for galena and 30 µm for all other sulfides, repetition rate of 5 Hz, energy density of 3 J/cm2, gas blank analyzed for 30 s followed by 40 s of ablation | EPMA: natural and synthetic standards including sphalerite (Zn Kα), rhodonite (Mn Kα), pentlandite (Ni Kα), stibnite (Sb Lα), silver (Ag Lα), cadmium (Cd Lα), cinnabar (Hg Mα), bismuth (Bi Mα), galena (Pb Mα), pyrite (S Kα), arsenopyrite (As Lα), selenium (Se Lα), cuprite (Cu Kα), cobalt (Co Kα). LA-ICP-MS: NIST 610 (synthetic glass) for drift correction; MASS-1 (pressed powder pellet) for calibration/matrix correction, measured every 20 analyses | 617.7 | [31 empty] | 333454.85 | [9 empty] | 308321.69 | [59 empty] | 351114.89 | [39 empty] | 6349.11 |  |  |  |  | 2024 | Denisová and Piercey (2024), Mineralium Deposita, 59, 473–503 |  | CAN | Yukon
| ABM | ABM deposit, Finlayson Lake VMS district | Seafloor hydrothermal | Volcanic-hosted massive sulfide (VMS) | bimodal-felsic replacement-style VMS | Cu, Zn | Pb, Ag, Au, Bi, Se, Co | Cu, Zn, Pb, Ag, Au, Bi, Se, Co, Hg, As, Sb, Ba | Denisová and Piercey 2022; van Olden et al. 2020; Manor et al. 2022a |  | Q930238-2-2-9 | Q930238-2-2-9 | drill core |  |  |  |  | ore material | drill core | drill core | mineral separate | [5 empty] | mineralisation |  |  |  | pyrite, pyrrhotite, arsenopyrite, chalcopyrite, sphalerite, galena, tennantite, tetrahedrite | primary, zone refining, metamorphic (greenschist facies) | massive sulfide lenses, stringers | ABM |  |  |  | magnetite, barite, carbonate, quartz, chlorite, white mica, stannite, sericite | polished thin sections (15); polished blocks (6) | EPMA | JEOL JXA-8230 Super Probe EPMA; Geo Las 193 nm excimer laser (Coherent) coupled to a Thermo Finnigan ELEMENT XR ICP-MS; FEI MLA 650FEG instrument equipped with dual Bruker 5th generation XFlash SDD X-ray detectors | Memorial University; Micro Analysis Facility at MUN-CREAIT | EPMA: accelerating voltage of 25 kV, 2-nA beam current, focused to 1 µm, elemental counting times between 5 and 30 s. LA-ICP-MS: spot diameter of 20 µm for galena and 30 µm for all other sulfides, repetition rate of 5 Hz, energy density of 3 J/cm2, gas blank analyzed for 30 s followed by 40 s of ablation | EPMA: natural and synthetic standards including sphalerite (Zn Kα), rhodonite (Mn Kα), pentlandite (Ni Kα), stibnite (Sb Lα), silver (Ag Lα), cadmium (Cd Lα), cinnabar (Hg Mα), bismuth (Bi Mα), galena (Pb Mα), pyrite (S Kα), arsenopyrite (As Lα), selenium (Se Lα), cuprite (Cu Kα), cobalt (Co Kα). LA-ICP-MS: NIST 610 (synthetic glass) for drift correction; MASS-1 (pressed powder pellet) for calibration/matrix correction, measured every 20 analyses | 891.92 | [13 empty] | 162.17 | [17 empty] | 337833.46 | [9 empty] | 308663.75 | [59 empty] | 352448.7 | [44 empty] | 2024 | Denisová and Piercey (2024), Mineralium Deposita, 59, 473–503 |  | CAN | Yukon
| ABM | ABM deposit, Finlayson Lake VMS district | Seafloor hydrothermal | Volcanic-hosted massive sulfide (VMS) | bimodal-felsic replacement-style VMS | Cu, Zn | Pb, Ag, Au, Bi, Se, Co | Cu, Zn, Pb, Ag, Au, Bi, Se, Co, Hg, As, Sb, Ba | Denisová and Piercey 2022; van Olden et al. 2020; Manor et al. 2022a |  | Q930239-3-1-12 | Q930239-3-1-12 | drill core |  |  |  |  | ore material | drill core | drill core | mineral separate | [5 empty] | mineralisation |  |  |  | pyrite, pyrrhotite, arsenopyrite, chalcopyrite, sphalerite, galena, tennantite, tetrahedrite | primary, zone refining, metamorphic (greenschist facies) | massive sulfide lenses, stringers | ABM |  |  |  | magnetite, barite, carbonate, quartz, chlorite, white mica, stannite, sericite | polished thin sections (15); polished blocks (6) | EPMA | JEOL JXA-8230 Super Probe EPMA; Geo Las 193 nm excimer laser (Coherent) coupled to a Thermo Finnigan ELEMENT XR ICP-MS; FEI MLA 650FEG instrument equipped with dual Bruker 5th generation XFlash SDD X-ray detectors | Memorial University; Micro Analysis Facility at MUN-CREAIT | EPMA: accelerating voltage of 25 kV, 2-nA beam current, focused to 1 µm, elemental counting times between 5 and 30 s. LA-ICP-MS: spot diameter of 20 µm for galena and 30 µm for all other sulfides, repetition rate of 5 Hz, energy density of 3 J/cm2, gas blank analyzed for 30 s followed by 40 s of ablation | EPMA: natural and synthetic standards including sphalerite (Zn Kα), rhodonite (Mn Kα), pentlandite (Ni Kα), stibnite (Sb Lα), silver (Ag Lα), cadmium (Cd Lα), cinnabar (Hg Mα), bismuth (Bi Mα), galena (Pb Mα), pyrite (S Kα), arsenopyrite (As Lα), selenium (Se Lα), cuprite (Cu Kα), cobalt (Co Kα). LA-ICP-MS: NIST 610 (synthetic glass) for drift correction; MASS-1 (pressed powder pellet) for calibration/matrix correction, measured every 20 analyses | 80.88 | [13 empty] | 60.66 | [17 empty] | 343423.02 | [9 empty] | 304368.49 | [43 empty] | 535.82 | [15 empty] | 351531.13 | [44 empty] | 2024 | Denisová and Piercey (2024), Mineralium Deposita, 59, 473–503 |  | CAN | Yukon
| ABM | ABM deposit, Finlayson Lake VMS district | Seafloor hydrothermal | Volcanic-hosted massive sulfide (VMS) | bimodal-felsic replacement-style VMS | Cu, Zn | Pb, Ag, Au, Bi, Se, Co | Cu, Zn, Pb, Ag, Au, Bi, Se, Co, Hg, As, Sb, Ba | Denisová and Piercey 2022; van Olden et al. 2020; Manor et al. 2022a |  | Q930239-6-1-18 | Q930239-6-1-18 | drill core |  |  |  |  | ore material | drill core | drill core | mineral separate | [5 empty] | mineralisation |  |  |  | pyrite, pyrrhotite, arsenopyrite, chalcopyrite, sphalerite, galena, tennantite, tetrahedrite | primary, zone refining, metamorphic (greenschist facies) | massive sulfide lenses, stringers | ABM |  |  |  | magnetite, barite, carbonate, quartz, chlorite, white mica, stannite, sericite | polished thin sections (15); polished blocks (6) | EPMA | JEOL JXA-8230 Super Probe EPMA; Geo Las 193 nm excimer laser (Coherent) coupled to a Thermo Finnigan ELEMENT XR ICP-MS; FEI MLA 650FEG instrument equipped with dual Bruker 5th generation XFlash SDD X-ray detectors | Memorial University; Micro Analysis Facility at MUN-CREAIT | EPMA: accelerating voltage of 25 kV, 2-nA beam current, focused to 1 µm, elemental counting times between 5 and 30 s. LA-ICP-MS: spot diameter of 20 µm for galena and 30 µm for all other sulfides, repetition rate of 5 Hz, energy density of 3 J/cm2, gas blank analyzed for 30 s followed by 40 s of ablation | EPMA: natural and synthetic standards including sphalerite (Zn Kα), rhodonite (Mn Kα), pentlandite (Ni Kα), stibnite (Sb Lα), silver (Ag Lα), cadmium (Cd Lα), cinnabar (Hg Mα), bismuth (Bi Mα), galena (Pb Mα), pyrite (S Kα), arsenopyrite (As Lα), selenium (Se Lα), cuprite (Cu Kα), cobalt (Co Kα). LA-ICP-MS: NIST 610 (synthetic glass) for drift correction; MASS-1 (pressed powder pellet) for calibration/matrix correction, measured every 20 analyses | 50.38 | [31 empty] | 342727.3 | [9 empty] | 307049.02 | [43 empty] | 312.35 | [15 empty] | 349860.95 | [44 empty] | 2024 | Denisová and Piercey (2024), Mineralium Deposita, 59, 473–503 |  | CAN | Yukon
| ABM | ABM deposit, Finlayson Lake VMS district | Seafloor hydrothermal | Volcanic-hosted massive sulfide (VMS) | bimodal-felsic replacement-style VMS | Cu, Zn | Pb, Ag, Au, Bi, Se, Co | Cu, Zn, Pb, Ag, Au, Bi, Se, Co, Hg, As, Sb, Ba | Denisová and Piercey 2022; van Olden et al. 2020; Manor et al. 2022a |  | Q930239-3-2-3 | Q930239-3-2-3 | drill core |  |  |  |  | ore material | drill core | drill core | mineral separate | [5 empty] | mineralisation |  |  |  | pyrite, pyrrhotite, arsenopyrite, chalcopyrite, sphalerite, galena, tennantite, tetrahedrite | primary, zone refining, metamorphic (greenschist facies) | massive sulfide lenses, stringers | ABM |  |  |  | magnetite, barite, carbonate, quartz, chlorite, white mica, stannite, sericite | polished thin sections (15); polished blocks (6) | EPMA | JEOL JXA-8230 Super Probe EPMA; Geo Las 193 nm excimer laser (Coherent) coupled to a Thermo Finnigan ELEMENT XR ICP-MS; FEI MLA 650FEG instrument equipped with dual Bruker 5th generation XFlash SDD X-ray detectors | Memorial University; Micro Analysis Facility at MUN-CREAIT | EPMA: accelerating voltage of 25 kV, 2-nA beam current, focused to 1 µm, elemental counting times between 5 and 30 s. LA-ICP-MS: spot diameter of 20 µm for galena and 30 µm for all other sulfides, repetition rate of 5 Hz, energy density of 3 J/cm2, gas blank analyzed for 30 s followed by 40 s of ablation | EPMA: natural and synthetic standards including sphalerite (Zn Kα), rhodonite (Mn Kα), pentlandite (Ni Kα), stibnite (Sb Lα), silver (Ag Lα), cadmium (Cd Lα), cinnabar (Hg Mα), bismuth (Bi Mα), galena (Pb Mα), pyrite (S Kα), arsenopyrite (As Lα), selenium (Se Lα), cuprite (Cu Kα), cobalt (Co Kα). LA-ICP-MS: NIST 610 (synthetic glass) for drift correction; MASS-1 (pressed powder pellet) for calibration/matrix correction, measured every 20 analyses | [14 empty] | 141.02 | [17 empty] | 343806.04 | [9 empty] | 306575.74 | [43 empty] | 312.27 | [15 empty] | 349134.72 | [44 empty] | 2024 | Denisová and Piercey (2024), Mineralium Deposita, 59, 473–503 |  | CAN | Yukon
| ABM | ABM deposit, Finlayson Lake VMS district | Seafloor hydrothermal | Volcanic-hosted massive sulfide (VMS) | bimodal-felsic replacement-style VMS | Cu, Zn | Pb, Ag, Au, Bi, Se, Co | Cu, Zn, Pb, Ag, Au, Bi, Se, Co, Hg, As, Sb, Ba | Denisová and Piercey 2022; van Olden et al. 2020; Manor et al. 2022a |  | Q930239-6-1-6 | Q930239-6-1-6 | drill core |  |  |  |  | ore material | drill core | drill core | mineral separate | [5 empty] | mineralisation |  |  |  | pyrite, pyrrhotite, arsenopyrite, chalcopyrite, sphalerite, galena, tennantite, tetrahedrite | primary, zone refining, metamorphic (greenschist facies) | massive sulfide lenses, stringers | ABM |  |  |  | magnetite, barite, carbonate, quartz, chlorite, white mica, stannite, sericite | polished thin sections (15); polished blocks (6) | EPMA | JEOL JXA-8230 Super Probe EPMA; Geo Las 193 nm excimer laser (Coherent) coupled to a Thermo Finnigan ELEMENT XR ICP-MS; FEI MLA 650FEG instrument equipped with dual Bruker 5th generation XFlash SDD X-ray detectors | Memorial University; Micro Analysis Facility at MUN-CREAIT | EPMA: accelerating voltage of 25 kV, 2-nA beam current, focused to 1 µm, elemental counting times between 5 and 30 s. LA-ICP-MS: spot diameter of 20 µm for galena and 30 µm for all other sulfides, repetition rate of 5 Hz, energy density of 3 J/cm2, gas blank analyzed for 30 s followed by 40 s of ablation | EPMA: natural and synthetic standards including sphalerite (Zn Kα), rhodonite (Mn Kα), pentlandite (Ni Kα), stibnite (Sb Lα), silver (Ag Lα), cadmium (Cd Lα), cinnabar (Hg Mα), bismuth (Bi Mα), galena (Pb Mα), pyrite (S Kα), arsenopyrite (As Lα), selenium (Se Lα), cuprite (Cu Kα), cobalt (Co Kα). LA-ICP-MS: NIST 610 (synthetic glass) for drift correction; MASS-1 (pressed powder pellet) for calibration/matrix correction, measured every 20 analyses | 150.23 | [31 empty] | 340461.13 | [9 empty] | 309582.95 | [59 empty] | 349114.61 | [39 empty] | 691.08 |  |  |  |  | 2024 | Denisová and Piercey (2024), Mineralium Deposita, 59, 473–503 |  | CAN | Yukon
| ABM | ABM deposit, Finlayson Lake VMS district | Seafloor hydrothermal | Volcanic-hosted massive sulfide (VMS) | bimodal-felsic replacement-style VMS | Cu, Zn | Pb, Ag, Au, Bi, Se, Co | Cu, Zn, Pb, Ag, Au, Bi, Se, Co, Hg, As, Sb, Ba | Denisová and Piercey 2022; van Olden et al. 2020; Manor et al. 2022a |  | Q930271-7-1-3 | Q930271-7-1-3 | drill core |  |  |  |  | ore material | drill core | drill core | mineral separate | [5 empty] | mineralisation |  |  |  | pyrite, pyrrhotite, arsenopyrite, chalcopyrite, sphalerite, galena, tennantite, tetrahedrite | primary, zone refining, metamorphic (greenschist facies) | massive sulfide lenses, stringers | ABM |  |  |  | magnetite, barite, carbonate, quartz, chlorite, white mica, stannite, sericite | polished thin sections (15); polished blocks (6) | EPMA | JEOL JXA-8230 Super Probe EPMA; Geo Las 193 nm excimer laser (Coherent) coupled to a Thermo Finnigan ELEMENT XR ICP-MS; FEI MLA 650FEG instrument equipped with dual Bruker 5th generation XFlash SDD X-ray detectors | Memorial University; Micro Analysis Facility at MUN-CREAIT | EPMA: accelerating voltage of 25 kV, 2-nA beam current, focused to 1 µm, elemental counting times between 5 and 30 s. LA-ICP-MS: spot diameter of 20 µm for galena and 30 µm for all other sulfides, repetition rate of 5 Hz, energy density of 3 J/cm2, gas blank analyzed for 30 s followed by 40 s of ablation | EPMA: natural and synthetic standards including sphalerite (Zn Kα), rhodonite (Mn Kα), pentlandite (Ni Kα), stibnite (Sb Lα), silver (Ag Lα), cadmium (Cd Lα), cinnabar (Hg Mα), bismuth (Bi Mα), galena (Pb Mα), pyrite (S Kα), arsenopyrite (As Lα), selenium (Se Lα), cuprite (Cu Kα), cobalt (Co Kα). LA-ICP-MS: NIST 610 (synthetic glass) for drift correction; MASS-1 (pressed powder pellet) for calibration/matrix correction, measured every 20 analyses | 804.29 | [13 empty] | 1588.47 | [17 empty] | 340122.87 | [9 empty] | 307931.27 | [43 empty] | 532.84 | [15 empty] | 349020.27 | [5 empty] | 38996.25 | [38 empty] | 2024 | Denisová and Piercey (2024), Mineralium Deposita, 59, 473–503 |  | CAN | Yukon
| ABM | ABM deposit, Finlayson Lake VMS district | Seafloor hydrothermal | Volcanic-hosted massive sulfide (VMS) | bimodal-felsic replacement-style VMS | Cu, Zn | Pb, Ag, Au, Bi, Se, Co | Cu, Zn, Pb, Ag, Au, Bi, Se, Co, Hg, As, Sb, Ba | Denisová and Piercey 2022; van Olden et al. 2020; Manor et al. 2022a |  | Q930271-6-1-18 | Q930271-6-1-18 | drill core |  |  |  |  | ore material | drill core | drill core | mineral separate | [5 empty] | mineralisation |  |  |  | pyrite, pyrrhotite, arsenopyrite, chalcopyrite, sphalerite, galena, tennantite, tetrahedrite | primary, zone refining, metamorphic (greenschist facies) | massive sulfide lenses, stringers | ABM |  |  |  | magnetite, barite, carbonate, quartz, chlorite, white mica, stannite, sericite | polished thin sections (15); polished blocks (6) | EPMA | JEOL JXA-8230 Super Probe EPMA; Geo Las 193 nm excimer laser (Coherent) coupled to a Thermo Finnigan ELEMENT XR ICP-MS; FEI MLA 650FEG instrument equipped with dual Bruker 5th generation XFlash SDD X-ray detectors | Memorial University; Micro Analysis Facility at MUN-CREAIT | EPMA: accelerating voltage of 25 kV, 2-nA beam current, focused to 1 µm, elemental counting times between 5 and 30 s. LA-ICP-MS: spot diameter of 20 µm for galena and 30 µm for all other sulfides, repetition rate of 5 Hz, energy density of 3 J/cm2, gas blank analyzed for 30 s followed by 40 s of ablation | EPMA: natural and synthetic standards including sphalerite (Zn Kα), rhodonite (Mn Kα), pentlandite (Ni Kα), stibnite (Sb Lα), silver (Ag Lα), cadmium (Cd Lα), cinnabar (Hg Mα), bismuth (Bi Mα), galena (Pb Mα), pyrite (S Kα), arsenopyrite (As Lα), selenium (Se Lα), cuprite (Cu Kα), cobalt (Co Kα). LA-ICP-MS: NIST 610 (synthetic glass) for drift correction; MASS-1 (pressed powder pellet) for calibration/matrix correction, measured every 20 analyses | 752.56 | [13 empty] | 933.17 | [17 empty] | 340748.55 | [9 empty] | 306692.76 | [43 empty] | 260.89 | [15 empty] | 350521.76 | [39 empty] | 90.31 |  |  |  |  | 2024 | Denisová and Piercey (2024), Mineralium Deposita, 59, 473–503 |  | CAN | Yukon
| ABM | ABM deposit, Finlayson Lake VMS district | Seafloor hydrothermal | Volcanic-hosted massive sulfide (VMS) | bimodal-felsic replacement-style VMS | Cu, Zn | Pb, Ag, Au, Bi, Se, Co | Cu, Zn, Pb, Ag, Au, Bi, Se, Co, Hg, As, Sb, Ba | Denisová and Piercey 2022; van Olden et al. 2020; Manor et al. 2022a |  | Q930271-7-1-9 | Q930271-7-1-9 | drill core |  |  |  |  | ore material | drill core | drill core | mineral separate | [5 empty] | mineralisation |  |  |  | pyrite, pyrrhotite, arsenopyrite, chalcopyrite, sphalerite, galena, tennantite, tetrahedrite | primary, zone refining, metamorphic (greenschist facies) | massive sulfide lenses, stringers | ABM |  |  |  | magnetite, barite, carbonate, quartz, chlorite, white mica, stannite, sericite | polished thin sections (15); polished blocks (6) | EPMA | JEOL JXA-8230 Super Probe EPMA; Geo Las 193 nm excimer laser (Coherent) coupled to a Thermo Finnigan ELEMENT XR ICP-MS; FEI MLA 650FEG instrument equipped with dual Bruker 5th generation XFlash SDD X-ray detectors | Memorial University; Micro Analysis Facility at MUN-CREAIT | EPMA: accelerating voltage of 25 kV, 2-nA beam current, focused to 1 µm, elemental counting times between 5 and 30 s. LA-ICP-MS: spot diameter of 20 µm for galena and 30 µm for all other sulfides, repetition rate of 5 Hz, energy density of 3 J/cm2, gas blank analyzed for 30 s followed by 40 s of ablation | EPMA: natural and synthetic standards including sphalerite (Zn Kα), rhodonite (Mn Kα), pentlandite (Ni Kα), stibnite (Sb Lα), silver (Ag Lα), cadmium (Cd Lα), cinnabar (Hg Mα), bismuth (Bi Mα), galena (Pb Mα), pyrite (S Kα), arsenopyrite (As Lα), selenium (Se Lα), cuprite (Cu Kα), cobalt (Co Kα). LA-ICP-MS: NIST 610 (synthetic glass) for drift correction; MASS-1 (pressed powder pellet) for calibration/matrix correction, measured every 20 analyses | 636.7 | [13 empty] | 1293.61 | [17 empty] | 341755.28 | [9 empty] | 307090.59 | [43 empty] | 192.02 | [15 empty] | 349031.8 | [44 empty] | 2024 | Denisová and Piercey (2024), Mineralium Deposita, 59, 473–503 |  | CAN | Yukon
| ABM | ABM deposit, Finlayson Lake VMS district | Seafloor hydrothermal | Volcanic-hosted massive sulfide (VMS) | bimodal-felsic replacement-style VMS | Cu, Zn | Pb, Ag, Au, Bi, Se, Co | Cu, Zn, Pb, Ag, Au, Bi, Se, Co, Hg, As, Sb, Ba | Denisová and Piercey 2022; van Olden et al. 2020; Manor et al. 2022a |  | Q930271-5-1-16 | Q930271-5-1-16 | drill core |  |  |  |  | ore material | drill core | drill core | mineral separate | [5 empty] | mineralisation |  |  |  | pyrite, pyrrhotite, arsenopyrite, chalcopyrite, sphalerite, galena, tennantite, tetrahedrite | primary, zone refining, metamorphic (greenschist facies) | massive sulfide lenses, stringers | ABM |  |  |  | magnetite, barite, carbonate, quartz, chlorite, white mica, stannite, sericite | polished thin sections (15); polished blocks (6) | EPMA | JEOL JXA-8230 Super Probe EPMA; Geo Las 193 nm excimer laser (Coherent) coupled to a Thermo Finnigan ELEMENT XR ICP-MS; FEI MLA 650FEG instrument equipped with dual Bruker 5th generation XFlash SDD X-ray detectors | Memorial University; Micro Analysis Facility at MUN-CREAIT | EPMA: accelerating voltage of 25 kV, 2-nA beam current, focused to 1 µm, elemental counting times between 5 and 30 s. LA-ICP-MS: spot diameter of 20 µm for galena and 30 µm for all other sulfides, repetition rate of 5 Hz, energy density of 3 J/cm2, gas blank analyzed for 30 s followed by 40 s of ablation | EPMA: natural and synthetic standards including sphalerite (Zn Kα), rhodonite (Mn Kα), pentlandite (Ni Kα), stibnite (Sb Lα), silver (Ag Lα), cadmium (Cd Lα), cinnabar (Hg Mα), bismuth (Bi Mα), galena (Pb Mα), pyrite (S Kα), arsenopyrite (As Lα), selenium (Se Lα), cuprite (Cu Kα), cobalt (Co Kα). LA-ICP-MS: NIST 610 (synthetic glass) for drift correction; MASS-1 (pressed powder pellet) for calibration/matrix correction, measured every 20 analyses | 839.36 | [13 empty] | 959.27 | [17 empty] | 341110.77 | [9 empty] | 307836.04 | [43 empty] | 179.86 | [15 empty] | 349074.69 | [44 empty] | 2024 | Denisová and Piercey (2024), Mineralium Deposita, 59, 473–503 |  | CAN | Yukon
| ABM | ABM deposit, Finlayson Lake VMS district | Seafloor hydrothermal | Volcanic-hosted massive sulfide (VMS) | bimodal-felsic replacement-style VMS | Cu, Zn | Pb, Ag, Au, Bi, Se, Co | Cu, Zn, Pb, Ag, Au, Bi, Se, Co, Hg, As, Sb, Ba | Denisová and Piercey 2022; van Olden et al. 2020; Manor et al. 2022a |  | Q930271-1-1-2 | Q930271-1-1-2 | drill core |  |  |  |  | ore material | drill core | drill core | mineral separate | [5 empty] | mineralisation |  |  |  | pyrite, pyrrhotite, arsenopyrite, chalcopyrite, sphalerite, galena, tennantite, tetrahedrite | primary, zone refining, metamorphic (greenschist facies) | massive sulfide lenses, stringers | ABM |  |  |  | magnetite, barite, carbonate, quartz, chlorite, white mica, stannite, sericite | polished thin sections (15); polished blocks (6) | EPMA | JEOL JXA-8230 Super Probe EPMA; Geo Las 193 nm excimer laser (Coherent) coupled to a Thermo Finnigan ELEMENT XR ICP-MS; FEI MLA 650FEG instrument equipped with dual Bruker 5th generation XFlash SDD X-ray detectors | Memorial University; Micro Analysis Facility at MUN-CREAIT | EPMA: accelerating voltage of 25 kV, 2-nA beam current, focused to 1 µm, elemental counting times between 5 and 30 s. LA-ICP-MS: spot diameter of 20 µm for galena and 30 µm for all other sulfides, repetition rate of 5 Hz, energy density of 3 J/cm2, gas blank analyzed for 30 s followed by 40 s of ablation | EPMA: natural and synthetic standards including sphalerite (Zn Kα), rhodonite (Mn Kα), pentlandite (Ni Kα), stibnite (Sb Lα), silver (Ag Lα), cadmium (Cd Lα), cinnabar (Hg Mα), bismuth (Bi Mα), galena (Pb Mα), pyrite (S Kα), arsenopyrite (As Lα), selenium (Se Lα), cuprite (Cu Kα), cobalt (Co Kα). LA-ICP-MS: NIST 610 (synthetic glass) for drift correction; MASS-1 (pressed powder pellet) for calibration/matrix correction, measured every 20 analyses | 937.83 | [13 empty] | 1316.96 | [17 empty] | 340363.77 | [9 empty] | 308826.61 | [43 empty] | 129.7 | [15 empty] | 348425.13 | [44 empty] | 2024 | Denisová and Piercey (2024), Mineralium Deposita, 59, 473–503 |  | CAN | Yukon
| ABM | ABM deposit, Finlayson Lake VMS district | Seafloor hydrothermal | Volcanic-hosted massive sulfide (VMS) | bimodal-felsic replacement-style VMS | Cu, Zn | Pb, Ag, Au, Bi, Se, Co | Cu, Zn, Pb, Ag, Au, Bi, Se, Co, Hg, As, Sb, Ba | Denisová and Piercey 2022; van Olden et al. 2020; Manor et al. 2022a |  | Q930271-5-1-20 | Q930271-5-1-20 | drill core |  |  |  |  | ore material | drill core | drill core | mineral separate | [5 empty] | mineralisation |  |  |  | pyrite, pyrrhotite, arsenopyrite, chalcopyrite, sphalerite, galena, tennantite, tetrahedrite | primary, zone refining, metamorphic (greenschist facies) | massive sulfide lenses, stringers | ABM |  |  |  | magnetite, barite, carbonate, quartz, chlorite, white mica, stannite, sericite | polished thin sections (15); polished blocks (6) | EPMA | JEOL JXA-8230 Super Probe EPMA; Geo Las 193 nm excimer laser (Coherent) coupled to a Thermo Finnigan ELEMENT XR ICP-MS; FEI MLA 650FEG instrument equipped with dual Bruker 5th generation XFlash SDD X-ray detectors | Memorial University; Micro Analysis Facility at MUN-CREAIT | EPMA: accelerating voltage of 25 kV, 2-nA beam current, focused to 1 µm, elemental counting times between 5 and 30 s. LA-ICP-MS: spot diameter of 20 µm for galena and 30 µm for all other sulfides, repetition rate of 5 Hz, energy density of 3 J/cm2, gas blank analyzed for 30 s followed by 40 s of ablation | EPMA: natural and synthetic standards including sphalerite (Zn Kα), rhodonite (Mn Kα), pentlandite (Ni Kα), stibnite (Sb Lα), silver (Ag Lα), cadmium (Cd Lα), cinnabar (Hg Mα), bismuth (Bi Mα), galena (Pb Mα), pyrite (S Kα), arsenopyrite (As Lα), selenium (Se Lα), cuprite (Cu Kα), cobalt (Co Kα). LA-ICP-MS: NIST 610 (synthetic glass) for drift correction; MASS-1 (pressed powder pellet) for calibration/matrix correction, measured every 20 analyses | 608.57 | [13 empty] | 1306.93 | [17 empty] | 340809.1 | [9 empty] | 307647.03 | [43 empty] | 69.84 | [15 empty] | 349329.08 | [39 empty] | 229.46 |  |  |  |  | 2024 | Denisová and Piercey (2024), Mineralium Deposita, 59, 473–503 |  | CAN | Yukon
| ABM | ABM deposit, Finlayson Lake VMS district | Seafloor hydrothermal | Volcanic-hosted massive sulfide (VMS) | bimodal-felsic replacement-style VMS | Cu, Zn | Pb, Ag, Au, Bi, Se, Co | Cu, Zn, Pb, Ag, Au, Bi, Se, Co, Hg, As, Sb, Ba | Denisová and Piercey 2022; van Olden et al. 2020; Manor et al. 2022a |  | Q930271-1-1-7 | Q930271-1-1-7 | drill core |  |  |  |  | ore material | drill core | drill core | mineral separate | [5 empty] | mineralisation |  |  |  | pyrite, pyrrhotite, arsenopyrite, chalcopyrite, sphalerite, galena, tennantite, tetrahedrite | primary, zone refining, metamorphic (greenschist facies) | massive sulfide lenses, stringers | ABM |  |  |  | magnetite, barite, carbonate, quartz, chlorite, white mica, stannite, sericite | polished thin sections (15); polished blocks (6) | EPMA | JEOL JXA-8230 Super Probe EPMA; Geo Las 193 nm excimer laser (Coherent) coupled to a Thermo Finnigan ELEMENT XR ICP-MS; FEI MLA 650FEG instrument equipped with dual Bruker 5th generation XFlash SDD X-ray detectors | Memorial University; Micro Analysis Facility at MUN-CREAIT | EPMA: accelerating voltage of 25 kV, 2-nA beam current, focused to 1 µm, elemental counting times between 5 and 30 s. LA-ICP-MS: spot diameter of 20 µm for galena and 30 µm for all other sulfides, repetition rate of 5 Hz, energy density of 3 J/cm2, gas blank analyzed for 30 s followed by 40 s of ablation | EPMA: natural and synthetic standards including sphalerite (Zn Kα), rhodonite (Mn Kα), pentlandite (Ni Kα), stibnite (Sb Lα), silver (Ag Lα), cadmium (Cd Lα), cinnabar (Hg Mα), bismuth (Bi Mα), galena (Pb Mα), pyrite (S Kα), arsenopyrite (As Lα), selenium (Se Lα), cuprite (Cu Kα), cobalt (Co Kα). LA-ICP-MS: NIST 610 (synthetic glass) for drift correction; MASS-1 (pressed powder pellet) for calibration/matrix correction, measured every 20 analyses | 703.35 | [13 empty] | 1316.27 | [17 empty] | 339214.65 | [9 empty] | 308538.65 | [59 empty] | 350206.99 | [44 empty] | 2024 | Denisová and Piercey (2024), Mineralium Deposita, 59, 473–503 |  | CAN | Yukon
| ABM | ABM deposit, Finlayson Lake VMS district | Seafloor hydrothermal | Volcanic-hosted massive sulfide (VMS) | bimodal-felsic replacement-style VMS | Cu, Zn | Pb, Ag, Au, Bi, Se, Co | Cu, Zn, Pb, Ag, Au, Bi, Se, Co, Hg, As, Sb, Ba | Denisová and Piercey 2022; van Olden et al. 2020; Manor et al. 2022a |  | Q930271-6-1-16 | Q930271-6-1-16 | drill core |  |  |  |  | ore material | drill core | drill core | mineral separate | [5 empty] | mineralisation |  |  |  | pyrite, pyrrhotite, arsenopyrite, chalcopyrite, sphalerite, galena, tennantite, tetrahedrite | primary, zone refining, metamorphic (greenschist facies) | massive sulfide lenses, stringers | ABM |  |  |  | magnetite, barite, carbonate, quartz, chlorite, white mica, stannite, sericite | polished thin sections (15); polished blocks (6) | EPMA | JEOL JXA-8230 Super Probe EPMA; Geo Las 193 nm excimer laser (Coherent) coupled to a Thermo Finnigan ELEMENT XR ICP-MS; FEI MLA 650FEG instrument equipped with dual Bruker 5th generation XFlash SDD X-ray detectors | Memorial University; Micro Analysis Facility at MUN-CREAIT | EPMA: accelerating voltage of 25 kV, 2-nA beam current, focused to 1 µm, elemental counting times between 5 and 30 s. LA-ICP-MS: spot diameter of 20 µm for galena and 30 µm for all other sulfides, repetition rate of 5 Hz, energy density of 3 J/cm2, gas blank analyzed for 30 s followed by 40 s of ablation | EPMA: natural and synthetic standards including sphalerite (Zn Kα), rhodonite (Mn Kα), pentlandite (Ni Kα), stibnite (Sb Lα), silver (Ag Lα), cadmium (Cd Lα), cinnabar (Hg Mα), bismuth (Bi Mα), galena (Pb Mα), pyrite (S Kα), arsenopyrite (As Lα), selenium (Se Lα), cuprite (Cu Kα), cobalt (Co Kα). LA-ICP-MS: NIST 610 (synthetic glass) for drift correction; MASS-1 (pressed powder pellet) for calibration/matrix correction, measured every 20 analyses | 631.19 | [13 empty] | 1232.33 | [17 empty] | 341625.67 | [9 empty] | 309014.04 | [59 empty] | 347476.73 | [44 empty] | 2024 | Denisová and Piercey (2024), Mineralium Deposita, 59, 473–503 |  | CAN | Yukon
| ABM | ABM deposit, Finlayson Lake VMS district | Seafloor hydrothermal | Volcanic-hosted massive sulfide (VMS) | bimodal-felsic replacement-style VMS | Cu, Zn | Pb, Ag, Au, Bi, Se, Co | Cu, Zn, Pb, Ag, Au, Bi, Se, Co, Hg, As, Sb, Ba | Denisová and Piercey 2022; van Olden et al. 2020; Manor et al. 2022a |  | Q930271-1-1-15 | Q930271-1-1-15 | drill core |  |  |  |  | ore material | drill core | drill core | mineral separate | [5 empty] | mineralisation |  |  |  | pyrite, pyrrhotite, arsenopyrite, chalcopyrite, sphalerite, galena, tennantite, tetrahedrite | primary, zone refining, metamorphic (greenschist facies) | massive sulfide lenses, stringers | ABM |  |  |  | magnetite, barite, carbonate, quartz, chlorite, white mica, stannite, sericite | polished thin sections (15); polished blocks (6) | EPMA | JEOL JXA-8230 Super Probe EPMA; Geo Las 193 nm excimer laser (Coherent) coupled to a Thermo Finnigan ELEMENT XR ICP-MS; FEI MLA 650FEG instrument equipped with dual Bruker 5th generation XFlash SDD X-ray detectors | Memorial University; Micro Analysis Facility at MUN-CREAIT | EPMA: accelerating voltage of 25 kV, 2-nA beam current, focused to 1 µm, elemental counting times between 5 and 30 s. LA-ICP-MS: spot diameter of 20 µm for galena and 30 µm for all other sulfides, repetition rate of 5 Hz, energy density of 3 J/cm2, gas blank analyzed for 30 s followed by 40 s of ablation | EPMA: natural and synthetic standards including sphalerite (Zn Kα), rhodonite (Mn Kα), pentlandite (Ni Kα), stibnite (Sb Lα), silver (Ag Lα), cadmium (Cd Lα), cinnabar (Hg Mα), bismuth (Bi Mα), galena (Pb Mα), pyrite (S Kα), arsenopyrite (As Lα), selenium (Se Lα), cuprite (Cu Kα), cobalt (Co Kα). LA-ICP-MS: NIST 610 (synthetic glass) for drift correction; MASS-1 (pressed powder pellet) for calibration/matrix correction, measured every 20 analyses | 620.04 | [13 empty] | 1200.08 | [17 empty] | 339703.77 | [9 empty] | 307381.53 | [59 empty] | 351094.57 | [44 empty] | 2024 | Denisová and Piercey (2024), Mineralium Deposita, 59, 473–503 |  | CAN | Yukon
| ABM | ABM deposit, Finlayson Lake VMS district | Seafloor hydrothermal | Volcanic-hosted massive sulfide (VMS) | bimodal-felsic replacement-style VMS | Cu, Zn | Pb, Ag, Au, Bi, Se, Co | Cu, Zn, Pb, Ag, Au, Bi, Se, Co, Hg, As, Sb, Ba | Denisová and Piercey 2022; van Olden et al. 2020; Manor et al. 2022a |  | Q930271-6-1-2 | Q930271-6-1-2 | drill core |  |  |  |  | ore material | drill core | drill core | mineral separate | [5 empty] | mineralisation |  |  |  | pyrite, pyrrhotite, arsenopyrite, chalcopyrite, sphalerite, galena, tennantite, tetrahedrite | primary, zone refining, metamorphic (greenschist facies) | massive sulfide lenses, stringers | ABM |  |  |  | magnetite, barite, carbonate, quartz, chlorite, white mica, stannite, sericite | polished thin sections (15); polished blocks (6) | EPMA | JEOL JXA-8230 Super Probe EPMA; Geo Las 193 nm excimer laser (Coherent) coupled to a Thermo Finnigan ELEMENT XR ICP-MS; FEI MLA 650FEG instrument equipped with dual Bruker 5th generation XFlash SDD X-ray detectors | Memorial University; Micro Analysis Facility at MUN-CREAIT | EPMA: accelerating voltage of 25 kV, 2-nA beam current, focused to 1 µm, elemental counting times between 5 and 30 s. LA-ICP-MS: spot diameter of 20 µm for galena and 30 µm for all other sulfides, repetition rate of 5 Hz, energy density of 3 J/cm2, gas blank analyzed for 30 s followed by 40 s of ablation | EPMA: natural and synthetic standards including sphalerite (Zn Kα), rhodonite (Mn Kα), pentlandite (Ni Kα), stibnite (Sb Lα), silver (Ag Lα), cadmium (Cd Lα), cinnabar (Hg Mα), bismuth (Bi Mα), galena (Pb Mα), pyrite (S Kα), arsenopyrite (As Lα), selenium (Se Lα), cuprite (Cu Kα), cobalt (Co Kα). LA-ICP-MS: NIST 610 (synthetic glass) for drift correction; MASS-1 (pressed powder pellet) for calibration/matrix correction, measured every 20 analyses | 452.84 | [13 empty] | 1036.5 | [17 empty] | 339327.59 | [9 empty] | 309228.86 | [59 empty] | 349843.51 | [39 empty] | 110.69 |  |  |  |  | 2024 | Denisová and Piercey (2024), Mineralium Deposita, 59, 473–503 |  | CAN | Yukon
| ABM | ABM deposit, Finlayson Lake VMS district | Seafloor hydrothermal | Volcanic-hosted massive sulfide (VMS) | bimodal-felsic replacement-style VMS | Cu, Zn | Pb, Ag, Au, Bi, Se, Co | Cu, Zn, Pb, Ag, Au, Bi, Se, Co, Hg, As, Sb, Ba | Denisová and Piercey 2022; van Olden et al. 2020; Manor et al. 2022a |  | A348395-1-1-1 | A348395-1-1-1 | drill core |  |  |  |  | ore material | drill core | drill core | mineral separate | [5 empty] | mineralisation |  |  |  | pyrite, pyrrhotite, arsenopyrite, chalcopyrite, sphalerite, galena, tennantite, tetrahedrite | primary, zone refining, metamorphic (greenschist facies) | massive sulfide lenses, stringers | ABM |  |  |  | magnetite, barite, carbonate, quartz, chlorite, white mica, stannite, sericite | polished thin sections (15); polished blocks (6) | EPMA | JEOL JXA-8230 Super Probe EPMA; Geo Las 193 nm excimer laser (Coherent) coupled to a Thermo Finnigan ELEMENT XR ICP-MS; FEI MLA 650FEG instrument equipped with dual Bruker 5th generation XFlash SDD X-ray detectors | Memorial University; Micro Analysis Facility at MUN-CREAIT | EPMA: accelerating voltage of 25 kV, 2-nA beam current, focused to 1 µm, elemental counting times between 5 and 30 s. LA-ICP-MS: spot diameter of 20 µm for galena and 30 µm for all other sulfides, repetition rate of 5 Hz, energy density of 3 J/cm2, gas blank analyzed for 30 s followed by 40 s of ablation | EPMA: natural and synthetic standards including sphalerite (Zn Kα), rhodonite (Mn Kα), pentlandite (Ni Kα), stibnite (Sb Lα), silver (Ag Lα), cadmium (Cd Lα), cinnabar (Hg Mα), bismuth (Bi Mα), galena (Pb Mα), pyrite (S Kα), arsenopyrite (As Lα), selenium (Se Lα), cuprite (Cu Kα), cobalt (Co Kα). LA-ICP-MS: NIST 610 (synthetic glass) for drift correction; MASS-1 (pressed powder pellet) for calibration/matrix correction, measured every 20 analyses | [14 empty] | 1625.3 | [27 empty] | 752.45 | [43 empty] | 861819.54 | [15 empty] | 134769.34 |  | 260.85 |  |  |  | 772.52 | [38 empty] | 2024 | Denisová and Piercey (2024), Mineralium Deposita, 59, 473–503 |  | CAN | Yukon
| ABM | ABM deposit, Finlayson Lake VMS district | Seafloor hydrothermal | Volcanic-hosted massive sulfide (VMS) | bimodal-felsic replacement-style VMS | Cu, Zn | Pb, Ag, Au, Bi, Se, Co | Cu, Zn, Pb, Ag, Au, Bi, Se, Co, Hg, As, Sb, Ba | Denisová and Piercey 2022; van Olden et al. 2020; Manor et al. 2022a |  | A348395-2-1-18 | A348395-2-1-18 | drill core |  |  |  |  | ore material | drill core | drill core | mineral separate | [5 empty] | mineralisation |  |  |  | pyrite, pyrrhotite, arsenopyrite, chalcopyrite, sphalerite, galena, tennantite, tetrahedrite | primary, zone refining, metamorphic (greenschist facies) | massive sulfide lenses, stringers | ABM |  |  |  | magnetite, barite, carbonate, quartz, chlorite, white mica, stannite, sericite | polished thin sections (15); polished blocks (6) | EPMA | JEOL JXA-8230 Super Probe EPMA; Geo Las 193 nm excimer laser (Coherent) coupled to a Thermo Finnigan ELEMENT XR ICP-MS; FEI MLA 650FEG instrument equipped with dual Bruker 5th generation XFlash SDD X-ray detectors | Memorial University; Micro Analysis Facility at MUN-CREAIT | EPMA: accelerating voltage of 25 kV, 2-nA beam current, focused to 1 µm, elemental counting times between 5 and 30 s. LA-ICP-MS: spot diameter of 20 µm for galena and 30 µm for all other sulfides, repetition rate of 5 Hz, energy density of 3 J/cm2, gas blank analyzed for 30 s followed by 40 s of ablation | EPMA: natural and synthetic standards including sphalerite (Zn Kα), rhodonite (Mn Kα), pentlandite (Ni Kα), stibnite (Sb Lα), silver (Ag Lα), cadmium (Cd Lα), cinnabar (Hg Mα), bismuth (Bi Mα), galena (Pb Mα), pyrite (S Kα), arsenopyrite (As Lα), selenium (Se Lα), cuprite (Cu Kα), cobalt (Co Kα). LA-ICP-MS: NIST 610 (synthetic glass) for drift correction; MASS-1 (pressed powder pellet) for calibration/matrix correction, measured every 20 analyses | [14 empty] | 1384.54 | [17 empty] | 101.06 | [9 empty] | 9964.63 | [43 empty] | 852895.39 | [15 empty] | 134724.62 |  | 343.61 |  |  |  | 586.15 | [38 empty] | 2024 | Denisová and Piercey (2024), Mineralium Deposita, 59, 473–503 |  | CAN | Yukon
| ABM | ABM deposit, Finlayson Lake VMS district | Seafloor hydrothermal | Volcanic-hosted massive sulfide (VMS) | bimodal-felsic replacement-style VMS | Cu, Zn | Pb, Ag, Au, Bi, Se, Co | Cu, Zn, Pb, Ag, Au, Bi, Se, Co, Hg, As, Sb, Ba | Denisová and Piercey 2022; van Olden et al. 2020; Manor et al. 2022a |  | A348395-2-1-8 | A348395-2-1-8 | drill core |  |  |  |  | ore material | drill core | drill core | mineral separate | [5 empty] | mineralisation |  |  |  | pyrite, pyrrhotite, arsenopyrite, chalcopyrite, sphalerite, galena, tennantite, tetrahedrite | primary, zone refining, metamorphic (greenschist facies) | massive sulfide lenses, stringers | ABM |  |  |  | magnetite, barite, carbonate, quartz, chlorite, white mica, stannite, sericite | polished thin sections (15); polished blocks (6) | EPMA | JEOL JXA-8230 Super Probe EPMA; Geo Las 193 nm excimer laser (Coherent) coupled to a Thermo Finnigan ELEMENT XR ICP-MS; FEI MLA 650FEG instrument equipped with dual Bruker 5th generation XFlash SDD X-ray detectors | Memorial University; Micro Analysis Facility at MUN-CREAIT | EPMA: accelerating voltage of 25 kV, 2-nA beam current, focused to 1 µm, elemental counting times between 5 and 30 s. LA-ICP-MS: spot diameter of 20 µm for galena and 30 µm for all other sulfides, repetition rate of 5 Hz, energy density of 3 J/cm2, gas blank analyzed for 30 s followed by 40 s of ablation | EPMA: natural and synthetic standards including sphalerite (Zn Kα), rhodonite (Mn Kα), pentlandite (Ni Kα), stibnite (Sb Lα), silver (Ag Lα), cadmium (Cd Lα), cinnabar (Hg Mα), bismuth (Bi Mα), galena (Pb Mα), pyrite (S Kα), arsenopyrite (As Lα), selenium (Se Lα), cuprite (Cu Kα), cobalt (Co Kα). LA-ICP-MS: NIST 610 (synthetic glass) for drift correction; MASS-1 (pressed powder pellet) for calibration/matrix correction, measured every 20 analyses | [14 empty] | 1673 | [27 empty] | 3134.35 | [43 empty] | 857321.39 | [15 empty] | 133467.04 |  | 473.68 |  |  |  | 866.73 | [33 empty] | 3063.81 |  |  |  |  | 2024 | Denisová and Piercey (2024), Mineralium Deposita, 59, 473–503 |  | CAN | Yukon
| ABM | ABM deposit, Finlayson Lake VMS district | Seafloor hydrothermal | Volcanic-hosted massive sulfide (VMS) | bimodal-felsic replacement-style VMS | Cu, Zn | Pb, Ag, Au, Bi, Se, Co | Cu, Zn, Pb, Ag, Au, Bi, Se, Co, Hg, As, Sb, Ba | Denisová and Piercey 2022; van Olden et al. 2020; Manor et al. 2022a |  | A348395-2-2-11 | A348395-2-2-11 | drill core |  |  |  |  | ore material | drill core | drill core | mineral separate | [5 empty] | mineralisation |  |  |  | pyrite, pyrrhotite, arsenopyrite, chalcopyrite, sphalerite, galena, tennantite, tetrahedrite | primary, zone refining, metamorphic (greenschist facies) | massive sulfide lenses, stringers | ABM |  |  |  | magnetite, barite, carbonate, quartz, chlorite, white mica, stannite, sericite | polished thin sections (15); polished blocks (6) | EPMA | JEOL JXA-8230 Super Probe EPMA; Geo Las 193 nm excimer laser (Coherent) coupled to a Thermo Finnigan ELEMENT XR ICP-MS; FEI MLA 650FEG instrument equipped with dual Bruker 5th generation XFlash SDD X-ray detectors | Memorial University; Micro Analysis Facility at MUN-CREAIT | EPMA: accelerating voltage of 25 kV, 2-nA beam current, focused to 1 µm, elemental counting times between 5 and 30 s. LA-ICP-MS: spot diameter of 20 µm for galena and 30 µm for all other sulfides, repetition rate of 5 Hz, energy density of 3 J/cm2, gas blank analyzed for 30 s followed by 40 s of ablation | EPMA: natural and synthetic standards including sphalerite (Zn Kα), rhodonite (Mn Kα), pentlandite (Ni Kα), stibnite (Sb Lα), silver (Ag Lα), cadmium (Cd Lα), cinnabar (Hg Mα), bismuth (Bi Mα), galena (Pb Mα), pyrite (S Kα), arsenopyrite (As Lα), selenium (Se Lα), cuprite (Cu Kα), cobalt (Co Kα). LA-ICP-MS: NIST 610 (synthetic glass) for drift correction; MASS-1 (pressed powder pellet) for calibration/matrix correction, measured every 20 analyses | [14 empty] | 1966.8 | [27 empty] | 743.92 | [43 empty] | 859460.5 | [15 empty] | 135118.06 |  | 1375.74 |  |  |  | 856.02 | [33 empty] | 478.96 |  |  |  |  | 2024 | Denisová and Piercey (2024), Mineralium Deposita, 59, 473–503 |  | CAN | Yukon
| ABM | ABM deposit, Finlayson Lake VMS district | Seafloor hydrothermal | Volcanic-hosted massive sulfide (VMS) | bimodal-felsic replacement-style VMS | Cu, Zn | Pb, Ag, Au, Bi, Se, Co | Cu, Zn, Pb, Ag, Au, Bi, Se, Co, Hg, As, Sb, Ba | Denisová and Piercey 2022; van Olden et al. 2020; Manor et al. 2022a |  | A348395-2-2-15 | A348395-2-2-15 | drill core |  |  |  |  | ore material | drill core | drill core | mineral separate | [5 empty] | mineralisation |  |  |  | pyrite, pyrrhotite, arsenopyrite, chalcopyrite, sphalerite, galena, tennantite, tetrahedrite | primary, zone refining, metamorphic (greenschist facies) | massive sulfide lenses, stringers | ABM |  |  |  | magnetite, barite, carbonate, quartz, chlorite, white mica, stannite, sericite | polished thin sections (15); polished blocks (6) | EPMA | JEOL JXA-8230 Super Probe EPMA; Geo Las 193 nm excimer laser (Coherent) coupled to a Thermo Finnigan ELEMENT XR ICP-MS; FEI MLA 650FEG instrument equipped with dual Bruker 5th generation XFlash SDD X-ray detectors | Memorial University; Micro Analysis Facility at MUN-CREAIT | EPMA: accelerating voltage of 25 kV, 2-nA beam current, focused to 1 µm, elemental counting times between 5 and 30 s. LA-ICP-MS: spot diameter of 20 µm for galena and 30 µm for all other sulfides, repetition rate of 5 Hz, energy density of 3 J/cm2, gas blank analyzed for 30 s followed by 40 s of ablation | EPMA: natural and synthetic standards including sphalerite (Zn Kα), rhodonite (Mn Kα), pentlandite (Ni Kα), stibnite (Sb Lα), silver (Ag Lα), cadmium (Cd Lα), cinnabar (Hg Mα), bismuth (Bi Mα), galena (Pb Mα), pyrite (S Kα), arsenopyrite (As Lα), selenium (Se Lα), cuprite (Cu Kα), cobalt (Co Kα). LA-ICP-MS: NIST 610 (synthetic glass) for drift correction; MASS-1 (pressed powder pellet) for calibration/matrix correction, measured every 20 analyses | [14 empty] | 1094.42 | [27 empty] | 871.49 | [43 empty] | 860481.15 | [15 empty] | 134310.2 |  | 1580.84 |  |  |  | 1631.5 | [38 empty] | 2024 | Denisová and Piercey (2024), Mineralium Deposita, 59, 473–503 |  | CAN | Yukon
| ABM | ABM deposit, Finlayson Lake VMS district | Seafloor hydrothermal | Volcanic-hosted massive sulfide (VMS) | bimodal-felsic replacement-style VMS | Cu, Zn | Pb, Ag, Au, Bi, Se, Co | Cu, Zn, Pb, Ag, Au, Bi, Se, Co, Hg, As, Sb, Ba | Denisová and Piercey 2022; van Olden et al. 2020; Manor et al. 2022a |  | A348395-3-1-15 | A348395-3-1-15 | drill core |  |  |  |  | ore material | drill core | drill core | mineral separate | [5 empty] | mineralisation |  |  |  | pyrite, pyrrhotite, arsenopyrite, chalcopyrite, sphalerite, galena, tennantite, tetrahedrite | primary, zone refining, metamorphic (greenschist facies) | massive sulfide lenses, stringers | ABM |  |  |  | magnetite, barite, carbonate, quartz, chlorite, white mica, stannite, sericite | polished thin sections (15); polished blocks (6) | EPMA | JEOL JXA-8230 Super Probe EPMA; Geo Las 193 nm excimer laser (Coherent) coupled to a Thermo Finnigan ELEMENT XR ICP-MS; FEI MLA 650FEG instrument equipped with dual Bruker 5th generation XFlash SDD X-ray detectors | Memorial University; Micro Analysis Facility at MUN-CREAIT | EPMA: accelerating voltage of 25 kV, 2-nA beam current, focused to 1 µm, elemental counting times between 5 and 30 s. LA-ICP-MS: spot diameter of 20 µm for galena and 30 µm for all other sulfides, repetition rate of 5 Hz, energy density of 3 J/cm2, gas blank analyzed for 30 s followed by 40 s of ablation | EPMA: natural and synthetic standards including sphalerite (Zn Kα), rhodonite (Mn Kα), pentlandite (Ni Kα), stibnite (Sb Lα), silver (Ag Lα), cadmium (Cd Lα), cinnabar (Hg Mα), bismuth (Bi Mα), galena (Pb Mα), pyrite (S Kα), arsenopyrite (As Lα), selenium (Se Lα), cuprite (Cu Kα), cobalt (Co Kα). LA-ICP-MS: NIST 610 (synthetic glass) for drift correction; MASS-1 (pressed powder pellet) for calibration/matrix correction, measured every 20 analyses | [14 empty] | 1440.86 | [17 empty] | 947.14 | [9 empty] | 715.39 | [43 empty] | 861294.16 | [15 empty] | 134040.67 | [5 empty] | 403.04 | [33 empty] | 1158.74 |  |  |  |  | 2024 | Denisová and Piercey (2024), Mineralium Deposita, 59, 473–503 |  | CAN | Yukon
| ABM | ABM deposit, Finlayson Lake VMS district | Seafloor hydrothermal | Volcanic-hosted massive sulfide (VMS) | bimodal-felsic replacement-style VMS | Cu, Zn | Pb, Ag, Au, Bi, Se, Co | Cu, Zn, Pb, Ag, Au, Bi, Se, Co, Hg, As, Sb, Ba | Denisová and Piercey 2022; van Olden et al. 2020; Manor et al. 2022a |  | A348395-3-1-19 | A348395-3-1-19 | drill core |  |  |  |  | ore material | drill core | drill core | mineral separate | [5 empty] | mineralisation |  |  |  | pyrite, pyrrhotite, arsenopyrite, chalcopyrite, sphalerite, galena, tennantite, tetrahedrite | primary, zone refining, metamorphic (greenschist facies) | massive sulfide lenses, stringers | ABM |  |  |  | magnetite, barite, carbonate, quartz, chlorite, white mica, stannite, sericite | polished thin sections (15); polished blocks (6) | EPMA | JEOL JXA-8230 Super Probe EPMA; Geo Las 193 nm excimer laser (Coherent) coupled to a Thermo Finnigan ELEMENT XR ICP-MS; FEI MLA 650FEG instrument equipped with dual Bruker 5th generation XFlash SDD X-ray detectors | Memorial University; Micro Analysis Facility at MUN-CREAIT | EPMA: accelerating voltage of 25 kV, 2-nA beam current, focused to 1 µm, elemental counting times between 5 and 30 s. LA-ICP-MS: spot diameter of 20 µm for galena and 30 µm for all other sulfides, repetition rate of 5 Hz, energy density of 3 J/cm2, gas blank analyzed for 30 s followed by 40 s of ablation | EPMA: natural and synthetic standards including sphalerite (Zn Kα), rhodonite (Mn Kα), pentlandite (Ni Kα), stibnite (Sb Lα), silver (Ag Lα), cadmium (Cd Lα), cinnabar (Hg Mα), bismuth (Bi Mα), galena (Pb Mα), pyrite (S Kα), arsenopyrite (As Lα), selenium (Se Lα), cuprite (Cu Kα), cobalt (Co Kα). LA-ICP-MS: NIST 610 (synthetic glass) for drift correction; MASS-1 (pressed powder pellet) for calibration/matrix correction, measured every 20 analyses | [14 empty] | 1347.14 | [27 empty] | 502.66 | [43 empty] | 861837.74 | [15 empty] | 133869.51 |  | 211.12 |  |  |  | 2231.83 | [38 empty] | 2024 | Denisová and Piercey (2024), Mineralium Deposita, 59, 473–503 |  | CAN | Yukon
| ABM | ABM deposit, Finlayson Lake VMS district | Seafloor hydrothermal | Volcanic-hosted massive sulfide (VMS) | bimodal-felsic replacement-style VMS | Cu, Zn | Pb, Ag, Au, Bi, Se, Co | Cu, Zn, Pb, Ag, Au, Bi, Se, Co, Hg, As, Sb, Ba | Denisová and Piercey 2022; van Olden et al. 2020; Manor et al. 2022a |  | A348395-4-1-14 | A348395-4-1-14 | drill core |  |  |  |  | ore material | drill core | drill core | mineral separate | [5 empty] | mineralisation |  |  |  | pyrite, pyrrhotite, arsenopyrite, chalcopyrite, sphalerite, galena, tennantite, tetrahedrite | primary, zone refining, metamorphic (greenschist facies) | massive sulfide lenses, stringers | ABM |  |  |  | magnetite, barite, carbonate, quartz, chlorite, white mica, stannite, sericite | polished thin sections (15); polished blocks (6) | EPMA | JEOL JXA-8230 Super Probe EPMA; Geo Las 193 nm excimer laser (Coherent) coupled to a Thermo Finnigan ELEMENT XR ICP-MS; FEI MLA 650FEG instrument equipped with dual Bruker 5th generation XFlash SDD X-ray detectors | Memorial University; Micro Analysis Facility at MUN-CREAIT | EPMA: accelerating voltage of 25 kV, 2-nA beam current, focused to 1 µm, elemental counting times between 5 and 30 s. LA-ICP-MS: spot diameter of 20 µm for galena and 30 µm for all other sulfides, repetition rate of 5 Hz, energy density of 3 J/cm2, gas blank analyzed for 30 s followed by 40 s of ablation | EPMA: natural and synthetic standards including sphalerite (Zn Kα), rhodonite (Mn Kα), pentlandite (Ni Kα), stibnite (Sb Lα), silver (Ag Lα), cadmium (Cd Lα), cinnabar (Hg Mα), bismuth (Bi Mα), galena (Pb Mα), pyrite (S Kα), arsenopyrite (As Lα), selenium (Se Lα), cuprite (Cu Kα), cobalt (Co Kα). LA-ICP-MS: NIST 610 (synthetic glass) for drift correction; MASS-1 (pressed powder pellet) for calibration/matrix correction, measured every 20 analyses | [14 empty] | 1967.48 | [17 empty] | 4376.63 | [9 empty] | 793.01 | [43 empty] | 857628.99 | [15 empty] | 134300.34 | [39 empty] | 913.47 |  |  |  |  | 2024 | Denisová and Piercey (2024), Mineralium Deposita, 59, 473–503 |  | CAN | Yukon
| ABM | ABM deposit, Finlayson Lake VMS district | Seafloor hydrothermal | Volcanic-hosted massive sulfide (VMS) | bimodal-felsic replacement-style VMS | Cu, Zn | Pb, Ag, Au, Bi, Se, Co | Cu, Zn, Pb, Ag, Au, Bi, Se, Co, Hg, As, Sb, Ba | Denisová and Piercey 2022; van Olden et al. 2020; Manor et al. 2022a |  | A348395-4-2-11 | A348395-4-2-11 | drill core |  |  |  |  | ore material | drill core | drill core | mineral separate | [5 empty] | mineralisation |  |  |  | pyrite, pyrrhotite, arsenopyrite, chalcopyrite, sphalerite, galena, tennantite, tetrahedrite | primary, zone refining, metamorphic (greenschist facies) | massive sulfide lenses, stringers | ABM |  |  |  | magnetite, barite, carbonate, quartz, chlorite, white mica, stannite, sericite | polished thin sections (15); polished blocks (6) | EPMA | JEOL JXA-8230 Super Probe EPMA; Geo Las 193 nm excimer laser (Coherent) coupled to a Thermo Finnigan ELEMENT XR ICP-MS; FEI MLA 650FEG instrument equipped with dual Bruker 5th generation XFlash SDD X-ray detectors | Memorial University; Micro Analysis Facility at MUN-CREAIT | EPMA: accelerating voltage of 25 kV, 2-nA beam current, focused to 1 µm, elemental counting times between 5 and 30 s. LA-ICP-MS: spot diameter of 20 µm for galena and 30 µm for all other sulfides, repetition rate of 5 Hz, energy density of 3 J/cm2, gas blank analyzed for 30 s followed by 40 s of ablation | EPMA: natural and synthetic standards including sphalerite (Zn Kα), rhodonite (Mn Kα), pentlandite (Ni Kα), stibnite (Sb Lα), silver (Ag Lα), cadmium (Cd Lα), cinnabar (Hg Mα), bismuth (Bi Mα), galena (Pb Mα), pyrite (S Kα), arsenopyrite (As Lα), selenium (Se Lα), cuprite (Cu Kα), cobalt (Co Kα). LA-ICP-MS: NIST 610 (synthetic glass) for drift correction; MASS-1 (pressed powder pellet) for calibration/matrix correction, measured every 20 analyses | [14 empty] | 2611.47 | [27 empty] | 374.51 | [43 empty] | 860671.08 | [15 empty] | 134935.98 |  | 242.93 |  |  |  | 647.81 | [33 empty] | 516.22 |  |  |  |  | 2024 | Denisová and Piercey (2024), Mineralium Deposita, 59, 473–503 |  | CAN | Yukon
| ABM | ABM deposit, Finlayson Lake VMS district | Seafloor hydrothermal | Volcanic-hosted massive sulfide (VMS) | bimodal-felsic replacement-style VMS | Cu, Zn | Pb, Ag, Au, Bi, Se, Co | Cu, Zn, Pb, Ag, Au, Bi, Se, Co, Hg, As, Sb, Ba | Denisová and Piercey 2022; van Olden et al. 2020; Manor et al. 2022a |  | A348395-8-1-19 | A348395-8-1-19 | drill core |  |  |  |  | ore material | drill core | drill core | mineral separate | [5 empty] | mineralisation |  |  |  | pyrite, pyrrhotite, arsenopyrite, chalcopyrite, sphalerite, galena, tennantite, tetrahedrite | primary, zone refining, metamorphic (greenschist facies) | massive sulfide lenses, stringers | ABM |  |  |  | magnetite, barite, carbonate, quartz, chlorite, white mica, stannite, sericite | polished thin sections (15); polished blocks (6) | EPMA | JEOL JXA-8230 Super Probe EPMA; Geo Las 193 nm excimer laser (Coherent) coupled to a Thermo Finnigan ELEMENT XR ICP-MS; FEI MLA 650FEG instrument equipped with dual Bruker 5th generation XFlash SDD X-ray detectors | Memorial University; Micro Analysis Facility at MUN-CREAIT | EPMA: accelerating voltage of 25 kV, 2-nA beam current, focused to 1 µm, elemental counting times between 5 and 30 s. LA-ICP-MS: spot diameter of 20 µm for galena and 30 µm for all other sulfides, repetition rate of 5 Hz, energy density of 3 J/cm2, gas blank analyzed for 30 s followed by 40 s of ablation | EPMA: natural and synthetic standards including sphalerite (Zn Kα), rhodonite (Mn Kα), pentlandite (Ni Kα), stibnite (Sb Lα), silver (Ag Lα), cadmium (Cd Lα), cinnabar (Hg Mα), bismuth (Bi Mα), galena (Pb Mα), pyrite (S Kα), arsenopyrite (As Lα), selenium (Se Lα), cuprite (Cu Kα), cobalt (Co Kα). LA-ICP-MS: NIST 610 (synthetic glass) for drift correction; MASS-1 (pressed powder pellet) for calibration/matrix correction, measured every 20 analyses | [14 empty] | 1494.23 | [27 empty] | 1223.46 | [43 empty] | 863543.83 | [15 empty] | 133217.01 |  | 100.28 |  |  |  | 421.19 | [38 empty] | 2024 | Denisová and Piercey (2024), Mineralium Deposita, 59, 473–503 |  | CAN | Yukon
| ABM | ABM deposit, Finlayson Lake VMS district | Seafloor hydrothermal | Volcanic-hosted massive sulfide (VMS) | bimodal-felsic replacement-style VMS | Cu, Zn | Pb, Ag, Au, Bi, Se, Co | Cu, Zn, Pb, Ag, Au, Bi, Se, Co, Hg, As, Sb, Ba | Denisová and Piercey 2022; van Olden et al. 2020; Manor et al. 2022a |  | A348395-8-3-19 | A348395-8-3-19 | drill core |  |  |  |  | ore material | drill core | drill core | mineral separate | [5 empty] | mineralisation |  |  |  | pyrite, pyrrhotite, arsenopyrite, chalcopyrite, sphalerite, galena, tennantite, tetrahedrite | primary, zone refining, metamorphic (greenschist facies) | massive sulfide lenses, stringers | ABM |  |  |  | magnetite, barite, carbonate, quartz, chlorite, white mica, stannite, sericite | polished thin sections (15); polished blocks (6) | EPMA | JEOL JXA-8230 Super Probe EPMA; Geo Las 193 nm excimer laser (Coherent) coupled to a Thermo Finnigan ELEMENT XR ICP-MS; FEI MLA 650FEG instrument equipped with dual Bruker 5th generation XFlash SDD X-ray detectors | Memorial University; Micro Analysis Facility at MUN-CREAIT | EPMA: accelerating voltage of 25 kV, 2-nA beam current, focused to 1 µm, elemental counting times between 5 and 30 s. LA-ICP-MS: spot diameter of 20 µm for galena and 30 µm for all other sulfides, repetition rate of 5 Hz, energy density of 3 J/cm2, gas blank analyzed for 30 s followed by 40 s of ablation | EPMA: natural and synthetic standards including sphalerite (Zn Kα), rhodonite (Mn Kα), pentlandite (Ni Kα), stibnite (Sb Lα), silver (Ag Lα), cadmium (Cd Lα), cinnabar (Hg Mα), bismuth (Bi Mα), galena (Pb Mα), pyrite (S Kα), arsenopyrite (As Lα), selenium (Se Lα), cuprite (Cu Kα), cobalt (Co Kα). LA-ICP-MS: NIST 610 (synthetic glass) for drift correction; MASS-1 (pressed powder pellet) for calibration/matrix correction, measured every 20 analyses | [14 empty] | 1497.37 | [27 empty] | 6222.18 | [43 empty] | 856050.18 | [15 empty] | 134388.91 |  | 91.06 | [37 empty] | 1659.25 |  |  |  |  | 2024 | Denisová and Piercey (2024), Mineralium Deposita, 59, 473–503 |  | CAN | Yukon
| ABM | ABM deposit, Finlayson Lake VMS district | Seafloor hydrothermal | Volcanic-hosted massive sulfide (VMS) | bimodal-felsic replacement-style VMS | Cu, Zn | Pb, Ag, Au, Bi, Se, Co | Cu, Zn, Pb, Ag, Au, Bi, Se, Co, Hg, As, Sb, Ba | Denisová and Piercey 2022; van Olden et al. 2020; Manor et al. 2022a |  | A348395-8-3-20 | A348395-8-3-20 | drill core |  |  |  |  | ore material | drill core | drill core | mineral separate | [5 empty] | mineralisation |  |  |  | pyrite, pyrrhotite, arsenopyrite, chalcopyrite, sphalerite, galena, tennantite, tetrahedrite | primary, zone refining, metamorphic (greenschist facies) | massive sulfide lenses, stringers | ABM |  |  |  | magnetite, barite, carbonate, quartz, chlorite, white mica, stannite, sericite | polished thin sections (15); polished blocks (6) | EPMA | JEOL JXA-8230 Super Probe EPMA; Geo Las 193 nm excimer laser (Coherent) coupled to a Thermo Finnigan ELEMENT XR ICP-MS; FEI MLA 650FEG instrument equipped with dual Bruker 5th generation XFlash SDD X-ray detectors | Memorial University; Micro Analysis Facility at MUN-CREAIT | EPMA: accelerating voltage of 25 kV, 2-nA beam current, focused to 1 µm, elemental counting times between 5 and 30 s. LA-ICP-MS: spot diameter of 20 µm for galena and 30 µm for all other sulfides, repetition rate of 5 Hz, energy density of 3 J/cm2, gas blank analyzed for 30 s followed by 40 s of ablation | EPMA: natural and synthetic standards including sphalerite (Zn Kα), rhodonite (Mn Kα), pentlandite (Ni Kα), stibnite (Sb Lα), silver (Ag Lα), cadmium (Cd Lα), cinnabar (Hg Mα), bismuth (Bi Mα), galena (Pb Mα), pyrite (S Kα), arsenopyrite (As Lα), selenium (Se Lα), cuprite (Cu Kα), cobalt (Co Kα). LA-ICP-MS: NIST 610 (synthetic glass) for drift correction; MASS-1 (pressed powder pellet) for calibration/matrix correction, measured every 20 analyses | [14 empty] | 1520.86 | [17 empty] | 1451.28 | [9 empty] | 6331.95 | [43 empty] | 852377.21 | [15 empty] | 133865.47 | [5 empty] | 397.61 | [33 empty] | 4055.63 |  |  |  |  | 2024 | Denisová and Piercey (2024), Mineralium Deposita, 59, 473–503 |  | CAN | Yukon
| ABM | ABM deposit, Finlayson Lake VMS district | Seafloor hydrothermal | Volcanic-hosted massive sulfide (VMS) | bimodal-felsic replacement-style VMS | Cu, Zn | Pb, Ag, Au, Bi, Se, Co | Cu, Zn, Pb, Ag, Au, Bi, Se, Co, Hg, As, Sb, Ba | Denisová and Piercey 2022; van Olden et al. 2020; Manor et al. 2022a |  | B232695-1-1-4 | B232695-1-1-4 | drill core |  |  |  |  | ore material | drill core | drill core | mineral separate | [5 empty] | mineralisation |  |  |  | pyrite, pyrrhotite, arsenopyrite, chalcopyrite, sphalerite, galena, tennantite, tetrahedrite | primary, zone refining, metamorphic (greenschist facies) | massive sulfide lenses, stringers | KKT |  |  |  | magnetite, barite, carbonate, quartz, chlorite, white mica, stannite, sericite | polished thin sections (15); polished blocks (6) | EPMA | JEOL JXA-8230 Super Probe EPMA; Geo Las 193 nm excimer laser (Coherent) coupled to a Thermo Finnigan ELEMENT XR ICP-MS; FEI MLA 650FEG instrument equipped with dual Bruker 5th generation XFlash SDD X-ray detectors | Memorial University; Micro Analysis Facility at MUN-CREAIT | EPMA: accelerating voltage of 25 kV, 2-nA beam current, focused to 1 µm, elemental counting times between 5 and 30 s. LA-ICP-MS: spot diameter of 20 µm for galena and 30 µm for all other sulfides, repetition rate of 5 Hz, energy density of 3 J/cm2, gas blank analyzed for 30 s followed by 40 s of ablation | EPMA: natural and synthetic standards including sphalerite (Zn Kα), rhodonite (Mn Kα), pentlandite (Ni Kα), stibnite (Sb Lα), silver (Ag Lα), cadmium (Cd Lα), cinnabar (Hg Mα), bismuth (Bi Mα), galena (Pb Mα), pyrite (S Kα), arsenopyrite (As Lα), selenium (Se Lα), cuprite (Cu Kα), cobalt (Co Kα). LA-ICP-MS: NIST 610 (synthetic glass) for drift correction; MASS-1 (pressed powder pellet) for calibration/matrix correction, measured every 20 analyses | [14 empty] | 2003.13 | [17 empty] | 1694.19 | [9 empty] | 3896.63 | [43 empty] | 852605.56 | [15 empty] | 130731.59 |  | 767.37 |  |  |  | 3208.99 | [33 empty] | 5092.53 |  |  |  |  | 2024 | Denisová and Piercey (2024), Mineralium Deposita, 59, 473–503 |  | CAN | Yukon
| ABM | ABM deposit, Finlayson Lake VMS district | Seafloor hydrothermal | Volcanic-hosted massive sulfide (VMS) | bimodal-felsic replacement-style VMS | Cu, Zn | Pb, Ag, Au, Bi, Se, Co | Cu, Zn, Pb, Ag, Au, Bi, Se, Co, Hg, As, Sb, Ba | Denisová and Piercey 2022; van Olden et al. 2020; Manor et al. 2022a |  | B232695-1-1-9 | B232695-1-1-9 | drill core |  |  |  |  | ore material | drill core | drill core | mineral separate | [5 empty] | mineralisation |  |  |  | pyrite, pyrrhotite, arsenopyrite, chalcopyrite, sphalerite, galena, tennantite, tetrahedrite | primary, zone refining, metamorphic (greenschist facies) | massive sulfide lenses, stringers | KKT |  |  |  | magnetite, barite, carbonate, quartz, chlorite, white mica, stannite, sericite | polished thin sections (15); polished blocks (6) | EPMA | JEOL JXA-8230 Super Probe EPMA; Geo Las 193 nm excimer laser (Coherent) coupled to a Thermo Finnigan ELEMENT XR ICP-MS; FEI MLA 650FEG instrument equipped with dual Bruker 5th generation XFlash SDD X-ray detectors | Memorial University; Micro Analysis Facility at MUN-CREAIT | EPMA: accelerating voltage of 25 kV, 2-nA beam current, focused to 1 µm, elemental counting times between 5 and 30 s. LA-ICP-MS: spot diameter of 20 µm for galena and 30 µm for all other sulfides, repetition rate of 5 Hz, energy density of 3 J/cm2, gas blank analyzed for 30 s followed by 40 s of ablation | EPMA: natural and synthetic standards including sphalerite (Zn Kα), rhodonite (Mn Kα), pentlandite (Ni Kα), stibnite (Sb Lα), silver (Ag Lα), cadmium (Cd Lα), cinnabar (Hg Mα), bismuth (Bi Mα), galena (Pb Mα), pyrite (S Kα), arsenopyrite (As Lα), selenium (Se Lα), cuprite (Cu Kα), cobalt (Co Kα). LA-ICP-MS: NIST 610 (synthetic glass) for drift correction; MASS-1 (pressed powder pellet) for calibration/matrix correction, measured every 20 analyses | [14 empty] | 1770.38 | [27 empty] | 5199.85 | [43 empty] | 856275.73 | [15 empty] | 132818.74 |  | 637.34 |  |  |  | 3297.96 | [38 empty] | 2024 | Denisová and Piercey (2024), Mineralium Deposita, 59, 473–503 |  | CAN | Yukon
| ABM | ABM deposit, Finlayson Lake VMS district | Seafloor hydrothermal | Volcanic-hosted massive sulfide (VMS) | bimodal-felsic replacement-style VMS | Cu, Zn | Pb, Ag, Au, Bi, Se, Co | Cu, Zn, Pb, Ag, Au, Bi, Se, Co, Hg, As, Sb, Ba | Denisová and Piercey 2022; van Olden et al. 2020; Manor et al. 2022a |  | B232695-2-1-6 | B232695-2-1-6 | drill core |  |  |  |  | ore material | drill core | drill core | mineral separate | [5 empty] | mineralisation |  |  |  | pyrite, pyrrhotite, arsenopyrite, chalcopyrite, sphalerite, galena, tennantite, tetrahedrite | primary, zone refining, metamorphic (greenschist facies) | massive sulfide lenses, stringers | KKT |  |  |  | magnetite, barite, carbonate, quartz, chlorite, white mica, stannite, sericite | polished thin sections (15); polished blocks (6) | EPMA | JEOL JXA-8230 Super Probe EPMA; Geo Las 193 nm excimer laser (Coherent) coupled to a Thermo Finnigan ELEMENT XR ICP-MS; FEI MLA 650FEG instrument equipped with dual Bruker 5th generation XFlash SDD X-ray detectors | Memorial University; Micro Analysis Facility at MUN-CREAIT | EPMA: accelerating voltage of 25 kV, 2-nA beam current, focused to 1 µm, elemental counting times between 5 and 30 s. LA-ICP-MS: spot diameter of 20 µm for galena and 30 µm for all other sulfides, repetition rate of 5 Hz, energy density of 3 J/cm2, gas blank analyzed for 30 s followed by 40 s of ablation | EPMA: natural and synthetic standards including sphalerite (Zn Kα), rhodonite (Mn Kα), pentlandite (Ni Kα), stibnite (Sb Lα), silver (Ag Lα), cadmium (Cd Lα), cinnabar (Hg Mα), bismuth (Bi Mα), galena (Pb Mα), pyrite (S Kα), arsenopyrite (As Lα), selenium (Se Lα), cuprite (Cu Kα), cobalt (Co Kα). LA-ICP-MS: NIST 610 (synthetic glass) for drift correction; MASS-1 (pressed powder pellet) for calibration/matrix correction, measured every 20 analyses | [14 empty] | 2292.49 | [27 empty] | 2464.17 | [43 empty] | 857724.28 | [15 empty] | 132903.79 |  | 807.93 |  |  |  | 2918.63 | [33 empty] | 878.62 |  |  |  |  | 2024 | Denisová and Piercey (2024), Mineralium Deposita, 59, 473–503 |  | CAN | Yukon
| ABM | ABM deposit, Finlayson Lake VMS district | Seafloor hydrothermal | Volcanic-hosted massive sulfide (VMS) | bimodal-felsic replacement-style VMS | Cu, Zn | Pb, Ag, Au, Bi, Se, Co | Cu, Zn, Pb, Ag, Au, Bi, Se, Co, Hg, As, Sb, Ba | Denisová and Piercey 2022; van Olden et al. 2020; Manor et al. 2022a |  | B232695-3-1-16 | B232695-3-1-16 | drill core |  |  |  |  | ore material | drill core | drill core | mineral separate | [5 empty] | mineralisation |  |  |  | pyrite, pyrrhotite, arsenopyrite, chalcopyrite, sphalerite, galena, tennantite, tetrahedrite | primary, zone refining, metamorphic (greenschist facies) | massive sulfide lenses, stringers | KKT |  |  |  | magnetite, barite, carbonate, quartz, chlorite, white mica, stannite, sericite | polished thin sections (15); polished blocks (6) | EPMA | JEOL JXA-8230 Super Probe EPMA; Geo Las 193 nm excimer laser (Coherent) coupled to a Thermo Finnigan ELEMENT XR ICP-MS; FEI MLA 650FEG instrument equipped with dual Bruker 5th generation XFlash SDD X-ray detectors | Memorial University; Micro Analysis Facility at MUN-CREAIT | EPMA: accelerating voltage of 25 kV, 2-nA beam current, focused to 1 µm, elemental counting times between 5 and 30 s. LA-ICP-MS: spot diameter of 20 µm for galena and 30 µm for all other sulfides, repetition rate of 5 Hz, energy density of 3 J/cm2, gas blank analyzed for 30 s followed by 40 s of ablation | EPMA: natural and synthetic standards including sphalerite (Zn Kα), rhodonite (Mn Kα), pentlandite (Ni Kα), stibnite (Sb Lα), silver (Ag Lα), cadmium (Cd Lα), cinnabar (Hg Mα), bismuth (Bi Mα), galena (Pb Mα), pyrite (S Kα), arsenopyrite (As Lα), selenium (Se Lα), cuprite (Cu Kα), cobalt (Co Kα). LA-ICP-MS: NIST 610 (synthetic glass) for drift correction; MASS-1 (pressed powder pellet) for calibration/matrix correction, measured every 20 analyses | [14 empty] | 2026.72 | [27 empty] | 2266.33 | [43 empty] | 858998.43 | [15 empty] | 132934.64 |  | 708.85 |  |  |  | 3065.03 | [38 empty] | 2024 | Denisová and Piercey (2024), Mineralium Deposita, 59, 473–503 |  | CAN | Yukon
| ABM | ABM deposit, Finlayson Lake VMS district | Seafloor hydrothermal | Volcanic-hosted massive sulfide (VMS) | bimodal-felsic replacement-style VMS | Cu, Zn | Pb, Ag, Au, Bi, Se, Co | Cu, Zn, Pb, Ag, Au, Bi, Se, Co, Hg, As, Sb, Ba | Denisová and Piercey 2022; van Olden et al. 2020; Manor et al. 2022a |  | B232695-3-1-17 | B232695-3-1-17 | drill core |  |  |  |  | ore material | drill core | drill core | mineral separate | [5 empty] | mineralisation |  |  |  | pyrite, pyrrhotite, arsenopyrite, chalcopyrite, sphalerite, galena, tennantite, tetrahedrite | primary, zone refining, metamorphic (greenschist facies) | massive sulfide lenses, stringers | KKT |  |  |  | magnetite, barite, carbonate, quartz, chlorite, white mica, stannite, sericite | polished thin sections (15); polished blocks (6) | EPMA | JEOL JXA-8230 Super Probe EPMA; Geo Las 193 nm excimer laser (Coherent) coupled to a Thermo Finnigan ELEMENT XR ICP-MS; FEI MLA 650FEG instrument equipped with dual Bruker 5th generation XFlash SDD X-ray detectors | Memorial University; Micro Analysis Facility at MUN-CREAIT | EPMA: accelerating voltage of 25 kV, 2-nA beam current, focused to 1 µm, elemental counting times between 5 and 30 s. LA-ICP-MS: spot diameter of 20 µm for galena and 30 µm for all other sulfides, repetition rate of 5 Hz, energy density of 3 J/cm2, gas blank analyzed for 30 s followed by 40 s of ablation | EPMA: natural and synthetic standards including sphalerite (Zn Kα), rhodonite (Mn Kα), pentlandite (Ni Kα), stibnite (Sb Lα), silver (Ag Lα), cadmium (Cd Lα), cinnabar (Hg Mα), bismuth (Bi Mα), galena (Pb Mα), pyrite (S Kα), arsenopyrite (As Lα), selenium (Se Lα), cuprite (Cu Kα), cobalt (Co Kα). LA-ICP-MS: NIST 610 (synthetic glass) for drift correction; MASS-1 (pressed powder pellet) for calibration/matrix correction, measured every 20 analyses | 190.71 | [13 empty] | 2619.69 | [27 empty] | 802.97 | [43 empty] | 858335.84 | [15 empty] | 133724.78 |  | 1274.72 |  |  |  | 3051.29 | [38 empty] | 2024 | Denisová and Piercey (2024), Mineralium Deposita, 59, 473–503 |  | CAN | Yukon
| ABM | ABM deposit, Finlayson Lake VMS district | Seafloor hydrothermal | Volcanic-hosted massive sulfide (VMS) | bimodal-felsic replacement-style VMS | Cu, Zn | Pb, Ag, Au, Bi, Se, Co | Cu, Zn, Pb, Ag, Au, Bi, Se, Co, Hg, As, Sb, Ba | Denisová and Piercey 2022; van Olden et al. 2020; Manor et al. 2022a |  | B232695-3-1-7 | B232695-3-1-7 | drill core |  |  |  |  | ore material | drill core | drill core | mineral separate | [5 empty] | mineralisation |  |  |  | pyrite, pyrrhotite, arsenopyrite, chalcopyrite, sphalerite, galena, tennantite, tetrahedrite | primary, zone refining, metamorphic (greenschist facies) | massive sulfide lenses, stringers | KKT |  |  |  | magnetite, barite, carbonate, quartz, chlorite, white mica, stannite, sericite | polished thin sections (15); polished blocks (6) | EPMA | JEOL JXA-8230 Super Probe EPMA; Geo Las 193 nm excimer laser (Coherent) coupled to a Thermo Finnigan ELEMENT XR ICP-MS; FEI MLA 650FEG instrument equipped with dual Bruker 5th generation XFlash SDD X-ray detectors | Memorial University; Micro Analysis Facility at MUN-CREAIT | EPMA: accelerating voltage of 25 kV, 2-nA beam current, focused to 1 µm, elemental counting times between 5 and 30 s. LA-ICP-MS: spot diameter of 20 µm for galena and 30 µm for all other sulfides, repetition rate of 5 Hz, energy density of 3 J/cm2, gas blank analyzed for 30 s followed by 40 s of ablation | EPMA: natural and synthetic standards including sphalerite (Zn Kα), rhodonite (Mn Kα), pentlandite (Ni Kα), stibnite (Sb Lα), silver (Ag Lα), cadmium (Cd Lα), cinnabar (Hg Mα), bismuth (Bi Mα), galena (Pb Mα), pyrite (S Kα), arsenopyrite (As Lα), selenium (Se Lα), cuprite (Cu Kα), cobalt (Co Kα). LA-ICP-MS: NIST 610 (synthetic glass) for drift correction; MASS-1 (pressed powder pellet) for calibration/matrix correction, measured every 20 analyses | [14 empty] | 1894.65 | [17 empty] | 60.47 | [9 empty] | 6580.87 | [43 empty] | 855442.57 | [15 empty] | 131990.28 |  | 655.06 |  |  |  | 2307.84 | [33 empty] | 1068.26 |  |  |  |  | 2024 | Denisová and Piercey (2024), Mineralium Deposita, 59, 473–503 |  | CAN | Yukon
| ABM | ABM deposit, Finlayson Lake VMS district | Seafloor hydrothermal | Volcanic-hosted massive sulfide (VMS) | bimodal-felsic replacement-style VMS | Cu, Zn | Pb, Ag, Au, Bi, Se, Co | Cu, Zn, Pb, Ag, Au, Bi, Se, Co, Hg, As, Sb, Ba | Denisová and Piercey 2022; van Olden et al. 2020; Manor et al. 2022a |  | B232695-5-1-17 | B232695-5-1-17 | drill core |  |  |  |  | ore material | drill core | drill core | mineral separate | [5 empty] | mineralisation |  |  |  | pyrite, pyrrhotite, arsenopyrite, chalcopyrite, sphalerite, galena, tennantite, tetrahedrite | primary, zone refining, metamorphic (greenschist facies) | massive sulfide lenses, stringers | KKT |  |  |  | magnetite, barite, carbonate, quartz, chlorite, white mica, stannite, sericite | polished thin sections (15); polished blocks (6) | EPMA | JEOL JXA-8230 Super Probe EPMA; Geo Las 193 nm excimer laser (Coherent) coupled to a Thermo Finnigan ELEMENT XR ICP-MS; FEI MLA 650FEG instrument equipped with dual Bruker 5th generation XFlash SDD X-ray detectors | Memorial University; Micro Analysis Facility at MUN-CREAIT | EPMA: accelerating voltage of 25 kV, 2-nA beam current, focused to 1 µm, elemental counting times between 5 and 30 s. LA-ICP-MS: spot diameter of 20 µm for galena and 30 µm for all other sulfides, repetition rate of 5 Hz, energy density of 3 J/cm2, gas blank analyzed for 30 s followed by 40 s of ablation | EPMA: natural and synthetic standards including sphalerite (Zn Kα), rhodonite (Mn Kα), pentlandite (Ni Kα), stibnite (Sb Lα), silver (Ag Lα), cadmium (Cd Lα), cinnabar (Hg Mα), bismuth (Bi Mα), galena (Pb Mα), pyrite (S Kα), arsenopyrite (As Lα), selenium (Se Lα), cuprite (Cu Kα), cobalt (Co Kα). LA-ICP-MS: NIST 610 (synthetic glass) for drift correction; MASS-1 (pressed powder pellet) for calibration/matrix correction, measured every 20 analyses | [14 empty] | 1789.47 | [27 empty] | 11383.86 | [43 empty] | 850847.21 | [15 empty] | 132167.99 |  | 616.71 |  |  |  | 2032.11 | [33 empty] | 1162.65 |  |  |  |  | 2024 | Denisová and Piercey (2024), Mineralium Deposita, 59, 473–503 |  | CAN | Yukon
| ABM | ABM deposit, Finlayson Lake VMS district | Seafloor hydrothermal | Volcanic-hosted massive sulfide (VMS) | bimodal-felsic replacement-style VMS | Cu, Zn | Pb, Ag, Au, Bi, Se, Co | Cu, Zn, Pb, Ag, Au, Bi, Se, Co, Hg, As, Sb, Ba | Denisová and Piercey 2022; van Olden et al. 2020; Manor et al. 2022a |  | B232695-5-1-26 | B232695-5-1-26 | drill core |  |  |  |  | ore material | drill core | drill core | mineral separate | [5 empty] | mineralisation |  |  |  | pyrite, pyrrhotite, arsenopyrite, chalcopyrite, sphalerite, galena, tennantite, tetrahedrite | primary, zone refining, metamorphic (greenschist facies) | massive sulfide lenses, stringers | KKT |  |  |  | magnetite, barite, carbonate, quartz, chlorite, white mica, stannite, sericite | polished thin sections (15); polished blocks (6) | EPMA | JEOL JXA-8230 Super Probe EPMA; Geo Las 193 nm excimer laser (Coherent) coupled to a Thermo Finnigan ELEMENT XR ICP-MS; FEI MLA 650FEG instrument equipped with dual Bruker 5th generation XFlash SDD X-ray detectors | Memorial University; Micro Analysis Facility at MUN-CREAIT | EPMA: accelerating voltage of 25 kV, 2-nA beam current, focused to 1 µm, elemental counting times between 5 and 30 s. LA-ICP-MS: spot diameter of 20 µm for galena and 30 µm for all other sulfides, repetition rate of 5 Hz, energy density of 3 J/cm2, gas blank analyzed for 30 s followed by 40 s of ablation | EPMA: natural and synthetic standards including sphalerite (Zn Kα), rhodonite (Mn Kα), pentlandite (Ni Kα), stibnite (Sb Lα), silver (Ag Lα), cadmium (Cd Lα), cinnabar (Hg Mα), bismuth (Bi Mα), galena (Pb Mα), pyrite (S Kα), arsenopyrite (As Lα), selenium (Se Lα), cuprite (Cu Kα), cobalt (Co Kα). LA-ICP-MS: NIST 610 (synthetic glass) for drift correction; MASS-1 (pressed powder pellet) for calibration/matrix correction, measured every 20 analyses | [14 empty] | 2730.06 | [17 empty] | 5790.46 | [9 empty] | 7636.41 | [43 empty] | 844823.57 | [15 empty] | 130537.85 |  | 738.38 |  |  |  | 874.4 | [33 empty] | 6868.88 |  |  |  |  | 2024 | Denisová and Piercey (2024), Mineralium Deposita, 59, 473–503 |  | CAN | Yukon
| ABM | ABM deposit, Finlayson Lake VMS district | Seafloor hydrothermal | Volcanic-hosted massive sulfide (VMS) | bimodal-felsic replacement-style VMS | Cu, Zn | Pb, Ag, Au, Bi, Se, Co | Cu, Zn, Pb, Ag, Au, Bi, Se, Co, Hg, As, Sb, Ba | Denisová and Piercey 2022; van Olden et al. 2020; Manor et al. 2022a |  | B232695-7-1-5 | B232695-7-1-5 | drill core |  |  |  |  | ore material | drill core | drill core | mineral separate | [5 empty] | mineralisation |  |  |  | pyrite, pyrrhotite, arsenopyrite, chalcopyrite, sphalerite, galena, tennantite, tetrahedrite | primary, zone refining, metamorphic (greenschist facies) | massive sulfide lenses, stringers | KKT |  |  |  | magnetite, barite, carbonate, quartz, chlorite, white mica, stannite, sericite | polished thin sections (15); polished blocks (6) | EPMA | JEOL JXA-8230 Super Probe EPMA; Geo Las 193 nm excimer laser (Coherent) coupled to a Thermo Finnigan ELEMENT XR ICP-MS; FEI MLA 650FEG instrument equipped with dual Bruker 5th generation XFlash SDD X-ray detectors | Memorial University; Micro Analysis Facility at MUN-CREAIT | EPMA: accelerating voltage of 25 kV, 2-nA beam current, focused to 1 µm, elemental counting times between 5 and 30 s. LA-ICP-MS: spot diameter of 20 µm for galena and 30 µm for all other sulfides, repetition rate of 5 Hz, energy density of 3 J/cm2, gas blank analyzed for 30 s followed by 40 s of ablation | EPMA: natural and synthetic standards including sphalerite (Zn Kα), rhodonite (Mn Kα), pentlandite (Ni Kα), stibnite (Sb Lα), silver (Ag Lα), cadmium (Cd Lα), cinnabar (Hg Mα), bismuth (Bi Mα), galena (Pb Mα), pyrite (S Kα), arsenopyrite (As Lα), selenium (Se Lα), cuprite (Cu Kα), cobalt (Co Kα). LA-ICP-MS: NIST 610 (synthetic glass) for drift correction; MASS-1 (pressed powder pellet) for calibration/matrix correction, measured every 20 analyses | [14 empty] | 2324.15 | [17 empty] | 50.31 | [9 empty] | 1811.03 | [43 empty] | 858729.66 | [15 empty] | 133664.01 |  | 533.25 |  |  |  | 2887.59 | [38 empty] | 2024 | Denisová and Piercey (2024), Mineralium Deposita, 59, 473–503 |  | CAN | Yukon
| ABM | ABM deposit, Finlayson Lake VMS district | Seafloor hydrothermal | Volcanic-hosted massive sulfide (VMS) | bimodal-felsic replacement-style VMS | Cu, Zn | Pb, Ag, Au, Bi, Se, Co | Cu, Zn, Pb, Ag, Au, Bi, Se, Co, Hg, As, Sb, Ba | Denisová and Piercey 2022; van Olden et al. 2020; Manor et al. 2022a |  | B232695-7-1-7 | B232695-7-1-7 | drill core |  |  |  |  | ore material | drill core | drill core | mineral separate | [5 empty] | mineralisation |  |  |  | pyrite, pyrrhotite, arsenopyrite, chalcopyrite, sphalerite, galena, tennantite, tetrahedrite | primary, zone refining, metamorphic (greenschist facies) | massive sulfide lenses, stringers | KKT |  |  |  | magnetite, barite, carbonate, quartz, chlorite, white mica, stannite, sericite | polished thin sections (15); polished blocks (6) | EPMA | JEOL JXA-8230 Super Probe EPMA; Geo Las 193 nm excimer laser (Coherent) coupled to a Thermo Finnigan ELEMENT XR ICP-MS; FEI MLA 650FEG instrument equipped with dual Bruker 5th generation XFlash SDD X-ray detectors | Memorial University; Micro Analysis Facility at MUN-CREAIT | EPMA: accelerating voltage of 25 kV, 2-nA beam current, focused to 1 µm, elemental counting times between 5 and 30 s. LA-ICP-MS: spot diameter of 20 µm for galena and 30 µm for all other sulfides, repetition rate of 5 Hz, energy density of 3 J/cm2, gas blank analyzed for 30 s followed by 40 s of ablation | EPMA: natural and synthetic standards including sphalerite (Zn Kα), rhodonite (Mn Kα), pentlandite (Ni Kα), stibnite (Sb Lα), silver (Ag Lα), cadmium (Cd Lα), cinnabar (Hg Mα), bismuth (Bi Mα), galena (Pb Mα), pyrite (S Kα), arsenopyrite (As Lα), selenium (Se Lα), cuprite (Cu Kα), cobalt (Co Kα). LA-ICP-MS: NIST 610 (synthetic glass) for drift correction; MASS-1 (pressed powder pellet) for calibration/matrix correction, measured every 20 analyses | [14 empty] | 2690.77 | [27 empty] | 5179.99 | [43 empty] | 854587.42 | [15 empty] | 131868.02 |  | 282.18 |  |  |  | 3114.04 | [33 empty] | 2277.58 |  |  |  |  | 2024 | Denisová and Piercey (2024), Mineralium Deposita, 59, 473–503 |  | CAN | Yukon
| ABM | ABM deposit, Finlayson Lake VMS district | Seafloor hydrothermal | Volcanic-hosted massive sulfide (VMS) | bimodal-felsic replacement-style VMS | Cu, Zn | Pb, Ag, Au, Bi, Se, Co | Cu, Zn, Pb, Ag, Au, Bi, Se, Co, Hg, As, Sb, Ba | Denisová and Piercey 2022; van Olden et al. 2020; Manor et al. 2022a |  | B232695-8-1-10 | B232695-8-1-10 | drill core |  |  |  |  | ore material | drill core | drill core | mineral separate | [5 empty] | mineralisation |  |  |  | pyrite, pyrrhotite, arsenopyrite, chalcopyrite, sphalerite, galena, tennantite, tetrahedrite | primary, zone refining, metamorphic (greenschist facies) | massive sulfide lenses, stringers | KKT |  |  |  | magnetite, barite, carbonate, quartz, chlorite, white mica, stannite, sericite | polished thin sections (15); polished blocks (6) | EPMA | JEOL JXA-8230 Super Probe EPMA; Geo Las 193 nm excimer laser (Coherent) coupled to a Thermo Finnigan ELEMENT XR ICP-MS; FEI MLA 650FEG instrument equipped with dual Bruker 5th generation XFlash SDD X-ray detectors | Memorial University; Micro Analysis Facility at MUN-CREAIT | EPMA: accelerating voltage of 25 kV, 2-nA beam current, focused to 1 µm, elemental counting times between 5 and 30 s. LA-ICP-MS: spot diameter of 20 µm for galena and 30 µm for all other sulfides, repetition rate of 5 Hz, energy density of 3 J/cm2, gas blank analyzed for 30 s followed by 40 s of ablation | EPMA: natural and synthetic standards including sphalerite (Zn Kα), rhodonite (Mn Kα), pentlandite (Ni Kα), stibnite (Sb Lα), silver (Ag Lα), cadmium (Cd Lα), cinnabar (Hg Mα), bismuth (Bi Mα), galena (Pb Mα), pyrite (S Kα), arsenopyrite (As Lα), selenium (Se Lα), cuprite (Cu Kα), cobalt (Co Kα). LA-ICP-MS: NIST 610 (synthetic glass) for drift correction; MASS-1 (pressed powder pellet) for calibration/matrix correction, measured every 20 analyses | 553.96 | [13 empty] | 1843.18 | [27 empty] | 2659.01 | [43 empty] | 852193.18 | [15 empty] | 136445.58 |  | 2024.48 |  |  |  | 2336.71 | [33 empty] | 1943.9 |  |  |  |  | 2024 | Denisová and Piercey (2024), Mineralium Deposita, 59, 473–503 |  | CAN | Yukon
| ABM | ABM deposit, Finlayson Lake VMS district | Seafloor hydrothermal | Volcanic-hosted massive sulfide (VMS) | bimodal-felsic replacement-style VMS | Cu, Zn | Pb, Ag, Au, Bi, Se, Co | Cu, Zn, Pb, Ag, Au, Bi, Se, Co, Hg, As, Sb, Ba | Denisová and Piercey 2022; van Olden et al. 2020; Manor et al. 2022a |  | B232695-8-1-17 | B232695-8-1-17 | drill core |  |  |  |  | ore material | drill core | drill core | mineral separate | [5 empty] | mineralisation |  |  |  | pyrite, pyrrhotite, arsenopyrite, chalcopyrite, sphalerite, galena, tennantite, tetrahedrite | primary, zone refining, metamorphic (greenschist facies) | massive sulfide lenses, stringers | KKT |  |  |  | magnetite, barite, carbonate, quartz, chlorite, white mica, stannite, sericite | polished thin sections (15); polished blocks (6) | EPMA | JEOL JXA-8230 Super Probe EPMA; Geo Las 193 nm excimer laser (Coherent) coupled to a Thermo Finnigan ELEMENT XR ICP-MS; FEI MLA 650FEG instrument equipped with dual Bruker 5th generation XFlash SDD X-ray detectors | Memorial University; Micro Analysis Facility at MUN-CREAIT | EPMA: accelerating voltage of 25 kV, 2-nA beam current, focused to 1 µm, elemental counting times between 5 and 30 s. LA-ICP-MS: spot diameter of 20 µm for galena and 30 µm for all other sulfides, repetition rate of 5 Hz, energy density of 3 J/cm2, gas blank analyzed for 30 s followed by 40 s of ablation | EPMA: natural and synthetic standards including sphalerite (Zn Kα), rhodonite (Mn Kα), pentlandite (Ni Kα), stibnite (Sb Lα), silver (Ag Lα), cadmium (Cd Lα), cinnabar (Hg Mα), bismuth (Bi Mα), galena (Pb Mα), pyrite (S Kα), arsenopyrite (As Lα), selenium (Se Lα), cuprite (Cu Kα), cobalt (Co Kα). LA-ICP-MS: NIST 610 (synthetic glass) for drift correction; MASS-1 (pressed powder pellet) for calibration/matrix correction, measured every 20 analyses | [14 empty] | 2196.08 | [17 empty] | 100.28 | [9 empty] | 5134.22 | [43 empty] | 855589.98 | [15 empty] | 133700.35 |  | 310.86 |  |  |  | 2827.83 | [33 empty] | 140.39 |  |  |  |  | 2024 | Denisová and Piercey (2024), Mineralium Deposita, 59, 473–503 |  | CAN | Yukon
| ABM | ABM deposit, Finlayson Lake VMS district | Seafloor hydrothermal | Volcanic-hosted massive sulfide (VMS) | bimodal-felsic replacement-style VMS | Cu, Zn | Pb, Ag, Au, Bi, Se, Co | Cu, Zn, Pb, Ag, Au, Bi, Se, Co, Hg, As, Sb, Ba | Denisová and Piercey 2022; van Olden et al. 2020; Manor et al. 2022a |  | B232695-8-1-4 | B232695-8-1-4 | drill core |  |  |  |  | ore material | drill core | drill core | mineral separate | [5 empty] | mineralisation |  |  |  | pyrite, pyrrhotite, arsenopyrite, chalcopyrite, sphalerite, galena, tennantite, tetrahedrite | primary, zone refining, metamorphic (greenschist facies) | massive sulfide lenses, stringers | KKT |  |  |  | magnetite, barite, carbonate, quartz, chlorite, white mica, stannite, sericite | polished thin sections (15); polished blocks (6) | EPMA | JEOL JXA-8230 Super Probe EPMA; Geo Las 193 nm excimer laser (Coherent) coupled to a Thermo Finnigan ELEMENT XR ICP-MS; FEI MLA 650FEG instrument equipped with dual Bruker 5th generation XFlash SDD X-ray detectors | Memorial University; Micro Analysis Facility at MUN-CREAIT | EPMA: accelerating voltage of 25 kV, 2-nA beam current, focused to 1 µm, elemental counting times between 5 and 30 s. LA-ICP-MS: spot diameter of 20 µm for galena and 30 µm for all other sulfides, repetition rate of 5 Hz, energy density of 3 J/cm2, gas blank analyzed for 30 s followed by 40 s of ablation | EPMA: natural and synthetic standards including sphalerite (Zn Kα), rhodonite (Mn Kα), pentlandite (Ni Kα), stibnite (Sb Lα), silver (Ag Lα), cadmium (Cd Lα), cinnabar (Hg Mα), bismuth (Bi Mα), galena (Pb Mα), pyrite (S Kα), arsenopyrite (As Lα), selenium (Se Lα), cuprite (Cu Kα), cobalt (Co Kα). LA-ICP-MS: NIST 610 (synthetic glass) for drift correction; MASS-1 (pressed powder pellet) for calibration/matrix correction, measured every 20 analyses | [14 empty] | 2259.22 | [17 empty] | 554.89 | [9 empty] | 5519.22 | [43 empty] | 853567.18 | [15 empty] | 132084.82 |  | 614.35 |  |  |  | 3051.92 | [33 empty] | 2348.39 |  |  |  |  | 2024 | Denisová and Piercey (2024), Mineralium Deposita, 59, 473–503 |  | CAN | Yukon
| ABM | ABM deposit, Finlayson Lake VMS district | Seafloor hydrothermal | Volcanic-hosted massive sulfide (VMS) | bimodal-felsic replacement-style VMS | Cu, Zn | Pb, Ag, Au, Bi, Se, Co | Cu, Zn, Pb, Ag, Au, Bi, Se, Co, Hg, As, Sb, Ba | Denisová and Piercey 2022; van Olden et al. 2020; Manor et al. 2022a |  | B232695-9-1-13 | B232695-9-1-13 | drill core |  |  |  |  | ore material | drill core | drill core | mineral separate | [5 empty] | mineralisation |  |  |  | pyrite, pyrrhotite, arsenopyrite, chalcopyrite, sphalerite, galena, tennantite, tetrahedrite | primary, zone refining, metamorphic (greenschist facies) | massive sulfide lenses, stringers | KKT |  |  |  | magnetite, barite, carbonate, quartz, chlorite, white mica, stannite, sericite | polished thin sections (15); polished blocks (6) | EPMA | JEOL JXA-8230 Super Probe EPMA; Geo Las 193 nm excimer laser (Coherent) coupled to a Thermo Finnigan ELEMENT XR ICP-MS; FEI MLA 650FEG instrument equipped with dual Bruker 5th generation XFlash SDD X-ray detectors | Memorial University; Micro Analysis Facility at MUN-CREAIT | EPMA: accelerating voltage of 25 kV, 2-nA beam current, focused to 1 µm, elemental counting times between 5 and 30 s. LA-ICP-MS: spot diameter of 20 µm for galena and 30 µm for all other sulfides, repetition rate of 5 Hz, energy density of 3 J/cm2, gas blank analyzed for 30 s followed by 40 s of ablation | EPMA: natural and synthetic standards including sphalerite (Zn Kα), rhodonite (Mn Kα), pentlandite (Ni Kα), stibnite (Sb Lα), silver (Ag Lα), cadmium (Cd Lα), cinnabar (Hg Mα), bismuth (Bi Mα), galena (Pb Mα), pyrite (S Kα), arsenopyrite (As Lα), selenium (Se Lα), cuprite (Cu Kα), cobalt (Co Kα). LA-ICP-MS: NIST 610 (synthetic glass) for drift correction; MASS-1 (pressed powder pellet) for calibration/matrix correction, measured every 20 analyses | 2646.04 | [13 empty] | 2374.39 | [27 empty] | 1267.68 | [43 empty] | 853884.54 | [15 empty] | 134233.45 |  | 3209.45 |  |  |  | 2384.45 | [38 empty] | 2024 | Denisová and Piercey (2024), Mineralium Deposita, 59, 473–503 |  | CAN | Yukon
| ABM | ABM deposit, Finlayson Lake VMS district | Seafloor hydrothermal | Volcanic-hosted massive sulfide (VMS) | bimodal-felsic replacement-style VMS | Cu, Zn | Pb, Ag, Au, Bi, Se, Co | Cu, Zn, Pb, Ag, Au, Bi, Se, Co, Hg, As, Sb, Ba | Denisová and Piercey 2022; van Olden et al. 2020; Manor et al. 2022a |  | B232695-9-1-5 | B232695-9-1-5 | drill core |  |  |  |  | ore material | drill core | drill core | mineral separate | [5 empty] | mineralisation |  |  |  | pyrite, pyrrhotite, arsenopyrite, chalcopyrite, sphalerite, galena, tennantite, tetrahedrite | primary, zone refining, metamorphic (greenschist facies) | massive sulfide lenses, stringers | KKT |  |  |  | magnetite, barite, carbonate, quartz, chlorite, white mica, stannite, sericite | polished thin sections (15); polished blocks (6) | EPMA | JEOL JXA-8230 Super Probe EPMA; Geo Las 193 nm excimer laser (Coherent) coupled to a Thermo Finnigan ELEMENT XR ICP-MS; FEI MLA 650FEG instrument equipped with dual Bruker 5th generation XFlash SDD X-ray detectors | Memorial University; Micro Analysis Facility at MUN-CREAIT | EPMA: accelerating voltage of 25 kV, 2-nA beam current, focused to 1 µm, elemental counting times between 5 and 30 s. LA-ICP-MS: spot diameter of 20 µm for galena and 30 µm for all other sulfides, repetition rate of 5 Hz, energy density of 3 J/cm2, gas blank analyzed for 30 s followed by 40 s of ablation | EPMA: natural and synthetic standards including sphalerite (Zn Kα), rhodonite (Mn Kα), pentlandite (Ni Kα), stibnite (Sb Lα), silver (Ag Lα), cadmium (Cd Lα), cinnabar (Hg Mα), bismuth (Bi Mα), galena (Pb Mα), pyrite (S Kα), arsenopyrite (As Lα), selenium (Se Lα), cuprite (Cu Kα), cobalt (Co Kα). LA-ICP-MS: NIST 610 (synthetic glass) for drift correction; MASS-1 (pressed powder pellet) for calibration/matrix correction, measured every 20 analyses | [42 empty] | 3968.01 | [43 empty] | 860295.75 | [15 empty] | 134159.08 | [5 empty] | 1577.16 | [38 empty] | 2024 | Denisová and Piercey (2024), Mineralium Deposita, 59, 473–503 |  | CAN | Yukon
| ABM | ABM deposit, Finlayson Lake VMS district | Seafloor hydrothermal | Volcanic-hosted massive sulfide (VMS) | bimodal-felsic replacement-style VMS | Cu, Zn | Pb, Ag, Au, Bi, Se, Co | Cu, Zn, Pb, Ag, Au, Bi, Se, Co, Hg, As, Sb, Ba | Denisová and Piercey 2022; van Olden et al. 2020; Manor et al. 2022a |  | B233308-1-1-1 | B233308-1-1-1 | drill core |  |  |  |  | ore material | drill core | drill core | mineral separate | [5 empty] | mineralisation |  |  |  | pyrite, pyrrhotite, arsenopyrite, chalcopyrite, sphalerite, galena, tennantite, tetrahedrite | primary, zone refining, metamorphic (greenschist facies) | massive sulfide lenses, stringers | KKT |  |  |  | magnetite, barite, carbonate, quartz, chlorite, white mica, stannite, sericite | polished thin sections (15); polished blocks (6) | EPMA | JEOL JXA-8230 Super Probe EPMA; Geo Las 193 nm excimer laser (Coherent) coupled to a Thermo Finnigan ELEMENT XR ICP-MS; FEI MLA 650FEG instrument equipped with dual Bruker 5th generation XFlash SDD X-ray detectors | Memorial University; Micro Analysis Facility at MUN-CREAIT | EPMA: accelerating voltage of 25 kV, 2-nA beam current, focused to 1 µm, elemental counting times between 5 and 30 s. LA-ICP-MS: spot diameter of 20 µm for galena and 30 µm for all other sulfides, repetition rate of 5 Hz, energy density of 3 J/cm2, gas blank analyzed for 30 s followed by 40 s of ablation | EPMA: natural and synthetic standards including sphalerite (Zn Kα), rhodonite (Mn Kα), pentlandite (Ni Kα), stibnite (Sb Lα), silver (Ag Lα), cadmium (Cd Lα), cinnabar (Hg Mα), bismuth (Bi Mα), galena (Pb Mα), pyrite (S Kα), arsenopyrite (As Lα), selenium (Se Lα), cuprite (Cu Kα), cobalt (Co Kα). LA-ICP-MS: NIST 610 (synthetic glass) for drift correction; MASS-1 (pressed powder pellet) for calibration/matrix correction, measured every 20 analyses | 1016.92 | [13 empty] | 1329.04 | [27 empty] | 1016.92 | [43 empty] | 857883.61 | [15 empty] | 136125.66 |  | 2225.13 |  |  |  | 402.74 | [38 empty] | 2024 | Denisová and Piercey (2024), Mineralium Deposita, 59, 473–503 |  | CAN | Yukon
| ABM | ABM deposit, Finlayson Lake VMS district | Seafloor hydrothermal | Volcanic-hosted massive sulfide (VMS) | bimodal-felsic replacement-style VMS | Cu, Zn | Pb, Ag, Au, Bi, Se, Co | Cu, Zn, Pb, Ag, Au, Bi, Se, Co, Hg, As, Sb, Ba | Denisová and Piercey 2022; van Olden et al. 2020; Manor et al. 2022a |  | B233308-1-1-4 | B233308-1-1-4 | drill core |  |  |  |  | ore material | drill core | drill core | mineral separate | [5 empty] | mineralisation |  |  |  | pyrite, pyrrhotite, arsenopyrite, chalcopyrite, sphalerite, galena, tennantite, tetrahedrite | primary, zone refining, metamorphic (greenschist facies) | massive sulfide lenses, stringers | KKT |  |  |  | magnetite, barite, carbonate, quartz, chlorite, white mica, stannite, sericite | polished thin sections (15); polished blocks (6) | EPMA | JEOL JXA-8230 Super Probe EPMA; Geo Las 193 nm excimer laser (Coherent) coupled to a Thermo Finnigan ELEMENT XR ICP-MS; FEI MLA 650FEG instrument equipped with dual Bruker 5th generation XFlash SDD X-ray detectors | Memorial University; Micro Analysis Facility at MUN-CREAIT | EPMA: accelerating voltage of 25 kV, 2-nA beam current, focused to 1 µm, elemental counting times between 5 and 30 s. LA-ICP-MS: spot diameter of 20 µm for galena and 30 µm for all other sulfides, repetition rate of 5 Hz, energy density of 3 J/cm2, gas blank analyzed for 30 s followed by 40 s of ablation | EPMA: natural and synthetic standards including sphalerite (Zn Kα), rhodonite (Mn Kα), pentlandite (Ni Kα), stibnite (Sb Lα), silver (Ag Lα), cadmium (Cd Lα), cinnabar (Hg Mα), bismuth (Bi Mα), galena (Pb Mα), pyrite (S Kα), arsenopyrite (As Lα), selenium (Se Lα), cuprite (Cu Kα), cobalt (Co Kα). LA-ICP-MS: NIST 610 (synthetic glass) for drift correction; MASS-1 (pressed powder pellet) for calibration/matrix correction, measured every 20 analyses | 0 | [13 empty] | 974.22 | [27 empty] | 944.09 | [43 empty] | 863318.17 | [15 empty] | 133638.65 |  | 713.09 | [37 empty] | 391.7 |  |  |  |  | 2024 | Denisová and Piercey (2024), Mineralium Deposita, 59, 473–503 |  | CAN | Yukon
| ABM | ABM deposit, Finlayson Lake VMS district | Seafloor hydrothermal | Volcanic-hosted massive sulfide (VMS) | bimodal-felsic replacement-style VMS | Cu, Zn | Pb, Ag, Au, Bi, Se, Co | Cu, Zn, Pb, Ag, Au, Bi, Se, Co, Hg, As, Sb, Ba | Denisová and Piercey 2022; van Olden et al. 2020; Manor et al. 2022a |  | B233308-2-1-1 | B233308-2-1-1 | drill core |  |  |  |  | ore material | drill core | drill core | mineral separate | [5 empty] | mineralisation |  |  |  | pyrite, pyrrhotite, arsenopyrite, chalcopyrite, sphalerite, galena, tennantite, tetrahedrite | primary, zone refining, metamorphic (greenschist facies) | massive sulfide lenses, stringers | KKT |  |  |  | magnetite, barite, carbonate, quartz, chlorite, white mica, stannite, sericite | polished thin sections (15); polished blocks (6) | EPMA | JEOL JXA-8230 Super Probe EPMA; Geo Las 193 nm excimer laser (Coherent) coupled to a Thermo Finnigan ELEMENT XR ICP-MS; FEI MLA 650FEG instrument equipped with dual Bruker 5th generation XFlash SDD X-ray detectors | Memorial University; Micro Analysis Facility at MUN-CREAIT | EPMA: accelerating voltage of 25 kV, 2-nA beam current, focused to 1 µm, elemental counting times between 5 and 30 s. LA-ICP-MS: spot diameter of 20 µm for galena and 30 µm for all other sulfides, repetition rate of 5 Hz, energy density of 3 J/cm2, gas blank analyzed for 30 s followed by 40 s of ablation | EPMA: natural and synthetic standards including sphalerite (Zn Kα), rhodonite (Mn Kα), pentlandite (Ni Kα), stibnite (Sb Lα), silver (Ag Lα), cadmium (Cd Lα), cinnabar (Hg Mα), bismuth (Bi Mα), galena (Pb Mα), pyrite (S Kα), arsenopyrite (As Lα), selenium (Se Lα), cuprite (Cu Kα), cobalt (Co Kα). LA-ICP-MS: NIST 610 (synthetic glass) for drift correction; MASS-1 (pressed powder pellet) for calibration/matrix correction, measured every 20 analyses | 3216.35 | [13 empty] | 765.8 | [27 empty] | 459.48 | [43 empty] | 853160.71 | [15 empty] | 137813.08 |  | 4390.58 |  |  |  | 194 | [38 empty] | 2024 | Denisová and Piercey (2024), Mineralium Deposita, 59, 473–503 |  | CAN | Yukon
| ABM | ABM deposit, Finlayson Lake VMS district | Seafloor hydrothermal | Volcanic-hosted massive sulfide (VMS) | bimodal-felsic replacement-style VMS | Cu, Zn | Pb, Ag, Au, Bi, Se, Co | Cu, Zn, Pb, Ag, Au, Bi, Se, Co, Hg, As, Sb, Ba | Denisová and Piercey 2022; van Olden et al. 2020; Manor et al. 2022a |  | B233308-2-1-17 | B233308-2-1-17 | drill core |  |  |  |  | ore material | drill core | drill core | mineral separate | [5 empty] | mineralisation |  |  |  | pyrite, pyrrhotite, arsenopyrite, chalcopyrite, sphalerite, galena, tennantite, tetrahedrite | primary, zone refining, metamorphic (greenschist facies) | massive sulfide lenses, stringers | KKT |  |  |  | magnetite, barite, carbonate, quartz, chlorite, white mica, stannite, sericite | polished thin sections (15); polished blocks (6) | EPMA | JEOL JXA-8230 Super Probe EPMA; Geo Las 193 nm excimer laser (Coherent) coupled to a Thermo Finnigan ELEMENT XR ICP-MS; FEI MLA 650FEG instrument equipped with dual Bruker 5th generation XFlash SDD X-ray detectors | Memorial University; Micro Analysis Facility at MUN-CREAIT | EPMA: accelerating voltage of 25 kV, 2-nA beam current, focused to 1 µm, elemental counting times between 5 and 30 s. LA-ICP-MS: spot diameter of 20 µm for galena and 30 µm for all other sulfides, repetition rate of 5 Hz, energy density of 3 J/cm2, gas blank analyzed for 30 s followed by 40 s of ablation | EPMA: natural and synthetic standards including sphalerite (Zn Kα), rhodonite (Mn Kα), pentlandite (Ni Kα), stibnite (Sb Lα), silver (Ag Lα), cadmium (Cd Lα), cinnabar (Hg Mα), bismuth (Bi Mα), galena (Pb Mα), pyrite (S Kα), arsenopyrite (As Lα), selenium (Se Lα), cuprite (Cu Kα), cobalt (Co Kα). LA-ICP-MS: NIST 610 (synthetic glass) for drift correction; MASS-1 (pressed powder pellet) for calibration/matrix correction, measured every 20 analyses | [14 empty] | 1603.11 | [27 empty] | 706.96 | [43 empty] | 861286.47 | [15 empty] | 134083.44 |  | 278.8 | [37 empty] | 1981.48 |  |  |  |  | 2024 | Denisová and Piercey (2024), Mineralium Deposita, 59, 473–503 |  | CAN | Yukon
| ABM | ABM deposit, Finlayson Lake VMS district | Seafloor hydrothermal | Volcanic-hosted massive sulfide (VMS) | bimodal-felsic replacement-style VMS | Cu, Zn | Pb, Ag, Au, Bi, Se, Co | Cu, Zn, Pb, Ag, Au, Bi, Se, Co, Hg, As, Sb, Ba | Denisová and Piercey 2022; van Olden et al. 2020; Manor et al. 2022a |  | B233308-3-1-1 | B233308-3-1-1 | drill core |  |  |  |  | ore material | drill core | drill core | mineral separate | [5 empty] | mineralisation |  |  |  | pyrite, pyrrhotite, arsenopyrite, chalcopyrite, sphalerite, galena, tennantite, tetrahedrite | primary, zone refining, metamorphic (greenschist facies) | massive sulfide lenses, stringers | KKT |  |  |  | magnetite, barite, carbonate, quartz, chlorite, white mica, stannite, sericite | polished thin sections (15); polished blocks (6) | EPMA | JEOL JXA-8230 Super Probe EPMA; Geo Las 193 nm excimer laser (Coherent) coupled to a Thermo Finnigan ELEMENT XR ICP-MS; FEI MLA 650FEG instrument equipped with dual Bruker 5th generation XFlash SDD X-ray detectors | Memorial University; Micro Analysis Facility at MUN-CREAIT | EPMA: accelerating voltage of 25 kV, 2-nA beam current, focused to 1 µm, elemental counting times between 5 and 30 s. LA-ICP-MS: spot diameter of 20 µm for galena and 30 µm for all other sulfides, repetition rate of 5 Hz, energy density of 3 J/cm2, gas blank analyzed for 30 s followed by 40 s of ablation | EPMA: natural and synthetic standards including sphalerite (Zn Kα), rhodonite (Mn Kα), pentlandite (Ni Kα), stibnite (Sb Lα), silver (Ag Lα), cadmium (Cd Lα), cinnabar (Hg Mα), bismuth (Bi Mα), galena (Pb Mα), pyrite (S Kα), arsenopyrite (As Lα), selenium (Se Lα), cuprite (Cu Kα), cobalt (Co Kα). LA-ICP-MS: NIST 610 (synthetic glass) for drift correction; MASS-1 (pressed powder pellet) for calibration/matrix correction, measured every 20 analyses | [14 empty] | 1319.1 | [27 empty] | 3393.41 | [43 empty] | 858463.39 | [15 empty] | 135444.57 |  | 765.28 |  |  |  | 251.74 | [33 empty] | 362.5 |  |  |  |  | 2024 | Denisová and Piercey (2024), Mineralium Deposita, 59, 473–503 |  | CAN | Yukon
| ABM | ABM deposit, Finlayson Lake VMS district | Seafloor hydrothermal | Volcanic-hosted massive sulfide (VMS) | bimodal-felsic replacement-style VMS | Cu, Zn | Pb, Ag, Au, Bi, Se, Co | Cu, Zn, Pb, Ag, Au, Bi, Se, Co, Hg, As, Sb, Ba | Denisová and Piercey 2022; van Olden et al. 2020; Manor et al. 2022a |  | B233308-3-1-13 | B233308-3-1-13 | drill core |  |  |  |  | ore material | drill core | drill core | mineral separate | [5 empty] | mineralisation |  |  |  | pyrite, pyrrhotite, arsenopyrite, chalcopyrite, sphalerite, galena, tennantite, tetrahedrite | primary, zone refining, metamorphic (greenschist facies) | massive sulfide lenses, stringers | KKT |  |  |  | magnetite, barite, carbonate, quartz, chlorite, white mica, stannite, sericite | polished thin sections (15); polished blocks (6) | EPMA | JEOL JXA-8230 Super Probe EPMA; Geo Las 193 nm excimer laser (Coherent) coupled to a Thermo Finnigan ELEMENT XR ICP-MS; FEI MLA 650FEG instrument equipped with dual Bruker 5th generation XFlash SDD X-ray detectors | Memorial University; Micro Analysis Facility at MUN-CREAIT | EPMA: accelerating voltage of 25 kV, 2-nA beam current, focused to 1 µm, elemental counting times between 5 and 30 s. LA-ICP-MS: spot diameter of 20 µm for galena and 30 µm for all other sulfides, repetition rate of 5 Hz, energy density of 3 J/cm2, gas blank analyzed for 30 s followed by 40 s of ablation | EPMA: natural and synthetic standards including sphalerite (Zn Kα), rhodonite (Mn Kα), pentlandite (Ni Kα), stibnite (Sb Lα), silver (Ag Lα), cadmium (Cd Lα), cinnabar (Hg Mα), bismuth (Bi Mα), galena (Pb Mα), pyrite (S Kα), arsenopyrite (As Lα), selenium (Se Lα), cuprite (Cu Kα), cobalt (Co Kα). LA-ICP-MS: NIST 610 (synthetic glass) for drift correction; MASS-1 (pressed powder pellet) for calibration/matrix correction, measured every 20 analyses | 2144.1 | [13 empty] | 1766.33 | [27 empty] | 1327.3 | [43 empty] | 855272.96 | [15 empty] | 136038.31 |  | 3450.99 | [42 empty] | 2024 | Denisová and Piercey (2024), Mineralium Deposita, 59, 473–503 |  | CAN | Yukon
| ABM | ABM deposit, Finlayson Lake VMS district | Seafloor hydrothermal | Volcanic-hosted massive sulfide (VMS) | bimodal-felsic replacement-style VMS | Cu, Zn | Pb, Ag, Au, Bi, Se, Co | Cu, Zn, Pb, Ag, Au, Bi, Se, Co, Hg, As, Sb, Ba | Denisová and Piercey 2022; van Olden et al. 2020; Manor et al. 2022a |  | B233308-4-1-10 | B233308-4-1-10 | drill core |  |  |  |  | ore material | drill core | drill core | mineral separate | [5 empty] | mineralisation |  |  |  | pyrite, pyrrhotite, arsenopyrite, chalcopyrite, sphalerite, galena, tennantite, tetrahedrite | primary, zone refining, metamorphic (greenschist facies) | massive sulfide lenses, stringers | KKT |  |  |  | magnetite, barite, carbonate, quartz, chlorite, white mica, stannite, sericite | polished thin sections (15); polished blocks (6) | EPMA | JEOL JXA-8230 Super Probe EPMA; Geo Las 193 nm excimer laser (Coherent) coupled to a Thermo Finnigan ELEMENT XR ICP-MS; FEI MLA 650FEG instrument equipped with dual Bruker 5th generation XFlash SDD X-ray detectors | Memorial University; Micro Analysis Facility at MUN-CREAIT | EPMA: accelerating voltage of 25 kV, 2-nA beam current, focused to 1 µm, elemental counting times between 5 and 30 s. LA-ICP-MS: spot diameter of 20 µm for galena and 30 µm for all other sulfides, repetition rate of 5 Hz, energy density of 3 J/cm2, gas blank analyzed for 30 s followed by 40 s of ablation | EPMA: natural and synthetic standards including sphalerite (Zn Kα), rhodonite (Mn Kα), pentlandite (Ni Kα), stibnite (Sb Lα), silver (Ag Lα), cadmium (Cd Lα), cinnabar (Hg Mα), bismuth (Bi Mα), galena (Pb Mα), pyrite (S Kα), arsenopyrite (As Lα), selenium (Se Lα), cuprite (Cu Kα), cobalt (Co Kα). LA-ICP-MS: NIST 610 (synthetic glass) for drift correction; MASS-1 (pressed powder pellet) for calibration/matrix correction, measured every 20 analyses | [14 empty] | 684.72 | [17 empty] | 50.35 | [9 empty] | 2416.65 | [43 empty] | 861274.17 | [15 empty] | 135090.78 |  | 80.56 |  |  |  | 342.36 | [33 empty] | 60.42 |  |  |  |  | 2024 | Denisová and Piercey (2024), Mineralium Deposita, 59, 473–503 |  | CAN | Yukon
| ABM | ABM deposit, Finlayson Lake VMS district | Seafloor hydrothermal | Volcanic-hosted massive sulfide (VMS) | bimodal-felsic replacement-style VMS | Cu, Zn | Pb, Ag, Au, Bi, Se, Co | Cu, Zn, Pb, Ag, Au, Bi, Se, Co, Hg, As, Sb, Ba | Denisová and Piercey 2022; van Olden et al. 2020; Manor et al. 2022a |  | B233308-4-1-11 | B233308-4-1-11 | drill core |  |  |  |  | ore material | drill core | drill core | mineral separate | [5 empty] | mineralisation |  |  |  | pyrite, pyrrhotite, arsenopyrite, chalcopyrite, sphalerite, galena, tennantite, tetrahedrite | primary, zone refining, metamorphic (greenschist facies) | massive sulfide lenses, stringers | KKT |  |  |  | magnetite, barite, carbonate, quartz, chlorite, white mica, stannite, sericite | polished thin sections (15); polished blocks (6) | EPMA | JEOL JXA-8230 Super Probe EPMA; Geo Las 193 nm excimer laser (Coherent) coupled to a Thermo Finnigan ELEMENT XR ICP-MS; FEI MLA 650FEG instrument equipped with dual Bruker 5th generation XFlash SDD X-ray detectors | Memorial University; Micro Analysis Facility at MUN-CREAIT | EPMA: accelerating voltage of 25 kV, 2-nA beam current, focused to 1 µm, elemental counting times between 5 and 30 s. LA-ICP-MS: spot diameter of 20 µm for galena and 30 µm for all other sulfides, repetition rate of 5 Hz, energy density of 3 J/cm2, gas blank analyzed for 30 s followed by 40 s of ablation | EPMA: natural and synthetic standards including sphalerite (Zn Kα), rhodonite (Mn Kα), pentlandite (Ni Kα), stibnite (Sb Lα), silver (Ag Lα), cadmium (Cd Lα), cinnabar (Hg Mα), bismuth (Bi Mα), galena (Pb Mα), pyrite (S Kα), arsenopyrite (As Lα), selenium (Se Lα), cuprite (Cu Kα), cobalt (Co Kα). LA-ICP-MS: NIST 610 (synthetic glass) for drift correction; MASS-1 (pressed powder pellet) for calibration/matrix correction, measured every 20 analyses | [14 empty] | 1627.69 | [27 empty] | 920 | [43 empty] | 860776.64 | [15 empty] | 134926.65 |  | 677.36 |  |  |  | 1071.65 | [38 empty] | 2024 | Denisová and Piercey (2024), Mineralium Deposita, 59, 473–503 |  | CAN | Yukon
| ABM | ABM deposit, Finlayson Lake VMS district | Seafloor hydrothermal | Volcanic-hosted massive sulfide (VMS) | bimodal-felsic replacement-style VMS | Cu, Zn | Pb, Ag, Au, Bi, Se, Co | Cu, Zn, Pb, Ag, Au, Bi, Se, Co, Hg, As, Sb, Ba | Denisová and Piercey 2022; van Olden et al. 2020; Manor et al. 2022a |  | B233308-4-1-16 | B233308-4-1-16 | drill core |  |  |  |  | ore material | drill core | drill core | mineral separate | [5 empty] | mineralisation |  |  |  | pyrite, pyrrhotite, arsenopyrite, chalcopyrite, sphalerite, galena, tennantite, tetrahedrite | primary, zone refining, metamorphic (greenschist facies) | massive sulfide lenses, stringers | KKT |  |  |  | magnetite, barite, carbonate, quartz, chlorite, white mica, stannite, sericite | polished thin sections (15); polished blocks (6) | EPMA | JEOL JXA-8230 Super Probe EPMA; Geo Las 193 nm excimer laser (Coherent) coupled to a Thermo Finnigan ELEMENT XR ICP-MS; FEI MLA 650FEG instrument equipped with dual Bruker 5th generation XFlash SDD X-ray detectors | Memorial University; Micro Analysis Facility at MUN-CREAIT | EPMA: accelerating voltage of 25 kV, 2-nA beam current, focused to 1 µm, elemental counting times between 5 and 30 s. LA-ICP-MS: spot diameter of 20 µm for galena and 30 µm for all other sulfides, repetition rate of 5 Hz, energy density of 3 J/cm2, gas blank analyzed for 30 s followed by 40 s of ablation | EPMA: natural and synthetic standards including sphalerite (Zn Kα), rhodonite (Mn Kα), pentlandite (Ni Kα), stibnite (Sb Lα), silver (Ag Lα), cadmium (Cd Lα), cinnabar (Hg Mα), bismuth (Bi Mα), galena (Pb Mα), pyrite (S Kα), arsenopyrite (As Lα), selenium (Se Lα), cuprite (Cu Kα), cobalt (Co Kα). LA-ICP-MS: NIST 610 (synthetic glass) for drift correction; MASS-1 (pressed powder pellet) for calibration/matrix correction, measured every 20 analyses | 193.69 | [13 empty] | 458.74 | [27 empty] | 11101.48 | [43 empty] | 851806.92 | [15 empty] | 134441.1 |  | 1264.08 |  |  |  | 733.98 | [38 empty] | 2024 | Denisová and Piercey (2024), Mineralium Deposita, 59, 473–503 |  | CAN | Yukon
| ABM | ABM deposit, Finlayson Lake VMS district | Seafloor hydrothermal | Volcanic-hosted massive sulfide (VMS) | bimodal-felsic replacement-style VMS | Cu, Zn | Pb, Ag, Au, Bi, Se, Co | Cu, Zn, Pb, Ag, Au, Bi, Se, Co, Hg, As, Sb, Ba | Denisová and Piercey 2022; van Olden et al. 2020; Manor et al. 2022a |  | B233308-5-1-13 | B233308-5-1-13 | drill core |  |  |  |  | ore material | drill core | drill core | mineral separate | [5 empty] | mineralisation |  |  |  | pyrite, pyrrhotite, arsenopyrite, chalcopyrite, sphalerite, galena, tennantite, tetrahedrite | primary, zone refining, metamorphic (greenschist facies) | massive sulfide lenses, stringers | KKT |  |  |  | magnetite, barite, carbonate, quartz, chlorite, white mica, stannite, sericite | polished thin sections (15); polished blocks (6) | EPMA | JEOL JXA-8230 Super Probe EPMA; Geo Las 193 nm excimer laser (Coherent) coupled to a Thermo Finnigan ELEMENT XR ICP-MS; FEI MLA 650FEG instrument equipped with dual Bruker 5th generation XFlash SDD X-ray detectors | Memorial University; Micro Analysis Facility at MUN-CREAIT | EPMA: accelerating voltage of 25 kV, 2-nA beam current, focused to 1 µm, elemental counting times between 5 and 30 s. LA-ICP-MS: spot diameter of 20 µm for galena and 30 µm for all other sulfides, repetition rate of 5 Hz, energy density of 3 J/cm2, gas blank analyzed for 30 s followed by 40 s of ablation | EPMA: natural and synthetic standards including sphalerite (Zn Kα), rhodonite (Mn Kα), pentlandite (Ni Kα), stibnite (Sb Lα), silver (Ag Lα), cadmium (Cd Lα), cinnabar (Hg Mα), bismuth (Bi Mα), galena (Pb Mα), pyrite (S Kα), arsenopyrite (As Lα), selenium (Se Lα), cuprite (Cu Kα), cobalt (Co Kα). LA-ICP-MS: NIST 610 (synthetic glass) for drift correction; MASS-1 (pressed powder pellet) for calibration/matrix correction, measured every 20 analyses | [14 empty] | 1376 | [27 empty] | 7876.04 | [43 empty] | 854277.91 | [15 empty] | 136069.58 |  | 225.91 |  |  |  | 174.57 | [38 empty] | 2024 | Denisová and Piercey (2024), Mineralium Deposita, 59, 473–503 |  | CAN | Yukon
| ABM | ABM deposit, Finlayson Lake VMS district | Seafloor hydrothermal | Volcanic-hosted massive sulfide (VMS) | bimodal-felsic replacement-style VMS | Cu, Zn | Pb, Ag, Au, Bi, Se, Co | Cu, Zn, Pb, Ag, Au, Bi, Se, Co, Hg, As, Sb, Ba | Denisová and Piercey 2022; van Olden et al. 2020; Manor et al. 2022a |  | B233308-7-1-14 | B233308-7-1-14 | drill core |  |  |  |  | ore material | drill core | drill core | mineral separate | [5 empty] | mineralisation |  |  |  | pyrite, pyrrhotite, arsenopyrite, chalcopyrite, sphalerite, galena, tennantite, tetrahedrite | primary, zone refining, metamorphic (greenschist facies) | massive sulfide lenses, stringers | KKT |  |  |  | magnetite, barite, carbonate, quartz, chlorite, white mica, stannite, sericite | polished thin sections (15); polished blocks (6) | EPMA | JEOL JXA-8230 Super Probe EPMA; Geo Las 193 nm excimer laser (Coherent) coupled to a Thermo Finnigan ELEMENT XR ICP-MS; FEI MLA 650FEG instrument equipped with dual Bruker 5th generation XFlash SDD X-ray detectors | Memorial University; Micro Analysis Facility at MUN-CREAIT | EPMA: accelerating voltage of 25 kV, 2-nA beam current, focused to 1 µm, elemental counting times between 5 and 30 s. LA-ICP-MS: spot diameter of 20 µm for galena and 30 µm for all other sulfides, repetition rate of 5 Hz, energy density of 3 J/cm2, gas blank analyzed for 30 s followed by 40 s of ablation | EPMA: natural and synthetic standards including sphalerite (Zn Kα), rhodonite (Mn Kα), pentlandite (Ni Kα), stibnite (Sb Lα), silver (Ag Lα), cadmium (Cd Lα), cinnabar (Hg Mα), bismuth (Bi Mα), galena (Pb Mα), pyrite (S Kα), arsenopyrite (As Lα), selenium (Se Lα), cuprite (Cu Kα), cobalt (Co Kα). LA-ICP-MS: NIST 610 (synthetic glass) for drift correction; MASS-1 (pressed powder pellet) for calibration/matrix correction, measured every 20 analyses | [14 empty] | 1763.53 | [27 empty] | 4479.76 | [43 empty] | 857630.8 | [15 empty] | 135051.58 |  | 1033.79 | [42 empty] | 2024 | Denisová and Piercey (2024), Mineralium Deposita, 59, 473–503 |  | CAN | Yukon
| ABM | ABM deposit, Finlayson Lake VMS district | Seafloor hydrothermal | Volcanic-hosted massive sulfide (VMS) | bimodal-felsic replacement-style VMS | Cu, Zn | Pb, Ag, Au, Bi, Se, Co | Cu, Zn, Pb, Ag, Au, Bi, Se, Co, Hg, As, Sb, Ba | Denisová and Piercey 2022; van Olden et al. 2020; Manor et al. 2022a |  | B233308-7-1-19 | B233308-7-1-19 | drill core |  |  |  |  | ore material | drill core | drill core | mineral separate | [5 empty] | mineralisation |  |  |  | pyrite, pyrrhotite, arsenopyrite, chalcopyrite, sphalerite, galena, tennantite, tetrahedrite | primary, zone refining, metamorphic (greenschist facies) | massive sulfide lenses, stringers | KKT |  |  |  | magnetite, barite, carbonate, quartz, chlorite, white mica, stannite, sericite | polished thin sections (15); polished blocks (6) | EPMA | JEOL JXA-8230 Super Probe EPMA; Geo Las 193 nm excimer laser (Coherent) coupled to a Thermo Finnigan ELEMENT XR ICP-MS; FEI MLA 650FEG instrument equipped with dual Bruker 5th generation XFlash SDD X-ray detectors | Memorial University; Micro Analysis Facility at MUN-CREAIT | EPMA: accelerating voltage of 25 kV, 2-nA beam current, focused to 1 µm, elemental counting times between 5 and 30 s. LA-ICP-MS: spot diameter of 20 µm for galena and 30 µm for all other sulfides, repetition rate of 5 Hz, energy density of 3 J/cm2, gas blank analyzed for 30 s followed by 40 s of ablation | EPMA: natural and synthetic standards including sphalerite (Zn Kα), rhodonite (Mn Kα), pentlandite (Ni Kα), stibnite (Sb Lα), silver (Ag Lα), cadmium (Cd Lα), cinnabar (Hg Mα), bismuth (Bi Mα), galena (Pb Mα), pyrite (S Kα), arsenopyrite (As Lα), selenium (Se Lα), cuprite (Cu Kα), cobalt (Co Kα). LA-ICP-MS: NIST 610 (synthetic glass) for drift correction; MASS-1 (pressed powder pellet) for calibration/matrix correction, measured every 20 analyses | [14 empty] | 1210.63 | [17 empty] | 114.8 | [9 empty] | 8714.44 | [43 empty] | 852720.79 | [15 empty] | 136362.69 |  | 532.26 |  |  |  | 344.4 | [38 empty] | 2024 | Denisová and Piercey (2024), Mineralium Deposita, 59, 473–503 |  | CAN | Yukon
| ABM | ABM deposit, Finlayson Lake VMS district | Seafloor hydrothermal | Volcanic-hosted massive sulfide (VMS) | bimodal-felsic replacement-style VMS | Cu, Zn | Pb, Ag, Au, Bi, Se, Co | Cu, Zn, Pb, Ag, Au, Bi, Se, Co, Hg, As, Sb, Ba | Denisová and Piercey 2022; van Olden et al. 2020; Manor et al. 2022a |  | B264518-2-2-1 | B264518-2-2-1 | drill core |  |  |  |  | ore material | drill core | drill core | mineral separate | [5 empty] | mineralisation |  |  |  | pyrite, pyrrhotite, arsenopyrite, chalcopyrite, sphalerite, galena, tennantite, tetrahedrite | primary, zone refining, metamorphic (greenschist facies) | massive sulfide lenses, stringers | ABM |  |  |  | magnetite, barite, carbonate, quartz, chlorite, white mica, stannite, sericite | polished thin sections (15); polished blocks (6) | EPMA | JEOL JXA-8230 Super Probe EPMA; Geo Las 193 nm excimer laser (Coherent) coupled to a Thermo Finnigan ELEMENT XR ICP-MS; FEI MLA 650FEG instrument equipped with dual Bruker 5th generation XFlash SDD X-ray detectors | Memorial University; Micro Analysis Facility at MUN-CREAIT | EPMA: accelerating voltage of 25 kV, 2-nA beam current, focused to 1 µm, elemental counting times between 5 and 30 s. LA-ICP-MS: spot diameter of 20 µm for galena and 30 µm for all other sulfides, repetition rate of 5 Hz, energy density of 3 J/cm2, gas blank analyzed for 30 s followed by 40 s of ablation | EPMA: natural and synthetic standards including sphalerite (Zn Kα), rhodonite (Mn Kα), pentlandite (Ni Kα), stibnite (Sb Lα), silver (Ag Lα), cadmium (Cd Lα), cinnabar (Hg Mα), bismuth (Bi Mα), galena (Pb Mα), pyrite (S Kα), arsenopyrite (As Lα), selenium (Se Lα), cuprite (Cu Kα), cobalt (Co Kα). LA-ICP-MS: NIST 610 (synthetic glass) for drift correction; MASS-1 (pressed powder pellet) for calibration/matrix correction, measured every 20 analyses | 2114.21 | [13 empty] | 7928.28 | [27 empty] | 22361.82 | [43 empty] | 790632.43 | [15 empty] | 84974.89 |  | 71.15 |  |  |  | 82088.19 | [33 empty] | 9829.03 |  |  |  |  | 2024 | Denisová and Piercey (2024), Mineralium Deposita, 59, 473–503 |  | CAN | Yukon
| ABM | ABM deposit, Finlayson Lake VMS district | Seafloor hydrothermal | Volcanic-hosted massive sulfide (VMS) | bimodal-felsic replacement-style VMS | Cu, Zn | Pb, Ag, Au, Bi, Se, Co | Cu, Zn, Pb, Ag, Au, Bi, Se, Co, Hg, As, Sb, Ba | Denisová and Piercey 2022; van Olden et al. 2020; Manor et al. 2022a |  | B264518-7-1-3 | B264518-7-1-3 | drill core |  |  |  |  | ore material | drill core | drill core | mineral separate | [5 empty] | mineralisation |  |  |  | pyrite, pyrrhotite, arsenopyrite, chalcopyrite, sphalerite, galena, tennantite, tetrahedrite | primary, zone refining, metamorphic (greenschist facies) | massive sulfide lenses, stringers | ABM |  |  |  | magnetite, barite, carbonate, quartz, chlorite, white mica, stannite, sericite | polished thin sections (15); polished blocks (6) | EPMA | JEOL JXA-8230 Super Probe EPMA; Geo Las 193 nm excimer laser (Coherent) coupled to a Thermo Finnigan ELEMENT XR ICP-MS; FEI MLA 650FEG instrument equipped with dual Bruker 5th generation XFlash SDD X-ray detectors | Memorial University; Micro Analysis Facility at MUN-CREAIT | EPMA: accelerating voltage of 25 kV, 2-nA beam current, focused to 1 µm, elemental counting times between 5 and 30 s. LA-ICP-MS: spot diameter of 20 µm for galena and 30 µm for all other sulfides, repetition rate of 5 Hz, energy density of 3 J/cm2, gas blank analyzed for 30 s followed by 40 s of ablation | EPMA: natural and synthetic standards including sphalerite (Zn Kα), rhodonite (Mn Kα), pentlandite (Ni Kα), stibnite (Sb Lα), silver (Ag Lα), cadmium (Cd Lα), cinnabar (Hg Mα), bismuth (Bi Mα), galena (Pb Mα), pyrite (S Kα), arsenopyrite (As Lα), selenium (Se Lα), cuprite (Cu Kα), cobalt (Co Kα). LA-ICP-MS: NIST 610 (synthetic glass) for drift correction; MASS-1 (pressed powder pellet) for calibration/matrix correction, measured every 20 analyses | 2543.34 | [13 empty] | 8118.34 | [27 empty] | 10346.3 | [43 empty] | 821884.92 | [15 empty] | 104348.09 |  | 71.21 |  |  |  | 52687.8 | [38 empty] | 2024 | Denisová and Piercey (2024), Mineralium Deposita, 59, 473–503 |  | CAN | Yukon
| ABM | ABM deposit, Finlayson Lake VMS district | Seafloor hydrothermal | Volcanic-hosted massive sulfide (VMS) | bimodal-felsic replacement-style VMS | Cu, Zn | Pb, Ag, Au, Bi, Se, Co | Cu, Zn, Pb, Ag, Au, Bi, Se, Co, Hg, As, Sb, Ba | Denisová and Piercey 2022; van Olden et al. 2020; Manor et al. 2022a |  | B264518-1-1-5 | B264518-1-1-5 | drill core |  |  |  |  | ore material | drill core | drill core | mineral separate | [5 empty] | mineralisation |  |  |  | pyrite, pyrrhotite, arsenopyrite, chalcopyrite, sphalerite, galena, tennantite, tetrahedrite | primary, zone refining, metamorphic (greenschist facies) | massive sulfide lenses, stringers | ABM |  |  |  | magnetite, barite, carbonate, quartz, chlorite, white mica, stannite, sericite | polished thin sections (15); polished blocks (6) | EPMA | JEOL JXA-8230 Super Probe EPMA; Geo Las 193 nm excimer laser (Coherent) coupled to a Thermo Finnigan ELEMENT XR ICP-MS; FEI MLA 650FEG instrument equipped with dual Bruker 5th generation XFlash SDD X-ray detectors | Memorial University; Micro Analysis Facility at MUN-CREAIT | EPMA: accelerating voltage of 25 kV, 2-nA beam current, focused to 1 µm, elemental counting times between 5 and 30 s. LA-ICP-MS: spot diameter of 20 µm for galena and 30 µm for all other sulfides, repetition rate of 5 Hz, energy density of 3 J/cm2, gas blank analyzed for 30 s followed by 40 s of ablation | EPMA: natural and synthetic standards including sphalerite (Zn Kα), rhodonite (Mn Kα), pentlandite (Ni Kα), stibnite (Sb Lα), silver (Ag Lα), cadmium (Cd Lα), cinnabar (Hg Mα), bismuth (Bi Mα), galena (Pb Mα), pyrite (S Kα), arsenopyrite (As Lα), selenium (Se Lα), cuprite (Cu Kα), cobalt (Co Kα). LA-ICP-MS: NIST 610 (synthetic glass) for drift correction; MASS-1 (pressed powder pellet) for calibration/matrix correction, measured every 20 analyses | 2401.77 | [13 empty] | 10058.71 | [17 empty] | 6640.8 | [9 empty] | 9576.3 | [43 empty] | 806646.95 | [15 empty] | 97128.14 | [5 empty] | 67547.32 | [38 empty] | 2024 | Denisová and Piercey (2024), Mineralium Deposita, 59, 473–503 |  | CAN | Yukon
| ABM | ABM deposit, Finlayson Lake VMS district | Seafloor hydrothermal | Volcanic-hosted massive sulfide (VMS) | bimodal-felsic replacement-style VMS | Cu, Zn | Pb, Ag, Au, Bi, Se, Co | Cu, Zn, Pb, Ag, Au, Bi, Se, Co, Hg, As, Sb, Ba | Denisová and Piercey 2022; van Olden et al. 2020; Manor et al. 2022a |  | B264518-1-1-7 | B264518-1-1-7 | drill core |  |  |  |  | ore material | drill core | drill core | mineral separate | [5 empty] | mineralisation |  |  |  | pyrite, pyrrhotite, arsenopyrite, chalcopyrite, sphalerite, galena, tennantite, tetrahedrite | primary, zone refining, metamorphic (greenschist facies) | massive sulfide lenses, stringers | ABM |  |  |  | magnetite, barite, carbonate, quartz, chlorite, white mica, stannite, sericite | polished thin sections (15); polished blocks (6) | EPMA | JEOL JXA-8230 Super Probe EPMA; Geo Las 193 nm excimer laser (Coherent) coupled to a Thermo Finnigan ELEMENT XR ICP-MS; FEI MLA 650FEG instrument equipped with dual Bruker 5th generation XFlash SDD X-ray detectors | Memorial University; Micro Analysis Facility at MUN-CREAIT | EPMA: accelerating voltage of 25 kV, 2-nA beam current, focused to 1 µm, elemental counting times between 5 and 30 s. LA-ICP-MS: spot diameter of 20 µm for galena and 30 µm for all other sulfides, repetition rate of 5 Hz, energy density of 3 J/cm2, gas blank analyzed for 30 s followed by 40 s of ablation | EPMA: natural and synthetic standards including sphalerite (Zn Kα), rhodonite (Mn Kα), pentlandite (Ni Kα), stibnite (Sb Lα), silver (Ag Lα), cadmium (Cd Lα), cinnabar (Hg Mα), bismuth (Bi Mα), galena (Pb Mα), pyrite (S Kα), arsenopyrite (As Lα), selenium (Se Lα), cuprite (Cu Kα), cobalt (Co Kα). LA-ICP-MS: NIST 610 (synthetic glass) for drift correction; MASS-1 (pressed powder pellet) for calibration/matrix correction, measured every 20 analyses | 2288.94 | [13 empty] | 10746.73 | [27 empty] | 9135.23 | [43 empty] | 812235.06 | [15 empty] | 103320.5 | [5 empty] | 58547.6 | [33 empty] | 3705.41 |  |  |  |  | 2024 | Denisová and Piercey (2024), Mineralium Deposita, 59, 473–503 |  | CAN | Yukon
| ABM | ABM deposit, Finlayson Lake VMS district | Seafloor hydrothermal | Volcanic-hosted massive sulfide (VMS) | bimodal-felsic replacement-style VMS | Cu, Zn | Pb, Ag, Au, Bi, Se, Co | Cu, Zn, Pb, Ag, Au, Bi, Se, Co, Hg, As, Sb, Ba | Denisová and Piercey 2022; van Olden et al. 2020; Manor et al. 2022a |  | B264518-2-1-3 | B264518-2-1-3 | drill core |  |  |  |  | ore material | drill core | drill core | mineral separate | [5 empty] | mineralisation |  |  |  | pyrite, pyrrhotite, arsenopyrite, chalcopyrite, sphalerite, galena, tennantite, tetrahedrite | primary, zone refining, metamorphic (greenschist facies) | massive sulfide lenses, stringers | ABM |  |  |  | magnetite, barite, carbonate, quartz, chlorite, white mica, stannite, sericite | polished thin sections (15); polished blocks (6) | EPMA | JEOL JXA-8230 Super Probe EPMA; Geo Las 193 nm excimer laser (Coherent) coupled to a Thermo Finnigan ELEMENT XR ICP-MS; FEI MLA 650FEG instrument equipped with dual Bruker 5th generation XFlash SDD X-ray detectors | Memorial University; Micro Analysis Facility at MUN-CREAIT | EPMA: accelerating voltage of 25 kV, 2-nA beam current, focused to 1 µm, elemental counting times between 5 and 30 s. LA-ICP-MS: spot diameter of 20 µm for galena and 30 µm for all other sulfides, repetition rate of 5 Hz, energy density of 3 J/cm2, gas blank analyzed for 30 s followed by 40 s of ablation | EPMA: natural and synthetic standards including sphalerite (Zn Kα), rhodonite (Mn Kα), pentlandite (Ni Kα), stibnite (Sb Lα), silver (Ag Lα), cadmium (Cd Lα), cinnabar (Hg Mα), bismuth (Bi Mα), galena (Pb Mα), pyrite (S Kα), arsenopyrite (As Lα), selenium (Se Lα), cuprite (Cu Kα), cobalt (Co Kα). LA-ICP-MS: NIST 610 (synthetic glass) for drift correction; MASS-1 (pressed powder pellet) for calibration/matrix correction, measured every 20 analyses | 1848.33 | [13 empty] | 9241.67 | [27 empty] | 26223.88 | [43 empty] | 789688.13 | [15 empty] | 83655.01 | [5 empty] | 89342.97 | [38 empty] | 2024 | Denisová and Piercey (2024), Mineralium Deposita, 59, 473–503 |  | CAN | Yukon
| ABM | ABM deposit, Finlayson Lake VMS district | Seafloor hydrothermal | Volcanic-hosted massive sulfide (VMS) | bimodal-felsic replacement-style VMS | Cu, Zn | Pb, Ag, Au, Bi, Se, Co | Cu, Zn, Pb, Ag, Au, Bi, Se, Co, Hg, As, Sb, Ba | Denisová and Piercey 2022; van Olden et al. 2020; Manor et al. 2022a |  | B265159A-1-1-1 | B265159A-1-1-1 | drill core |  |  |  |  | ore material | drill core | drill core | mineral separate | [5 empty] | mineralisation |  |  |  | pyrite, pyrrhotite, arsenopyrite, chalcopyrite, sphalerite, galena, tennantite, tetrahedrite | primary, zone refining, metamorphic (greenschist facies) | massive sulfide lenses, stringers | KKT |  |  |  | magnetite, barite, carbonate, quartz, chlorite, white mica, stannite, sericite | polished thin sections (15); polished blocks (6) | EPMA | JEOL JXA-8230 Super Probe EPMA; Geo Las 193 nm excimer laser (Coherent) coupled to a Thermo Finnigan ELEMENT XR ICP-MS; FEI MLA 650FEG instrument equipped with dual Bruker 5th generation XFlash SDD X-ray detectors | Memorial University; Micro Analysis Facility at MUN-CREAIT | EPMA: accelerating voltage of 25 kV, 2-nA beam current, focused to 1 µm, elemental counting times between 5 and 30 s. LA-ICP-MS: spot diameter of 20 µm for galena and 30 µm for all other sulfides, repetition rate of 5 Hz, energy density of 3 J/cm2, gas blank analyzed for 30 s followed by 40 s of ablation | EPMA: natural and synthetic standards including sphalerite (Zn Kα), rhodonite (Mn Kα), pentlandite (Ni Kα), stibnite (Sb Lα), silver (Ag Lα), cadmium (Cd Lα), cinnabar (Hg Mα), bismuth (Bi Mα), galena (Pb Mα), pyrite (S Kα), arsenopyrite (As Lα), selenium (Se Lα), cuprite (Cu Kα), cobalt (Co Kα). LA-ICP-MS: NIST 610 (synthetic glass) for drift correction; MASS-1 (pressed powder pellet) for calibration/matrix correction, measured every 20 analyses | [14 empty] | 3121.9 | [17 empty] | 182.45 | [9 empty] | 17474.51 | [43 empty] | 844401.87 | [15 empty] | 129234.33 | [5 empty] | 5524.13 | [38 empty] | 2024 | Denisová and Piercey (2024), Mineralium Deposita, 59, 473–503 |  | CAN | Yukon
| ABM | ABM deposit, Finlayson Lake VMS district | Seafloor hydrothermal | Volcanic-hosted massive sulfide (VMS) | bimodal-felsic replacement-style VMS | Cu, Zn | Pb, Ag, Au, Bi, Se, Co | Cu, Zn, Pb, Ag, Au, Bi, Se, Co, Hg, As, Sb, Ba | Denisová and Piercey 2022; van Olden et al. 2020; Manor et al. 2022a |  | B265159A-1-1-10 | B265159A-1-1-10 | drill core |  |  |  |  | ore material | drill core | drill core | mineral separate | [5 empty] | mineralisation |  |  |  | pyrite, pyrrhotite, arsenopyrite, chalcopyrite, sphalerite, galena, tennantite, tetrahedrite | primary, zone refining, metamorphic (greenschist facies) | massive sulfide lenses, stringers | KKT |  |  |  | magnetite, barite, carbonate, quartz, chlorite, white mica, stannite, sericite | polished thin sections (15); polished blocks (6) | EPMA | JEOL JXA-8230 Super Probe EPMA; Geo Las 193 nm excimer laser (Coherent) coupled to a Thermo Finnigan ELEMENT XR ICP-MS; FEI MLA 650FEG instrument equipped with dual Bruker 5th generation XFlash SDD X-ray detectors | Memorial University; Micro Analysis Facility at MUN-CREAIT | EPMA: accelerating voltage of 25 kV, 2-nA beam current, focused to 1 µm, elemental counting times between 5 and 30 s. LA-ICP-MS: spot diameter of 20 µm for galena and 30 µm for all other sulfides, repetition rate of 5 Hz, energy density of 3 J/cm2, gas blank analyzed for 30 s followed by 40 s of ablation | EPMA: natural and synthetic standards including sphalerite (Zn Kα), rhodonite (Mn Kα), pentlandite (Ni Kα), stibnite (Sb Lα), silver (Ag Lα), cadmium (Cd Lα), cinnabar (Hg Mα), bismuth (Bi Mα), galena (Pb Mα), pyrite (S Kα), arsenopyrite (As Lα), selenium (Se Lα), cuprite (Cu Kα), cobalt (Co Kα). LA-ICP-MS: NIST 610 (synthetic glass) for drift correction; MASS-1 (pressed powder pellet) for calibration/matrix correction, measured every 20 analyses | 50.58 | [13 empty] | 3378.82 | [17 empty] | 1325.23 | [9 empty] | 1385.92 | [43 empty] | 855459.23 | [15 empty] | 132451.87 |  | 435 |  |  |  | 4633.24 | [33 empty] | 880.11 |  |  |  |  | 2024 | Denisová and Piercey (2024), Mineralium Deposita, 59, 473–503 |  | CAN | Yukon
| ABM | ABM deposit, Finlayson Lake VMS district | Seafloor hydrothermal | Volcanic-hosted massive sulfide (VMS) | bimodal-felsic replacement-style VMS | Cu, Zn | Pb, Ag, Au, Bi, Se, Co | Cu, Zn, Pb, Ag, Au, Bi, Se, Co, Hg, As, Sb, Ba | Denisová and Piercey 2022; van Olden et al. 2020; Manor et al. 2022a |  | B265159A-1-1-9 | B265159A-1-1-9 | drill core |  |  |  |  | ore material | drill core | drill core | mineral separate | [5 empty] | mineralisation |  |  |  | pyrite, pyrrhotite, arsenopyrite, chalcopyrite, sphalerite, galena, tennantite, tetrahedrite | primary, zone refining, metamorphic (greenschist facies) | massive sulfide lenses, stringers | KKT |  |  |  | magnetite, barite, carbonate, quartz, chlorite, white mica, stannite, sericite | polished thin sections (15); polished blocks (6) | EPMA | JEOL JXA-8230 Super Probe EPMA; Geo Las 193 nm excimer laser (Coherent) coupled to a Thermo Finnigan ELEMENT XR ICP-MS; FEI MLA 650FEG instrument equipped with dual Bruker 5th generation XFlash SDD X-ray detectors | Memorial University; Micro Analysis Facility at MUN-CREAIT | EPMA: accelerating voltage of 25 kV, 2-nA beam current, focused to 1 µm, elemental counting times between 5 and 30 s. LA-ICP-MS: spot diameter of 20 µm for galena and 30 µm for all other sulfides, repetition rate of 5 Hz, energy density of 3 J/cm2, gas blank analyzed for 30 s followed by 40 s of ablation | EPMA: natural and synthetic standards including sphalerite (Zn Kα), rhodonite (Mn Kα), pentlandite (Ni Kα), stibnite (Sb Lα), silver (Ag Lα), cadmium (Cd Lα), cinnabar (Hg Mα), bismuth (Bi Mα), galena (Pb Mα), pyrite (S Kα), arsenopyrite (As Lα), selenium (Se Lα), cuprite (Cu Kα), cobalt (Co Kα). LA-ICP-MS: NIST 610 (synthetic glass) for drift correction; MASS-1 (pressed powder pellet) for calibration/matrix correction, measured every 20 analyses | 365.57 | [13 empty] | 3026.12 | [27 empty] | 3198.75 | [43 empty] | 855995.37 | [15 empty] | 132468.83 |  | 436.65 |  |  |  | 4508.71 | [38 empty] | 2024 | Denisová and Piercey (2024), Mineralium Deposita, 59, 473–503 |  | CAN | Yukon
| ABM | ABM deposit, Finlayson Lake VMS district | Seafloor hydrothermal | Volcanic-hosted massive sulfide (VMS) | bimodal-felsic replacement-style VMS | Cu, Zn | Pb, Ag, Au, Bi, Se, Co | Cu, Zn, Pb, Ag, Au, Bi, Se, Co, Hg, As, Sb, Ba | Denisová and Piercey 2022; van Olden et al. 2020; Manor et al. 2022a |  | B265159A-3-2-13 | B265159A-3-2-13 | drill core |  |  |  |  | ore material | drill core | drill core | mineral separate | [5 empty] | mineralisation |  |  |  | pyrite, pyrrhotite, arsenopyrite, chalcopyrite, sphalerite, galena, tennantite, tetrahedrite | primary, zone refining, metamorphic (greenschist facies) | massive sulfide lenses, stringers | KKT |  |  |  | magnetite, barite, carbonate, quartz, chlorite, white mica, stannite, sericite | polished thin sections (15); polished blocks (6) | EPMA | JEOL JXA-8230 Super Probe EPMA; Geo Las 193 nm excimer laser (Coherent) coupled to a Thermo Finnigan ELEMENT XR ICP-MS; FEI MLA 650FEG instrument equipped with dual Bruker 5th generation XFlash SDD X-ray detectors | Memorial University; Micro Analysis Facility at MUN-CREAIT | EPMA: accelerating voltage of 25 kV, 2-nA beam current, focused to 1 µm, elemental counting times between 5 and 30 s. LA-ICP-MS: spot diameter of 20 µm for galena and 30 µm for all other sulfides, repetition rate of 5 Hz, energy density of 3 J/cm2, gas blank analyzed for 30 s followed by 40 s of ablation | EPMA: natural and synthetic standards including sphalerite (Zn Kα), rhodonite (Mn Kα), pentlandite (Ni Kα), stibnite (Sb Lα), silver (Ag Lα), cadmium (Cd Lα), cinnabar (Hg Mα), bismuth (Bi Mα), galena (Pb Mα), pyrite (S Kα), arsenopyrite (As Lα), selenium (Se Lα), cuprite (Cu Kα), cobalt (Co Kα). LA-ICP-MS: NIST 610 (synthetic glass) for drift correction; MASS-1 (pressed powder pellet) for calibration/matrix correction, measured every 20 analyses | 154.25 | [13 empty] | 3027.21 | [17 empty] | 723.06 | [9 empty] | 4868.6 | [43 empty] | 822079.33 | [15 empty] | 127258.35 |  | 250.66 |  |  |  | 5639.86 | [33 empty] | 35998.69 |  |  |  |  | 2024 | Denisová and Piercey (2024), Mineralium Deposita, 59, 473–503 |  | CAN | Yukon
| ABM | ABM deposit, Finlayson Lake VMS district | Seafloor hydrothermal | Volcanic-hosted massive sulfide (VMS) | bimodal-felsic replacement-style VMS | Cu, Zn | Pb, Ag, Au, Bi, Se, Co | Cu, Zn, Pb, Ag, Au, Bi, Se, Co, Hg, As, Sb, Ba | Denisová and Piercey 2022; van Olden et al. 2020; Manor et al. 2022a |  | B265159A-3-2-14 | B265159A-3-2-14 | drill core |  |  |  |  | ore material | drill core | drill core | mineral separate | [5 empty] | mineralisation |  |  |  | pyrite, pyrrhotite, arsenopyrite, chalcopyrite, sphalerite, galena, tennantite, tetrahedrite | primary, zone refining, metamorphic (greenschist facies) | massive sulfide lenses, stringers | KKT |  |  |  | magnetite, barite, carbonate, quartz, chlorite, white mica, stannite, sericite | polished thin sections (15); polished blocks (6) | EPMA | JEOL JXA-8230 Super Probe EPMA; Geo Las 193 nm excimer laser (Coherent) coupled to a Thermo Finnigan ELEMENT XR ICP-MS; FEI MLA 650FEG instrument equipped with dual Bruker 5th generation XFlash SDD X-ray detectors | Memorial University; Micro Analysis Facility at MUN-CREAIT | EPMA: accelerating voltage of 25 kV, 2-nA beam current, focused to 1 µm, elemental counting times between 5 and 30 s. LA-ICP-MS: spot diameter of 20 µm for galena and 30 µm for all other sulfides, repetition rate of 5 Hz, energy density of 3 J/cm2, gas blank analyzed for 30 s followed by 40 s of ablation | EPMA: natural and synthetic standards including sphalerite (Zn Kα), rhodonite (Mn Kα), pentlandite (Ni Kα), stibnite (Sb Lα), silver (Ag Lα), cadmium (Cd Lα), cinnabar (Hg Mα), bismuth (Bi Mα), galena (Pb Mα), pyrite (S Kα), arsenopyrite (As Lα), selenium (Se Lα), cuprite (Cu Kα), cobalt (Co Kα). LA-ICP-MS: NIST 610 (synthetic glass) for drift correction; MASS-1 (pressed powder pellet) for calibration/matrix correction, measured every 20 analyses | 1402.59 | [13 empty] | 3093.67 | [17 empty] | 1840.28 | [9 empty] | 2795.24 | [43 empty] | 841317.83 | [15 empty] | 129844.43 |  | 1671.18 |  |  |  | 4943.9 | [33 empty] | 13090.88 |  |  |  |  | 2024 | Denisová and Piercey (2024), Mineralium Deposita, 59, 473–503 |  | CAN | Yukon
| ABM | ABM deposit, Finlayson Lake VMS district | Seafloor hydrothermal | Volcanic-hosted massive sulfide (VMS) | bimodal-felsic replacement-style VMS | Cu, Zn | Pb, Ag, Au, Bi, Se, Co | Cu, Zn, Pb, Ag, Au, Bi, Se, Co, Hg, As, Sb, Ba | Denisová and Piercey 2022; van Olden et al. 2020; Manor et al. 2022a |  | B265159A-3-2-17* | B265159A-3-2-17* | drill core |  |  |  |  | ore material | drill core | drill core | mineral separate | [5 empty] | mineralisation |  |  |  | pyrite, pyrrhotite, arsenopyrite, chalcopyrite, sphalerite, galena, tennantite, tetrahedrite | primary, zone refining, metamorphic (greenschist facies) | massive sulfide lenses, stringers | KKT |  |  |  | magnetite, barite, carbonate, quartz, chlorite, white mica, stannite, sericite | polished thin sections (15); polished blocks (6) | EPMA | JEOL JXA-8230 Super Probe EPMA; Geo Las 193 nm excimer laser (Coherent) coupled to a Thermo Finnigan ELEMENT XR ICP-MS; FEI MLA 650FEG instrument equipped with dual Bruker 5th generation XFlash SDD X-ray detectors | Memorial University; Micro Analysis Facility at MUN-CREAIT | EPMA: accelerating voltage of 25 kV, 2-nA beam current, focused to 1 µm, elemental counting times between 5 and 30 s. LA-ICP-MS: spot diameter of 20 µm for galena and 30 µm for all other sulfides, repetition rate of 5 Hz, energy density of 3 J/cm2, gas blank analyzed for 30 s followed by 40 s of ablation | EPMA: natural and synthetic standards including sphalerite (Zn Kα), rhodonite (Mn Kα), pentlandite (Ni Kα), stibnite (Sb Lα), silver (Ag Lα), cadmium (Cd Lα), cinnabar (Hg Mα), bismuth (Bi Mα), galena (Pb Mα), pyrite (S Kα), arsenopyrite (As Lα), selenium (Se Lα), cuprite (Cu Kα), cobalt (Co Kα). LA-ICP-MS: NIST 610 (synthetic glass) for drift correction; MASS-1 (pressed powder pellet) for calibration/matrix correction, measured every 20 analyses | 77457.28 | [13 empty] | 2151.86 | [17 empty] | 33383.22 | [9 empty] | 12431.9 | [43 empty] | 654342.37 | [15 empty] | 148791.53 |  | 63479.95 |  |  |  | 2768.08 | [33 empty] | 5193.81 |  |  |  |  | 2024 | Denisová and Piercey (2024), Mineralium Deposita, 59, 473–503 |  | CAN | Yukon
| ABM | ABM deposit, Finlayson Lake VMS district | Seafloor hydrothermal | Volcanic-hosted massive sulfide (VMS) | bimodal-felsic replacement-style VMS | Cu, Zn | Pb, Ag, Au, Bi, Se, Co | Cu, Zn, Pb, Ag, Au, Bi, Se, Co, Hg, As, Sb, Ba | Denisová and Piercey 2022; van Olden et al. 2020; Manor et al. 2022a |  | B265159A-3-2-18 | B265159A-3-2-18 | drill core |  |  |  |  | ore material | drill core | drill core | mineral separate | [5 empty] | mineralisation |  |  |  | pyrite, pyrrhotite, arsenopyrite, chalcopyrite, sphalerite, galena, tennantite, tetrahedrite | primary, zone refining, metamorphic (greenschist facies) | massive sulfide lenses, stringers | KKT |  |  |  | magnetite, barite, carbonate, quartz, chlorite, white mica, stannite, sericite | polished thin sections (15); polished blocks (6) | EPMA | JEOL JXA-8230 Super Probe EPMA; Geo Las 193 nm excimer laser (Coherent) coupled to a Thermo Finnigan ELEMENT XR ICP-MS; FEI MLA 650FEG instrument equipped with dual Bruker 5th generation XFlash SDD X-ray detectors | Memorial University; Micro Analysis Facility at MUN-CREAIT | EPMA: accelerating voltage of 25 kV, 2-nA beam current, focused to 1 µm, elemental counting times between 5 and 30 s. LA-ICP-MS: spot diameter of 20 µm for galena and 30 µm for all other sulfides, repetition rate of 5 Hz, energy density of 3 J/cm2, gas blank analyzed for 30 s followed by 40 s of ablation | EPMA: natural and synthetic standards including sphalerite (Zn Kα), rhodonite (Mn Kα), pentlandite (Ni Kα), stibnite (Sb Lα), silver (Ag Lα), cadmium (Cd Lα), cinnabar (Hg Mα), bismuth (Bi Mα), galena (Pb Mα), pyrite (S Kα), arsenopyrite (As Lα), selenium (Se Lα), cuprite (Cu Kα), cobalt (Co Kα). LA-ICP-MS: NIST 610 (synthetic glass) for drift correction; MASS-1 (pressed powder pellet) for calibration/matrix correction, measured every 20 analyses | [14 empty] | 2837.41 | [17 empty] | 2160.87 | [9 empty] | 878.49 | [43 empty] | 848163.26 | [15 empty] | 132005.17 |  | 10410.57 |  |  |  | 2897.99 | [33 empty] | 646.24 |  |  |  |  | 2024 | Denisová and Piercey (2024), Mineralium Deposita, 59, 473–503 |  | CAN | Yukon
| ABM | ABM deposit, Finlayson Lake VMS district | Seafloor hydrothermal | Volcanic-hosted massive sulfide (VMS) | bimodal-felsic replacement-style VMS | Cu, Zn | Pb, Ag, Au, Bi, Se, Co | Cu, Zn, Pb, Ag, Au, Bi, Se, Co, Hg, As, Sb, Ba | Denisová and Piercey 2022; van Olden et al. 2020; Manor et al. 2022a |  | B265159A-3-3-10 | B265159A-3-3-10 | drill core |  |  |  |  | ore material | drill core | drill core | mineral separate | [5 empty] | mineralisation |  |  |  | pyrite, pyrrhotite, arsenopyrite, chalcopyrite, sphalerite, galena, tennantite, tetrahedrite | primary, zone refining, metamorphic (greenschist facies) | massive sulfide lenses, stringers | KKT |  |  |  | magnetite, barite, carbonate, quartz, chlorite, white mica, stannite, sericite | polished thin sections (15); polished blocks (6) | EPMA | JEOL JXA-8230 Super Probe EPMA; Geo Las 193 nm excimer laser (Coherent) coupled to a Thermo Finnigan ELEMENT XR ICP-MS; FEI MLA 650FEG instrument equipped with dual Bruker 5th generation XFlash SDD X-ray detectors | Memorial University; Micro Analysis Facility at MUN-CREAIT | EPMA: accelerating voltage of 25 kV, 2-nA beam current, focused to 1 µm, elemental counting times between 5 and 30 s. LA-ICP-MS: spot diameter of 20 µm for galena and 30 µm for all other sulfides, repetition rate of 5 Hz, energy density of 3 J/cm2, gas blank analyzed for 30 s followed by 40 s of ablation | EPMA: natural and synthetic standards including sphalerite (Zn Kα), rhodonite (Mn Kα), pentlandite (Ni Kα), stibnite (Sb Lα), silver (Ag Lα), cadmium (Cd Lα), cinnabar (Hg Mα), bismuth (Bi Mα), galena (Pb Mα), pyrite (S Kα), arsenopyrite (As Lα), selenium (Se Lα), cuprite (Cu Kα), cobalt (Co Kα). LA-ICP-MS: NIST 610 (synthetic glass) for drift correction; MASS-1 (pressed powder pellet) for calibration/matrix correction, measured every 20 analyses | [14 empty] | 3717.66 | [27 empty] | 7668.95 | [43 empty] | 854147.83 | [15 empty] | 132444.21 |  | 101.58 |  |  |  | 1919.78 | [38 empty] | 2024 | Denisová and Piercey (2024), Mineralium Deposita, 59, 473–503 |  | CAN | Yukon
| ABM | ABM deposit, Finlayson Lake VMS district | Seafloor hydrothermal | Volcanic-hosted massive sulfide (VMS) | bimodal-felsic replacement-style VMS | Cu, Zn | Pb, Ag, Au, Bi, Se, Co | Cu, Zn, Pb, Ag, Au, Bi, Se, Co, Hg, As, Sb, Ba | Denisová and Piercey 2022; van Olden et al. 2020; Manor et al. 2022a |  | B265159A-3-3-6 | B265159A-3-3-6 | drill core |  |  |  |  | ore material | drill core | drill core | mineral separate | [5 empty] | mineralisation |  |  |  | pyrite, pyrrhotite, arsenopyrite, chalcopyrite, sphalerite, galena, tennantite, tetrahedrite | primary, zone refining, metamorphic (greenschist facies) | massive sulfide lenses, stringers | KKT |  |  |  | magnetite, barite, carbonate, quartz, chlorite, white mica, stannite, sericite | polished thin sections (15); polished blocks (6) | EPMA | JEOL JXA-8230 Super Probe EPMA; Geo Las 193 nm excimer laser (Coherent) coupled to a Thermo Finnigan ELEMENT XR ICP-MS; FEI MLA 650FEG instrument equipped with dual Bruker 5th generation XFlash SDD X-ray detectors | Memorial University; Micro Analysis Facility at MUN-CREAIT | EPMA: accelerating voltage of 25 kV, 2-nA beam current, focused to 1 µm, elemental counting times between 5 and 30 s. LA-ICP-MS: spot diameter of 20 µm for galena and 30 µm for all other sulfides, repetition rate of 5 Hz, energy density of 3 J/cm2, gas blank analyzed for 30 s followed by 40 s of ablation | EPMA: natural and synthetic standards including sphalerite (Zn Kα), rhodonite (Mn Kα), pentlandite (Ni Kα), stibnite (Sb Lα), silver (Ag Lα), cadmium (Cd Lα), cinnabar (Hg Mα), bismuth (Bi Mα), galena (Pb Mα), pyrite (S Kα), arsenopyrite (As Lα), selenium (Se Lα), cuprite (Cu Kα), cobalt (Co Kα). LA-ICP-MS: NIST 610 (synthetic glass) for drift correction; MASS-1 (pressed powder pellet) for calibration/matrix correction, measured every 20 analyses | 618.04 | [13 empty] | 3688.31 | [17 empty] | 2332.61 | [9 empty] | 8004.63 | [43 empty] | 849247.89 | [15 empty] | 132430.19 |  | 667.88 |  |  |  | 3010.46 | [38 empty] | 2024 | Denisová and Piercey (2024), Mineralium Deposita, 59, 473–503 |  | CAN | Yukon
| ABM | ABM deposit, Finlayson Lake VMS district | Seafloor hydrothermal | Volcanic-hosted massive sulfide (VMS) | bimodal-felsic replacement-style VMS | Cu, Zn | Pb, Ag, Au, Bi, Se, Co | Cu, Zn, Pb, Ag, Au, Bi, Se, Co, Hg, As, Sb, Ba | Denisová and Piercey 2022; van Olden et al. 2020; Manor et al. 2022a |  | B265159A-4-1-10 | B265159A-4-1-10 | drill core |  |  |  |  | ore material | drill core | drill core | mineral separate | [5 empty] | mineralisation |  |  |  | pyrite, pyrrhotite, arsenopyrite, chalcopyrite, sphalerite, galena, tennantite, tetrahedrite | primary, zone refining, metamorphic (greenschist facies) | massive sulfide lenses, stringers | KKT |  |  |  | magnetite, barite, carbonate, quartz, chlorite, white mica, stannite, sericite | polished thin sections (15); polished blocks (6) | EPMA | JEOL JXA-8230 Super Probe EPMA; Geo Las 193 nm excimer laser (Coherent) coupled to a Thermo Finnigan ELEMENT XR ICP-MS; FEI MLA 650FEG instrument equipped with dual Bruker 5th generation XFlash SDD X-ray detectors | Memorial University; Micro Analysis Facility at MUN-CREAIT | EPMA: accelerating voltage of 25 kV, 2-nA beam current, focused to 1 µm, elemental counting times between 5 and 30 s. LA-ICP-MS: spot diameter of 20 µm for galena and 30 µm for all other sulfides, repetition rate of 5 Hz, energy density of 3 J/cm2, gas blank analyzed for 30 s followed by 40 s of ablation | EPMA: natural and synthetic standards including sphalerite (Zn Kα), rhodonite (Mn Kα), pentlandite (Ni Kα), stibnite (Sb Lα), silver (Ag Lα), cadmium (Cd Lα), cinnabar (Hg Mα), bismuth (Bi Mα), galena (Pb Mα), pyrite (S Kα), arsenopyrite (As Lα), selenium (Se Lα), cuprite (Cu Kα), cobalt (Co Kα). LA-ICP-MS: NIST 610 (synthetic glass) for drift correction; MASS-1 (pressed powder pellet) for calibration/matrix correction, measured every 20 analyses | 99.07 | [13 empty] | 4260.13 | [27 empty] | 1951.73 | [43 empty] | 844951.26 | [15 empty] | 129012.44 |  | 208.05 |  |  |  | 5498.53 | [33 empty] | 13979.15 |  |  |  |  | 2024 | Denisová and Piercey (2024), Mineralium Deposita, 59, 473–503 |  | CAN | Yukon
| ABM | ABM deposit, Finlayson Lake VMS district | Seafloor hydrothermal | Volcanic-hosted massive sulfide (VMS) | bimodal-felsic replacement-style VMS | Cu, Zn | Pb, Ag, Au, Bi, Se, Co | Cu, Zn, Pb, Ag, Au, Bi, Se, Co, Hg, As, Sb, Ba | Denisová and Piercey 2022; van Olden et al. 2020; Manor et al. 2022a |  | B265159A-4-1-4 | B265159A-4-1-4 | drill core |  |  |  |  | ore material | drill core | drill core | mineral separate | [5 empty] | mineralisation |  |  |  | pyrite, pyrrhotite, arsenopyrite, chalcopyrite, sphalerite, galena, tennantite, tetrahedrite | primary, zone refining, metamorphic (greenschist facies) | massive sulfide lenses, stringers | KKT |  |  |  | magnetite, barite, carbonate, quartz, chlorite, white mica, stannite, sericite | polished thin sections (15); polished blocks (6) | EPMA | JEOL JXA-8230 Super Probe EPMA; Geo Las 193 nm excimer laser (Coherent) coupled to a Thermo Finnigan ELEMENT XR ICP-MS; FEI MLA 650FEG instrument equipped with dual Bruker 5th generation XFlash SDD X-ray detectors | Memorial University; Micro Analysis Facility at MUN-CREAIT | EPMA: accelerating voltage of 25 kV, 2-nA beam current, focused to 1 µm, elemental counting times between 5 and 30 s. LA-ICP-MS: spot diameter of 20 µm for galena and 30 µm for all other sulfides, repetition rate of 5 Hz, energy density of 3 J/cm2, gas blank analyzed for 30 s followed by 40 s of ablation | EPMA: natural and synthetic standards including sphalerite (Zn Kα), rhodonite (Mn Kα), pentlandite (Ni Kα), stibnite (Sb Lα), silver (Ag Lα), cadmium (Cd Lα), cinnabar (Hg Mα), bismuth (Bi Mα), galena (Pb Mα), pyrite (S Kα), arsenopyrite (As Lα), selenium (Se Lα), cuprite (Cu Kα), cobalt (Co Kα). LA-ICP-MS: NIST 610 (synthetic glass) for drift correction; MASS-1 (pressed powder pellet) for calibration/matrix correction, measured every 20 analyses | 625.44 | [13 empty] | 5992.13 | [17 empty] | 1018.86 | [9 empty] | 766.67 | [43 empty] | 850973.47 | [15 empty] | 132301.01 |  | 2279.83 |  |  |  | 6042.57 | [38 empty] | 2024 | Denisová and Piercey (2024), Mineralium Deposita, 59, 473–503 |  | CAN | Yukon
| ABM | ABM deposit, Finlayson Lake VMS district | Seafloor hydrothermal | Volcanic-hosted massive sulfide (VMS) | bimodal-felsic replacement-style VMS | Cu, Zn | Pb, Ag, Au, Bi, Se, Co | Cu, Zn, Pb, Ag, Au, Bi, Se, Co, Hg, As, Sb, Ba | Denisová and Piercey 2022; van Olden et al. 2020; Manor et al. 2022a |  | B265159A-4-1-6 | B265159A-4-1-6 | drill core |  |  |  |  | ore material | drill core | drill core | mineral separate | [5 empty] | mineralisation |  |  |  | pyrite, pyrrhotite, arsenopyrite, chalcopyrite, sphalerite, galena, tennantite, tetrahedrite | primary, zone refining, metamorphic (greenschist facies) | massive sulfide lenses, stringers | KKT |  |  |  | magnetite, barite, carbonate, quartz, chlorite, white mica, stannite, sericite | polished thin sections (15); polished blocks (6) | EPMA | JEOL JXA-8230 Super Probe EPMA; Geo Las 193 nm excimer laser (Coherent) coupled to a Thermo Finnigan ELEMENT XR ICP-MS; FEI MLA 650FEG instrument equipped with dual Bruker 5th generation XFlash SDD X-ray detectors | Memorial University; Micro Analysis Facility at MUN-CREAIT | EPMA: accelerating voltage of 25 kV, 2-nA beam current, focused to 1 µm, elemental counting times between 5 and 30 s. LA-ICP-MS: spot diameter of 20 µm for galena and 30 µm for all other sulfides, repetition rate of 5 Hz, energy density of 3 J/cm2, gas blank analyzed for 30 s followed by 40 s of ablation | EPMA: natural and synthetic standards including sphalerite (Zn Kα), rhodonite (Mn Kα), pentlandite (Ni Kα), stibnite (Sb Lα), silver (Ag Lα), cadmium (Cd Lα), cinnabar (Hg Mα), bismuth (Bi Mα), galena (Pb Mα), pyrite (S Kα), arsenopyrite (As Lα), selenium (Se Lα), cuprite (Cu Kα), cobalt (Co Kα). LA-ICP-MS: NIST 610 (synthetic glass) for drift correction; MASS-1 (pressed powder pellet) for calibration/matrix correction, measured every 20 analyses | [14 empty] | 2903.91 | [17 empty] | 150.72 | [9 empty] | 3255.59 | [43 empty] | 856693.57 | [15 empty] | 133700.42 |  | 190.91 |  |  |  | 2140.25 | [33 empty] | 964.62 |  |  |  |  | 2024 | Denisová and Piercey (2024), Mineralium Deposita, 59, 473–503 |  | CAN | Yukon
| ABM | ABM deposit, Finlayson Lake VMS district | Seafloor hydrothermal | Volcanic-hosted massive sulfide (VMS) | bimodal-felsic replacement-style VMS | Cu, Zn | Pb, Ag, Au, Bi, Se, Co | Cu, Zn, Pb, Ag, Au, Bi, Se, Co, Hg, As, Sb, Ba | Denisová and Piercey 2022; van Olden et al. 2020; Manor et al. 2022a |  | B265159A-9-1-13 | B265159A-9-1-13 | drill core |  |  |  |  | ore material | drill core | drill core | mineral separate | [5 empty] | mineralisation |  |  |  | pyrite, pyrrhotite, arsenopyrite, chalcopyrite, sphalerite, galena, tennantite, tetrahedrite | primary, zone refining, metamorphic (greenschist facies) | massive sulfide lenses, stringers | KKT |  |  |  | magnetite, barite, carbonate, quartz, chlorite, white mica, stannite, sericite | polished thin sections (15); polished blocks (6) | EPMA | JEOL JXA-8230 Super Probe EPMA; Geo Las 193 nm excimer laser (Coherent) coupled to a Thermo Finnigan ELEMENT XR ICP-MS; FEI MLA 650FEG instrument equipped with dual Bruker 5th generation XFlash SDD X-ray detectors | Memorial University; Micro Analysis Facility at MUN-CREAIT | EPMA: accelerating voltage of 25 kV, 2-nA beam current, focused to 1 µm, elemental counting times between 5 and 30 s. LA-ICP-MS: spot diameter of 20 µm for galena and 30 µm for all other sulfides, repetition rate of 5 Hz, energy density of 3 J/cm2, gas blank analyzed for 30 s followed by 40 s of ablation | EPMA: natural and synthetic standards including sphalerite (Zn Kα), rhodonite (Mn Kα), pentlandite (Ni Kα), stibnite (Sb Lα), silver (Ag Lα), cadmium (Cd Lα), cinnabar (Hg Mα), bismuth (Bi Mα), galena (Pb Mα), pyrite (S Kα), arsenopyrite (As Lα), selenium (Se Lα), cuprite (Cu Kα), cobalt (Co Kα). LA-ICP-MS: NIST 610 (synthetic glass) for drift correction; MASS-1 (pressed powder pellet) for calibration/matrix correction, measured every 20 analyses | [14 empty] | 2347.3 | [17 empty] | 9358.98 | [9 empty] | 11897.69 | [43 empty] | 842025.73 | [15 empty] | 130048.46 |  | 60.45 |  |  |  | 4261.41 | [38 empty] | 2024 | Denisová and Piercey (2024), Mineralium Deposita, 59, 473–503 |  | CAN | Yukon
| ABM | ABM deposit, Finlayson Lake VMS district | Seafloor hydrothermal | Volcanic-hosted massive sulfide (VMS) | bimodal-felsic replacement-style VMS | Cu, Zn | Pb, Ag, Au, Bi, Se, Co | Cu, Zn, Pb, Ag, Au, Bi, Se, Co, Hg, As, Sb, Ba | Denisová and Piercey 2022; van Olden et al. 2020; Manor et al. 2022a |  | B265159A-9-1-17 | B265159A-9-1-17 | drill core |  |  |  |  | ore material | drill core | drill core | mineral separate | [5 empty] | mineralisation |  |  |  | pyrite, pyrrhotite, arsenopyrite, chalcopyrite, sphalerite, galena, tennantite, tetrahedrite | primary, zone refining, metamorphic (greenschist facies) | massive sulfide lenses, stringers | KKT |  |  |  | magnetite, barite, carbonate, quartz, chlorite, white mica, stannite, sericite | polished thin sections (15); polished blocks (6) | EPMA | JEOL JXA-8230 Super Probe EPMA; Geo Las 193 nm excimer laser (Coherent) coupled to a Thermo Finnigan ELEMENT XR ICP-MS; FEI MLA 650FEG instrument equipped with dual Bruker 5th generation XFlash SDD X-ray detectors | Memorial University; Micro Analysis Facility at MUN-CREAIT | EPMA: accelerating voltage of 25 kV, 2-nA beam current, focused to 1 µm, elemental counting times between 5 and 30 s. LA-ICP-MS: spot diameter of 20 µm for galena and 30 µm for all other sulfides, repetition rate of 5 Hz, energy density of 3 J/cm2, gas blank analyzed for 30 s followed by 40 s of ablation | EPMA: natural and synthetic standards including sphalerite (Zn Kα), rhodonite (Mn Kα), pentlandite (Ni Kα), stibnite (Sb Lα), silver (Ag Lα), cadmium (Cd Lα), cinnabar (Hg Mα), bismuth (Bi Mα), galena (Pb Mα), pyrite (S Kα), arsenopyrite (As Lα), selenium (Se Lα), cuprite (Cu Kα), cobalt (Co Kα). LA-ICP-MS: NIST 610 (synthetic glass) for drift correction; MASS-1 (pressed powder pellet) for calibration/matrix correction, measured every 20 analyses | 97.32 | [13 empty] | 3542.37 | [17 empty] | 4204.13 | [9 empty] | 18451.48 | [43 empty] | 839717.39 | [15 empty] | 128284.48 | [5 empty] | 5702.83 | [38 empty] | 2024 | Denisová and Piercey (2024), Mineralium Deposita, 59, 473–503 |  | CAN | Yukon
| ABM | ABM deposit, Finlayson Lake VMS district | Seafloor hydrothermal | Volcanic-hosted massive sulfide (VMS) | bimodal-felsic replacement-style VMS | Cu, Zn | Pb, Ag, Au, Bi, Se, Co | Cu, Zn, Pb, Ag, Au, Bi, Se, Co, Hg, As, Sb, Ba | Denisová and Piercey 2022; van Olden et al. 2020; Manor et al. 2022a |  | B266543-1-2-11 | B266543-1-2-11 | drill core |  |  |  |  | ore material | drill core | drill core | mineral separate | [5 empty] | mineralisation |  |  |  | pyrite, pyrrhotite, arsenopyrite, chalcopyrite, sphalerite, galena, tennantite, tetrahedrite | primary, zone refining, metamorphic (greenschist facies) | massive sulfide lenses, stringers | ABM |  |  |  | magnetite, barite, carbonate, quartz, chlorite, white mica, stannite, sericite | polished thin sections (15); polished blocks (6) | EPMA | JEOL JXA-8230 Super Probe EPMA; Geo Las 193 nm excimer laser (Coherent) coupled to a Thermo Finnigan ELEMENT XR ICP-MS; FEI MLA 650FEG instrument equipped with dual Bruker 5th generation XFlash SDD X-ray detectors | Memorial University; Micro Analysis Facility at MUN-CREAIT | EPMA: accelerating voltage of 25 kV, 2-nA beam current, focused to 1 µm, elemental counting times between 5 and 30 s. LA-ICP-MS: spot diameter of 20 µm for galena and 30 µm for all other sulfides, repetition rate of 5 Hz, energy density of 3 J/cm2, gas blank analyzed for 30 s followed by 40 s of ablation | EPMA: natural and synthetic standards including sphalerite (Zn Kα), rhodonite (Mn Kα), pentlandite (Ni Kα), stibnite (Sb Lα), silver (Ag Lα), cadmium (Cd Lα), cinnabar (Hg Mα), bismuth (Bi Mα), galena (Pb Mα), pyrite (S Kα), arsenopyrite (As Lα), selenium (Se Lα), cuprite (Cu Kα), cobalt (Co Kα). LA-ICP-MS: NIST 610 (synthetic glass) for drift correction; MASS-1 (pressed powder pellet) for calibration/matrix correction, measured every 20 analyses | 1069.65 | [13 empty] | 5378.51 | [27 empty] | 312.82 | [43 empty] | 855880.04 | [15 empty] | 134210.58 |  | 393.55 |  |  |  | 2754.85 | [38 empty] | 2024 | Denisová and Piercey (2024), Mineralium Deposita, 59, 473–503 |  | CAN | Yukon
| ABM | ABM deposit, Finlayson Lake VMS district | Seafloor hydrothermal | Volcanic-hosted massive sulfide (VMS) | bimodal-felsic replacement-style VMS | Cu, Zn | Pb, Ag, Au, Bi, Se, Co | Cu, Zn, Pb, Ag, Au, Bi, Se, Co, Hg, As, Sb, Ba | Denisová and Piercey 2022; van Olden et al. 2020; Manor et al. 2022a |  | B266543-1-2-4 | B266543-1-2-4 | drill core |  |  |  |  | ore material | drill core | drill core | mineral separate | [5 empty] | mineralisation |  |  |  | pyrite, pyrrhotite, arsenopyrite, chalcopyrite, sphalerite, galena, tennantite, tetrahedrite | primary, zone refining, metamorphic (greenschist facies) | massive sulfide lenses, stringers | ABM |  |  |  | magnetite, barite, carbonate, quartz, chlorite, white mica, stannite, sericite | polished thin sections (15); polished blocks (6) | EPMA | JEOL JXA-8230 Super Probe EPMA; Geo Las 193 nm excimer laser (Coherent) coupled to a Thermo Finnigan ELEMENT XR ICP-MS; FEI MLA 650FEG instrument equipped with dual Bruker 5th generation XFlash SDD X-ray detectors | Memorial University; Micro Analysis Facility at MUN-CREAIT | EPMA: accelerating voltage of 25 kV, 2-nA beam current, focused to 1 µm, elemental counting times between 5 and 30 s. LA-ICP-MS: spot diameter of 20 µm for galena and 30 µm for all other sulfides, repetition rate of 5 Hz, energy density of 3 J/cm2, gas blank analyzed for 30 s followed by 40 s of ablation | EPMA: natural and synthetic standards including sphalerite (Zn Kα), rhodonite (Mn Kα), pentlandite (Ni Kα), stibnite (Sb Lα), silver (Ag Lα), cadmium (Cd Lα), cinnabar (Hg Mα), bismuth (Bi Mα), galena (Pb Mα), pyrite (S Kα), arsenopyrite (As Lα), selenium (Se Lα), cuprite (Cu Kα), cobalt (Co Kα). LA-ICP-MS: NIST 610 (synthetic glass) for drift correction; MASS-1 (pressed powder pellet) for calibration/matrix correction, measured every 20 analyses | 1143.38 | [13 empty] | 6101.39 | [27 empty] | 2681.37 | [43 empty] | 854163.71 | [15 empty] | 132591.32 |  | 333.91 |  |  |  | 2984.92 | [38 empty] | 2024 | Denisová and Piercey (2024), Mineralium Deposita, 59, 473–503 |  | CAN | Yukon
| ABM | ABM deposit, Finlayson Lake VMS district | Seafloor hydrothermal | Volcanic-hosted massive sulfide (VMS) | bimodal-felsic replacement-style VMS | Cu, Zn | Pb, Ag, Au, Bi, Se, Co | Cu, Zn, Pb, Ag, Au, Bi, Se, Co, Hg, As, Sb, Ba | Denisová and Piercey 2022; van Olden et al. 2020; Manor et al. 2022a |  | B266543-2-1-1 | B266543-2-1-1 | drill core |  |  |  |  | ore material | drill core | drill core | mineral separate | [5 empty] | mineralisation |  |  |  | pyrite, pyrrhotite, arsenopyrite, chalcopyrite, sphalerite, galena, tennantite, tetrahedrite | primary, zone refining, metamorphic (greenschist facies) | massive sulfide lenses, stringers | ABM |  |  |  | magnetite, barite, carbonate, quartz, chlorite, white mica, stannite, sericite | polished thin sections (15); polished blocks (6) | EPMA | JEOL JXA-8230 Super Probe EPMA; Geo Las 193 nm excimer laser (Coherent) coupled to a Thermo Finnigan ELEMENT XR ICP-MS; FEI MLA 650FEG instrument equipped with dual Bruker 5th generation XFlash SDD X-ray detectors | Memorial University; Micro Analysis Facility at MUN-CREAIT | EPMA: accelerating voltage of 25 kV, 2-nA beam current, focused to 1 µm, elemental counting times between 5 and 30 s. LA-ICP-MS: spot diameter of 20 µm for galena and 30 µm for all other sulfides, repetition rate of 5 Hz, energy density of 3 J/cm2, gas blank analyzed for 30 s followed by 40 s of ablation | EPMA: natural and synthetic standards including sphalerite (Zn Kα), rhodonite (Mn Kα), pentlandite (Ni Kα), stibnite (Sb Lα), silver (Ag Lα), cadmium (Cd Lα), cinnabar (Hg Mα), bismuth (Bi Mα), galena (Pb Mα), pyrite (S Kα), arsenopyrite (As Lα), selenium (Se Lα), cuprite (Cu Kα), cobalt (Co Kα). LA-ICP-MS: NIST 610 (synthetic glass) for drift correction; MASS-1 (pressed powder pellet) for calibration/matrix correction, measured every 20 analyses | 593.81 | [13 empty] | 5968.26 | [27 empty] | 2435.61 | [43 empty] | 855161.59 | [15 empty] | 132750.93 | [5 empty] | 3029.42 | [38 empty] | 2024 | Denisová and Piercey (2024), Mineralium Deposita, 59, 473–503 |  | CAN | Yukon
| ABM | ABM deposit, Finlayson Lake VMS district | Seafloor hydrothermal | Volcanic-hosted massive sulfide (VMS) | bimodal-felsic replacement-style VMS | Cu, Zn | Pb, Ag, Au, Bi, Se, Co | Cu, Zn, Pb, Ag, Au, Bi, Se, Co, Hg, As, Sb, Ba | Denisová and Piercey 2022; van Olden et al. 2020; Manor et al. 2022a |  | B266543-2-1-11 | B266543-2-1-11 | drill core |  |  |  |  | ore material | drill core | drill core | mineral separate | [5 empty] | mineralisation |  |  |  | pyrite, pyrrhotite, arsenopyrite, chalcopyrite, sphalerite, galena, tennantite, tetrahedrite | primary, zone refining, metamorphic (greenschist facies) | massive sulfide lenses, stringers | ABM |  |  |  | magnetite, barite, carbonate, quartz, chlorite, white mica, stannite, sericite | polished thin sections (15); polished blocks (6) | EPMA | JEOL JXA-8230 Super Probe EPMA; Geo Las 193 nm excimer laser (Coherent) coupled to a Thermo Finnigan ELEMENT XR ICP-MS; FEI MLA 650FEG instrument equipped with dual Bruker 5th generation XFlash SDD X-ray detectors | Memorial University; Micro Analysis Facility at MUN-CREAIT | EPMA: accelerating voltage of 25 kV, 2-nA beam current, focused to 1 µm, elemental counting times between 5 and 30 s. LA-ICP-MS: spot diameter of 20 µm for galena and 30 µm for all other sulfides, repetition rate of 5 Hz, energy density of 3 J/cm2, gas blank analyzed for 30 s followed by 40 s of ablation | EPMA: natural and synthetic standards including sphalerite (Zn Kα), rhodonite (Mn Kα), pentlandite (Ni Kα), stibnite (Sb Lα), silver (Ag Lα), cadmium (Cd Lα), cinnabar (Hg Mα), bismuth (Bi Mα), galena (Pb Mα), pyrite (S Kα), arsenopyrite (As Lα), selenium (Se Lα), cuprite (Cu Kα), cobalt (Co Kα). LA-ICP-MS: NIST 610 (synthetic glass) for drift correction; MASS-1 (pressed powder pellet) for calibration/matrix correction, measured every 20 analyses | 900.94 | [41 empty] | 485.9 | [43 empty] | 861498.58 | [15 empty] | 134948.28 | [5 empty] | 2166.3 | [38 empty] | 2024 | Denisová and Piercey (2024), Mineralium Deposita, 59, 473–503 |  | CAN | Yukon
| ABM | ABM deposit, Finlayson Lake VMS district | Seafloor hydrothermal | Volcanic-hosted massive sulfide (VMS) | bimodal-felsic replacement-style VMS | Cu, Zn | Pb, Ag, Au, Bi, Se, Co | Cu, Zn, Pb, Ag, Au, Bi, Se, Co, Hg, As, Sb, Ba | Denisová and Piercey 2022; van Olden et al. 2020; Manor et al. 2022a |  | B266543-3-1-1 | B266543-3-1-1 | drill core |  |  |  |  | ore material | drill core | drill core | mineral separate | [5 empty] | mineralisation |  |  |  | pyrite, pyrrhotite, arsenopyrite, chalcopyrite, sphalerite, galena, tennantite, tetrahedrite | primary, zone refining, metamorphic (greenschist facies) | massive sulfide lenses, stringers | ABM |  |  |  | magnetite, barite, carbonate, quartz, chlorite, white mica, stannite, sericite | polished thin sections (15); polished blocks (6) | EPMA | JEOL JXA-8230 Super Probe EPMA; Geo Las 193 nm excimer laser (Coherent) coupled to a Thermo Finnigan ELEMENT XR ICP-MS; FEI MLA 650FEG instrument equipped with dual Bruker 5th generation XFlash SDD X-ray detectors | Memorial University; Micro Analysis Facility at MUN-CREAIT | EPMA: accelerating voltage of 25 kV, 2-nA beam current, focused to 1 µm, elemental counting times between 5 and 30 s. LA-ICP-MS: spot diameter of 20 µm for galena and 30 µm for all other sulfides, repetition rate of 5 Hz, energy density of 3 J/cm2, gas blank analyzed for 30 s followed by 40 s of ablation | EPMA: natural and synthetic standards including sphalerite (Zn Kα), rhodonite (Mn Kα), pentlandite (Ni Kα), stibnite (Sb Lα), silver (Ag Lα), cadmium (Cd Lα), cinnabar (Hg Mα), bismuth (Bi Mα), galena (Pb Mα), pyrite (S Kα), arsenopyrite (As Lα), selenium (Se Lα), cuprite (Cu Kα), cobalt (Co Kα). LA-ICP-MS: NIST 610 (synthetic glass) for drift correction; MASS-1 (pressed powder pellet) for calibration/matrix correction, measured every 20 analyses | 385.32 | [13 empty] | 5901.44 | [17 empty] | 91.26 | [9 empty] | 1997.57 | [43 empty] | 856063.68 | [15 empty] | 133431.35 | [5 empty] | 2129.39 | [38 empty] | 2024 | Denisová and Piercey (2024), Mineralium Deposita, 59, 473–503 |  | CAN | Yukon
| ABM | ABM deposit, Finlayson Lake VMS district | Seafloor hydrothermal | Volcanic-hosted massive sulfide (VMS) | bimodal-felsic replacement-style VMS | Cu, Zn | Pb, Ag, Au, Bi, Se, Co | Cu, Zn, Pb, Ag, Au, Bi, Se, Co, Hg, As, Sb, Ba | Denisová and Piercey 2022; van Olden et al. 2020; Manor et al. 2022a |  | B266543-3-2-12 | B266543-3-2-12 | drill core |  |  |  |  | ore material | drill core | drill core | mineral separate | [5 empty] | mineralisation |  |  |  | pyrite, pyrrhotite, arsenopyrite, chalcopyrite, sphalerite, galena, tennantite, tetrahedrite | primary, zone refining, metamorphic (greenschist facies) | massive sulfide lenses, stringers | ABM |  |  |  | magnetite, barite, carbonate, quartz, chlorite, white mica, stannite, sericite | polished thin sections (15); polished blocks (6) | EPMA | JEOL JXA-8230 Super Probe EPMA; Geo Las 193 nm excimer laser (Coherent) coupled to a Thermo Finnigan ELEMENT XR ICP-MS; FEI MLA 650FEG instrument equipped with dual Bruker 5th generation XFlash SDD X-ray detectors | Memorial University; Micro Analysis Facility at MUN-CREAIT | EPMA: accelerating voltage of 25 kV, 2-nA beam current, focused to 1 µm, elemental counting times between 5 and 30 s. LA-ICP-MS: spot diameter of 20 µm for galena and 30 µm for all other sulfides, repetition rate of 5 Hz, energy density of 3 J/cm2, gas blank analyzed for 30 s followed by 40 s of ablation | EPMA: natural and synthetic standards including sphalerite (Zn Kα), rhodonite (Mn Kα), pentlandite (Ni Kα), stibnite (Sb Lα), silver (Ag Lα), cadmium (Cd Lα), cinnabar (Hg Mα), bismuth (Bi Mα), galena (Pb Mα), pyrite (S Kα), arsenopyrite (As Lα), selenium (Se Lα), cuprite (Cu Kα), cobalt (Co Kα). LA-ICP-MS: NIST 610 (synthetic glass) for drift correction; MASS-1 (pressed powder pellet) for calibration/matrix correction, measured every 20 analyses | 954.97 | [13 empty] | 5257.34 | [27 empty] | 965.02 | [43 empty] | 856342.99 | [15 empty] | 133715.32 | [5 empty] | 2764.37 | [38 empty] | 2024 | Denisová and Piercey (2024), Mineralium Deposita, 59, 473–503 |  | CAN | Yukon
| ABM | ABM deposit, Finlayson Lake VMS district | Seafloor hydrothermal | Volcanic-hosted massive sulfide (VMS) | bimodal-felsic replacement-style VMS | Cu, Zn | Pb, Ag, Au, Bi, Se, Co | Cu, Zn, Pb, Ag, Au, Bi, Se, Co, Hg, As, Sb, Ba | Denisová and Piercey 2022; van Olden et al. 2020; Manor et al. 2022a |  | B266543-4-1-1 | B266543-4-1-1 | drill core |  |  |  |  | ore material | drill core | drill core | mineral separate | [5 empty] | mineralisation |  |  |  | pyrite, pyrrhotite, arsenopyrite, chalcopyrite, sphalerite, galena, tennantite, tetrahedrite | primary, zone refining, metamorphic (greenschist facies) | massive sulfide lenses, stringers | ABM |  |  |  | magnetite, barite, carbonate, quartz, chlorite, white mica, stannite, sericite | polished thin sections (15); polished blocks (6) | EPMA | JEOL JXA-8230 Super Probe EPMA; Geo Las 193 nm excimer laser (Coherent) coupled to a Thermo Finnigan ELEMENT XR ICP-MS; FEI MLA 650FEG instrument equipped with dual Bruker 5th generation XFlash SDD X-ray detectors | Memorial University; Micro Analysis Facility at MUN-CREAIT | EPMA: accelerating voltage of 25 kV, 2-nA beam current, focused to 1 µm, elemental counting times between 5 and 30 s. LA-ICP-MS: spot diameter of 20 µm for galena and 30 µm for all other sulfides, repetition rate of 5 Hz, energy density of 3 J/cm2, gas blank analyzed for 30 s followed by 40 s of ablation | EPMA: natural and synthetic standards including sphalerite (Zn Kα), rhodonite (Mn Kα), pentlandite (Ni Kα), stibnite (Sb Lα), silver (Ag Lα), cadmium (Cd Lα), cinnabar (Hg Mα), bismuth (Bi Mα), galena (Pb Mα), pyrite (S Kα), arsenopyrite (As Lα), selenium (Se Lα), cuprite (Cu Kα), cobalt (Co Kα). LA-ICP-MS: NIST 610 (synthetic glass) for drift correction; MASS-1 (pressed powder pellet) for calibration/matrix correction, measured every 20 analyses | 703.96 | [13 empty] | 5732.21 | [27 empty] | 583.28 | [43 empty] | 857267.85 | [15 empty] | 133238.79 | [5 empty] | 2473.9 | [38 empty] | 2024 | Denisová and Piercey (2024), Mineralium Deposita, 59, 473–503 |  | CAN | Yukon
| ABM | ABM deposit, Finlayson Lake VMS district | Seafloor hydrothermal | Volcanic-hosted massive sulfide (VMS) | bimodal-felsic replacement-style VMS | Cu, Zn | Pb, Ag, Au, Bi, Se, Co | Cu, Zn, Pb, Ag, Au, Bi, Se, Co, Hg, As, Sb, Ba | Denisová and Piercey 2022; van Olden et al. 2020; Manor et al. 2022a |  | B266543-5-1-13 | B266543-5-1-13 | drill core |  |  |  |  | ore material | drill core | drill core | mineral separate | [5 empty] | mineralisation |  |  |  | pyrite, pyrrhotite, arsenopyrite, chalcopyrite, sphalerite, galena, tennantite, tetrahedrite | primary, zone refining, metamorphic (greenschist facies) | massive sulfide lenses, stringers | ABM |  |  |  | magnetite, barite, carbonate, quartz, chlorite, white mica, stannite, sericite | polished thin sections (15); polished blocks (6) | EPMA | JEOL JXA-8230 Super Probe EPMA; Geo Las 193 nm excimer laser (Coherent) coupled to a Thermo Finnigan ELEMENT XR ICP-MS; FEI MLA 650FEG instrument equipped with dual Bruker 5th generation XFlash SDD X-ray detectors | Memorial University; Micro Analysis Facility at MUN-CREAIT | EPMA: accelerating voltage of 25 kV, 2-nA beam current, focused to 1 µm, elemental counting times between 5 and 30 s. LA-ICP-MS: spot diameter of 20 µm for galena and 30 µm for all other sulfides, repetition rate of 5 Hz, energy density of 3 J/cm2, gas blank analyzed for 30 s followed by 40 s of ablation | EPMA: natural and synthetic standards including sphalerite (Zn Kα), rhodonite (Mn Kα), pentlandite (Ni Kα), stibnite (Sb Lα), silver (Ag Lα), cadmium (Cd Lα), cinnabar (Hg Mα), bismuth (Bi Mα), galena (Pb Mα), pyrite (S Kα), arsenopyrite (As Lα), selenium (Se Lα), cuprite (Cu Kα), cobalt (Co Kα). LA-ICP-MS: NIST 610 (synthetic glass) for drift correction; MASS-1 (pressed powder pellet) for calibration/matrix correction, measured every 20 analyses | 273.39 | [13 empty] | 5244.99 | [27 empty] | 779.66 | [43 empty] | 858213.26 | [15 empty] | 132643.45 | [5 empty] | 2845.25 | [38 empty] | 2024 | Denisová and Piercey (2024), Mineralium Deposita, 59, 473–503 |  | CAN | Yukon
| ABM | ABM deposit, Finlayson Lake VMS district | Seafloor hydrothermal | Volcanic-hosted massive sulfide (VMS) | bimodal-felsic replacement-style VMS | Cu, Zn | Pb, Ag, Au, Bi, Se, Co | Cu, Zn, Pb, Ag, Au, Bi, Se, Co, Hg, As, Sb, Ba | Denisová and Piercey 2022; van Olden et al. 2020; Manor et al. 2022a |  | B266543-5-1-6 | B266543-5-1-6 | drill core |  |  |  |  | ore material | drill core | drill core | mineral separate | [5 empty] | mineralisation |  |  |  | pyrite, pyrrhotite, arsenopyrite, chalcopyrite, sphalerite, galena, tennantite, tetrahedrite | primary, zone refining, metamorphic (greenschist facies) | massive sulfide lenses, stringers | ABM |  |  |  | magnetite, barite, carbonate, quartz, chlorite, white mica, stannite, sericite | polished thin sections (15); polished blocks (6) | EPMA | JEOL JXA-8230 Super Probe EPMA; Geo Las 193 nm excimer laser (Coherent) coupled to a Thermo Finnigan ELEMENT XR ICP-MS; FEI MLA 650FEG instrument equipped with dual Bruker 5th generation XFlash SDD X-ray detectors | Memorial University; Micro Analysis Facility at MUN-CREAIT | EPMA: accelerating voltage of 25 kV, 2-nA beam current, focused to 1 µm, elemental counting times between 5 and 30 s. LA-ICP-MS: spot diameter of 20 µm for galena and 30 µm for all other sulfides, repetition rate of 5 Hz, energy density of 3 J/cm2, gas blank analyzed for 30 s followed by 40 s of ablation | EPMA: natural and synthetic standards including sphalerite (Zn Kα), rhodonite (Mn Kα), pentlandite (Ni Kα), stibnite (Sb Lα), silver (Ag Lα), cadmium (Cd Lα), cinnabar (Hg Mα), bismuth (Bi Mα), galena (Pb Mα), pyrite (S Kα), arsenopyrite (As Lα), selenium (Se Lα), cuprite (Cu Kα), cobalt (Co Kα). LA-ICP-MS: NIST 610 (synthetic glass) for drift correction; MASS-1 (pressed powder pellet) for calibration/matrix correction, measured every 20 analyses | 242.16 | [13 empty] | 5559.48 | [27 empty] | 2532.54 | [43 empty] | 855897.5 | [15 empty] | 133084.44 | [5 empty] | 2643.53 | [38 empty] | 2024 | Denisová and Piercey (2024), Mineralium Deposita, 59, 473–503 |  | CAN | Yukon
| ABM | ABM deposit, Finlayson Lake VMS district | Seafloor hydrothermal | Volcanic-hosted massive sulfide (VMS) | bimodal-felsic replacement-style VMS | Cu, Zn | Pb, Ag, Au, Bi, Se, Co | Cu, Zn, Pb, Ag, Au, Bi, Se, Co, Hg, As, Sb, Ba | Denisová and Piercey 2022; van Olden et al. 2020; Manor et al. 2022a |  | B266543-6-1-10 | B266543-6-1-10 | drill core |  |  |  |  | ore material | drill core | drill core | mineral separate | [5 empty] | mineralisation |  |  |  | pyrite, pyrrhotite, arsenopyrite, chalcopyrite, sphalerite, galena, tennantite, tetrahedrite | primary, zone refining, metamorphic (greenschist facies) | massive sulfide lenses, stringers | ABM |  |  |  | magnetite, barite, carbonate, quartz, chlorite, white mica, stannite, sericite | polished thin sections (15); polished blocks (6) | EPMA | JEOL JXA-8230 Super Probe EPMA; Geo Las 193 nm excimer laser (Coherent) coupled to a Thermo Finnigan ELEMENT XR ICP-MS; FEI MLA 650FEG instrument equipped with dual Bruker 5th generation XFlash SDD X-ray detectors | Memorial University; Micro Analysis Facility at MUN-CREAIT | EPMA: accelerating voltage of 25 kV, 2-nA beam current, focused to 1 µm, elemental counting times between 5 and 30 s. LA-ICP-MS: spot diameter of 20 µm for galena and 30 µm for all other sulfides, repetition rate of 5 Hz, energy density of 3 J/cm2, gas blank analyzed for 30 s followed by 40 s of ablation | EPMA: natural and synthetic standards including sphalerite (Zn Kα), rhodonite (Mn Kα), pentlandite (Ni Kα), stibnite (Sb Lα), silver (Ag Lα), cadmium (Cd Lα), cinnabar (Hg Mα), bismuth (Bi Mα), galena (Pb Mα), pyrite (S Kα), arsenopyrite (As Lα), selenium (Se Lα), cuprite (Cu Kα), cobalt (Co Kα). LA-ICP-MS: NIST 610 (synthetic glass) for drift correction; MASS-1 (pressed powder pellet) for calibration/matrix correction, measured every 20 analyses | 360.84 | [13 empty] | 4610.7 | [27 empty] | 561.3 | [43 empty] | 858060.71 | [15 empty] | 134522.08 | [5 empty] | 1884.37 | [38 empty] | 2024 | Denisová and Piercey (2024), Mineralium Deposita, 59, 473–503 |  | CAN | Yukon
| ABM | ABM deposit, Finlayson Lake VMS district | Seafloor hydrothermal | Volcanic-hosted massive sulfide (VMS) | bimodal-felsic replacement-style VMS | Cu, Zn | Pb, Ag, Au, Bi, Se, Co | Cu, Zn, Pb, Ag, Au, Bi, Se, Co, Hg, As, Sb, Ba | Denisová and Piercey 2022; van Olden et al. 2020; Manor et al. 2022a |  | B266543-6-1-5 | B266543-6-1-5 | drill core |  |  |  |  | ore material | drill core | drill core | mineral separate | [5 empty] | mineralisation |  |  |  | pyrite, pyrrhotite, arsenopyrite, chalcopyrite, sphalerite, galena, tennantite, tetrahedrite | primary, zone refining, metamorphic (greenschist facies) | massive sulfide lenses, stringers | ABM |  |  |  | magnetite, barite, carbonate, quartz, chlorite, white mica, stannite, sericite | polished thin sections (15); polished blocks (6) | EPMA | JEOL JXA-8230 Super Probe EPMA; Geo Las 193 nm excimer laser (Coherent) coupled to a Thermo Finnigan ELEMENT XR ICP-MS; FEI MLA 650FEG instrument equipped with dual Bruker 5th generation XFlash SDD X-ray detectors | Memorial University; Micro Analysis Facility at MUN-CREAIT | EPMA: accelerating voltage of 25 kV, 2-nA beam current, focused to 1 µm, elemental counting times between 5 and 30 s. LA-ICP-MS: spot diameter of 20 µm for galena and 30 µm for all other sulfides, repetition rate of 5 Hz, energy density of 3 J/cm2, gas blank analyzed for 30 s followed by 40 s of ablation | EPMA: natural and synthetic standards including sphalerite (Zn Kα), rhodonite (Mn Kα), pentlandite (Ni Kα), stibnite (Sb Lα), silver (Ag Lα), cadmium (Cd Lα), cinnabar (Hg Mα), bismuth (Bi Mα), galena (Pb Mα), pyrite (S Kα), arsenopyrite (As Lα), selenium (Se Lα), cuprite (Cu Kα), cobalt (Co Kα). LA-ICP-MS: NIST 610 (synthetic glass) for drift correction; MASS-1 (pressed powder pellet) for calibration/matrix correction, measured every 20 analyses | 523.69 | [13 empty] | 5327.51 | [17 empty] | 382.69 | [9 empty] | 886.24 | [43 empty] | 857889.54 | [15 empty] | 132663.96 | [5 empty] | 2326.38 | [38 empty] | 2024 | Denisová and Piercey (2024), Mineralium Deposita, 59, 473–503 |  | CAN | Yukon
| ABM | ABM deposit, Finlayson Lake VMS district | Seafloor hydrothermal | Volcanic-hosted massive sulfide (VMS) | bimodal-felsic replacement-style VMS | Cu, Zn | Pb, Ag, Au, Bi, Se, Co | Cu, Zn, Pb, Ag, Au, Bi, Se, Co, Hg, As, Sb, Ba | Denisová and Piercey 2022; van Olden et al. 2020; Manor et al. 2022a |  | B266575-2-2-1 | B266575-2-2-1 | drill core |  |  |  |  | ore material | drill core | drill core | mineral separate | [5 empty] | mineralisation |  |  |  | pyrite, pyrrhotite, arsenopyrite, chalcopyrite, sphalerite, galena, tennantite, tetrahedrite | primary, zone refining, metamorphic (greenschist facies) | massive sulfide lenses, stringers | ABM |  |  |  | magnetite, barite, carbonate, quartz, chlorite, white mica, stannite, sericite | polished thin sections (15); polished blocks (6) | EPMA | JEOL JXA-8230 Super Probe EPMA; Geo Las 193 nm excimer laser (Coherent) coupled to a Thermo Finnigan ELEMENT XR ICP-MS; FEI MLA 650FEG instrument equipped with dual Bruker 5th generation XFlash SDD X-ray detectors | Memorial University; Micro Analysis Facility at MUN-CREAIT | EPMA: accelerating voltage of 25 kV, 2-nA beam current, focused to 1 µm, elemental counting times between 5 and 30 s. LA-ICP-MS: spot diameter of 20 µm for galena and 30 µm for all other sulfides, repetition rate of 5 Hz, energy density of 3 J/cm2, gas blank analyzed for 30 s followed by 40 s of ablation | EPMA: natural and synthetic standards including sphalerite (Zn Kα), rhodonite (Mn Kα), pentlandite (Ni Kα), stibnite (Sb Lα), silver (Ag Lα), cadmium (Cd Lα), cinnabar (Hg Mα), bismuth (Bi Mα), galena (Pb Mα), pyrite (S Kα), arsenopyrite (As Lα), selenium (Se Lα), cuprite (Cu Kα), cobalt (Co Kα). LA-ICP-MS: NIST 610 (synthetic glass) for drift correction; MASS-1 (pressed powder pellet) for calibration/matrix correction, measured every 20 analyses | 5030.21 | [13 empty] | 23723.98 | [17 empty] | 1447.32 | [9 empty] | 7570.62 | [43 empty] | 807465.36 | [15 empty] | 109996.66 | [5 empty] | 44765.85 | [38 empty] | 2024 | Denisová and Piercey (2024), Mineralium Deposita, 59, 473–503 |  | CAN | Yukon
| ABM | ABM deposit, Finlayson Lake VMS district | Seafloor hydrothermal | Volcanic-hosted massive sulfide (VMS) | bimodal-felsic replacement-style VMS | Cu, Zn | Pb, Ag, Au, Bi, Se, Co | Cu, Zn, Pb, Ag, Au, Bi, Se, Co, Hg, As, Sb, Ba | Denisová and Piercey 2022; van Olden et al. 2020; Manor et al. 2022a |  | B266575-5-1-17 | B266575-5-1-17 | drill core |  |  |  |  | ore material | drill core | drill core | mineral separate | [5 empty] | mineralisation |  |  |  | pyrite, pyrrhotite, arsenopyrite, chalcopyrite, sphalerite, galena, tennantite, tetrahedrite | primary, zone refining, metamorphic (greenschist facies) | massive sulfide lenses, stringers | ABM |  |  |  | magnetite, barite, carbonate, quartz, chlorite, white mica, stannite, sericite | polished thin sections (15); polished blocks (6) | EPMA | JEOL JXA-8230 Super Probe EPMA; Geo Las 193 nm excimer laser (Coherent) coupled to a Thermo Finnigan ELEMENT XR ICP-MS; FEI MLA 650FEG instrument equipped with dual Bruker 5th generation XFlash SDD X-ray detectors | Memorial University; Micro Analysis Facility at MUN-CREAIT | EPMA: accelerating voltage of 25 kV, 2-nA beam current, focused to 1 µm, elemental counting times between 5 and 30 s. LA-ICP-MS: spot diameter of 20 µm for galena and 30 µm for all other sulfides, repetition rate of 5 Hz, energy density of 3 J/cm2, gas blank analyzed for 30 s followed by 40 s of ablation | EPMA: natural and synthetic standards including sphalerite (Zn Kα), rhodonite (Mn Kα), pentlandite (Ni Kα), stibnite (Sb Lα), silver (Ag Lα), cadmium (Cd Lα), cinnabar (Hg Mα), bismuth (Bi Mα), galena (Pb Mα), pyrite (S Kα), arsenopyrite (As Lα), selenium (Se Lα), cuprite (Cu Kα), cobalt (Co Kα). LA-ICP-MS: NIST 610 (synthetic glass) for drift correction; MASS-1 (pressed powder pellet) for calibration/matrix correction, measured every 20 analyses | 5257.86 | [13 empty] | 18402.5 | [17 empty] | 302.18 | [9 empty] | 19641.42 | [43 empty] | 793704.68 | [15 empty] | 98579.77 |  | 1672.04 |  |  |  | 62439.56 | [38 empty] | 2024 | Denisová and Piercey (2024), Mineralium Deposita, 59, 473–503 |  | CAN | Yukon
| ABM | ABM deposit, Finlayson Lake VMS district | Seafloor hydrothermal | Volcanic-hosted massive sulfide (VMS) | bimodal-felsic replacement-style VMS | Cu, Zn | Pb, Ag, Au, Bi, Se, Co | Cu, Zn, Pb, Ag, Au, Bi, Se, Co, Hg, As, Sb, Ba | Denisová and Piercey 2022; van Olden et al. 2020; Manor et al. 2022a |  | B266575-5-1-2 | B266575-5-1-2 | drill core |  |  |  |  | ore material | drill core | drill core | mineral separate | [5 empty] | mineralisation |  |  |  | pyrite, pyrrhotite, arsenopyrite, chalcopyrite, sphalerite, galena, tennantite, tetrahedrite | primary, zone refining, metamorphic (greenschist facies) | massive sulfide lenses, stringers | ABM |  |  |  | magnetite, barite, carbonate, quartz, chlorite, white mica, stannite, sericite | polished thin sections (15); polished blocks (6) | EPMA | JEOL JXA-8230 Super Probe EPMA; Geo Las 193 nm excimer laser (Coherent) coupled to a Thermo Finnigan ELEMENT XR ICP-MS; FEI MLA 650FEG instrument equipped with dual Bruker 5th generation XFlash SDD X-ray detectors | Memorial University; Micro Analysis Facility at MUN-CREAIT | EPMA: accelerating voltage of 25 kV, 2-nA beam current, focused to 1 µm, elemental counting times between 5 and 30 s. LA-ICP-MS: spot diameter of 20 µm for galena and 30 µm for all other sulfides, repetition rate of 5 Hz, energy density of 3 J/cm2, gas blank analyzed for 30 s followed by 40 s of ablation | EPMA: natural and synthetic standards including sphalerite (Zn Kα), rhodonite (Mn Kα), pentlandite (Ni Kα), stibnite (Sb Lα), silver (Ag Lα), cadmium (Cd Lα), cinnabar (Hg Mα), bismuth (Bi Mα), galena (Pb Mα), pyrite (S Kα), arsenopyrite (As Lα), selenium (Se Lα), cuprite (Cu Kα), cobalt (Co Kα). LA-ICP-MS: NIST 610 (synthetic glass) for drift correction; MASS-1 (pressed powder pellet) for calibration/matrix correction, measured every 20 analyses | 4682.92 | [13 empty] | 17408.05 | [17 empty] | 1042.88 | [9 empty] | 18360.68 | [43 empty] | 793449.92 | [15 empty] | 96556.49 |  | 1875.18 |  |  |  | 66623.88 | [38 empty] | 2024 | Denisová and Piercey (2024), Mineralium Deposita, 59, 473–503 |  | CAN | Yukon
| ABM | ABM deposit, Finlayson Lake VMS district | Seafloor hydrothermal | Volcanic-hosted massive sulfide (VMS) | bimodal-felsic replacement-style VMS | Cu, Zn | Pb, Ag, Au, Bi, Se, Co | Cu, Zn, Pb, Ag, Au, Bi, Se, Co, Hg, As, Sb, Ba | Denisová and Piercey 2022; van Olden et al. 2020; Manor et al. 2022a |  | B266585-1-1-1 | B266585-1-1-1 | drill core |  |  |  |  | ore material | drill core | drill core | mineral separate | [5 empty] | mineralisation |  |  |  | pyrite, pyrrhotite, arsenopyrite, chalcopyrite, sphalerite, galena, tennantite, tetrahedrite | primary, zone refining, metamorphic (greenschist facies) | massive sulfide lenses, stringers | ABM |  |  |  | magnetite, barite, carbonate, quartz, chlorite, white mica, stannite, sericite | polished thin sections (15); polished blocks (6) | EPMA | JEOL JXA-8230 Super Probe EPMA; Geo Las 193 nm excimer laser (Coherent) coupled to a Thermo Finnigan ELEMENT XR ICP-MS; FEI MLA 650FEG instrument equipped with dual Bruker 5th generation XFlash SDD X-ray detectors | Memorial University; Micro Analysis Facility at MUN-CREAIT | EPMA: accelerating voltage of 25 kV, 2-nA beam current, focused to 1 µm, elemental counting times between 5 and 30 s. LA-ICP-MS: spot diameter of 20 µm for galena and 30 µm for all other sulfides, repetition rate of 5 Hz, energy density of 3 J/cm2, gas blank analyzed for 30 s followed by 40 s of ablation | EPMA: natural and synthetic standards including sphalerite (Zn Kα), rhodonite (Mn Kα), pentlandite (Ni Kα), stibnite (Sb Lα), silver (Ag Lα), cadmium (Cd Lα), cinnabar (Hg Mα), bismuth (Bi Mα), galena (Pb Mα), pyrite (S Kα), arsenopyrite (As Lα), selenium (Se Lα), cuprite (Cu Kα), cobalt (Co Kα). LA-ICP-MS: NIST 610 (synthetic glass) for drift correction; MASS-1 (pressed powder pellet) for calibration/matrix correction, measured every 20 analyses | 1862.63 | [13 empty] | 1268.6 | [27 empty] | 2929.86 | [43 empty] | 850123.84 | [15 empty] | 136646.46 |  | 3946.76 |  |  |  | 533.62 | [33 empty] | 2688.23 |  |  |  |  | 2024 | Denisová and Piercey (2024), Mineralium Deposita, 59, 473–503 |  | CAN | Yukon
| ABM | ABM deposit, Finlayson Lake VMS district | Seafloor hydrothermal | Volcanic-hosted massive sulfide (VMS) | bimodal-felsic replacement-style VMS | Cu, Zn | Pb, Ag, Au, Bi, Se, Co | Cu, Zn, Pb, Ag, Au, Bi, Se, Co, Hg, As, Sb, Ba | Denisová and Piercey 2022; van Olden et al. 2020; Manor et al. 2022a |  | B266585-7-1-1 | B266585-7-1-1 | drill core |  |  |  |  | ore material | drill core | drill core | mineral separate | [5 empty] | mineralisation |  |  |  | pyrite, pyrrhotite, arsenopyrite, chalcopyrite, sphalerite, galena, tennantite, tetrahedrite | primary, zone refining, metamorphic (greenschist facies) | massive sulfide lenses, stringers | ABM |  |  |  | magnetite, barite, carbonate, quartz, chlorite, white mica, stannite, sericite | polished thin sections (15); polished blocks (6) | EPMA | JEOL JXA-8230 Super Probe EPMA; Geo Las 193 nm excimer laser (Coherent) coupled to a Thermo Finnigan ELEMENT XR ICP-MS; FEI MLA 650FEG instrument equipped with dual Bruker 5th generation XFlash SDD X-ray detectors | Memorial University; Micro Analysis Facility at MUN-CREAIT | EPMA: accelerating voltage of 25 kV, 2-nA beam current, focused to 1 µm, elemental counting times between 5 and 30 s. LA-ICP-MS: spot diameter of 20 µm for galena and 30 µm for all other sulfides, repetition rate of 5 Hz, energy density of 3 J/cm2, gas blank analyzed for 30 s followed by 40 s of ablation | EPMA: natural and synthetic standards including sphalerite (Zn Kα), rhodonite (Mn Kα), pentlandite (Ni Kα), stibnite (Sb Lα), silver (Ag Lα), cadmium (Cd Lα), cinnabar (Hg Mα), bismuth (Bi Mα), galena (Pb Mα), pyrite (S Kα), arsenopyrite (As Lα), selenium (Se Lα), cuprite (Cu Kα), cobalt (Co Kα). LA-ICP-MS: NIST 610 (synthetic glass) for drift correction; MASS-1 (pressed powder pellet) for calibration/matrix correction, measured every 20 analyses | 3232.4 | [13 empty] | 1107.96 | [27 empty] | 691.2 | [43 empty] | 853627.29 | [15 empty] | 136451.89 |  | 4767.28 |  |  |  | 121.98 | [38 empty] | 2024 | Denisová and Piercey (2024), Mineralium Deposita, 59, 473–503 |  | CAN | Yukon
| ABM | ABM deposit, Finlayson Lake VMS district | Seafloor hydrothermal | Volcanic-hosted massive sulfide (VMS) | bimodal-felsic replacement-style VMS | Cu, Zn | Pb, Ag, Au, Bi, Se, Co | Cu, Zn, Pb, Ag, Au, Bi, Se, Co, Hg, As, Sb, Ba | Denisová and Piercey 2022; van Olden et al. 2020; Manor et al. 2022a |  | B266585-7-1-21 | B266585-7-1-21 | drill core |  |  |  |  | ore material | drill core | drill core | mineral separate | [5 empty] | mineralisation |  |  |  | pyrite, pyrrhotite, arsenopyrite, chalcopyrite, sphalerite, galena, tennantite, tetrahedrite | primary, zone refining, metamorphic (greenschist facies) | massive sulfide lenses, stringers | ABM |  |  |  | magnetite, barite, carbonate, quartz, chlorite, white mica, stannite, sericite | polished thin sections (15); polished blocks (6) | EPMA | JEOL JXA-8230 Super Probe EPMA; Geo Las 193 nm excimer laser (Coherent) coupled to a Thermo Finnigan ELEMENT XR ICP-MS; FEI MLA 650FEG instrument equipped with dual Bruker 5th generation XFlash SDD X-ray detectors | Memorial University; Micro Analysis Facility at MUN-CREAIT | EPMA: accelerating voltage of 25 kV, 2-nA beam current, focused to 1 µm, elemental counting times between 5 and 30 s. LA-ICP-MS: spot diameter of 20 µm for galena and 30 µm for all other sulfides, repetition rate of 5 Hz, energy density of 3 J/cm2, gas blank analyzed for 30 s followed by 40 s of ablation | EPMA: natural and synthetic standards including sphalerite (Zn Kα), rhodonite (Mn Kα), pentlandite (Ni Kα), stibnite (Sb Lα), silver (Ag Lα), cadmium (Cd Lα), cinnabar (Hg Mα), bismuth (Bi Mα), galena (Pb Mα), pyrite (S Kα), arsenopyrite (As Lα), selenium (Se Lα), cuprite (Cu Kα), cobalt (Co Kα). LA-ICP-MS: NIST 610 (synthetic glass) for drift correction; MASS-1 (pressed powder pellet) for calibration/matrix correction, measured every 20 analyses | 3787.31 | [13 empty] | 1201.84 | [27 empty] | 3878.2 | [43 empty] | 847417.05 | [15 empty] | 135565.32 |  | 5867.8 |  |  |  | 434.28 | [33 empty] | 1848.2 |  |  |  |  | 2024 | Denisová and Piercey (2024), Mineralium Deposita, 59, 473–503 |  | CAN | Yukon
| ABM | ABM deposit, Finlayson Lake VMS district | Seafloor hydrothermal | Volcanic-hosted massive sulfide (VMS) | bimodal-felsic replacement-style VMS | Cu, Zn | Pb, Ag, Au, Bi, Se, Co | Cu, Zn, Pb, Ag, Au, Bi, Se, Co, Hg, As, Sb, Ba | Denisová and Piercey 2022; van Olden et al. 2020; Manor et al. 2022a |  | B266585-7-1-6 | B266585-7-1-6 | drill core |  |  |  |  | ore material | drill core | drill core | mineral separate | [5 empty] | mineralisation |  |  |  | pyrite, pyrrhotite, arsenopyrite, chalcopyrite, sphalerite, galena, tennantite, tetrahedrite | primary, zone refining, metamorphic (greenschist facies) | massive sulfide lenses, stringers | ABM |  |  |  | magnetite, barite, carbonate, quartz, chlorite, white mica, stannite, sericite | polished thin sections (15); polished blocks (6) | EPMA | JEOL JXA-8230 Super Probe EPMA; Geo Las 193 nm excimer laser (Coherent) coupled to a Thermo Finnigan ELEMENT XR ICP-MS; FEI MLA 650FEG instrument equipped with dual Bruker 5th generation XFlash SDD X-ray detectors | Memorial University; Micro Analysis Facility at MUN-CREAIT | EPMA: accelerating voltage of 25 kV, 2-nA beam current, focused to 1 µm, elemental counting times between 5 and 30 s. LA-ICP-MS: spot diameter of 20 µm for galena and 30 µm for all other sulfides, repetition rate of 5 Hz, energy density of 3 J/cm2, gas blank analyzed for 30 s followed by 40 s of ablation | EPMA: natural and synthetic standards including sphalerite (Zn Kα), rhodonite (Mn Kα), pentlandite (Ni Kα), stibnite (Sb Lα), silver (Ag Lα), cadmium (Cd Lα), cinnabar (Hg Mα), bismuth (Bi Mα), galena (Pb Mα), pyrite (S Kα), arsenopyrite (As Lα), selenium (Se Lα), cuprite (Cu Kα), cobalt (Co Kα). LA-ICP-MS: NIST 610 (synthetic glass) for drift correction; MASS-1 (pressed powder pellet) for calibration/matrix correction, measured every 20 analyses | 1573.23 | [13 empty] | 694.67 | [27 empty] | 1409.77 | [43 empty] | 855212.08 | [15 empty] | 136748.12 |  | 3728.75 |  |  |  | 633.38 | [38 empty] | 2024 | Denisová and Piercey (2024), Mineralium Deposita, 59, 473–503 |  | CAN | Yukon
| ABM | ABM deposit, Finlayson Lake VMS district | Seafloor hydrothermal | Volcanic-hosted massive sulfide (VMS) | bimodal-felsic replacement-style VMS | Cu, Zn | Pb, Ag, Au, Bi, Se, Co | Cu, Zn, Pb, Ag, Au, Bi, Se, Co, Hg, As, Sb, Ba | Denisová and Piercey 2022; van Olden et al. 2020; Manor et al. 2022a |  | B266585-8-1-15 | B266585-8-1-15 | drill core |  |  |  |  | ore material | drill core | drill core | mineral separate | [5 empty] | mineralisation |  |  |  | pyrite, pyrrhotite, arsenopyrite, chalcopyrite, sphalerite, galena, tennantite, tetrahedrite | primary, zone refining, metamorphic (greenschist facies) | massive sulfide lenses, stringers | ABM |  |  |  | magnetite, barite, carbonate, quartz, chlorite, white mica, stannite, sericite | polished thin sections (15); polished blocks (6) | EPMA | JEOL JXA-8230 Super Probe EPMA; Geo Las 193 nm excimer laser (Coherent) coupled to a Thermo Finnigan ELEMENT XR ICP-MS; FEI MLA 650FEG instrument equipped with dual Bruker 5th generation XFlash SDD X-ray detectors | Memorial University; Micro Analysis Facility at MUN-CREAIT | EPMA: accelerating voltage of 25 kV, 2-nA beam current, focused to 1 µm, elemental counting times between 5 and 30 s. LA-ICP-MS: spot diameter of 20 µm for galena and 30 µm for all other sulfides, repetition rate of 5 Hz, energy density of 3 J/cm2, gas blank analyzed for 30 s followed by 40 s of ablation | EPMA: natural and synthetic standards including sphalerite (Zn Kα), rhodonite (Mn Kα), pentlandite (Ni Kα), stibnite (Sb Lα), silver (Ag Lα), cadmium (Cd Lα), cinnabar (Hg Mα), bismuth (Bi Mα), galena (Pb Mα), pyrite (S Kα), arsenopyrite (As Lα), selenium (Se Lα), cuprite (Cu Kα), cobalt (Co Kα). LA-ICP-MS: NIST 610 (synthetic glass) for drift correction; MASS-1 (pressed powder pellet) for calibration/matrix correction, measured every 20 analyses | 2129.02 | [13 empty] | 1837.38 | [27 empty] | 4316.38 | [43 empty] | 830280.75 | [15 empty] | 132466.17 |  | 4015.01 |  |  |  | 408.31 | [33 empty] | 24537.25 |  |  |  |  | 2024 | Denisová and Piercey (2024), Mineralium Deposita, 59, 473–503 |  | CAN | Yukon
| ABM | ABM deposit, Finlayson Lake VMS district | Seafloor hydrothermal | Volcanic-hosted massive sulfide (VMS) | bimodal-felsic replacement-style VMS | Cu, Zn | Pb, Ag, Au, Bi, Se, Co | Cu, Zn, Pb, Ag, Au, Bi, Se, Co, Hg, As, Sb, Ba | Denisová and Piercey 2022; van Olden et al. 2020; Manor et al. 2022a |  | B266585-8-1-16 | B266585-8-1-16 | drill core |  |  |  |  | ore material | drill core | drill core | mineral separate | [5 empty] | mineralisation |  |  |  | pyrite, pyrrhotite, arsenopyrite, chalcopyrite, sphalerite, galena, tennantite, tetrahedrite | primary, zone refining, metamorphic (greenschist facies) | massive sulfide lenses, stringers | ABM |  |  |  | magnetite, barite, carbonate, quartz, chlorite, white mica, stannite, sericite | polished thin sections (15); polished blocks (6) | EPMA | JEOL JXA-8230 Super Probe EPMA; Geo Las 193 nm excimer laser (Coherent) coupled to a Thermo Finnigan ELEMENT XR ICP-MS; FEI MLA 650FEG instrument equipped with dual Bruker 5th generation XFlash SDD X-ray detectors | Memorial University; Micro Analysis Facility at MUN-CREAIT | EPMA: accelerating voltage of 25 kV, 2-nA beam current, focused to 1 µm, elemental counting times between 5 and 30 s. LA-ICP-MS: spot diameter of 20 µm for galena and 30 µm for all other sulfides, repetition rate of 5 Hz, energy density of 3 J/cm2, gas blank analyzed for 30 s followed by 40 s of ablation | EPMA: natural and synthetic standards including sphalerite (Zn Kα), rhodonite (Mn Kα), pentlandite (Ni Kα), stibnite (Sb Lα), silver (Ag Lα), cadmium (Cd Lα), cinnabar (Hg Mα), bismuth (Bi Mα), galena (Pb Mα), pyrite (S Kα), arsenopyrite (As Lα), selenium (Se Lα), cuprite (Cu Kα), cobalt (Co Kα). LA-ICP-MS: NIST 610 (synthetic glass) for drift correction; MASS-1 (pressed powder pellet) for calibration/matrix correction, measured every 20 analyses | 932.7 | [13 empty] | 1353.91 | [27 empty] | 1975.71 | [43 empty] | 856054 | [15 empty] | 135421.37 |  | 2497.22 | [37 empty] | 1765.1 |  |  |  |  | 2024 | Denisová and Piercey (2024), Mineralium Deposita, 59, 473–503 |  | CAN | Yukon
| ABM | ABM deposit, Finlayson Lake VMS district | Seafloor hydrothermal | Volcanic-hosted massive sulfide (VMS) | bimodal-felsic replacement-style VMS | Cu, Zn | Pb, Ag, Au, Bi, Se, Co | Cu, Zn, Pb, Ag, Au, Bi, Se, Co, Hg, As, Sb, Ba | Denisová and Piercey 2022; van Olden et al. 2020; Manor et al. 2022a |  | B266585-8-1-18 | B266585-8-1-18 | drill core |  |  |  |  | ore material | drill core | drill core | mineral separate | [5 empty] | mineralisation |  |  |  | pyrite, pyrrhotite, arsenopyrite, chalcopyrite, sphalerite, galena, tennantite, tetrahedrite | primary, zone refining, metamorphic (greenschist facies) | massive sulfide lenses, stringers | ABM |  |  |  | magnetite, barite, carbonate, quartz, chlorite, white mica, stannite, sericite | polished thin sections (15); polished blocks (6) | EPMA | JEOL JXA-8230 Super Probe EPMA; Geo Las 193 nm excimer laser (Coherent) coupled to a Thermo Finnigan ELEMENT XR ICP-MS; FEI MLA 650FEG instrument equipped with dual Bruker 5th generation XFlash SDD X-ray detectors | Memorial University; Micro Analysis Facility at MUN-CREAIT | EPMA: accelerating voltage of 25 kV, 2-nA beam current, focused to 1 µm, elemental counting times between 5 and 30 s. LA-ICP-MS: spot diameter of 20 µm for galena and 30 µm for all other sulfides, repetition rate of 5 Hz, energy density of 3 J/cm2, gas blank analyzed for 30 s followed by 40 s of ablation | EPMA: natural and synthetic standards including sphalerite (Zn Kα), rhodonite (Mn Kα), pentlandite (Ni Kα), stibnite (Sb Lα), silver (Ag Lα), cadmium (Cd Lα), cinnabar (Hg Mα), bismuth (Bi Mα), galena (Pb Mα), pyrite (S Kα), arsenopyrite (As Lα), selenium (Se Lα), cuprite (Cu Kα), cobalt (Co Kα). LA-ICP-MS: NIST 610 (synthetic glass) for drift correction; MASS-1 (pressed powder pellet) for calibration/matrix correction, measured every 20 analyses | [14 empty] | 1813.13 | [27 empty] | 1884.84 | [43 empty] | 859497.44 | [15 empty] | 135442.17 |  | 717.06 |  |  |  | 624.87 | [38 empty] | 2024 | Denisová and Piercey (2024), Mineralium Deposita, 59, 473–503 |  | CAN | Yukon
| ABM | ABM deposit, Finlayson Lake VMS district | Seafloor hydrothermal | Volcanic-hosted massive sulfide (VMS) | bimodal-felsic replacement-style VMS | Cu, Zn | Pb, Ag, Au, Bi, Se, Co | Cu, Zn, Pb, Ag, Au, Bi, Se, Co, Hg, As, Sb, Ba | Denisová and Piercey 2022; van Olden et al. 2020; Manor et al. 2022a |  | B266585-8-1-28 | B266585-8-1-28 | drill core |  |  |  |  | ore material | drill core | drill core | mineral separate | [5 empty] | mineralisation |  |  |  | pyrite, pyrrhotite, arsenopyrite, chalcopyrite, sphalerite, galena, tennantite, tetrahedrite | primary, zone refining, metamorphic (greenschist facies) | massive sulfide lenses, stringers | ABM |  |  |  | magnetite, barite, carbonate, quartz, chlorite, white mica, stannite, sericite | polished thin sections (15); polished blocks (6) | EPMA | JEOL JXA-8230 Super Probe EPMA; Geo Las 193 nm excimer laser (Coherent) coupled to a Thermo Finnigan ELEMENT XR ICP-MS; FEI MLA 650FEG instrument equipped with dual Bruker 5th generation XFlash SDD X-ray detectors | Memorial University; Micro Analysis Facility at MUN-CREAIT | EPMA: accelerating voltage of 25 kV, 2-nA beam current, focused to 1 µm, elemental counting times between 5 and 30 s. LA-ICP-MS: spot diameter of 20 µm for galena and 30 µm for all other sulfides, repetition rate of 5 Hz, energy density of 3 J/cm2, gas blank analyzed for 30 s followed by 40 s of ablation | EPMA: natural and synthetic standards including sphalerite (Zn Kα), rhodonite (Mn Kα), pentlandite (Ni Kα), stibnite (Sb Lα), silver (Ag Lα), cadmium (Cd Lα), cinnabar (Hg Mα), bismuth (Bi Mα), galena (Pb Mα), pyrite (S Kα), arsenopyrite (As Lα), selenium (Se Lα), cuprite (Cu Kα), cobalt (Co Kα). LA-ICP-MS: NIST 610 (synthetic glass) for drift correction; MASS-1 (pressed powder pellet) for calibration/matrix correction, measured every 20 analyses | [14 empty] | 889.66 | [27 empty] | 9993.87 | [43 empty] | 852286.44 | [15 empty] | 134467.48 |  | 1443.23 |  |  |  | 731.5 | [33 empty] | 187.82 |  |  |  |  | 2024 | Denisová and Piercey (2024), Mineralium Deposita, 59, 473–503 |  | CAN | Yukon
| ABM | ABM deposit, Finlayson Lake VMS district | Seafloor hydrothermal | Volcanic-hosted massive sulfide (VMS) | bimodal-felsic replacement-style VMS | Cu, Zn | Pb, Ag, Au, Bi, Se, Co | Cu, Zn, Pb, Ag, Au, Bi, Se, Co, Hg, As, Sb, Ba | Denisová and Piercey 2022; van Olden et al. 2020; Manor et al. 2022a |  | B266585-8-3-17 | B266585-8-3-17 | drill core |  |  |  |  | ore material | drill core | drill core | mineral separate | [5 empty] | mineralisation |  |  |  | pyrite, pyrrhotite, arsenopyrite, chalcopyrite, sphalerite, galena, tennantite, tetrahedrite | primary, zone refining, metamorphic (greenschist facies) | massive sulfide lenses, stringers | ABM |  |  |  | magnetite, barite, carbonate, quartz, chlorite, white mica, stannite, sericite | polished thin sections (15); polished blocks (6) | EPMA | JEOL JXA-8230 Super Probe EPMA; Geo Las 193 nm excimer laser (Coherent) coupled to a Thermo Finnigan ELEMENT XR ICP-MS; FEI MLA 650FEG instrument equipped with dual Bruker 5th generation XFlash SDD X-ray detectors | Memorial University; Micro Analysis Facility at MUN-CREAIT | EPMA: accelerating voltage of 25 kV, 2-nA beam current, focused to 1 µm, elemental counting times between 5 and 30 s. LA-ICP-MS: spot diameter of 20 µm for galena and 30 µm for all other sulfides, repetition rate of 5 Hz, energy density of 3 J/cm2, gas blank analyzed for 30 s followed by 40 s of ablation | EPMA: natural and synthetic standards including sphalerite (Zn Kα), rhodonite (Mn Kα), pentlandite (Ni Kα), stibnite (Sb Lα), silver (Ag Lα), cadmium (Cd Lα), cinnabar (Hg Mα), bismuth (Bi Mα), galena (Pb Mα), pyrite (S Kα), arsenopyrite (As Lα), selenium (Se Lα), cuprite (Cu Kα), cobalt (Co Kα). LA-ICP-MS: NIST 610 (synthetic glass) for drift correction; MASS-1 (pressed powder pellet) for calibration/matrix correction, measured every 20 analyses | 1154.34 | [13 empty] | 1134.26 | [27 empty] | 9616.16 | [43 empty] | 848821.58 | [15 empty] | 135619.92 |  | 3432.91 |  |  |  | 220.83 | [38 empty] | 2024 | Denisová and Piercey (2024), Mineralium Deposita, 59, 473–503 |  | CAN | Yukon
| ABM | ABM deposit, Finlayson Lake VMS district | Seafloor hydrothermal | Volcanic-hosted massive sulfide (VMS) | bimodal-felsic replacement-style VMS | Cu, Zn | Pb, Ag, Au, Bi, Se, Co | Cu, Zn, Pb, Ag, Au, Bi, Se, Co, Hg, As, Sb, Ba | Denisová and Piercey 2022; van Olden et al. 2020; Manor et al. 2022a |  | B266585-8-3-6 | B266585-8-3-6 | drill core |  |  |  |  | ore material | drill core | drill core | mineral separate | [5 empty] | mineralisation |  |  |  | pyrite, pyrrhotite, arsenopyrite, chalcopyrite, sphalerite, galena, tennantite, tetrahedrite | primary, zone refining, metamorphic (greenschist facies) | massive sulfide lenses, stringers | ABM |  |  |  | magnetite, barite, carbonate, quartz, chlorite, white mica, stannite, sericite | polished thin sections (15); polished blocks (6) | EPMA | JEOL JXA-8230 Super Probe EPMA; Geo Las 193 nm excimer laser (Coherent) coupled to a Thermo Finnigan ELEMENT XR ICP-MS; FEI MLA 650FEG instrument equipped with dual Bruker 5th generation XFlash SDD X-ray detectors | Memorial University; Micro Analysis Facility at MUN-CREAIT | EPMA: accelerating voltage of 25 kV, 2-nA beam current, focused to 1 µm, elemental counting times between 5 and 30 s. LA-ICP-MS: spot diameter of 20 µm for galena and 30 µm for all other sulfides, repetition rate of 5 Hz, energy density of 3 J/cm2, gas blank analyzed for 30 s followed by 40 s of ablation | EPMA: natural and synthetic standards including sphalerite (Zn Kα), rhodonite (Mn Kα), pentlandite (Ni Kα), stibnite (Sb Lα), silver (Ag Lα), cadmium (Cd Lα), cinnabar (Hg Mα), bismuth (Bi Mα), galena (Pb Mα), pyrite (S Kα), arsenopyrite (As Lα), selenium (Se Lα), cuprite (Cu Kα), cobalt (Co Kα). LA-ICP-MS: NIST 610 (synthetic glass) for drift correction; MASS-1 (pressed powder pellet) for calibration/matrix correction, measured every 20 analyses | [14 empty] | 1688.52 | [27 empty] | 5308.23 | [43 empty] | 855909.33 | [15 empty] | 135617.73 |  | 1213.31 |  |  |  | 262.88 | [38 empty] | 2024 | Denisová and Piercey (2024), Mineralium Deposita, 59, 473–503 |  | CAN | Yukon
| ABM | ABM deposit, Finlayson Lake VMS district | Seafloor hydrothermal | Volcanic-hosted massive sulfide (VMS) | bimodal-felsic replacement-style VMS | Cu, Zn | Pb, Ag, Au, Bi, Se, Co | Cu, Zn, Pb, Ag, Au, Bi, Se, Co, Hg, As, Sb, Ba | Denisová and Piercey 2022; van Olden et al. 2020; Manor et al. 2022a |  | B291152-3-1-19* | B291152-3-1-19* | drill core |  |  |  |  | ore material | drill core | drill core | mineral separate | [5 empty] | mineralisation |  |  |  | pyrite, pyrrhotite, arsenopyrite, chalcopyrite, sphalerite, galena, tennantite, tetrahedrite | primary, zone refining, metamorphic (greenschist facies) | massive sulfide lenses, stringers | KKT |  |  |  | magnetite, barite, carbonate, quartz, chlorite, white mica, stannite, sericite | polished thin sections (15); polished blocks (6) | EPMA | JEOL JXA-8230 Super Probe EPMA; Geo Las 193 nm excimer laser (Coherent) coupled to a Thermo Finnigan ELEMENT XR ICP-MS; FEI MLA 650FEG instrument equipped with dual Bruker 5th generation XFlash SDD X-ray detectors | Memorial University; Micro Analysis Facility at MUN-CREAIT | EPMA: accelerating voltage of 25 kV, 2-nA beam current, focused to 1 µm, elemental counting times between 5 and 30 s. LA-ICP-MS: spot diameter of 20 µm for galena and 30 µm for all other sulfides, repetition rate of 5 Hz, energy density of 3 J/cm2, gas blank analyzed for 30 s followed by 40 s of ablation | EPMA: natural and synthetic standards including sphalerite (Zn Kα), rhodonite (Mn Kα), pentlandite (Ni Kα), stibnite (Sb Lα), silver (Ag Lα), cadmium (Cd Lα), cinnabar (Hg Mα), bismuth (Bi Mα), galena (Pb Mα), pyrite (S Kα), arsenopyrite (As Lα), selenium (Se Lα), cuprite (Cu Kα), cobalt (Co Kα). LA-ICP-MS: NIST 610 (synthetic glass) for drift correction; MASS-1 (pressed powder pellet) for calibration/matrix correction, measured every 20 analyses | [42 empty] | 99697.95 | [43 empty] | 687175.48 | [15 empty] | 212267.78 |  | 858.78 | [42 empty] | 2024 | Denisová and Piercey (2024), Mineralium Deposita, 59, 473–503 |  | CAN | Yukon
| ABM | ABM deposit, Finlayson Lake VMS district | Seafloor hydrothermal | Volcanic-hosted massive sulfide (VMS) | bimodal-felsic replacement-style VMS | Cu, Zn | Pb, Ag, Au, Bi, Se, Co | Cu, Zn, Pb, Ag, Au, Bi, Se, Co, Hg, As, Sb, Ba | Denisová and Piercey 2022; van Olden et al. 2020; Manor et al. 2022a |  | B291152-1-1-14 | B291152-1-1-14 | drill core |  |  |  |  | ore material | drill core | drill core | mineral separate | [5 empty] | mineralisation |  |  |  | pyrite, pyrrhotite, arsenopyrite, chalcopyrite, sphalerite, galena, tennantite, tetrahedrite | primary, zone refining, metamorphic (greenschist facies) | massive sulfide lenses, stringers | KKT |  |  |  | magnetite, barite, carbonate, quartz, chlorite, white mica, stannite, sericite | polished thin sections (15); polished blocks (6) | EPMA | JEOL JXA-8230 Super Probe EPMA; Geo Las 193 nm excimer laser (Coherent) coupled to a Thermo Finnigan ELEMENT XR ICP-MS; FEI MLA 650FEG instrument equipped with dual Bruker 5th generation XFlash SDD X-ray detectors | Memorial University; Micro Analysis Facility at MUN-CREAIT | EPMA: accelerating voltage of 25 kV, 2-nA beam current, focused to 1 µm, elemental counting times between 5 and 30 s. LA-ICP-MS: spot diameter of 20 µm for galena and 30 µm for all other sulfides, repetition rate of 5 Hz, energy density of 3 J/cm2, gas blank analyzed for 30 s followed by 40 s of ablation | EPMA: natural and synthetic standards including sphalerite (Zn Kα), rhodonite (Mn Kα), pentlandite (Ni Kα), stibnite (Sb Lα), silver (Ag Lα), cadmium (Cd Lα), cinnabar (Hg Mα), bismuth (Bi Mα), galena (Pb Mα), pyrite (S Kα), arsenopyrite (As Lα), selenium (Se Lα), cuprite (Cu Kα), cobalt (Co Kα). LA-ICP-MS: NIST 610 (synthetic glass) for drift correction; MASS-1 (pressed powder pellet) for calibration/matrix correction, measured every 20 analyses | [14 empty] | 2322.46 | [27 empty] | 3113.3 | [43 empty] | 857739.2 | [15 empty] | 133381.39 |  | 500.53 |  |  |  | 2122.25 | [33 empty] | 820.87 |  |  |  |  | 2024 | Denisová and Piercey (2024), Mineralium Deposita, 59, 473–503 |  | CAN | Yukon
| ABM | ABM deposit, Finlayson Lake VMS district | Seafloor hydrothermal | Volcanic-hosted massive sulfide (VMS) | bimodal-felsic replacement-style VMS | Cu, Zn | Pb, Ag, Au, Bi, Se, Co | Cu, Zn, Pb, Ag, Au, Bi, Se, Co, Hg, As, Sb, Ba | Denisová and Piercey 2022; van Olden et al. 2020; Manor et al. 2022a |  | B291152-1-1-5 | B291152-1-1-5 | drill core |  |  |  |  | ore material | drill core | drill core | mineral separate | [5 empty] | mineralisation |  |  |  | pyrite, pyrrhotite, arsenopyrite, chalcopyrite, sphalerite, galena, tennantite, tetrahedrite | primary, zone refining, metamorphic (greenschist facies) | massive sulfide lenses, stringers | KKT |  |  |  | magnetite, barite, carbonate, quartz, chlorite, white mica, stannite, sericite | polished thin sections (15); polished blocks (6) | EPMA | JEOL JXA-8230 Super Probe EPMA; Geo Las 193 nm excimer laser (Coherent) coupled to a Thermo Finnigan ELEMENT XR ICP-MS; FEI MLA 650FEG instrument equipped with dual Bruker 5th generation XFlash SDD X-ray detectors | Memorial University; Micro Analysis Facility at MUN-CREAIT | EPMA: accelerating voltage of 25 kV, 2-nA beam current, focused to 1 µm, elemental counting times between 5 and 30 s. LA-ICP-MS: spot diameter of 20 µm for galena and 30 µm for all other sulfides, repetition rate of 5 Hz, energy density of 3 J/cm2, gas blank analyzed for 30 s followed by 40 s of ablation | EPMA: natural and synthetic standards including sphalerite (Zn Kα), rhodonite (Mn Kα), pentlandite (Ni Kα), stibnite (Sb Lα), silver (Ag Lα), cadmium (Cd Lα), cinnabar (Hg Mα), bismuth (Bi Mα), galena (Pb Mα), pyrite (S Kα), arsenopyrite (As Lα), selenium (Se Lα), cuprite (Cu Kα), cobalt (Co Kα). LA-ICP-MS: NIST 610 (synthetic glass) for drift correction; MASS-1 (pressed powder pellet) for calibration/matrix correction, measured every 20 analyses | [14 empty] | 1928.45 | [17 empty] | 753.3 | [9 empty] | 10325.22 | [43 empty] | 850937.1 | [15 empty] | 132590.75 |  | 843.7 |  |  |  | 2621.48 | [38 empty] | 2024 | Denisová and Piercey (2024), Mineralium Deposita, 59, 473–503 |  | CAN | Yukon
| ABM | ABM deposit, Finlayson Lake VMS district | Seafloor hydrothermal | Volcanic-hosted massive sulfide (VMS) | bimodal-felsic replacement-style VMS | Cu, Zn | Pb, Ag, Au, Bi, Se, Co | Cu, Zn, Pb, Ag, Au, Bi, Se, Co, Hg, As, Sb, Ba | Denisová and Piercey 2022; van Olden et al. 2020; Manor et al. 2022a |  | B291152-2-1-1 | B291152-2-1-1 | drill core |  |  |  |  | ore material | drill core | drill core | mineral separate | [5 empty] | mineralisation |  |  |  | pyrite, pyrrhotite, arsenopyrite, chalcopyrite, sphalerite, galena, tennantite, tetrahedrite | primary, zone refining, metamorphic (greenschist facies) | massive sulfide lenses, stringers | KKT |  |  |  | magnetite, barite, carbonate, quartz, chlorite, white mica, stannite, sericite | polished thin sections (15); polished blocks (6) | EPMA | JEOL JXA-8230 Super Probe EPMA; Geo Las 193 nm excimer laser (Coherent) coupled to a Thermo Finnigan ELEMENT XR ICP-MS; FEI MLA 650FEG instrument equipped with dual Bruker 5th generation XFlash SDD X-ray detectors | Memorial University; Micro Analysis Facility at MUN-CREAIT | EPMA: accelerating voltage of 25 kV, 2-nA beam current, focused to 1 µm, elemental counting times between 5 and 30 s. LA-ICP-MS: spot diameter of 20 µm for galena and 30 µm for all other sulfides, repetition rate of 5 Hz, energy density of 3 J/cm2, gas blank analyzed for 30 s followed by 40 s of ablation | EPMA: natural and synthetic standards including sphalerite (Zn Kα), rhodonite (Mn Kα), pentlandite (Ni Kα), stibnite (Sb Lα), silver (Ag Lα), cadmium (Cd Lα), cinnabar (Hg Mα), bismuth (Bi Mα), galena (Pb Mα), pyrite (S Kα), arsenopyrite (As Lα), selenium (Se Lα), cuprite (Cu Kα), cobalt (Co Kα). LA-ICP-MS: NIST 610 (synthetic glass) for drift correction; MASS-1 (pressed powder pellet) for calibration/matrix correction, measured every 20 analyses | [14 empty] | 2335.81 | [27 empty] | 2123.46 | [43 empty] | 857808.79 | [15 empty] | 134223.17 |  | 1263.97 |  |  |  | 2224.58 | [38 empty] | 2024 | Denisová and Piercey (2024), Mineralium Deposita, 59, 473–503 |  | CAN | Yukon
| ABM | ABM deposit, Finlayson Lake VMS district | Seafloor hydrothermal | Volcanic-hosted massive sulfide (VMS) | bimodal-felsic replacement-style VMS | Cu, Zn | Pb, Ag, Au, Bi, Se, Co | Cu, Zn, Pb, Ag, Au, Bi, Se, Co, Hg, As, Sb, Ba | Denisová and Piercey 2022; van Olden et al. 2020; Manor et al. 2022a |  | B291152-2-1-15 | B291152-2-1-15 | drill core |  |  |  |  | ore material | drill core | drill core | mineral separate | [5 empty] | mineralisation |  |  |  | pyrite, pyrrhotite, arsenopyrite, chalcopyrite, sphalerite, galena, tennantite, tetrahedrite | primary, zone refining, metamorphic (greenschist facies) | massive sulfide lenses, stringers | KKT |  |  |  | magnetite, barite, carbonate, quartz, chlorite, white mica, stannite, sericite | polished thin sections (15); polished blocks (6) | EPMA | JEOL JXA-8230 Super Probe EPMA; Geo Las 193 nm excimer laser (Coherent) coupled to a Thermo Finnigan ELEMENT XR ICP-MS; FEI MLA 650FEG instrument equipped with dual Bruker 5th generation XFlash SDD X-ray detectors | Memorial University; Micro Analysis Facility at MUN-CREAIT | EPMA: accelerating voltage of 25 kV, 2-nA beam current, focused to 1 µm, elemental counting times between 5 and 30 s. LA-ICP-MS: spot diameter of 20 µm for galena and 30 µm for all other sulfides, repetition rate of 5 Hz, energy density of 3 J/cm2, gas blank analyzed for 30 s followed by 40 s of ablation | EPMA: natural and synthetic standards including sphalerite (Zn Kα), rhodonite (Mn Kα), pentlandite (Ni Kα), stibnite (Sb Lα), silver (Ag Lα), cadmium (Cd Lα), cinnabar (Hg Mα), bismuth (Bi Mα), galena (Pb Mα), pyrite (S Kα), arsenopyrite (As Lα), selenium (Se Lα), cuprite (Cu Kα), cobalt (Co Kα). LA-ICP-MS: NIST 610 (synthetic glass) for drift correction; MASS-1 (pressed powder pellet) for calibration/matrix correction, measured every 20 analyses | [14 empty] | 1768.93 | [27 empty] | 7668.73 | [43 empty] | 855480.17 | [15 empty] | 132107.15 |  | 603.05 |  |  |  | 2291.57 | [38 empty] | 2024 | Denisová and Piercey (2024), Mineralium Deposita, 59, 473–503 |  | CAN | Yukon
| ABM | ABM deposit, Finlayson Lake VMS district | Seafloor hydrothermal | Volcanic-hosted massive sulfide (VMS) | bimodal-felsic replacement-style VMS | Cu, Zn | Pb, Ag, Au, Bi, Se, Co | Cu, Zn, Pb, Ag, Au, Bi, Se, Co, Hg, As, Sb, Ba | Denisová and Piercey 2022; van Olden et al. 2020; Manor et al. 2022a |  | B291152-4-1-5 | B291152-4-1-5 | drill core |  |  |  |  | ore material | drill core | drill core | mineral separate | [5 empty] | mineralisation |  |  |  | pyrite, pyrrhotite, arsenopyrite, chalcopyrite, sphalerite, galena, tennantite, tetrahedrite | primary, zone refining, metamorphic (greenschist facies) | massive sulfide lenses, stringers | KKT |  |  |  | magnetite, barite, carbonate, quartz, chlorite, white mica, stannite, sericite | polished thin sections (15); polished blocks (6) | EPMA | JEOL JXA-8230 Super Probe EPMA; Geo Las 193 nm excimer laser (Coherent) coupled to a Thermo Finnigan ELEMENT XR ICP-MS; FEI MLA 650FEG instrument equipped with dual Bruker 5th generation XFlash SDD X-ray detectors | Memorial University; Micro Analysis Facility at MUN-CREAIT | EPMA: accelerating voltage of 25 kV, 2-nA beam current, focused to 1 µm, elemental counting times between 5 and 30 s. LA-ICP-MS: spot diameter of 20 µm for galena and 30 µm for all other sulfides, repetition rate of 5 Hz, energy density of 3 J/cm2, gas blank analyzed for 30 s followed by 40 s of ablation | EPMA: natural and synthetic standards including sphalerite (Zn Kα), rhodonite (Mn Kα), pentlandite (Ni Kα), stibnite (Sb Lα), silver (Ag Lα), cadmium (Cd Lα), cinnabar (Hg Mα), bismuth (Bi Mα), galena (Pb Mα), pyrite (S Kα), arsenopyrite (As Lα), selenium (Se Lα), cuprite (Cu Kα), cobalt (Co Kα). LA-ICP-MS: NIST 610 (synthetic glass) for drift correction; MASS-1 (pressed powder pellet) for calibration/matrix correction, measured every 20 analyses | [14 empty] | 2047.09 | [17 empty] | 623.03 | [9 empty] | 5795.15 | [43 empty] | 854201.49 | [15 empty] | 131864.43 |  | 840.59 |  |  |  | 2343.77 | [33 empty] | 2284.44 |  |  |  |  | 2024 | Denisová and Piercey (2024), Mineralium Deposita, 59, 473–503 |  | CAN | Yukon
| ABM | ABM deposit, Finlayson Lake VMS district | Seafloor hydrothermal | Volcanic-hosted massive sulfide (VMS) | bimodal-felsic replacement-style VMS | Cu, Zn | Pb, Ag, Au, Bi, Se, Co | Cu, Zn, Pb, Ag, Au, Bi, Se, Co, Hg, As, Sb, Ba | Denisová and Piercey 2022; van Olden et al. 2020; Manor et al. 2022a |  | B291152-4-2-13 | B291152-4-2-13 | drill core |  |  |  |  | ore material | drill core | drill core | mineral separate | [5 empty] | mineralisation |  |  |  | pyrite, pyrrhotite, arsenopyrite, chalcopyrite, sphalerite, galena, tennantite, tetrahedrite | primary, zone refining, metamorphic (greenschist facies) | massive sulfide lenses, stringers | KKT |  |  |  | magnetite, barite, carbonate, quartz, chlorite, white mica, stannite, sericite | polished thin sections (15); polished blocks (6) | EPMA | JEOL JXA-8230 Super Probe EPMA; Geo Las 193 nm excimer laser (Coherent) coupled to a Thermo Finnigan ELEMENT XR ICP-MS; FEI MLA 650FEG instrument equipped with dual Bruker 5th generation XFlash SDD X-ray detectors | Memorial University; Micro Analysis Facility at MUN-CREAIT | EPMA: accelerating voltage of 25 kV, 2-nA beam current, focused to 1 µm, elemental counting times between 5 and 30 s. LA-ICP-MS: spot diameter of 20 µm for galena and 30 µm for all other sulfides, repetition rate of 5 Hz, energy density of 3 J/cm2, gas blank analyzed for 30 s followed by 40 s of ablation | EPMA: natural and synthetic standards including sphalerite (Zn Kα), rhodonite (Mn Kα), pentlandite (Ni Kα), stibnite (Sb Lα), silver (Ag Lα), cadmium (Cd Lα), cinnabar (Hg Mα), bismuth (Bi Mα), galena (Pb Mα), pyrite (S Kα), arsenopyrite (As Lα), selenium (Se Lα), cuprite (Cu Kα), cobalt (Co Kα). LA-ICP-MS: NIST 610 (synthetic glass) for drift correction; MASS-1 (pressed powder pellet) for calibration/matrix correction, measured every 20 analyses | [14 empty] | 1902.08 | [17 empty] | 1297.77 | [9 empty] | 16494.62 | [43 empty] | 847516.4 | [15 empty] | 131114.89 | [5 empty] | 1644.51 | [38 empty] | 2024 | Denisová and Piercey (2024), Mineralium Deposita, 59, 473–503 |  | CAN | Yukon
| ABM | ABM deposit, Finlayson Lake VMS district | Seafloor hydrothermal | Volcanic-hosted massive sulfide (VMS) | bimodal-felsic replacement-style VMS | Cu, Zn | Pb, Ag, Au, Bi, Se, Co | Cu, Zn, Pb, Ag, Au, Bi, Se, Co, Hg, As, Sb, Ba | Denisová and Piercey 2022; van Olden et al. 2020; Manor et al. 2022a |  | B291152-4-2-13* | B291152-4-2-13* | drill core |  |  |  |  | ore material | drill core | drill core | mineral separate | [5 empty] | mineralisation |  |  |  | pyrite, pyrrhotite, arsenopyrite, chalcopyrite, sphalerite, galena, tennantite, tetrahedrite | primary, zone refining, metamorphic (greenschist facies) | massive sulfide lenses, stringers | KKT |  |  |  | magnetite, barite, carbonate, quartz, chlorite, white mica, stannite, sericite | polished thin sections (15); polished blocks (6) | EPMA | JEOL JXA-8230 Super Probe EPMA; Geo Las 193 nm excimer laser (Coherent) coupled to a Thermo Finnigan ELEMENT XR ICP-MS; FEI MLA 650FEG instrument equipped with dual Bruker 5th generation XFlash SDD X-ray detectors | Memorial University; Micro Analysis Facility at MUN-CREAIT | EPMA: accelerating voltage of 25 kV, 2-nA beam current, focused to 1 µm, elemental counting times between 5 and 30 s. LA-ICP-MS: spot diameter of 20 µm for galena and 30 µm for all other sulfides, repetition rate of 5 Hz, energy density of 3 J/cm2, gas blank analyzed for 30 s followed by 40 s of ablation | EPMA: natural and synthetic standards including sphalerite (Zn Kα), rhodonite (Mn Kα), pentlandite (Ni Kα), stibnite (Sb Lα), silver (Ag Lα), cadmium (Cd Lα), cinnabar (Hg Mα), bismuth (Bi Mα), galena (Pb Mα), pyrite (S Kα), arsenopyrite (As Lα), selenium (Se Lα), cuprite (Cu Kα), cobalt (Co Kα). LA-ICP-MS: NIST 610 (synthetic glass) for drift correction; MASS-1 (pressed powder pellet) for calibration/matrix correction, measured every 20 analyses | 306.82 | [13 empty] | 2009.18 | [17 empty] | 15291.58 | [9 empty] | 4404.37 | [43 empty] | 611059.42 | [15 empty] | 178283 |  | 187477.73 |  |  |  | 930.36 | [33 empty] | 237.54 |  |  |  |  | 2024 | Denisová and Piercey (2024), Mineralium Deposita, 59, 473–503 |  | CAN | Yukon
| ABM | ABM deposit, Finlayson Lake VMS district | Seafloor hydrothermal | Volcanic-hosted massive sulfide (VMS) | bimodal-felsic replacement-style VMS | Cu, Zn | Pb, Ag, Au, Bi, Se, Co | Cu, Zn, Pb, Ag, Au, Bi, Se, Co, Hg, As, Sb, Ba | Denisová and Piercey 2022; van Olden et al. 2020; Manor et al. 2022a |  | B291152-4-2-4 | B291152-4-2-4 | drill core |  |  |  |  | ore material | drill core | drill core | mineral separate | [5 empty] | mineralisation |  |  |  | pyrite, pyrrhotite, arsenopyrite, chalcopyrite, sphalerite, galena, tennantite, tetrahedrite | primary, zone refining, metamorphic (greenschist facies) | massive sulfide lenses, stringers | KKT |  |  |  | magnetite, barite, carbonate, quartz, chlorite, white mica, stannite, sericite | polished thin sections (15); polished blocks (6) | EPMA | JEOL JXA-8230 Super Probe EPMA; Geo Las 193 nm excimer laser (Coherent) coupled to a Thermo Finnigan ELEMENT XR ICP-MS; FEI MLA 650FEG instrument equipped with dual Bruker 5th generation XFlash SDD X-ray detectors | Memorial University; Micro Analysis Facility at MUN-CREAIT | EPMA: accelerating voltage of 25 kV, 2-nA beam current, focused to 1 µm, elemental counting times between 5 and 30 s. LA-ICP-MS: spot diameter of 20 µm for galena and 30 µm for all other sulfides, repetition rate of 5 Hz, energy density of 3 J/cm2, gas blank analyzed for 30 s followed by 40 s of ablation | EPMA: natural and synthetic standards including sphalerite (Zn Kα), rhodonite (Mn Kα), pentlandite (Ni Kα), stibnite (Sb Lα), silver (Ag Lα), cadmium (Cd Lα), cinnabar (Hg Mα), bismuth (Bi Mα), galena (Pb Mα), pyrite (S Kα), arsenopyrite (As Lα), selenium (Se Lα), cuprite (Cu Kα), cobalt (Co Kα). LA-ICP-MS: NIST 610 (synthetic glass) for drift correction; MASS-1 (pressed powder pellet) for calibration/matrix correction, measured every 20 analyses | [14 empty] | 1806.68 | [17 empty] | 4591.55 | [9 empty] | 10051.51 | [43 empty] | 848189.33 | [15 empty] | 132955.36 |  | 449.17 |  |  |  | 1956.4 | [38 empty] | 2024 | Denisová and Piercey (2024), Mineralium Deposita, 59, 473–503 |  | CAN | Yukon
| ABM | ABM deposit, Finlayson Lake VMS district | Seafloor hydrothermal | Volcanic-hosted massive sulfide (VMS) | bimodal-felsic replacement-style VMS | Cu, Zn | Pb, Ag, Au, Bi, Se, Co | Cu, Zn, Pb, Ag, Au, Bi, Se, Co, Hg, As, Sb, Ba | Denisová and Piercey 2022; van Olden et al. 2020; Manor et al. 2022a |  | B291152-5-1-1 | B291152-5-1-1 | drill core |  |  |  |  | ore material | drill core | drill core | mineral separate | [5 empty] | mineralisation |  |  |  | pyrite, pyrrhotite, arsenopyrite, chalcopyrite, sphalerite, galena, tennantite, tetrahedrite | primary, zone refining, metamorphic (greenschist facies) | massive sulfide lenses, stringers | KKT |  |  |  | magnetite, barite, carbonate, quartz, chlorite, white mica, stannite, sericite | polished thin sections (15); polished blocks (6) | EPMA | JEOL JXA-8230 Super Probe EPMA; Geo Las 193 nm excimer laser (Coherent) coupled to a Thermo Finnigan ELEMENT XR ICP-MS; FEI MLA 650FEG instrument equipped with dual Bruker 5th generation XFlash SDD X-ray detectors | Memorial University; Micro Analysis Facility at MUN-CREAIT | EPMA: accelerating voltage of 25 kV, 2-nA beam current, focused to 1 µm, elemental counting times between 5 and 30 s. LA-ICP-MS: spot diameter of 20 µm for galena and 30 µm for all other sulfides, repetition rate of 5 Hz, energy density of 3 J/cm2, gas blank analyzed for 30 s followed by 40 s of ablation | EPMA: natural and synthetic standards including sphalerite (Zn Kα), rhodonite (Mn Kα), pentlandite (Ni Kα), stibnite (Sb Lα), silver (Ag Lα), cadmium (Cd Lα), cinnabar (Hg Mα), bismuth (Bi Mα), galena (Pb Mα), pyrite (S Kα), arsenopyrite (As Lα), selenium (Se Lα), cuprite (Cu Kα), cobalt (Co Kα). LA-ICP-MS: NIST 610 (synthetic glass) for drift correction; MASS-1 (pressed powder pellet) for calibration/matrix correction, measured every 20 analyses | [14 empty] | 2415.73 | [17 empty] | 121.29 | [9 empty] | 1445.39 | [43 empty] | 858351.44 | [15 empty] | 133481.58 |  | 1677.87 |  |  |  | 2506.7 | [38 empty] | 2024 | Denisová and Piercey (2024), Mineralium Deposita, 59, 473–503 |  | CAN | Yukon
| ABM | ABM deposit, Finlayson Lake VMS district | Seafloor hydrothermal | Volcanic-hosted massive sulfide (VMS) | bimodal-felsic replacement-style VMS | Cu, Zn | Pb, Ag, Au, Bi, Se, Co | Cu, Zn, Pb, Ag, Au, Bi, Se, Co, Hg, As, Sb, Ba | Denisová and Piercey 2022; van Olden et al. 2020; Manor et al. 2022a |  | B291152-5-1-14 | B291152-5-1-14 | drill core |  |  |  |  | ore material | drill core | drill core | mineral separate | [5 empty] | mineralisation |  |  |  | pyrite, pyrrhotite, arsenopyrite, chalcopyrite, sphalerite, galena, tennantite, tetrahedrite | primary, zone refining, metamorphic (greenschist facies) | massive sulfide lenses, stringers | KKT |  |  |  | magnetite, barite, carbonate, quartz, chlorite, white mica, stannite, sericite | polished thin sections (15); polished blocks (6) | EPMA | JEOL JXA-8230 Super Probe EPMA; Geo Las 193 nm excimer laser (Coherent) coupled to a Thermo Finnigan ELEMENT XR ICP-MS; FEI MLA 650FEG instrument equipped with dual Bruker 5th generation XFlash SDD X-ray detectors | Memorial University; Micro Analysis Facility at MUN-CREAIT | EPMA: accelerating voltage of 25 kV, 2-nA beam current, focused to 1 µm, elemental counting times between 5 and 30 s. LA-ICP-MS: spot diameter of 20 µm for galena and 30 µm for all other sulfides, repetition rate of 5 Hz, energy density of 3 J/cm2, gas blank analyzed for 30 s followed by 40 s of ablation | EPMA: natural and synthetic standards including sphalerite (Zn Kα), rhodonite (Mn Kα), pentlandite (Ni Kα), stibnite (Sb Lα), silver (Ag Lα), cadmium (Cd Lα), cinnabar (Hg Mα), bismuth (Bi Mα), galena (Pb Mα), pyrite (S Kα), arsenopyrite (As Lα), selenium (Se Lα), cuprite (Cu Kα), cobalt (Co Kα). LA-ICP-MS: NIST 610 (synthetic glass) for drift correction; MASS-1 (pressed powder pellet) for calibration/matrix correction, measured every 20 analyses | [14 empty] | 1893.05 | [27 empty] | 11653.47 | [43 empty] | 849522.67 | [15 empty] | 133134.53 |  | 2116.96 |  |  |  | 1638.61 | [38 empty] | 2024 | Denisová and Piercey (2024), Mineralium Deposita, 59, 473–503 |  | CAN | Yukon
| ABM | ABM deposit, Finlayson Lake VMS district | Seafloor hydrothermal | Volcanic-hosted massive sulfide (VMS) | bimodal-felsic replacement-style VMS | Cu, Zn | Pb, Ag, Au, Bi, Se, Co | Cu, Zn, Pb, Ag, Au, Bi, Se, Co, Hg, As, Sb, Ba | Denisová and Piercey 2022; van Olden et al. 2020; Manor et al. 2022a |  | B291152-5-1-20 | B291152-5-1-20 | drill core |  |  |  |  | ore material | drill core | drill core | mineral separate | [5 empty] | mineralisation |  |  |  | pyrite, pyrrhotite, arsenopyrite, chalcopyrite, sphalerite, galena, tennantite, tetrahedrite | primary, zone refining, metamorphic (greenschist facies) | massive sulfide lenses, stringers | KKT |  |  |  | magnetite, barite, carbonate, quartz, chlorite, white mica, stannite, sericite | polished thin sections (15); polished blocks (6) | EPMA | JEOL JXA-8230 Super Probe EPMA; Geo Las 193 nm excimer laser (Coherent) coupled to a Thermo Finnigan ELEMENT XR ICP-MS; FEI MLA 650FEG instrument equipped with dual Bruker 5th generation XFlash SDD X-ray detectors | Memorial University; Micro Analysis Facility at MUN-CREAIT | EPMA: accelerating voltage of 25 kV, 2-nA beam current, focused to 1 µm, elemental counting times between 5 and 30 s. LA-ICP-MS: spot diameter of 20 µm for galena and 30 µm for all other sulfides, repetition rate of 5 Hz, energy density of 3 J/cm2, gas blank analyzed for 30 s followed by 40 s of ablation | EPMA: natural and synthetic standards including sphalerite (Zn Kα), rhodonite (Mn Kα), pentlandite (Ni Kα), stibnite (Sb Lα), silver (Ag Lα), cadmium (Cd Lα), cinnabar (Hg Mα), bismuth (Bi Mα), galena (Pb Mα), pyrite (S Kα), arsenopyrite (As Lα), selenium (Se Lα), cuprite (Cu Kα), cobalt (Co Kα). LA-ICP-MS: NIST 610 (synthetic glass) for drift correction; MASS-1 (pressed powder pellet) for calibration/matrix correction, measured every 20 analyses | 183.61 | [13 empty] | 1387.26 | [17 empty] | 81.6 | [9 empty] | 6589.48 | [43 empty] | 854939.57 | [15 empty] | 133125.92 |  | 1142.45 |  |  |  | 2550.11 | [38 empty] | 2024 | Denisová and Piercey (2024), Mineralium Deposita, 59, 473–503 |  | CAN | Yukon
| ABM | ABM deposit, Finlayson Lake VMS district | Seafloor hydrothermal | Volcanic-hosted massive sulfide (VMS) | bimodal-felsic replacement-style VMS | Cu, Zn | Pb, Ag, Au, Bi, Se, Co | Cu, Zn, Pb, Ag, Au, Bi, Se, Co, Hg, As, Sb, Ba | Denisová and Piercey 2022; van Olden et al. 2020; Manor et al. 2022a |  | B291152-6-1-10 | B291152-6-1-10 | drill core |  |  |  |  | ore material | drill core | drill core | mineral separate | [5 empty] | mineralisation |  |  |  | pyrite, pyrrhotite, arsenopyrite, chalcopyrite, sphalerite, galena, tennantite, tetrahedrite | primary, zone refining, metamorphic (greenschist facies) | massive sulfide lenses, stringers | KKT |  |  |  | magnetite, barite, carbonate, quartz, chlorite, white mica, stannite, sericite | polished thin sections (15); polished blocks (6) | EPMA | JEOL JXA-8230 Super Probe EPMA; Geo Las 193 nm excimer laser (Coherent) coupled to a Thermo Finnigan ELEMENT XR ICP-MS; FEI MLA 650FEG instrument equipped with dual Bruker 5th generation XFlash SDD X-ray detectors | Memorial University; Micro Analysis Facility at MUN-CREAIT | EPMA: accelerating voltage of 25 kV, 2-nA beam current, focused to 1 µm, elemental counting times between 5 and 30 s. LA-ICP-MS: spot diameter of 20 µm for galena and 30 µm for all other sulfides, repetition rate of 5 Hz, energy density of 3 J/cm2, gas blank analyzed for 30 s followed by 40 s of ablation | EPMA: natural and synthetic standards including sphalerite (Zn Kα), rhodonite (Mn Kα), pentlandite (Ni Kα), stibnite (Sb Lα), silver (Ag Lα), cadmium (Cd Lα), cinnabar (Hg Mα), bismuth (Bi Mα), galena (Pb Mα), pyrite (S Kα), arsenopyrite (As Lα), selenium (Se Lα), cuprite (Cu Kα), cobalt (Co Kα). LA-ICP-MS: NIST 610 (synthetic glass) for drift correction; MASS-1 (pressed powder pellet) for calibration/matrix correction, measured every 20 analyses | [14 empty] | 1580.02 | [17 empty] | 7560.08 | [9 empty] | 5680.06 | [43 empty] | 850538.51 | [15 empty] | 132171.32 |  | 1050.01 |  |  |  | 1420.01 | [38 empty] | 2024 | Denisová and Piercey (2024), Mineralium Deposita, 59, 473–503 |  | CAN | Yukon
| ABM | ABM deposit, Finlayson Lake VMS district | Seafloor hydrothermal | Volcanic-hosted massive sulfide (VMS) | bimodal-felsic replacement-style VMS | Cu, Zn | Pb, Ag, Au, Bi, Se, Co | Cu, Zn, Pb, Ag, Au, Bi, Se, Co, Hg, As, Sb, Ba | Denisová and Piercey 2022; van Olden et al. 2020; Manor et al. 2022a |  | B291152-7-1-1 | B291152-7-1-1 | drill core |  |  |  |  | ore material | drill core | drill core | mineral separate | [5 empty] | mineralisation |  |  |  | pyrite, pyrrhotite, arsenopyrite, chalcopyrite, sphalerite, galena, tennantite, tetrahedrite | primary, zone refining, metamorphic (greenschist facies) | massive sulfide lenses, stringers | KKT |  |  |  | magnetite, barite, carbonate, quartz, chlorite, white mica, stannite, sericite | polished thin sections (15); polished blocks (6) | EPMA | JEOL JXA-8230 Super Probe EPMA; Geo Las 193 nm excimer laser (Coherent) coupled to a Thermo Finnigan ELEMENT XR ICP-MS; FEI MLA 650FEG instrument equipped with dual Bruker 5th generation XFlash SDD X-ray detectors | Memorial University; Micro Analysis Facility at MUN-CREAIT | EPMA: accelerating voltage of 25 kV, 2-nA beam current, focused to 1 µm, elemental counting times between 5 and 30 s. LA-ICP-MS: spot diameter of 20 µm for galena and 30 µm for all other sulfides, repetition rate of 5 Hz, energy density of 3 J/cm2, gas blank analyzed for 30 s followed by 40 s of ablation | EPMA: natural and synthetic standards including sphalerite (Zn Kα), rhodonite (Mn Kα), pentlandite (Ni Kα), stibnite (Sb Lα), silver (Ag Lα), cadmium (Cd Lα), cinnabar (Hg Mα), bismuth (Bi Mα), galena (Pb Mα), pyrite (S Kα), arsenopyrite (As Lα), selenium (Se Lα), cuprite (Cu Kα), cobalt (Co Kα). LA-ICP-MS: NIST 610 (synthetic glass) for drift correction; MASS-1 (pressed powder pellet) for calibration/matrix correction, measured every 20 analyses | [14 empty] | 0 | [27 empty] | 7361.28 | [43 empty] | 855214.66 | [15 empty] | 134092.75 |  | 759.42 |  |  |  | 2571.89 | [38 empty] | 2024 | Denisová and Piercey (2024), Mineralium Deposita, 59, 473–503 |  | CAN | Yukon
| ABM | ABM deposit, Finlayson Lake VMS district | Seafloor hydrothermal | Volcanic-hosted massive sulfide (VMS) | bimodal-felsic replacement-style VMS | Cu, Zn | Pb, Ag, Au, Bi, Se, Co | Cu, Zn, Pb, Ag, Au, Bi, Se, Co, Hg, As, Sb, Ba | Denisová and Piercey 2022; van Olden et al. 2020; Manor et al. 2022a |  | B291157-11-1-10 | B291157-11-1-10 | drill core |  |  |  |  | ore material | drill core | drill core | mineral separate | [5 empty] | mineralisation |  |  |  | pyrite, pyrrhotite, arsenopyrite, chalcopyrite, sphalerite, galena, tennantite, tetrahedrite | primary, zone refining, metamorphic (greenschist facies) | massive sulfide lenses, stringers | KKT |  |  |  | magnetite, barite, carbonate, quartz, chlorite, white mica, stannite, sericite | polished thin sections (15); polished blocks (6) | EPMA | JEOL JXA-8230 Super Probe EPMA; Geo Las 193 nm excimer laser (Coherent) coupled to a Thermo Finnigan ELEMENT XR ICP-MS; FEI MLA 650FEG instrument equipped with dual Bruker 5th generation XFlash SDD X-ray detectors | Memorial University; Micro Analysis Facility at MUN-CREAIT | EPMA: accelerating voltage of 25 kV, 2-nA beam current, focused to 1 µm, elemental counting times between 5 and 30 s. LA-ICP-MS: spot diameter of 20 µm for galena and 30 µm for all other sulfides, repetition rate of 5 Hz, energy density of 3 J/cm2, gas blank analyzed for 30 s followed by 40 s of ablation | EPMA: natural and synthetic standards including sphalerite (Zn Kα), rhodonite (Mn Kα), pentlandite (Ni Kα), stibnite (Sb Lα), silver (Ag Lα), cadmium (Cd Lα), cinnabar (Hg Mα), bismuth (Bi Mα), galena (Pb Mα), pyrite (S Kα), arsenopyrite (As Lα), selenium (Se Lα), cuprite (Cu Kα), cobalt (Co Kα). LA-ICP-MS: NIST 610 (synthetic glass) for drift correction; MASS-1 (pressed powder pellet) for calibration/matrix correction, measured every 20 analyses | 453.95 | [13 empty] | 2814.51 | [27 empty] | 342.99 | [43 empty] | 859183.49 | [15 empty] | 130204.08 |  | 1018.87 |  |  |  | 5982.1 | [38 empty] | 2024 | Denisová and Piercey (2024), Mineralium Deposita, 59, 473–503 |  | CAN | Yukon
| ABM | ABM deposit, Finlayson Lake VMS district | Seafloor hydrothermal | Volcanic-hosted massive sulfide (VMS) | bimodal-felsic replacement-style VMS | Cu, Zn | Pb, Ag, Au, Bi, Se, Co | Cu, Zn, Pb, Ag, Au, Bi, Se, Co, Hg, As, Sb, Ba | Denisová and Piercey 2022; van Olden et al. 2020; Manor et al. 2022a |  | B291157-11-1-3 | B291157-11-1-3 | drill core |  |  |  |  | ore material | drill core | drill core | mineral separate | [5 empty] | mineralisation |  |  |  | pyrite, pyrrhotite, arsenopyrite, chalcopyrite, sphalerite, galena, tennantite, tetrahedrite | primary, zone refining, metamorphic (greenschist facies) | massive sulfide lenses, stringers | KKT |  |  |  | magnetite, barite, carbonate, quartz, chlorite, white mica, stannite, sericite | polished thin sections (15); polished blocks (6) | EPMA | JEOL JXA-8230 Super Probe EPMA; Geo Las 193 nm excimer laser (Coherent) coupled to a Thermo Finnigan ELEMENT XR ICP-MS; FEI MLA 650FEG instrument equipped with dual Bruker 5th generation XFlash SDD X-ray detectors | Memorial University; Micro Analysis Facility at MUN-CREAIT | EPMA: accelerating voltage of 25 kV, 2-nA beam current, focused to 1 µm, elemental counting times between 5 and 30 s. LA-ICP-MS: spot diameter of 20 µm for galena and 30 µm for all other sulfides, repetition rate of 5 Hz, energy density of 3 J/cm2, gas blank analyzed for 30 s followed by 40 s of ablation | EPMA: natural and synthetic standards including sphalerite (Zn Kα), rhodonite (Mn Kα), pentlandite (Ni Kα), stibnite (Sb Lα), silver (Ag Lα), cadmium (Cd Lα), cinnabar (Hg Mα), bismuth (Bi Mα), galena (Pb Mα), pyrite (S Kα), arsenopyrite (As Lα), selenium (Se Lα), cuprite (Cu Kα), cobalt (Co Kα). LA-ICP-MS: NIST 610 (synthetic glass) for drift correction; MASS-1 (pressed powder pellet) for calibration/matrix correction, measured every 20 analyses | [14 empty] | 2879.62 | [17 empty] | 172.37 | [9 empty] | 4765.57 | [43 empty] | 856343.28 | [15 empty] | 130262.41 |  | 334.6 |  |  |  | 5242.13 | [38 empty] | 2024 | Denisová and Piercey (2024), Mineralium Deposita, 59, 473–503 |  | CAN | Yukon
| ABM | ABM deposit, Finlayson Lake VMS district | Seafloor hydrothermal | Volcanic-hosted massive sulfide (VMS) | bimodal-felsic replacement-style VMS | Cu, Zn | Pb, Ag, Au, Bi, Se, Co | Cu, Zn, Pb, Ag, Au, Bi, Se, Co, Hg, As, Sb, Ba | Denisová and Piercey 2022; van Olden et al. 2020; Manor et al. 2022a |  | B291157-11-1-4 | B291157-11-1-4 | drill core |  |  |  |  | ore material | drill core | drill core | mineral separate | [5 empty] | mineralisation |  |  |  | pyrite, pyrrhotite, arsenopyrite, chalcopyrite, sphalerite, galena, tennantite, tetrahedrite | primary, zone refining, metamorphic (greenschist facies) | massive sulfide lenses, stringers | KKT |  |  |  | magnetite, barite, carbonate, quartz, chlorite, white mica, stannite, sericite | polished thin sections (15); polished blocks (6) | EPMA | JEOL JXA-8230 Super Probe EPMA; Geo Las 193 nm excimer laser (Coherent) coupled to a Thermo Finnigan ELEMENT XR ICP-MS; FEI MLA 650FEG instrument equipped with dual Bruker 5th generation XFlash SDD X-ray detectors | Memorial University; Micro Analysis Facility at MUN-CREAIT | EPMA: accelerating voltage of 25 kV, 2-nA beam current, focused to 1 µm, elemental counting times between 5 and 30 s. LA-ICP-MS: spot diameter of 20 µm for galena and 30 µm for all other sulfides, repetition rate of 5 Hz, energy density of 3 J/cm2, gas blank analyzed for 30 s followed by 40 s of ablation | EPMA: natural and synthetic standards including sphalerite (Zn Kα), rhodonite (Mn Kα), pentlandite (Ni Kα), stibnite (Sb Lα), silver (Ag Lα), cadmium (Cd Lα), cinnabar (Hg Mα), bismuth (Bi Mα), galena (Pb Mα), pyrite (S Kα), arsenopyrite (As Lα), selenium (Se Lα), cuprite (Cu Kα), cobalt (Co Kα). LA-ICP-MS: NIST 610 (synthetic glass) for drift correction; MASS-1 (pressed powder pellet) for calibration/matrix correction, measured every 20 analyses | 470.24 | [13 empty] | 3461.8 | [17 empty] | 110.06 | [9 empty] | 940.49 | [43 empty] | 857125.7 | [15 empty] | 130427.83 |  | 1180.61 |  |  |  | 6283.27 | [38 empty] | 2024 | Denisová and Piercey (2024), Mineralium Deposita, 59, 473–503 |  | CAN | Yukon
| ABM | ABM deposit, Finlayson Lake VMS district | Seafloor hydrothermal | Volcanic-hosted massive sulfide (VMS) | bimodal-felsic replacement-style VMS | Cu, Zn | Pb, Ag, Au, Bi, Se, Co | Cu, Zn, Pb, Ag, Au, Bi, Se, Co, Hg, As, Sb, Ba | Denisová and Piercey 2022; van Olden et al. 2020; Manor et al. 2022a |  | B291157-11-1-5 | B291157-11-1-5 | drill core |  |  |  |  | ore material | drill core | drill core | mineral separate | [5 empty] | mineralisation |  |  |  | pyrite, pyrrhotite, arsenopyrite, chalcopyrite, sphalerite, galena, tennantite, tetrahedrite | primary, zone refining, metamorphic (greenschist facies) | massive sulfide lenses, stringers | KKT |  |  |  | magnetite, barite, carbonate, quartz, chlorite, white mica, stannite, sericite | polished thin sections (15); polished blocks (6) | EPMA | JEOL JXA-8230 Super Probe EPMA; Geo Las 193 nm excimer laser (Coherent) coupled to a Thermo Finnigan ELEMENT XR ICP-MS; FEI MLA 650FEG instrument equipped with dual Bruker 5th generation XFlash SDD X-ray detectors | Memorial University; Micro Analysis Facility at MUN-CREAIT | EPMA: accelerating voltage of 25 kV, 2-nA beam current, focused to 1 µm, elemental counting times between 5 and 30 s. LA-ICP-MS: spot diameter of 20 µm for galena and 30 µm for all other sulfides, repetition rate of 5 Hz, energy density of 3 J/cm2, gas blank analyzed for 30 s followed by 40 s of ablation | EPMA: natural and synthetic standards including sphalerite (Zn Kα), rhodonite (Mn Kα), pentlandite (Ni Kα), stibnite (Sb Lα), silver (Ag Lα), cadmium (Cd Lα), cinnabar (Hg Mα), bismuth (Bi Mα), galena (Pb Mα), pyrite (S Kα), arsenopyrite (As Lα), selenium (Se Lα), cuprite (Cu Kα), cobalt (Co Kα). LA-ICP-MS: NIST 610 (synthetic glass) for drift correction; MASS-1 (pressed powder pellet) for calibration/matrix correction, measured every 20 analyses | 141.51 | [13 empty] | 3436.6 | [17 empty] | 121.29 | [9 empty] | 808.61 | [43 empty] | 857492.29 | [15 empty] | 131075.96 |  | 424.52 |  |  |  | 6499.22 | [38 empty] | 2024 | Denisová and Piercey (2024), Mineralium Deposita, 59, 473–503 |  | CAN | Yukon
| ABM | ABM deposit, Finlayson Lake VMS district | Seafloor hydrothermal | Volcanic-hosted massive sulfide (VMS) | bimodal-felsic replacement-style VMS | Cu, Zn | Pb, Ag, Au, Bi, Se, Co | Cu, Zn, Pb, Ag, Au, Bi, Se, Co, Hg, As, Sb, Ba | Denisová and Piercey 2022; van Olden et al. 2020; Manor et al. 2022a |  | B291157-2-1-13 | B291157-2-1-13 | drill core |  |  |  |  | ore material | drill core | drill core | mineral separate | [5 empty] | mineralisation |  |  |  | pyrite, pyrrhotite, arsenopyrite, chalcopyrite, sphalerite, galena, tennantite, tetrahedrite | primary, zone refining, metamorphic (greenschist facies) | massive sulfide lenses, stringers | KKT |  |  |  | magnetite, barite, carbonate, quartz, chlorite, white mica, stannite, sericite | polished thin sections (15); polished blocks (6) | EPMA | JEOL JXA-8230 Super Probe EPMA; Geo Las 193 nm excimer laser (Coherent) coupled to a Thermo Finnigan ELEMENT XR ICP-MS; FEI MLA 650FEG instrument equipped with dual Bruker 5th generation XFlash SDD X-ray detectors | Memorial University; Micro Analysis Facility at MUN-CREAIT | EPMA: accelerating voltage of 25 kV, 2-nA beam current, focused to 1 µm, elemental counting times between 5 and 30 s. LA-ICP-MS: spot diameter of 20 µm for galena and 30 µm for all other sulfides, repetition rate of 5 Hz, energy density of 3 J/cm2, gas blank analyzed for 30 s followed by 40 s of ablation | EPMA: natural and synthetic standards including sphalerite (Zn Kα), rhodonite (Mn Kα), pentlandite (Ni Kα), stibnite (Sb Lα), silver (Ag Lα), cadmium (Cd Lα), cinnabar (Hg Mα), bismuth (Bi Mα), galena (Pb Mα), pyrite (S Kα), arsenopyrite (As Lα), selenium (Se Lα), cuprite (Cu Kα), cobalt (Co Kα). LA-ICP-MS: NIST 610 (synthetic glass) for drift correction; MASS-1 (pressed powder pellet) for calibration/matrix correction, measured every 20 analyses | 138.81 | [13 empty] | 3837.12 | [27 empty] | 1011.33 | [43 empty] | 850213.67 | [15 empty] | 129896.78 |  | 347.03 |  |  |  | 6623.24 | [33 empty] | 7922.11 |  |  |  |  | 2024 | Denisová and Piercey (2024), Mineralium Deposita, 59, 473–503 |  | CAN | Yukon
| ABM | ABM deposit, Finlayson Lake VMS district | Seafloor hydrothermal | Volcanic-hosted massive sulfide (VMS) | bimodal-felsic replacement-style VMS | Cu, Zn | Pb, Ag, Au, Bi, Se, Co | Cu, Zn, Pb, Ag, Au, Bi, Se, Co, Hg, As, Sb, Ba | Denisová and Piercey 2022; van Olden et al. 2020; Manor et al. 2022a |  | B291157-2-1-14 | B291157-2-1-14 | drill core |  |  |  |  | ore material | drill core | drill core | mineral separate | [5 empty] | mineralisation |  |  |  | pyrite, pyrrhotite, arsenopyrite, chalcopyrite, sphalerite, galena, tennantite, tetrahedrite | primary, zone refining, metamorphic (greenschist facies) | massive sulfide lenses, stringers | KKT |  |  |  | magnetite, barite, carbonate, quartz, chlorite, white mica, stannite, sericite | polished thin sections (15); polished blocks (6) | EPMA | JEOL JXA-8230 Super Probe EPMA; Geo Las 193 nm excimer laser (Coherent) coupled to a Thermo Finnigan ELEMENT XR ICP-MS; FEI MLA 650FEG instrument equipped with dual Bruker 5th generation XFlash SDD X-ray detectors | Memorial University; Micro Analysis Facility at MUN-CREAIT | EPMA: accelerating voltage of 25 kV, 2-nA beam current, focused to 1 µm, elemental counting times between 5 and 30 s. LA-ICP-MS: spot diameter of 20 µm for galena and 30 µm for all other sulfides, repetition rate of 5 Hz, energy density of 3 J/cm2, gas blank analyzed for 30 s followed by 40 s of ablation | EPMA: natural and synthetic standards including sphalerite (Zn Kα), rhodonite (Mn Kα), pentlandite (Ni Kα), stibnite (Sb Lα), silver (Ag Lα), cadmium (Cd Lα), cinnabar (Hg Mα), bismuth (Bi Mα), galena (Pb Mα), pyrite (S Kα), arsenopyrite (As Lα), selenium (Se Lα), cuprite (Cu Kα), cobalt (Co Kα). LA-ICP-MS: NIST 610 (synthetic glass) for drift correction; MASS-1 (pressed powder pellet) for calibration/matrix correction, measured every 20 analyses | 161.51 | [13 empty] | 3664.33 | [27 empty] | 3775.38 | [43 empty] | 852942.07 | [15 empty] | 131179.14 |  | 524.92 |  |  |  | 5895.24 | [33 empty] | 1857.4 |  |  |  |  | 2024 | Denisová and Piercey (2024), Mineralium Deposita, 59, 473–503 |  | CAN | Yukon
| ABM | ABM deposit, Finlayson Lake VMS district | Seafloor hydrothermal | Volcanic-hosted massive sulfide (VMS) | bimodal-felsic replacement-style VMS | Cu, Zn | Pb, Ag, Au, Bi, Se, Co | Cu, Zn, Pb, Ag, Au, Bi, Se, Co, Hg, As, Sb, Ba | Denisová and Piercey 2022; van Olden et al. 2020; Manor et al. 2022a |  | B291157-4-1-10 | B291157-4-1-10 | drill core |  |  |  |  | ore material | drill core | drill core | mineral separate | [5 empty] | mineralisation |  |  |  | pyrite, pyrrhotite, arsenopyrite, chalcopyrite, sphalerite, galena, tennantite, tetrahedrite | primary, zone refining, metamorphic (greenschist facies) | massive sulfide lenses, stringers | KKT |  |  |  | magnetite, barite, carbonate, quartz, chlorite, white mica, stannite, sericite | polished thin sections (15); polished blocks (6) | EPMA | JEOL JXA-8230 Super Probe EPMA; Geo Las 193 nm excimer laser (Coherent) coupled to a Thermo Finnigan ELEMENT XR ICP-MS; FEI MLA 650FEG instrument equipped with dual Bruker 5th generation XFlash SDD X-ray detectors | Memorial University; Micro Analysis Facility at MUN-CREAIT | EPMA: accelerating voltage of 25 kV, 2-nA beam current, focused to 1 µm, elemental counting times between 5 and 30 s. LA-ICP-MS: spot diameter of 20 µm for galena and 30 µm for all other sulfides, repetition rate of 5 Hz, energy density of 3 J/cm2, gas blank analyzed for 30 s followed by 40 s of ablation | EPMA: natural and synthetic standards including sphalerite (Zn Kα), rhodonite (Mn Kα), pentlandite (Ni Kα), stibnite (Sb Lα), silver (Ag Lα), cadmium (Cd Lα), cinnabar (Hg Mα), bismuth (Bi Mα), galena (Pb Mα), pyrite (S Kα), arsenopyrite (As Lα), selenium (Se Lα), cuprite (Cu Kα), cobalt (Co Kα). LA-ICP-MS: NIST 610 (synthetic glass) for drift correction; MASS-1 (pressed powder pellet) for calibration/matrix correction, measured every 20 analyses | 372.88 | [13 empty] | 4323.42 | [27 empty] | 1038.02 | [43 empty] | 855311.56 | [15 empty] | 131919.74 |  | 1400.83 |  |  |  | 5633.55 | [38 empty] | 2024 | Denisová and Piercey (2024), Mineralium Deposita, 59, 473–503 |  | CAN | Yukon
| ABM | ABM deposit, Finlayson Lake VMS district | Seafloor hydrothermal | Volcanic-hosted massive sulfide (VMS) | bimodal-felsic replacement-style VMS | Cu, Zn | Pb, Ag, Au, Bi, Se, Co | Cu, Zn, Pb, Ag, Au, Bi, Se, Co, Hg, As, Sb, Ba | Denisová and Piercey 2022; van Olden et al. 2020; Manor et al. 2022a |  | B291157-4-1-11 | B291157-4-1-11 | drill core |  |  |  |  | ore material | drill core | drill core | mineral separate | [5 empty] | mineralisation |  |  |  | pyrite, pyrrhotite, arsenopyrite, chalcopyrite, sphalerite, galena, tennantite, tetrahedrite | primary, zone refining, metamorphic (greenschist facies) | massive sulfide lenses, stringers | KKT |  |  |  | magnetite, barite, carbonate, quartz, chlorite, white mica, stannite, sericite | polished thin sections (15); polished blocks (6) | EPMA | JEOL JXA-8230 Super Probe EPMA; Geo Las 193 nm excimer laser (Coherent) coupled to a Thermo Finnigan ELEMENT XR ICP-MS; FEI MLA 650FEG instrument equipped with dual Bruker 5th generation XFlash SDD X-ray detectors | Memorial University; Micro Analysis Facility at MUN-CREAIT | EPMA: accelerating voltage of 25 kV, 2-nA beam current, focused to 1 µm, elemental counting times between 5 and 30 s. LA-ICP-MS: spot diameter of 20 µm for galena and 30 µm for all other sulfides, repetition rate of 5 Hz, energy density of 3 J/cm2, gas blank analyzed for 30 s followed by 40 s of ablation | EPMA: natural and synthetic standards including sphalerite (Zn Kα), rhodonite (Mn Kα), pentlandite (Ni Kα), stibnite (Sb Lα), silver (Ag Lα), cadmium (Cd Lα), cinnabar (Hg Mα), bismuth (Bi Mα), galena (Pb Mα), pyrite (S Kα), arsenopyrite (As Lα), selenium (Se Lα), cuprite (Cu Kα), cobalt (Co Kα). LA-ICP-MS: NIST 610 (synthetic glass) for drift correction; MASS-1 (pressed powder pellet) for calibration/matrix correction, measured every 20 analyses | 535.35 | [13 empty] | 3919.15 | [17 empty] | 80.81 | [9 empty] | 1262.61 | [43 empty] | 856698.42 | [15 empty] | 131190.59 |  | 626.26 |  |  |  | 5686.81 | [38 empty] | 2024 | Denisová and Piercey (2024), Mineralium Deposita, 59, 473–503 |  | CAN | Yukon
| ABM | ABM deposit, Finlayson Lake VMS district | Seafloor hydrothermal | Volcanic-hosted massive sulfide (VMS) | bimodal-felsic replacement-style VMS | Cu, Zn | Pb, Ag, Au, Bi, Se, Co | Cu, Zn, Pb, Ag, Au, Bi, Se, Co, Hg, As, Sb, Ba | Denisová and Piercey 2022; van Olden et al. 2020; Manor et al. 2022a |  | B291157-4-1-18 | B291157-4-1-18 | drill core |  |  |  |  | ore material | drill core | drill core | mineral separate | [5 empty] | mineralisation |  |  |  | pyrite, pyrrhotite, arsenopyrite, chalcopyrite, sphalerite, galena, tennantite, tetrahedrite | primary, zone refining, metamorphic (greenschist facies) | massive sulfide lenses, stringers | KKT |  |  |  | magnetite, barite, carbonate, quartz, chlorite, white mica, stannite, sericite | polished thin sections (15); polished blocks (6) | EPMA | JEOL JXA-8230 Super Probe EPMA; Geo Las 193 nm excimer laser (Coherent) coupled to a Thermo Finnigan ELEMENT XR ICP-MS; FEI MLA 650FEG instrument equipped with dual Bruker 5th generation XFlash SDD X-ray detectors | Memorial University; Micro Analysis Facility at MUN-CREAIT | EPMA: accelerating voltage of 25 kV, 2-nA beam current, focused to 1 µm, elemental counting times between 5 and 30 s. LA-ICP-MS: spot diameter of 20 µm for galena and 30 µm for all other sulfides, repetition rate of 5 Hz, energy density of 3 J/cm2, gas blank analyzed for 30 s followed by 40 s of ablation | EPMA: natural and synthetic standards including sphalerite (Zn Kα), rhodonite (Mn Kα), pentlandite (Ni Kα), stibnite (Sb Lα), silver (Ag Lα), cadmium (Cd Lα), cinnabar (Hg Mα), bismuth (Bi Mα), galena (Pb Mα), pyrite (S Kα), arsenopyrite (As Lα), selenium (Se Lα), cuprite (Cu Kα), cobalt (Co Kα). LA-ICP-MS: NIST 610 (synthetic glass) for drift correction; MASS-1 (pressed powder pellet) for calibration/matrix correction, measured every 20 analyses | [14 empty] | 3874.37 | [17 empty] | 1510.51 | [9 empty] | 6532.49 | [43 empty] | 848409.05 | [15 empty] | 130738 |  | 215.79 |  |  |  | 4629.63 | [33 empty] | 4090.16 |  |  |  |  | 2024 | Denisová and Piercey (2024), Mineralium Deposita, 59, 473–503 |  | CAN | Yukon
| ABM | ABM deposit, Finlayson Lake VMS district | Seafloor hydrothermal | Volcanic-hosted massive sulfide (VMS) | bimodal-felsic replacement-style VMS | Cu, Zn | Pb, Ag, Au, Bi, Se, Co | Cu, Zn, Pb, Ag, Au, Bi, Se, Co, Hg, As, Sb, Ba | Denisová and Piercey 2022; van Olden et al. 2020; Manor et al. 2022a |  | B291157-5-1-15 | B291157-5-1-15 | drill core |  |  |  |  | ore material | drill core | drill core | mineral separate | [5 empty] | mineralisation |  |  |  | pyrite, pyrrhotite, arsenopyrite, chalcopyrite, sphalerite, galena, tennantite, tetrahedrite | primary, zone refining, metamorphic (greenschist facies) | massive sulfide lenses, stringers | KKT |  |  |  | magnetite, barite, carbonate, quartz, chlorite, white mica, stannite, sericite | polished thin sections (15); polished blocks (6) | EPMA | JEOL JXA-8230 Super Probe EPMA; Geo Las 193 nm excimer laser (Coherent) coupled to a Thermo Finnigan ELEMENT XR ICP-MS; FEI MLA 650FEG instrument equipped with dual Bruker 5th generation XFlash SDD X-ray detectors | Memorial University; Micro Analysis Facility at MUN-CREAIT | EPMA: accelerating voltage of 25 kV, 2-nA beam current, focused to 1 µm, elemental counting times between 5 and 30 s. LA-ICP-MS: spot diameter of 20 µm for galena and 30 µm for all other sulfides, repetition rate of 5 Hz, energy density of 3 J/cm2, gas blank analyzed for 30 s followed by 40 s of ablation | EPMA: natural and synthetic standards including sphalerite (Zn Kα), rhodonite (Mn Kα), pentlandite (Ni Kα), stibnite (Sb Lα), silver (Ag Lα), cadmium (Cd Lα), cinnabar (Hg Mα), bismuth (Bi Mα), galena (Pb Mα), pyrite (S Kα), arsenopyrite (As Lα), selenium (Se Lα), cuprite (Cu Kα), cobalt (Co Kα). LA-ICP-MS: NIST 610 (synthetic glass) for drift correction; MASS-1 (pressed powder pellet) for calibration/matrix correction, measured every 20 analyses | 311.04 | [13 empty] | 3351.19 | [27 empty] | 1244.16 | [43 empty] | 856149.54 | [15 empty] | 132311.92 |  | 521.74 |  |  |  | 6090.34 | [38 empty] | 2024 | Denisová and Piercey (2024), Mineralium Deposita, 59, 473–503 |  | CAN | Yukon
| ABM | ABM deposit, Finlayson Lake VMS district | Seafloor hydrothermal | Volcanic-hosted massive sulfide (VMS) | bimodal-felsic replacement-style VMS | Cu, Zn | Pb, Ag, Au, Bi, Se, Co | Cu, Zn, Pb, Ag, Au, Bi, Se, Co, Hg, As, Sb, Ba | Denisová and Piercey 2022; van Olden et al. 2020; Manor et al. 2022a |  | B291157-5-1-18 | B291157-5-1-18 | drill core |  |  |  |  | ore material | drill core | drill core | mineral separate | [5 empty] | mineralisation |  |  |  | pyrite, pyrrhotite, arsenopyrite, chalcopyrite, sphalerite, galena, tennantite, tetrahedrite | primary, zone refining, metamorphic (greenschist facies) | massive sulfide lenses, stringers | KKT |  |  |  | magnetite, barite, carbonate, quartz, chlorite, white mica, stannite, sericite | polished thin sections (15); polished blocks (6) | EPMA | JEOL JXA-8230 Super Probe EPMA; Geo Las 193 nm excimer laser (Coherent) coupled to a Thermo Finnigan ELEMENT XR ICP-MS; FEI MLA 650FEG instrument equipped with dual Bruker 5th generation XFlash SDD X-ray detectors | Memorial University; Micro Analysis Facility at MUN-CREAIT | EPMA: accelerating voltage of 25 kV, 2-nA beam current, focused to 1 µm, elemental counting times between 5 and 30 s. LA-ICP-MS: spot diameter of 20 µm for galena and 30 µm for all other sulfides, repetition rate of 5 Hz, energy density of 3 J/cm2, gas blank analyzed for 30 s followed by 40 s of ablation | EPMA: natural and synthetic standards including sphalerite (Zn Kα), rhodonite (Mn Kα), pentlandite (Ni Kα), stibnite (Sb Lα), silver (Ag Lα), cadmium (Cd Lα), cinnabar (Hg Mα), bismuth (Bi Mα), galena (Pb Mα), pyrite (S Kα), arsenopyrite (As Lα), selenium (Se Lα), cuprite (Cu Kα), cobalt (Co Kα). LA-ICP-MS: NIST 610 (synthetic glass) for drift correction; MASS-1 (pressed powder pellet) for calibration/matrix correction, measured every 20 analyses | 160.7 | [13 empty] | 3434.94 | [17 empty] | 60.26 | [9 empty] | 2099.13 | [43 empty] | 849836.79 | [15 empty] | 130809.02 |  | 522.27 |  |  |  | 5493.9 | [33 empty] | 7582.99 |  |  |  |  | 2024 | Denisová and Piercey (2024), Mineralium Deposita, 59, 473–503 |  | CAN | Yukon
| ABM | ABM deposit, Finlayson Lake VMS district | Seafloor hydrothermal | Volcanic-hosted massive sulfide (VMS) | bimodal-felsic replacement-style VMS | Cu, Zn | Pb, Ag, Au, Bi, Se, Co | Cu, Zn, Pb, Ag, Au, Bi, Se, Co, Hg, As, Sb, Ba | Denisová and Piercey 2022; van Olden et al. 2020; Manor et al. 2022a |  | B291157-5-2-1 | B291157-5-2-1 | drill core |  |  |  |  | ore material | drill core | drill core | mineral separate | [5 empty] | mineralisation |  |  |  | pyrite, pyrrhotite, arsenopyrite, chalcopyrite, sphalerite, galena, tennantite, tetrahedrite | primary, zone refining, metamorphic (greenschist facies) | massive sulfide lenses, stringers | KKT |  |  |  | magnetite, barite, carbonate, quartz, chlorite, white mica, stannite, sericite | polished thin sections (15); polished blocks (6) | EPMA | JEOL JXA-8230 Super Probe EPMA; Geo Las 193 nm excimer laser (Coherent) coupled to a Thermo Finnigan ELEMENT XR ICP-MS; FEI MLA 650FEG instrument equipped with dual Bruker 5th generation XFlash SDD X-ray detectors | Memorial University; Micro Analysis Facility at MUN-CREAIT | EPMA: accelerating voltage of 25 kV, 2-nA beam current, focused to 1 µm, elemental counting times between 5 and 30 s. LA-ICP-MS: spot diameter of 20 µm for galena and 30 µm for all other sulfides, repetition rate of 5 Hz, energy density of 3 J/cm2, gas blank analyzed for 30 s followed by 40 s of ablation | EPMA: natural and synthetic standards including sphalerite (Zn Kα), rhodonite (Mn Kα), pentlandite (Ni Kα), stibnite (Sb Lα), silver (Ag Lα), cadmium (Cd Lα), cinnabar (Hg Mα), bismuth (Bi Mα), galena (Pb Mα), pyrite (S Kα), arsenopyrite (As Lα), selenium (Se Lα), cuprite (Cu Kα), cobalt (Co Kα). LA-ICP-MS: NIST 610 (synthetic glass) for drift correction; MASS-1 (pressed powder pellet) for calibration/matrix correction, measured every 20 analyses | [14 empty] | 3564.24 | [27 empty] | 4655.54 | [43 empty] | 854837.26 | [15 empty] | 130955.83 |  | 520.62 |  |  |  | 5446.48 | [38 empty] | 2024 | Denisová and Piercey (2024), Mineralium Deposita, 59, 473–503 |  | CAN | Yukon
| ABM | ABM deposit, Finlayson Lake VMS district | Seafloor hydrothermal | Volcanic-hosted massive sulfide (VMS) | bimodal-felsic replacement-style VMS | Cu, Zn | Pb, Ag, Au, Bi, Se, Co | Cu, Zn, Pb, Ag, Au, Bi, Se, Co, Hg, As, Sb, Ba | Denisová and Piercey 2022; van Olden et al. 2020; Manor et al. 2022a |  | B291157-5-2-12 | B291157-5-2-12 | drill core |  |  |  |  | ore material | drill core | drill core | mineral separate | [5 empty] | mineralisation |  |  |  | pyrite, pyrrhotite, arsenopyrite, chalcopyrite, sphalerite, galena, tennantite, tetrahedrite | primary, zone refining, metamorphic (greenschist facies) | massive sulfide lenses, stringers | KKT |  |  |  | magnetite, barite, carbonate, quartz, chlorite, white mica, stannite, sericite | polished thin sections (15); polished blocks (6) | EPMA | JEOL JXA-8230 Super Probe EPMA; Geo Las 193 nm excimer laser (Coherent) coupled to a Thermo Finnigan ELEMENT XR ICP-MS; FEI MLA 650FEG instrument equipped with dual Bruker 5th generation XFlash SDD X-ray detectors | Memorial University; Micro Analysis Facility at MUN-CREAIT | EPMA: accelerating voltage of 25 kV, 2-nA beam current, focused to 1 µm, elemental counting times between 5 and 30 s. LA-ICP-MS: spot diameter of 20 µm for galena and 30 µm for all other sulfides, repetition rate of 5 Hz, energy density of 3 J/cm2, gas blank analyzed for 30 s followed by 40 s of ablation | EPMA: natural and synthetic standards including sphalerite (Zn Kα), rhodonite (Mn Kα), pentlandite (Ni Kα), stibnite (Sb Lα), silver (Ag Lα), cadmium (Cd Lα), cinnabar (Hg Mα), bismuth (Bi Mα), galena (Pb Mα), pyrite (S Kα), arsenopyrite (As Lα), selenium (Se Lα), cuprite (Cu Kα), cobalt (Co Kα). LA-ICP-MS: NIST 610 (synthetic glass) for drift correction; MASS-1 (pressed powder pellet) for calibration/matrix correction, measured every 20 analyses | 595.07 | [13 empty] | 3015.69 | [27 empty] | 433.7 | [43 empty] | 857616.89 | [15 empty] | 131621.42 |  | 857.3 |  |  |  | 5859.93 | [38 empty] | 2024 | Denisová and Piercey (2024), Mineralium Deposita, 59, 473–503 |  | CAN | Yukon
| ABM | ABM deposit, Finlayson Lake VMS district | Seafloor hydrothermal | Volcanic-hosted massive sulfide (VMS) | bimodal-felsic replacement-style VMS | Cu, Zn | Pb, Ag, Au, Bi, Se, Co | Cu, Zn, Pb, Ag, Au, Bi, Se, Co, Hg, As, Sb, Ba | Denisová and Piercey 2022; van Olden et al. 2020; Manor et al. 2022a |  | B291157-5-2-4 | B291157-5-2-4 | drill core |  |  |  |  | ore material | drill core | drill core | mineral separate | [5 empty] | mineralisation |  |  |  | pyrite, pyrrhotite, arsenopyrite, chalcopyrite, sphalerite, galena, tennantite, tetrahedrite | primary, zone refining, metamorphic (greenschist facies) | massive sulfide lenses, stringers | KKT |  |  |  | magnetite, barite, carbonate, quartz, chlorite, white mica, stannite, sericite | polished thin sections (15); polished blocks (6) | EPMA | JEOL JXA-8230 Super Probe EPMA; Geo Las 193 nm excimer laser (Coherent) coupled to a Thermo Finnigan ELEMENT XR ICP-MS; FEI MLA 650FEG instrument equipped with dual Bruker 5th generation XFlash SDD X-ray detectors | Memorial University; Micro Analysis Facility at MUN-CREAIT | EPMA: accelerating voltage of 25 kV, 2-nA beam current, focused to 1 µm, elemental counting times between 5 and 30 s. LA-ICP-MS: spot diameter of 20 µm for galena and 30 µm for all other sulfides, repetition rate of 5 Hz, energy density of 3 J/cm2, gas blank analyzed for 30 s followed by 40 s of ablation | EPMA: natural and synthetic standards including sphalerite (Zn Kα), rhodonite (Mn Kα), pentlandite (Ni Kα), stibnite (Sb Lα), silver (Ag Lα), cadmium (Cd Lα), cinnabar (Hg Mα), bismuth (Bi Mα), galena (Pb Mα), pyrite (S Kα), arsenopyrite (As Lα), selenium (Se Lα), cuprite (Cu Kα), cobalt (Co Kα). LA-ICP-MS: NIST 610 (synthetic glass) for drift correction; MASS-1 (pressed powder pellet) for calibration/matrix correction, measured every 20 analyses | 350.22 | [13 empty] | 3612.31 | [27 empty] | 570.37 | [43 empty] | 856017.85 | [15 empty] | 132134.57 |  | 340.22 |  |  |  | 6974.46 | [38 empty] | 2024 | Denisová and Piercey (2024), Mineralium Deposita, 59, 473–503 |  | CAN | Yukon
| ABM | ABM deposit, Finlayson Lake VMS district | Seafloor hydrothermal | Volcanic-hosted massive sulfide (VMS) | bimodal-felsic replacement-style VMS | Cu, Zn | Pb, Ag, Au, Bi, Se, Co | Cu, Zn, Pb, Ag, Au, Bi, Se, Co, Hg, As, Sb, Ba | Denisová and Piercey 2022; van Olden et al. 2020; Manor et al. 2022a |  | B291157-6-1-36 | B291157-6-1-36 | drill core |  |  |  |  | ore material | drill core | drill core | mineral separate | [5 empty] | mineralisation |  |  |  | pyrite, pyrrhotite, arsenopyrite, chalcopyrite, sphalerite, galena, tennantite, tetrahedrite | primary, zone refining, metamorphic (greenschist facies) | massive sulfide lenses, stringers | KKT |  |  |  | magnetite, barite, carbonate, quartz, chlorite, white mica, stannite, sericite | polished thin sections (15); polished blocks (6) | EPMA | JEOL JXA-8230 Super Probe EPMA; Geo Las 193 nm excimer laser (Coherent) coupled to a Thermo Finnigan ELEMENT XR ICP-MS; FEI MLA 650FEG instrument equipped with dual Bruker 5th generation XFlash SDD X-ray detectors | Memorial University; Micro Analysis Facility at MUN-CREAIT | EPMA: accelerating voltage of 25 kV, 2-nA beam current, focused to 1 µm, elemental counting times between 5 and 30 s. LA-ICP-MS: spot diameter of 20 µm for galena and 30 µm for all other sulfides, repetition rate of 5 Hz, energy density of 3 J/cm2, gas blank analyzed for 30 s followed by 40 s of ablation | EPMA: natural and synthetic standards including sphalerite (Zn Kα), rhodonite (Mn Kα), pentlandite (Ni Kα), stibnite (Sb Lα), silver (Ag Lα), cadmium (Cd Lα), cinnabar (Hg Mα), bismuth (Bi Mα), galena (Pb Mα), pyrite (S Kα), arsenopyrite (As Lα), selenium (Se Lα), cuprite (Cu Kα), cobalt (Co Kα). LA-ICP-MS: NIST 610 (synthetic glass) for drift correction; MASS-1 (pressed powder pellet) for calibration/matrix correction, measured every 20 analyses | 422.79 | [31 empty] | 1862.31 | [9 empty] | 2456.24 | [43 empty] | 856350.47 | [15 empty] | 132224 |  | 2093.84 |  |  |  | 4590.34 | [38 empty] | 2024 | Denisová and Piercey (2024), Mineralium Deposita, 59, 473–503 |  | CAN | Yukon
| ABM | ABM deposit, Finlayson Lake VMS district | Seafloor hydrothermal | Volcanic-hosted massive sulfide (VMS) | bimodal-felsic replacement-style VMS | Cu, Zn | Pb, Ag, Au, Bi, Se, Co | Cu, Zn, Pb, Ag, Au, Bi, Se, Co, Hg, As, Sb, Ba | Denisová and Piercey 2022; van Olden et al. 2020; Manor et al. 2022a |  | Q721165-5-1-6 | Q721165-5-1-6 | drill core |  |  |  |  | ore material | drill core | drill core | mineral separate | [5 empty] | mineralisation |  |  |  | pyrite, pyrrhotite, arsenopyrite, chalcopyrite, sphalerite, galena, tennantite, tetrahedrite | primary, zone refining, metamorphic (greenschist facies) | massive sulfide lenses, stringers | KKT |  |  |  | magnetite, barite, carbonate, quartz, chlorite, white mica, stannite, sericite | polished thin sections (15); polished blocks (6) | EPMA | JEOL JXA-8230 Super Probe EPMA; Geo Las 193 nm excimer laser (Coherent) coupled to a Thermo Finnigan ELEMENT XR ICP-MS; FEI MLA 650FEG instrument equipped with dual Bruker 5th generation XFlash SDD X-ray detectors | Memorial University; Micro Analysis Facility at MUN-CREAIT | EPMA: accelerating voltage of 25 kV, 2-nA beam current, focused to 1 µm, elemental counting times between 5 and 30 s. LA-ICP-MS: spot diameter of 20 µm for galena and 30 µm for all other sulfides, repetition rate of 5 Hz, energy density of 3 J/cm2, gas blank analyzed for 30 s followed by 40 s of ablation | EPMA: natural and synthetic standards including sphalerite (Zn Kα), rhodonite (Mn Kα), pentlandite (Ni Kα), stibnite (Sb Lα), silver (Ag Lα), cadmium (Cd Lα), cinnabar (Hg Mα), bismuth (Bi Mα), galena (Pb Mα), pyrite (S Kα), arsenopyrite (As Lα), selenium (Se Lα), cuprite (Cu Kα), cobalt (Co Kα). LA-ICP-MS: NIST 610 (synthetic glass) for drift correction; MASS-1 (pressed powder pellet) for calibration/matrix correction, measured every 20 analyses | [14 empty] | 2494.83 | [27 empty] | 5248.09 | [43 empty] | 841960.88 | [15 empty] | 122216.92 |  | 208.73 |  |  |  | 26717.56 | [33 empty] | 1152.99 |  |  |  |  | 2024 | Denisová and Piercey (2024), Mineralium Deposita, 59, 473–503 |  | CAN | Yukon
| ABM | ABM deposit, Finlayson Lake VMS district | Seafloor hydrothermal | Volcanic-hosted massive sulfide (VMS) | bimodal-felsic replacement-style VMS | Cu, Zn | Pb, Ag, Au, Bi, Se, Co | Cu, Zn, Pb, Ag, Au, Bi, Se, Co, Hg, As, Sb, Ba | Denisová and Piercey 2022; van Olden et al. 2020; Manor et al. 2022a |  | Q721165-6-1-1 | Q721165-6-1-1 | drill core |  |  |  |  | ore material | drill core | drill core | mineral separate | [5 empty] | mineralisation |  |  |  | pyrite, pyrrhotite, arsenopyrite, chalcopyrite, sphalerite, galena, tennantite, tetrahedrite | primary, zone refining, metamorphic (greenschist facies) | massive sulfide lenses, stringers | KKT |  |  |  | magnetite, barite, carbonate, quartz, chlorite, white mica, stannite, sericite | polished thin sections (15); polished blocks (6) | EPMA | JEOL JXA-8230 Super Probe EPMA; Geo Las 193 nm excimer laser (Coherent) coupled to a Thermo Finnigan ELEMENT XR ICP-MS; FEI MLA 650FEG instrument equipped with dual Bruker 5th generation XFlash SDD X-ray detectors | Memorial University; Micro Analysis Facility at MUN-CREAIT | EPMA: accelerating voltage of 25 kV, 2-nA beam current, focused to 1 µm, elemental counting times between 5 and 30 s. LA-ICP-MS: spot diameter of 20 µm for galena and 30 µm for all other sulfides, repetition rate of 5 Hz, energy density of 3 J/cm2, gas blank analyzed for 30 s followed by 40 s of ablation | EPMA: natural and synthetic standards including sphalerite (Zn Kα), rhodonite (Mn Kα), pentlandite (Ni Kα), stibnite (Sb Lα), silver (Ag Lα), cadmium (Cd Lα), cinnabar (Hg Mα), bismuth (Bi Mα), galena (Pb Mα), pyrite (S Kα), arsenopyrite (As Lα), selenium (Se Lα), cuprite (Cu Kα), cobalt (Co Kα). LA-ICP-MS: NIST 610 (synthetic glass) for drift correction; MASS-1 (pressed powder pellet) for calibration/matrix correction, measured every 20 analyses | [14 empty] | 2364.85 | [17 empty] | 161.7 | [9 empty] | 3112.71 | [43 empty] | 850054.07 | [15 empty] | 127702.15 |  | 313.29 |  |  |  | 10116.32 | [33 empty] | 6174.9 |  |  |  |  | 2024 | Denisová and Piercey (2024), Mineralium Deposita, 59, 473–503 |  | CAN | Yukon
| ABM | ABM deposit, Finlayson Lake VMS district | Seafloor hydrothermal | Volcanic-hosted massive sulfide (VMS) | bimodal-felsic replacement-style VMS | Cu, Zn | Pb, Ag, Au, Bi, Se, Co | Cu, Zn, Pb, Ag, Au, Bi, Se, Co, Hg, As, Sb, Ba | Denisová and Piercey 2022; van Olden et al. 2020; Manor et al. 2022a |  | Q721165-7-1-17 | Q721165-7-1-17 | drill core |  |  |  |  | ore material | drill core | drill core | mineral separate | [5 empty] | mineralisation |  |  |  | pyrite, pyrrhotite, arsenopyrite, chalcopyrite, sphalerite, galena, tennantite, tetrahedrite | primary, zone refining, metamorphic (greenschist facies) | massive sulfide lenses, stringers | KKT |  |  |  | magnetite, barite, carbonate, quartz, chlorite, white mica, stannite, sericite | polished thin sections (15); polished blocks (6) | EPMA | JEOL JXA-8230 Super Probe EPMA; Geo Las 193 nm excimer laser (Coherent) coupled to a Thermo Finnigan ELEMENT XR ICP-MS; FEI MLA 650FEG instrument equipped with dual Bruker 5th generation XFlash SDD X-ray detectors | Memorial University; Micro Analysis Facility at MUN-CREAIT | EPMA: accelerating voltage of 25 kV, 2-nA beam current, focused to 1 µm, elemental counting times between 5 and 30 s. LA-ICP-MS: spot diameter of 20 µm for galena and 30 µm for all other sulfides, repetition rate of 5 Hz, energy density of 3 J/cm2, gas blank analyzed for 30 s followed by 40 s of ablation | EPMA: natural and synthetic standards including sphalerite (Zn Kα), rhodonite (Mn Kα), pentlandite (Ni Kα), stibnite (Sb Lα), silver (Ag Lα), cadmium (Cd Lα), cinnabar (Hg Mα), bismuth (Bi Mα), galena (Pb Mα), pyrite (S Kα), arsenopyrite (As Lα), selenium (Se Lα), cuprite (Cu Kα), cobalt (Co Kα). LA-ICP-MS: NIST 610 (synthetic glass) for drift correction; MASS-1 (pressed powder pellet) for calibration/matrix correction, measured every 20 analyses | 656.43 | [13 empty] | 2241.95 | [17 empty] | 4160.73 | [9 empty] | 4908.05 | [43 empty] | 835671.22 | [15 empty] | 125094.68 |  | 949.29 |  |  |  | 12068.15 | [33 empty] | 14249.5 |  |  |  |  | 2024 | Denisová and Piercey (2024), Mineralium Deposita, 59, 473–503 |  | CAN | Yukon
| ABM | ABM deposit, Finlayson Lake VMS district | Seafloor hydrothermal | Volcanic-hosted massive sulfide (VMS) | bimodal-felsic replacement-style VMS | Cu, Zn | Pb, Ag, Au, Bi, Se, Co | Cu, Zn, Pb, Ag, Au, Bi, Se, Co, Hg, As, Sb, Ba | Denisová and Piercey 2022; van Olden et al. 2020; Manor et al. 2022a |  | Q721165-4-1-1 | Q721165-4-1-1 | drill core |  |  |  |  | ore material | drill core | drill core | mineral separate | [5 empty] | mineralisation |  |  |  | pyrite, pyrrhotite, arsenopyrite, chalcopyrite, sphalerite, galena, tennantite, tetrahedrite | primary, zone refining, metamorphic (greenschist facies) | massive sulfide lenses, stringers | KKT |  |  |  | magnetite, barite, carbonate, quartz, chlorite, white mica, stannite, sericite | polished thin sections (15); polished blocks (6) | EPMA | JEOL JXA-8230 Super Probe EPMA; Geo Las 193 nm excimer laser (Coherent) coupled to a Thermo Finnigan ELEMENT XR ICP-MS; FEI MLA 650FEG instrument equipped with dual Bruker 5th generation XFlash SDD X-ray detectors | Memorial University; Micro Analysis Facility at MUN-CREAIT | EPMA: accelerating voltage of 25 kV, 2-nA beam current, focused to 1 µm, elemental counting times between 5 and 30 s. LA-ICP-MS: spot diameter of 20 µm for galena and 30 µm for all other sulfides, repetition rate of 5 Hz, energy density of 3 J/cm2, gas blank analyzed for 30 s followed by 40 s of ablation | EPMA: natural and synthetic standards including sphalerite (Zn Kα), rhodonite (Mn Kα), pentlandite (Ni Kα), stibnite (Sb Lα), silver (Ag Lα), cadmium (Cd Lα), cinnabar (Hg Mα), bismuth (Bi Mα), galena (Pb Mα), pyrite (S Kα), arsenopyrite (As Lα), selenium (Se Lα), cuprite (Cu Kα), cobalt (Co Kα). LA-ICP-MS: NIST 610 (synthetic glass) for drift correction; MASS-1 (pressed powder pellet) for calibration/matrix correction, measured every 20 analyses | 1510.53 | [13 empty] | 3477.26 | [17 empty] | 141.93 | [9 empty] | 1013.78 | [43 empty] | 852100.05 | [15 empty] | 131588.28 |  | 1551.08 |  |  |  | 8586.69 | [38 empty] | 2024 | Denisová and Piercey (2024), Mineralium Deposita, 59, 473–503 |  | CAN | Yukon
| ABM | ABM deposit, Finlayson Lake VMS district | Seafloor hydrothermal | Volcanic-hosted massive sulfide (VMS) | bimodal-felsic replacement-style VMS | Cu, Zn | Pb, Ag, Au, Bi, Se, Co | Cu, Zn, Pb, Ag, Au, Bi, Se, Co, Hg, As, Sb, Ba | Denisová and Piercey 2022; van Olden et al. 2020; Manor et al. 2022a |  | Q721165-5-1-6.1 | Q721165-5-1-6.1 | drill core |  |  |  |  | ore material | drill core | drill core | mineral separate | [5 empty] | mineralisation |  |  |  | pyrite, pyrrhotite, arsenopyrite, chalcopyrite, sphalerite, galena, tennantite, tetrahedrite | primary, zone refining, metamorphic (greenschist facies) | massive sulfide lenses, stringers | KKT |  |  |  | magnetite, barite, carbonate, quartz, chlorite, white mica, stannite, sericite | polished thin sections (15); polished blocks (6) | EPMA | JEOL JXA-8230 Super Probe EPMA; Geo Las 193 nm excimer laser (Coherent) coupled to a Thermo Finnigan ELEMENT XR ICP-MS; FEI MLA 650FEG instrument equipped with dual Bruker 5th generation XFlash SDD X-ray detectors | Memorial University; Micro Analysis Facility at MUN-CREAIT | EPMA: accelerating voltage of 25 kV, 2-nA beam current, focused to 1 µm, elemental counting times between 5 and 30 s. LA-ICP-MS: spot diameter of 20 µm for galena and 30 µm for all other sulfides, repetition rate of 5 Hz, energy density of 3 J/cm2, gas blank analyzed for 30 s followed by 40 s of ablation | EPMA: natural and synthetic standards including sphalerite (Zn Kα), rhodonite (Mn Kα), pentlandite (Ni Kα), stibnite (Sb Lα), silver (Ag Lα), cadmium (Cd Lα), cinnabar (Hg Mα), bismuth (Bi Mα), galena (Pb Mα), pyrite (S Kα), arsenopyrite (As Lα), selenium (Se Lα), cuprite (Cu Kα), cobalt (Co Kα). LA-ICP-MS: NIST 610 (synthetic glass) for drift correction; MASS-1 (pressed powder pellet) for calibration/matrix correction, measured every 20 analyses | [14 empty] | 1268.4 | [17 empty] | 81.18 | [9 empty] | 5469.36 | [43 empty] | 847284.09 | [15 empty] | 122314.79 |  | 710.31 |  |  |  | 22861.72 | [38 empty] | 2024 | Denisová and Piercey (2024), Mineralium Deposita, 59, 473–503 |  | CAN | Yukon
| ABM | ABM deposit, Finlayson Lake VMS district | Seafloor hydrothermal | Volcanic-hosted massive sulfide (VMS) | bimodal-felsic replacement-style VMS | Cu, Zn | Pb, Ag, Au, Bi, Se, Co | Cu, Zn, Pb, Ag, Au, Bi, Se, Co, Hg, As, Sb, Ba | Denisová and Piercey 2022; van Olden et al. 2020; Manor et al. 2022a |  | Q721165-6-1-25 | Q721165-6-1-25 | drill core |  |  |  |  | ore material | drill core | drill core | mineral separate | [5 empty] | mineralisation |  |  |  | pyrite, pyrrhotite, arsenopyrite, chalcopyrite, sphalerite, galena, tennantite, tetrahedrite | primary, zone refining, metamorphic (greenschist facies) | massive sulfide lenses, stringers | KKT |  |  |  | magnetite, barite, carbonate, quartz, chlorite, white mica, stannite, sericite | polished thin sections (15); polished blocks (6) | EPMA | JEOL JXA-8230 Super Probe EPMA; Geo Las 193 nm excimer laser (Coherent) coupled to a Thermo Finnigan ELEMENT XR ICP-MS; FEI MLA 650FEG instrument equipped with dual Bruker 5th generation XFlash SDD X-ray detectors | Memorial University; Micro Analysis Facility at MUN-CREAIT | EPMA: accelerating voltage of 25 kV, 2-nA beam current, focused to 1 µm, elemental counting times between 5 and 30 s. LA-ICP-MS: spot diameter of 20 µm for galena and 30 µm for all other sulfides, repetition rate of 5 Hz, energy density of 3 J/cm2, gas blank analyzed for 30 s followed by 40 s of ablation | EPMA: natural and synthetic standards including sphalerite (Zn Kα), rhodonite (Mn Kα), pentlandite (Ni Kα), stibnite (Sb Lα), silver (Ag Lα), cadmium (Cd Lα), cinnabar (Hg Mα), bismuth (Bi Mα), galena (Pb Mα), pyrite (S Kα), arsenopyrite (As Lα), selenium (Se Lα), cuprite (Cu Kα), cobalt (Co Kα). LA-ICP-MS: NIST 610 (synthetic glass) for drift correction; MASS-1 (pressed powder pellet) for calibration/matrix correction, measured every 20 analyses | 1285.35 | [13 empty] | 3927.45 | [17 empty] | 61.21 | [9 empty] | 601.87 | [43 empty] | 851256.78 | [15 empty] | 130778.96 |  | 1724 |  |  |  | 9813.52 | [33 empty] | 550.86 |  |  |  |  | 2024 | Denisová and Piercey (2024), Mineralium Deposita, 59, 473–503 |  | CAN | Yukon
| ABM | ABM deposit, Finlayson Lake VMS district | Seafloor hydrothermal | Volcanic-hosted massive sulfide (VMS) | bimodal-felsic replacement-style VMS | Cu, Zn | Pb, Ag, Au, Bi, Se, Co | Cu, Zn, Pb, Ag, Au, Bi, Se, Co, Hg, As, Sb, Ba | Denisová and Piercey 2022; van Olden et al. 2020; Manor et al. 2022a |  | Q721165-7-1-17.1 | Q721165-7-1-17.1 | drill core |  |  |  |  | ore material | drill core | drill core | mineral separate | [5 empty] | mineralisation |  |  |  | pyrite, pyrrhotite, arsenopyrite, chalcopyrite, sphalerite, galena, tennantite, tetrahedrite | primary, zone refining, metamorphic (greenschist facies) | massive sulfide lenses, stringers | KKT |  |  |  | magnetite, barite, carbonate, quartz, chlorite, white mica, stannite, sericite | polished thin sections (15); polished blocks (6) | EPMA | JEOL JXA-8230 Super Probe EPMA; Geo Las 193 nm excimer laser (Coherent) coupled to a Thermo Finnigan ELEMENT XR ICP-MS; FEI MLA 650FEG instrument equipped with dual Bruker 5th generation XFlash SDD X-ray detectors | Memorial University; Micro Analysis Facility at MUN-CREAIT | EPMA: accelerating voltage of 25 kV, 2-nA beam current, focused to 1 µm, elemental counting times between 5 and 30 s. LA-ICP-MS: spot diameter of 20 µm for galena and 30 µm for all other sulfides, repetition rate of 5 Hz, energy density of 3 J/cm2, gas blank analyzed for 30 s followed by 40 s of ablation | EPMA: natural and synthetic standards including sphalerite (Zn Kα), rhodonite (Mn Kα), pentlandite (Ni Kα), stibnite (Sb Lα), silver (Ag Lα), cadmium (Cd Lα), cinnabar (Hg Mα), bismuth (Bi Mα), galena (Pb Mα), pyrite (S Kα), arsenopyrite (As Lα), selenium (Se Lα), cuprite (Cu Kα), cobalt (Co Kα). LA-ICP-MS: NIST 610 (synthetic glass) for drift correction; MASS-1 (pressed powder pellet) for calibration/matrix correction, measured every 20 analyses | 316.26 | [13 empty] | 4029.71 | [17 empty] | 1713.9 | [9 empty] | 8181.84 | [43 empty] | 837363.04 | [15 empty] | 127787.64 |  | 581.5 |  |  |  | 11660.65 | [33 empty] | 8365.47 |  |  |  |  | 2024 | Denisová and Piercey (2024), Mineralium Deposita, 59, 473–503 |  | CAN | Yukon
| ABM | ABM deposit, Finlayson Lake VMS district | Seafloor hydrothermal | Volcanic-hosted massive sulfide (VMS) | bimodal-felsic replacement-style VMS | Cu, Zn | Pb, Ag, Au, Bi, Se, Co | Cu, Zn, Pb, Ag, Au, Bi, Se, Co, Hg, As, Sb, Ba | Denisová and Piercey 2022; van Olden et al. 2020; Manor et al. 2022a |  | Q721165-7-1-7 | Q721165-7-1-7 | drill core |  |  |  |  | ore material | drill core | drill core | mineral separate | [5 empty] | mineralisation |  |  |  | pyrite, pyrrhotite, arsenopyrite, chalcopyrite, sphalerite, galena, tennantite, tetrahedrite | primary, zone refining, metamorphic (greenschist facies) | massive sulfide lenses, stringers | KKT |  |  |  | magnetite, barite, carbonate, quartz, chlorite, white mica, stannite, sericite | polished thin sections (15); polished blocks (6) | EPMA | JEOL JXA-8230 Super Probe EPMA; Geo Las 193 nm excimer laser (Coherent) coupled to a Thermo Finnigan ELEMENT XR ICP-MS; FEI MLA 650FEG instrument equipped with dual Bruker 5th generation XFlash SDD X-ray detectors | Memorial University; Micro Analysis Facility at MUN-CREAIT | EPMA: accelerating voltage of 25 kV, 2-nA beam current, focused to 1 µm, elemental counting times between 5 and 30 s. LA-ICP-MS: spot diameter of 20 µm for galena and 30 µm for all other sulfides, repetition rate of 5 Hz, energy density of 3 J/cm2, gas blank analyzed for 30 s followed by 40 s of ablation | EPMA: natural and synthetic standards including sphalerite (Zn Kα), rhodonite (Mn Kα), pentlandite (Ni Kα), stibnite (Sb Lα), silver (Ag Lα), cadmium (Cd Lα), cinnabar (Hg Mα), bismuth (Bi Mα), galena (Pb Mα), pyrite (S Kα), arsenopyrite (As Lα), selenium (Se Lα), cuprite (Cu Kα), cobalt (Co Kα). LA-ICP-MS: NIST 610 (synthetic glass) for drift correction; MASS-1 (pressed powder pellet) for calibration/matrix correction, measured every 20 analyses | 801.78 | [13 empty] | 3501.44 | [17 empty] | 1380.28 | [9 empty] | 1502.07 | [43 empty] | 847682.46 | [15 empty] | 128558.52 |  | 1065.65 |  |  |  | 13153.22 | [33 empty] | 2354.59 |  |  |  |  | 2024 | Denisová and Piercey (2024), Mineralium Deposita, 59, 473–503 |  | CAN | Yukon
| ABM | ABM deposit, Finlayson Lake VMS district | Seafloor hydrothermal | Volcanic-hosted massive sulfide (VMS) | bimodal-felsic replacement-style VMS | Cu, Zn | Pb, Ag, Au, Bi, Se, Co | Cu, Zn, Pb, Ag, Au, Bi, Se, Co, Hg, As, Sb, Ba | Denisová and Piercey 2022; van Olden et al. 2020; Manor et al. 2022a |  | gal-Q721165-7-2-19 | gal-Q721165-7-2-19 | drill core |  |  |  |  | ore material | drill core | drill core | mineral separate | [5 empty] | mineralisation |  |  |  | pyrite, pyrrhotite, arsenopyrite, chalcopyrite, sphalerite, galena, tennantite, tetrahedrite | primary, zone refining, metamorphic (greenschist facies) | massive sulfide lenses, stringers | KKT |  |  |  | magnetite, barite, carbonate, quartz, chlorite, white mica, stannite, sericite | polished thin sections (15); polished blocks (6) | EPMA | JEOL JXA-8230 Super Probe EPMA; Geo Las 193 nm excimer laser (Coherent) coupled to a Thermo Finnigan ELEMENT XR ICP-MS; FEI MLA 650FEG instrument equipped with dual Bruker 5th generation XFlash SDD X-ray detectors | Memorial University; Micro Analysis Facility at MUN-CREAIT | EPMA: accelerating voltage of 25 kV, 2-nA beam current, focused to 1 µm, elemental counting times between 5 and 30 s. LA-ICP-MS: spot diameter of 20 µm for galena and 30 µm for all other sulfides, repetition rate of 5 Hz, energy density of 3 J/cm2, gas blank analyzed for 30 s followed by 40 s of ablation | EPMA: natural and synthetic standards including sphalerite (Zn Kα), rhodonite (Mn Kα), pentlandite (Ni Kα), stibnite (Sb Lα), silver (Ag Lα), cadmium (Cd Lα), cinnabar (Hg Mα), bismuth (Bi Mα), galena (Pb Mα), pyrite (S Kα), arsenopyrite (As Lα), selenium (Se Lα), cuprite (Cu Kα), cobalt (Co Kα). LA-ICP-MS: NIST 610 (synthetic glass) for drift correction; MASS-1 (pressed powder pellet) for calibration/matrix correction, measured every 20 analyses | 111.93 | [13 empty] | 3581.79 | [17 empty] | 101.76 | [9 empty] | 2401.42 | [43 empty] | 851121.85 | [15 empty] | 131528.87 |  | 295.09 |  |  |  | 10857.29 | [38 empty] | 2024 | Denisová and Piercey (2024), Mineralium Deposita, 59, 473–503 |  | CAN | Yukon
| ABM | ABM deposit, Finlayson Lake VMS district | Seafloor hydrothermal | Volcanic-hosted massive sulfide (VMS) | bimodal-felsic replacement-style VMS | Cu, Zn | Pb, Ag, Au, Bi, Se, Co | Cu, Zn, Pb, Ag, Au, Bi, Se, Co, Hg, As, Sb, Ba | Denisová and Piercey 2022; van Olden et al. 2020; Manor et al. 2022a |  | gal-Q721165-7-2-25 | gal-Q721165-7-2-25 | drill core |  |  |  |  | ore material | drill core | drill core | mineral separate | [5 empty] | mineralisation |  |  |  | pyrite, pyrrhotite, arsenopyrite, chalcopyrite, sphalerite, galena, tennantite, tetrahedrite | primary, zone refining, metamorphic (greenschist facies) | massive sulfide lenses, stringers | KKT |  |  |  | magnetite, barite, carbonate, quartz, chlorite, white mica, stannite, sericite | polished thin sections (15); polished blocks (6) | EPMA | JEOL JXA-8230 Super Probe EPMA; Geo Las 193 nm excimer laser (Coherent) coupled to a Thermo Finnigan ELEMENT XR ICP-MS; FEI MLA 650FEG instrument equipped with dual Bruker 5th generation XFlash SDD X-ray detectors | Memorial University; Micro Analysis Facility at MUN-CREAIT | EPMA: accelerating voltage of 25 kV, 2-nA beam current, focused to 1 µm, elemental counting times between 5 and 30 s. LA-ICP-MS: spot diameter of 20 µm for galena and 30 µm for all other sulfides, repetition rate of 5 Hz, energy density of 3 J/cm2, gas blank analyzed for 30 s followed by 40 s of ablation | EPMA: natural and synthetic standards including sphalerite (Zn Kα), rhodonite (Mn Kα), pentlandite (Ni Kα), stibnite (Sb Lα), silver (Ag Lα), cadmium (Cd Lα), cinnabar (Hg Mα), bismuth (Bi Mα), galena (Pb Mα), pyrite (S Kα), arsenopyrite (As Lα), selenium (Se Lα), cuprite (Cu Kα), cobalt (Co Kα). LA-ICP-MS: NIST 610 (synthetic glass) for drift correction; MASS-1 (pressed powder pellet) for calibration/matrix correction, measured every 20 analyses | 469.92 | [13 empty] | 3504 | [17 empty] | 214.53 | [9 empty] | 2880.84 | [43 empty] | 851708.07 | [15 empty] | 129924 |  | 592.51 |  |  |  | 10706.11 | [38 empty] | 2024 | Denisová and Piercey (2024), Mineralium Deposita, 59, 473–503 |  | CAN | Yukon
| ABM | ABM deposit, Finlayson Lake VMS district | Seafloor hydrothermal | Volcanic-hosted massive sulfide (VMS) | bimodal-felsic replacement-style VMS | Cu, Zn | Pb, Ag, Au, Bi, Se, Co | Cu, Zn, Pb, Ag, Au, Bi, Se, Co, Hg, As, Sb, Ba | Denisová and Piercey 2022; van Olden et al. 2020; Manor et al. 2022a |  | gal-Q721165-7-2-7 | gal-Q721165-7-2-7 | drill core |  |  |  |  | ore material | drill core | drill core | mineral separate | [5 empty] | mineralisation |  |  |  | pyrite, pyrrhotite, arsenopyrite, chalcopyrite, sphalerite, galena, tennantite, tetrahedrite | primary, zone refining, metamorphic (greenschist facies) | massive sulfide lenses, stringers | KKT |  |  |  | magnetite, barite, carbonate, quartz, chlorite, white mica, stannite, sericite | polished thin sections (15); polished blocks (6) | EPMA | JEOL JXA-8230 Super Probe EPMA; Geo Las 193 nm excimer laser (Coherent) coupled to a Thermo Finnigan ELEMENT XR ICP-MS; FEI MLA 650FEG instrument equipped with dual Bruker 5th generation XFlash SDD X-ray detectors | Memorial University; Micro Analysis Facility at MUN-CREAIT | EPMA: accelerating voltage of 25 kV, 2-nA beam current, focused to 1 µm, elemental counting times between 5 and 30 s. LA-ICP-MS: spot diameter of 20 µm for galena and 30 µm for all other sulfides, repetition rate of 5 Hz, energy density of 3 J/cm2, gas blank analyzed for 30 s followed by 40 s of ablation | EPMA: natural and synthetic standards including sphalerite (Zn Kα), rhodonite (Mn Kα), pentlandite (Ni Kα), stibnite (Sb Lα), silver (Ag Lα), cadmium (Cd Lα), cinnabar (Hg Mα), bismuth (Bi Mα), galena (Pb Mα), pyrite (S Kα), arsenopyrite (As Lα), selenium (Se Lα), cuprite (Cu Kα), cobalt (Co Kα). LA-ICP-MS: NIST 610 (synthetic glass) for drift correction; MASS-1 (pressed powder pellet) for calibration/matrix correction, measured every 20 analyses | 902.99 | [13 empty] | 3743.87 | [27 empty] | 1937.89 | [43 empty] | 851046.56 | [15 empty] | 130223.93 |  | 1197.23 |  |  |  | 10947.54 | [38 empty] | 2024 | Denisová and Piercey (2024), Mineralium Deposita, 59, 473–503 |  | CAN | Yukon
| ABM | ABM deposit, Finlayson Lake VMS district | Seafloor hydrothermal | Volcanic-hosted massive sulfide (VMS) | bimodal-felsic replacement-style VMS | Cu, Zn | Pb, Ag, Au, Bi, Se, Co | Cu, Zn, Pb, Ag, Au, Bi, Se, Co, Hg, As, Sb, Ba | Denisová and Piercey 2022; van Olden et al. 2020; Manor et al. 2022a |  | gal-Q721165-7-2-9 | gal-Q721165-7-2-9 | drill core |  |  |  |  | ore material | drill core | drill core | mineral separate | [5 empty] | mineralisation |  |  |  | pyrite, pyrrhotite, arsenopyrite, chalcopyrite, sphalerite, galena, tennantite, tetrahedrite | primary, zone refining, metamorphic (greenschist facies) | massive sulfide lenses, stringers | KKT |  |  |  | magnetite, barite, carbonate, quartz, chlorite, white mica, stannite, sericite | polished thin sections (15); polished blocks (6) | EPMA | JEOL JXA-8230 Super Probe EPMA; Geo Las 193 nm excimer laser (Coherent) coupled to a Thermo Finnigan ELEMENT XR ICP-MS; FEI MLA 650FEG instrument equipped with dual Bruker 5th generation XFlash SDD X-ray detectors | Memorial University; Micro Analysis Facility at MUN-CREAIT | EPMA: accelerating voltage of 25 kV, 2-nA beam current, focused to 1 µm, elemental counting times between 5 and 30 s. LA-ICP-MS: spot diameter of 20 µm for galena and 30 µm for all other sulfides, repetition rate of 5 Hz, energy density of 3 J/cm2, gas blank analyzed for 30 s followed by 40 s of ablation | EPMA: natural and synthetic standards including sphalerite (Zn Kα), rhodonite (Mn Kα), pentlandite (Ni Kα), stibnite (Sb Lα), silver (Ag Lα), cadmium (Cd Lα), cinnabar (Hg Mα), bismuth (Bi Mα), galena (Pb Mα), pyrite (S Kα), arsenopyrite (As Lα), selenium (Se Lα), cuprite (Cu Kα), cobalt (Co Kα). LA-ICP-MS: NIST 610 (synthetic glass) for drift correction; MASS-1 (pressed powder pellet) for calibration/matrix correction, measured every 20 analyses | 717.27 | [13 empty] | 4621.28 | [27 empty] | 584.06 | [43 empty] | 851852.61 | [15 empty] | 131322.24 |  | 952.95 |  |  |  | 9949.59 | [38 empty] | 2024 | Denisová and Piercey (2024), Mineralium Deposita, 59, 473–503 |  | CAN | Yukon
| ABM | ABM deposit, Finlayson Lake VMS district | Seafloor hydrothermal | Volcanic-hosted massive sulfide (VMS) | bimodal-felsic replacement-style VMS | Cu, Zn | Pb, Ag, Au, Bi, Se, Co | Cu, Zn, Pb, Ag, Au, Bi, Se, Co, Hg, As, Sb, Ba | Denisová and Piercey 2022; van Olden et al. 2020; Manor et al. 2022a |  | Q930238-1-3-24 | Q930238-1-3-24 | drill core |  |  |  |  | ore material | drill core | drill core | mineral separate | [5 empty] | mineralisation |  |  |  | pyrite, pyrrhotite, arsenopyrite, chalcopyrite, sphalerite, galena, tennantite, tetrahedrite | primary, zone refining, metamorphic (greenschist facies) | massive sulfide lenses, stringers | ABM |  |  |  | magnetite, barite, carbonate, quartz, chlorite, white mica, stannite, sericite | polished thin sections (15); polished blocks (6) | EPMA | JEOL JXA-8230 Super Probe EPMA; Geo Las 193 nm excimer laser (Coherent) coupled to a Thermo Finnigan ELEMENT XR ICP-MS; FEI MLA 650FEG instrument equipped with dual Bruker 5th generation XFlash SDD X-ray detectors | Memorial University; Micro Analysis Facility at MUN-CREAIT | EPMA: accelerating voltage of 25 kV, 2-nA beam current, focused to 1 µm, elemental counting times between 5 and 30 s. LA-ICP-MS: spot diameter of 20 µm for galena and 30 µm for all other sulfides, repetition rate of 5 Hz, energy density of 3 J/cm2, gas blank analyzed for 30 s followed by 40 s of ablation | EPMA: natural and synthetic standards including sphalerite (Zn Kα), rhodonite (Mn Kα), pentlandite (Ni Kα), stibnite (Sb Lα), silver (Ag Lα), cadmium (Cd Lα), cinnabar (Hg Mα), bismuth (Bi Mα), galena (Pb Mα), pyrite (S Kα), arsenopyrite (As Lα), selenium (Se Lα), cuprite (Cu Kα), cobalt (Co Kα). LA-ICP-MS: NIST 610 (synthetic glass) for drift correction; MASS-1 (pressed powder pellet) for calibration/matrix correction, measured every 20 analyses | 3374.6 | [13 empty] | 12913.75 | [17 empty] | 256.43 | [9 empty] | 10913.6 | [43 empty] | 811648.01 | [15 empty] | 114849.27 |  | 5282.43 |  |  |  | 40761.9 | [38 empty] | 2024 | Denisová and Piercey (2024), Mineralium Deposita, 59, 473–503 |  | CAN | Yukon
| ABM | ABM deposit, Finlayson Lake VMS district | Seafloor hydrothermal | Volcanic-hosted massive sulfide (VMS) | bimodal-felsic replacement-style VMS | Cu, Zn | Pb, Ag, Au, Bi, Se, Co | Cu, Zn, Pb, Ag, Au, Bi, Se, Co, Hg, As, Sb, Ba | Denisová and Piercey 2022; van Olden et al. 2020; Manor et al. 2022a |  | Q930238-2-1-16 | Q930238-2-1-16 | drill core |  |  |  |  | ore material | drill core | drill core | mineral separate | [5 empty] | mineralisation |  |  |  | pyrite, pyrrhotite, arsenopyrite, chalcopyrite, sphalerite, galena, tennantite, tetrahedrite | primary, zone refining, metamorphic (greenschist facies) | massive sulfide lenses, stringers | ABM |  |  |  | magnetite, barite, carbonate, quartz, chlorite, white mica, stannite, sericite | polished thin sections (15); polished blocks (6) | EPMA | JEOL JXA-8230 Super Probe EPMA; Geo Las 193 nm excimer laser (Coherent) coupled to a Thermo Finnigan ELEMENT XR ICP-MS; FEI MLA 650FEG instrument equipped with dual Bruker 5th generation XFlash SDD X-ray detectors | Memorial University; Micro Analysis Facility at MUN-CREAIT | EPMA: accelerating voltage of 25 kV, 2-nA beam current, focused to 1 µm, elemental counting times between 5 and 30 s. LA-ICP-MS: spot diameter of 20 µm for galena and 30 µm for all other sulfides, repetition rate of 5 Hz, energy density of 3 J/cm2, gas blank analyzed for 30 s followed by 40 s of ablation | EPMA: natural and synthetic standards including sphalerite (Zn Kα), rhodonite (Mn Kα), pentlandite (Ni Kα), stibnite (Sb Lα), silver (Ag Lα), cadmium (Cd Lα), cinnabar (Hg Mα), bismuth (Bi Mα), galena (Pb Mα), pyrite (S Kα), arsenopyrite (As Lα), selenium (Se Lα), cuprite (Cu Kα), cobalt (Co Kα). LA-ICP-MS: NIST 610 (synthetic glass) for drift correction; MASS-1 (pressed powder pellet) for calibration/matrix correction, measured every 20 analyses | 12722.39 | [13 empty] | 10978.76 | [17 empty] | 7511.78 | [9 empty] | 11830.3 | [43 empty] | 786172.64 | [15 empty] | 117380.51 |  | 9072.94 |  |  |  | 43377.77 | [33 empty] | 952.91 |  |  |  |  | 2024 | Denisová and Piercey (2024), Mineralium Deposita, 59, 473–503 |  | CAN | Yukon
| ABM | ABM deposit, Finlayson Lake VMS district | Seafloor hydrothermal | Volcanic-hosted massive sulfide (VMS) | bimodal-felsic replacement-style VMS | Cu, Zn | Pb, Ag, Au, Bi, Se, Co | Cu, Zn, Pb, Ag, Au, Bi, Se, Co, Hg, As, Sb, Ba | Denisová and Piercey 2022; van Olden et al. 2020; Manor et al. 2022a |  | Q930238-2-1-17 | Q930238-2-1-17 | drill core |  |  |  |  | ore material | drill core | drill core | mineral separate | [5 empty] | mineralisation |  |  |  | pyrite, pyrrhotite, arsenopyrite, chalcopyrite, sphalerite, galena, tennantite, tetrahedrite | primary, zone refining, metamorphic (greenschist facies) | massive sulfide lenses, stringers | ABM |  |  |  | magnetite, barite, carbonate, quartz, chlorite, white mica, stannite, sericite | polished thin sections (15); polished blocks (6) | EPMA | JEOL JXA-8230 Super Probe EPMA; Geo Las 193 nm excimer laser (Coherent) coupled to a Thermo Finnigan ELEMENT XR ICP-MS; FEI MLA 650FEG instrument equipped with dual Bruker 5th generation XFlash SDD X-ray detectors | Memorial University; Micro Analysis Facility at MUN-CREAIT | EPMA: accelerating voltage of 25 kV, 2-nA beam current, focused to 1 µm, elemental counting times between 5 and 30 s. LA-ICP-MS: spot diameter of 20 µm for galena and 30 µm for all other sulfides, repetition rate of 5 Hz, energy density of 3 J/cm2, gas blank analyzed for 30 s followed by 40 s of ablation | EPMA: natural and synthetic standards including sphalerite (Zn Kα), rhodonite (Mn Kα), pentlandite (Ni Kα), stibnite (Sb Lα), silver (Ag Lα), cadmium (Cd Lα), cinnabar (Hg Mα), bismuth (Bi Mα), galena (Pb Mα), pyrite (S Kα), arsenopyrite (As Lα), selenium (Se Lα), cuprite (Cu Kα), cobalt (Co Kα). LA-ICP-MS: NIST 610 (synthetic glass) for drift correction; MASS-1 (pressed powder pellet) for calibration/matrix correction, measured every 20 analyses | 6463.47 | [13 empty] | 11793.54 | [17 empty] | 4329.4 | [9 empty] | 8260.58 | [43 empty] | 807892.99 | [15 empty] | 113493.64 |  | 2787.56 |  |  |  | 44978.81 | [38 empty] | 2024 | Denisová and Piercey (2024), Mineralium Deposita, 59, 473–503 |  | CAN | Yukon
| ABM | ABM deposit, Finlayson Lake VMS district | Seafloor hydrothermal | Volcanic-hosted massive sulfide (VMS) | bimodal-felsic replacement-style VMS | Cu, Zn | Pb, Ag, Au, Bi, Se, Co | Cu, Zn, Pb, Ag, Au, Bi, Se, Co, Hg, As, Sb, Ba | Denisová and Piercey 2022; van Olden et al. 2020; Manor et al. 2022a |  | Q930238-3-2-4 | Q930238-3-2-4 | drill core |  |  |  |  | ore material | drill core | drill core | mineral separate | [5 empty] | mineralisation |  |  |  | pyrite, pyrrhotite, arsenopyrite, chalcopyrite, sphalerite, galena, tennantite, tetrahedrite | primary, zone refining, metamorphic (greenschist facies) | massive sulfide lenses, stringers | ABM |  |  |  | magnetite, barite, carbonate, quartz, chlorite, white mica, stannite, sericite | polished thin sections (15); polished blocks (6) | EPMA | JEOL JXA-8230 Super Probe EPMA; Geo Las 193 nm excimer laser (Coherent) coupled to a Thermo Finnigan ELEMENT XR ICP-MS; FEI MLA 650FEG instrument equipped with dual Bruker 5th generation XFlash SDD X-ray detectors | Memorial University; Micro Analysis Facility at MUN-CREAIT | EPMA: accelerating voltage of 25 kV, 2-nA beam current, focused to 1 µm, elemental counting times between 5 and 30 s. LA-ICP-MS: spot diameter of 20 µm for galena and 30 µm for all other sulfides, repetition rate of 5 Hz, energy density of 3 J/cm2, gas blank analyzed for 30 s followed by 40 s of ablation | EPMA: natural and synthetic standards including sphalerite (Zn Kα), rhodonite (Mn Kα), pentlandite (Ni Kα), stibnite (Sb Lα), silver (Ag Lα), cadmium (Cd Lα), cinnabar (Hg Mα), bismuth (Bi Mα), galena (Pb Mα), pyrite (S Kα), arsenopyrite (As Lα), selenium (Se Lα), cuprite (Cu Kα), cobalt (Co Kα). LA-ICP-MS: NIST 610 (synthetic glass) for drift correction; MASS-1 (pressed powder pellet) for calibration/matrix correction, measured every 20 analyses | 5181.08 | [13 empty] | 17419.86 | [17 empty] | 163.18 | [9 empty] | 13493.25 | [43 empty] | 795826.58 | [15 empty] | 97053.51 | [5 empty] | 70862.53 | [38 empty] | 2024 | Denisová and Piercey (2024), Mineralium Deposita, 59, 473–503 |  | CAN | Yukon
| ABM | ABM deposit, Finlayson Lake VMS district | Seafloor hydrothermal | Volcanic-hosted massive sulfide (VMS) | bimodal-felsic replacement-style VMS | Cu, Zn | Pb, Ag, Au, Bi, Se, Co | Cu, Zn, Pb, Ag, Au, Bi, Se, Co, Hg, As, Sb, Ba | Denisová and Piercey 2022; van Olden et al. 2020; Manor et al. 2022a |  | Q930239-1-1-10 | Q930239-1-1-10 | drill core |  |  |  |  | ore material | drill core | drill core | mineral separate | [5 empty] | mineralisation |  |  |  | pyrite, pyrrhotite, arsenopyrite, chalcopyrite, sphalerite, galena, tennantite, tetrahedrite | primary, zone refining, metamorphic (greenschist facies) | massive sulfide lenses, stringers | ABM |  |  |  | magnetite, barite, carbonate, quartz, chlorite, white mica, stannite, sericite | polished thin sections (15); polished blocks (6) | EPMA | JEOL JXA-8230 Super Probe EPMA; Geo Las 193 nm excimer laser (Coherent) coupled to a Thermo Finnigan ELEMENT XR ICP-MS; FEI MLA 650FEG instrument equipped with dual Bruker 5th generation XFlash SDD X-ray detectors | Memorial University; Micro Analysis Facility at MUN-CREAIT | EPMA: accelerating voltage of 25 kV, 2-nA beam current, focused to 1 µm, elemental counting times between 5 and 30 s. LA-ICP-MS: spot diameter of 20 µm for galena and 30 µm for all other sulfides, repetition rate of 5 Hz, energy density of 3 J/cm2, gas blank analyzed for 30 s followed by 40 s of ablation | EPMA: natural and synthetic standards including sphalerite (Zn Kα), rhodonite (Mn Kα), pentlandite (Ni Kα), stibnite (Sb Lα), silver (Ag Lα), cadmium (Cd Lα), cinnabar (Hg Mα), bismuth (Bi Mα), galena (Pb Mα), pyrite (S Kα), arsenopyrite (As Lα), selenium (Se Lα), cuprite (Cu Kα), cobalt (Co Kα). LA-ICP-MS: NIST 610 (synthetic glass) for drift correction; MASS-1 (pressed powder pellet) for calibration/matrix correction, measured every 20 analyses | [14 empty] | 2606.73 | [17 empty] | 129.34 | [9 empty] | 9183.26 | [43 empty] | 829975.43 | [15 empty] | 118258.07 |  | 318.38 |  |  |  | 23570.03 | [33 empty] | 15958.77 |  |  |  |  | 2024 | Denisová and Piercey (2024), Mineralium Deposita, 59, 473–503 |  | CAN | Yukon
| ABM | ABM deposit, Finlayson Lake VMS district | Seafloor hydrothermal | Volcanic-hosted massive sulfide (VMS) | bimodal-felsic replacement-style VMS | Cu, Zn | Pb, Ag, Au, Bi, Se, Co | Cu, Zn, Pb, Ag, Au, Bi, Se, Co, Hg, As, Sb, Ba | Denisová and Piercey 2022; van Olden et al. 2020; Manor et al. 2022a |  | Q930239-1-1-4 | Q930239-1-1-4 | drill core |  |  |  |  | ore material | drill core | drill core | mineral separate | [5 empty] | mineralisation |  |  |  | pyrite, pyrrhotite, arsenopyrite, chalcopyrite, sphalerite, galena, tennantite, tetrahedrite | primary, zone refining, metamorphic (greenschist facies) | massive sulfide lenses, stringers | ABM |  |  |  | magnetite, barite, carbonate, quartz, chlorite, white mica, stannite, sericite | polished thin sections (15); polished blocks (6) | EPMA | JEOL JXA-8230 Super Probe EPMA; Geo Las 193 nm excimer laser (Coherent) coupled to a Thermo Finnigan ELEMENT XR ICP-MS; FEI MLA 650FEG instrument equipped with dual Bruker 5th generation XFlash SDD X-ray detectors | Memorial University; Micro Analysis Facility at MUN-CREAIT | EPMA: accelerating voltage of 25 kV, 2-nA beam current, focused to 1 µm, elemental counting times between 5 and 30 s. LA-ICP-MS: spot diameter of 20 µm for galena and 30 µm for all other sulfides, repetition rate of 5 Hz, energy density of 3 J/cm2, gas blank analyzed for 30 s followed by 40 s of ablation | EPMA: natural and synthetic standards including sphalerite (Zn Kα), rhodonite (Mn Kα), pentlandite (Ni Kα), stibnite (Sb Lα), silver (Ag Lα), cadmium (Cd Lα), cinnabar (Hg Mα), bismuth (Bi Mα), galena (Pb Mα), pyrite (S Kα), arsenopyrite (As Lα), selenium (Se Lα), cuprite (Cu Kα), cobalt (Co Kα). LA-ICP-MS: NIST 610 (synthetic glass) for drift correction; MASS-1 (pressed powder pellet) for calibration/matrix correction, measured every 20 analyses | [14 empty] | 1753.86 | [27 empty] | 11088.27 | [43 empty] | 821018.99 | [15 empty] | 117089.38 |  | 555.39 |  |  |  | 23920.65 | [33 empty] | 24573.47 |  |  |  |  | 2024 | Denisová and Piercey (2024), Mineralium Deposita, 59, 473–503 |  | CAN | Yukon
| ABM | ABM deposit, Finlayson Lake VMS district | Seafloor hydrothermal | Volcanic-hosted massive sulfide (VMS) | bimodal-felsic replacement-style VMS | Cu, Zn | Pb, Ag, Au, Bi, Se, Co | Cu, Zn, Pb, Ag, Au, Bi, Se, Co, Hg, As, Sb, Ba | Denisová and Piercey 2022; van Olden et al. 2020; Manor et al. 2022a |  | Q930239-1-2-7 | Q930239-1-2-7 | drill core |  |  |  |  | ore material | drill core | drill core | mineral separate | [5 empty] | mineralisation |  |  |  | pyrite, pyrrhotite, arsenopyrite, chalcopyrite, sphalerite, galena, tennantite, tetrahedrite | primary, zone refining, metamorphic (greenschist facies) | massive sulfide lenses, stringers | ABM |  |  |  | magnetite, barite, carbonate, quartz, chlorite, white mica, stannite, sericite | polished thin sections (15); polished blocks (6) | EPMA | JEOL JXA-8230 Super Probe EPMA; Geo Las 193 nm excimer laser (Coherent) coupled to a Thermo Finnigan ELEMENT XR ICP-MS; FEI MLA 650FEG instrument equipped with dual Bruker 5th generation XFlash SDD X-ray detectors | Memorial University; Micro Analysis Facility at MUN-CREAIT | EPMA: accelerating voltage of 25 kV, 2-nA beam current, focused to 1 µm, elemental counting times between 5 and 30 s. LA-ICP-MS: spot diameter of 20 µm for galena and 30 µm for all other sulfides, repetition rate of 5 Hz, energy density of 3 J/cm2, gas blank analyzed for 30 s followed by 40 s of ablation | EPMA: natural and synthetic standards including sphalerite (Zn Kα), rhodonite (Mn Kα), pentlandite (Ni Kα), stibnite (Sb Lα), silver (Ag Lα), cadmium (Cd Lα), cinnabar (Hg Mα), bismuth (Bi Mα), galena (Pb Mα), pyrite (S Kα), arsenopyrite (As Lα), selenium (Se Lα), cuprite (Cu Kα), cobalt (Co Kα). LA-ICP-MS: NIST 610 (synthetic glass) for drift correction; MASS-1 (pressed powder pellet) for calibration/matrix correction, measured every 20 analyses | [14 empty] | 2248.69 | [27 empty] | 14682.01 | [43 empty] | 834585.41 | [15 empty] | 120239.19 |  | 393.27 |  |  |  | 22617.96 | [33 empty] | 5233.49 |  |  |  |  | 2024 | Denisová and Piercey (2024), Mineralium Deposita, 59, 473–503 |  | CAN | Yukon
| ABM | ABM deposit, Finlayson Lake VMS district | Seafloor hydrothermal | Volcanic-hosted massive sulfide (VMS) | bimodal-felsic replacement-style VMS | Cu, Zn | Pb, Ag, Au, Bi, Se, Co | Cu, Zn, Pb, Ag, Au, Bi, Se, Co, Hg, As, Sb, Ba | Denisová and Piercey 2022; van Olden et al. 2020; Manor et al. 2022a |  | Q930239-2-1-9 | Q930239-2-1-9 | drill core |  |  |  |  | ore material | drill core | drill core | mineral separate | [5 empty] | mineralisation |  |  |  | pyrite, pyrrhotite, arsenopyrite, chalcopyrite, sphalerite, galena, tennantite, tetrahedrite | primary, zone refining, metamorphic (greenschist facies) | massive sulfide lenses, stringers | ABM |  |  |  | magnetite, barite, carbonate, quartz, chlorite, white mica, stannite, sericite | polished thin sections (15); polished blocks (6) | EPMA | JEOL JXA-8230 Super Probe EPMA; Geo Las 193 nm excimer laser (Coherent) coupled to a Thermo Finnigan ELEMENT XR ICP-MS; FEI MLA 650FEG instrument equipped with dual Bruker 5th generation XFlash SDD X-ray detectors | Memorial University; Micro Analysis Facility at MUN-CREAIT | EPMA: accelerating voltage of 25 kV, 2-nA beam current, focused to 1 µm, elemental counting times between 5 and 30 s. LA-ICP-MS: spot diameter of 20 µm for galena and 30 µm for all other sulfides, repetition rate of 5 Hz, energy density of 3 J/cm2, gas blank analyzed for 30 s followed by 40 s of ablation | EPMA: natural and synthetic standards including sphalerite (Zn Kα), rhodonite (Mn Kα), pentlandite (Ni Kα), stibnite (Sb Lα), silver (Ag Lα), cadmium (Cd Lα), cinnabar (Hg Mα), bismuth (Bi Mα), galena (Pb Mα), pyrite (S Kα), arsenopyrite (As Lα), selenium (Se Lα), cuprite (Cu Kα), cobalt (Co Kα). LA-ICP-MS: NIST 610 (synthetic glass) for drift correction; MASS-1 (pressed powder pellet) for calibration/matrix correction, measured every 20 analyses | [14 empty] | 2550.97 | [27 empty] | 9838 | [43 empty] | 839624.37 | [15 empty] | 121999.31 |  | 294.73 |  |  |  | 20611.01 | [33 empty] | 5081.61 |  |  |  |  | 2024 | Denisová and Piercey (2024), Mineralium Deposita, 59, 473–503 |  | CAN | Yukon
| ABM | ABM deposit, Finlayson Lake VMS district | Seafloor hydrothermal | Volcanic-hosted massive sulfide (VMS) | bimodal-felsic replacement-style VMS | Cu, Zn | Pb, Ag, Au, Bi, Se, Co | Cu, Zn, Pb, Ag, Au, Bi, Se, Co, Hg, As, Sb, Ba | Denisová and Piercey 2022; van Olden et al. 2020; Manor et al. 2022a |  | Q930239-3-1-14 | Q930239-3-1-14 | drill core |  |  |  |  | ore material | drill core | drill core | mineral separate | [5 empty] | mineralisation |  |  |  | pyrite, pyrrhotite, arsenopyrite, chalcopyrite, sphalerite, galena, tennantite, tetrahedrite | primary, zone refining, metamorphic (greenschist facies) | massive sulfide lenses, stringers | ABM |  |  |  | magnetite, barite, carbonate, quartz, chlorite, white mica, stannite, sericite | polished thin sections (15); polished blocks (6) | EPMA | JEOL JXA-8230 Super Probe EPMA; Geo Las 193 nm excimer laser (Coherent) coupled to a Thermo Finnigan ELEMENT XR ICP-MS; FEI MLA 650FEG instrument equipped with dual Bruker 5th generation XFlash SDD X-ray detectors | Memorial University; Micro Analysis Facility at MUN-CREAIT | EPMA: accelerating voltage of 25 kV, 2-nA beam current, focused to 1 µm, elemental counting times between 5 and 30 s. LA-ICP-MS: spot diameter of 20 µm for galena and 30 µm for all other sulfides, repetition rate of 5 Hz, energy density of 3 J/cm2, gas blank analyzed for 30 s followed by 40 s of ablation | EPMA: natural and synthetic standards including sphalerite (Zn Kα), rhodonite (Mn Kα), pentlandite (Ni Kα), stibnite (Sb Lα), silver (Ag Lα), cadmium (Cd Lα), cinnabar (Hg Mα), bismuth (Bi Mα), galena (Pb Mα), pyrite (S Kα), arsenopyrite (As Lα), selenium (Se Lα), cuprite (Cu Kα), cobalt (Co Kα). LA-ICP-MS: NIST 610 (synthetic glass) for drift correction; MASS-1 (pressed powder pellet) for calibration/matrix correction, measured every 20 analyses | [14 empty] | 2364.48 | [27 empty] | 1326.16 | [43 empty] | 853505.09 | [15 empty] | 123292.17 |  | 185.05 |  |  |  | 18884.99 | [33 empty] | 442.05 |  |  |  |  | 2024 | Denisová and Piercey (2024), Mineralium Deposita, 59, 473–503 |  | CAN | Yukon
| ABM | ABM deposit, Finlayson Lake VMS district | Seafloor hydrothermal | Volcanic-hosted massive sulfide (VMS) | bimodal-felsic replacement-style VMS | Cu, Zn | Pb, Ag, Au, Bi, Se, Co | Cu, Zn, Pb, Ag, Au, Bi, Se, Co, Hg, As, Sb, Ba | Denisová and Piercey 2022; van Olden et al. 2020; Manor et al. 2022a |  | Q930239-3-1-18 | Q930239-3-1-18 | drill core |  |  |  |  | ore material | drill core | drill core | mineral separate | [5 empty] | mineralisation |  |  |  | pyrite, pyrrhotite, arsenopyrite, chalcopyrite, sphalerite, galena, tennantite, tetrahedrite | primary, zone refining, metamorphic (greenschist facies) | massive sulfide lenses, stringers | ABM |  |  |  | magnetite, barite, carbonate, quartz, chlorite, white mica, stannite, sericite | polished thin sections (15); polished blocks (6) | EPMA | JEOL JXA-8230 Super Probe EPMA; Geo Las 193 nm excimer laser (Coherent) coupled to a Thermo Finnigan ELEMENT XR ICP-MS; FEI MLA 650FEG instrument equipped with dual Bruker 5th generation XFlash SDD X-ray detectors | Memorial University; Micro Analysis Facility at MUN-CREAIT | EPMA: accelerating voltage of 25 kV, 2-nA beam current, focused to 1 µm, elemental counting times between 5 and 30 s. LA-ICP-MS: spot diameter of 20 µm for galena and 30 µm for all other sulfides, repetition rate of 5 Hz, energy density of 3 J/cm2, gas blank analyzed for 30 s followed by 40 s of ablation | EPMA: natural and synthetic standards including sphalerite (Zn Kα), rhodonite (Mn Kα), pentlandite (Ni Kα), stibnite (Sb Lα), silver (Ag Lα), cadmium (Cd Lα), cinnabar (Hg Mα), bismuth (Bi Mα), galena (Pb Mα), pyrite (S Kα), arsenopyrite (As Lα), selenium (Se Lα), cuprite (Cu Kα), cobalt (Co Kα). LA-ICP-MS: NIST 610 (synthetic glass) for drift correction; MASS-1 (pressed powder pellet) for calibration/matrix correction, measured every 20 analyses | 208.87 | [13 empty] | 1723.17 | [17 empty] | 156.65 | [9 empty] | 3759.63 | [43 empty] | 851327.36 | [15 empty] | 124381.23 |  | 960.8 |  |  |  | 17482.3 | [38 empty] | 2024 | Denisová and Piercey (2024), Mineralium Deposita, 59, 473–503 |  | CAN | Yukon
| ABM | ABM deposit, Finlayson Lake VMS district | Seafloor hydrothermal | Volcanic-hosted massive sulfide (VMS) | bimodal-felsic replacement-style VMS | Cu, Zn | Pb, Ag, Au, Bi, Se, Co | Cu, Zn, Pb, Ag, Au, Bi, Se, Co, Hg, As, Sb, Ba | Denisová and Piercey 2022; van Olden et al. 2020; Manor et al. 2022a |  | Q930239-3-2-14 | Q930239-3-2-14 | drill core |  |  |  |  | ore material | drill core | drill core | mineral separate | [5 empty] | mineralisation |  |  |  | pyrite, pyrrhotite, arsenopyrite, chalcopyrite, sphalerite, galena, tennantite, tetrahedrite | primary, zone refining, metamorphic (greenschist facies) | massive sulfide lenses, stringers | ABM |  |  |  | magnetite, barite, carbonate, quartz, chlorite, white mica, stannite, sericite | polished thin sections (15); polished blocks (6) | EPMA | JEOL JXA-8230 Super Probe EPMA; Geo Las 193 nm excimer laser (Coherent) coupled to a Thermo Finnigan ELEMENT XR ICP-MS; FEI MLA 650FEG instrument equipped with dual Bruker 5th generation XFlash SDD X-ray detectors | Memorial University; Micro Analysis Facility at MUN-CREAIT | EPMA: accelerating voltage of 25 kV, 2-nA beam current, focused to 1 µm, elemental counting times between 5 and 30 s. LA-ICP-MS: spot diameter of 20 µm for galena and 30 µm for all other sulfides, repetition rate of 5 Hz, energy density of 3 J/cm2, gas blank analyzed for 30 s followed by 40 s of ablation | EPMA: natural and synthetic standards including sphalerite (Zn Kα), rhodonite (Mn Kα), pentlandite (Ni Kα), stibnite (Sb Lα), silver (Ag Lα), cadmium (Cd Lα), cinnabar (Hg Mα), bismuth (Bi Mα), galena (Pb Mα), pyrite (S Kα), arsenopyrite (As Lα), selenium (Se Lα), cuprite (Cu Kα), cobalt (Co Kα). LA-ICP-MS: NIST 610 (synthetic glass) for drift correction; MASS-1 (pressed powder pellet) for calibration/matrix correction, measured every 20 analyses | [14 empty] | 2071.5 | [17 empty] | 788.18 | [9 empty] | 646.71 | [43 empty] | 855591.03 | [15 empty] | 125260.2 |  | 80.84 |  |  |  | 15561.53 | [38 empty] | 2024 | Denisová and Piercey (2024), Mineralium Deposita, 59, 473–503 |  | CAN | Yukon
| ABM | ABM deposit, Finlayson Lake VMS district | Seafloor hydrothermal | Volcanic-hosted massive sulfide (VMS) | bimodal-felsic replacement-style VMS | Cu, Zn | Pb, Ag, Au, Bi, Se, Co | Cu, Zn, Pb, Ag, Au, Bi, Se, Co, Hg, As, Sb, Ba | Denisová and Piercey 2022; van Olden et al. 2020; Manor et al. 2022a |  | Q930239-3-2-4 | Q930239-3-2-4 | drill core |  |  |  |  | ore material | drill core | drill core | mineral separate | [5 empty] | mineralisation |  |  |  | pyrite, pyrrhotite, arsenopyrite, chalcopyrite, sphalerite, galena, tennantite, tetrahedrite | primary, zone refining, metamorphic (greenschist facies) | massive sulfide lenses, stringers | ABM |  |  |  | magnetite, barite, carbonate, quartz, chlorite, white mica, stannite, sericite | polished thin sections (15); polished blocks (6) | EPMA | JEOL JXA-8230 Super Probe EPMA; Geo Las 193 nm excimer laser (Coherent) coupled to a Thermo Finnigan ELEMENT XR ICP-MS; FEI MLA 650FEG instrument equipped with dual Bruker 5th generation XFlash SDD X-ray detectors | Memorial University; Micro Analysis Facility at MUN-CREAIT | EPMA: accelerating voltage of 25 kV, 2-nA beam current, focused to 1 µm, elemental counting times between 5 and 30 s. LA-ICP-MS: spot diameter of 20 µm for galena and 30 µm for all other sulfides, repetition rate of 5 Hz, energy density of 3 J/cm2, gas blank analyzed for 30 s followed by 40 s of ablation | EPMA: natural and synthetic standards including sphalerite (Zn Kα), rhodonite (Mn Kα), pentlandite (Ni Kα), stibnite (Sb Lα), silver (Ag Lα), cadmium (Cd Lα), cinnabar (Hg Mα), bismuth (Bi Mα), galena (Pb Mα), pyrite (S Kα), arsenopyrite (As Lα), selenium (Se Lα), cuprite (Cu Kα), cobalt (Co Kα). LA-ICP-MS: NIST 610 (synthetic glass) for drift correction; MASS-1 (pressed powder pellet) for calibration/matrix correction, measured every 20 analyses | [14 empty] | 1619.67 | [17 empty] | 61.12 | [9 empty] | 1731.73 | [43 empty] | 854402.66 | [15 empty] | 124592.53 |  | 315.79 |  |  |  | 17276.51 | [38 empty] | 2024 | Denisová and Piercey (2024), Mineralium Deposita, 59, 473–503 |  | CAN | Yukon
| ABM | ABM deposit, Finlayson Lake VMS district | Seafloor hydrothermal | Volcanic-hosted massive sulfide (VMS) | bimodal-felsic replacement-style VMS | Cu, Zn | Pb, Ag, Au, Bi, Se, Co | Cu, Zn, Pb, Ag, Au, Bi, Se, Co, Hg, As, Sb, Ba | Denisová and Piercey 2022; van Olden et al. 2020; Manor et al. 2022a |  | Q930239-3-3-3 | Q930239-3-3-3 | drill core |  |  |  |  | ore material | drill core | drill core | mineral separate | [5 empty] | mineralisation |  |  |  | pyrite, pyrrhotite, arsenopyrite, chalcopyrite, sphalerite, galena, tennantite, tetrahedrite | primary, zone refining, metamorphic (greenschist facies) | massive sulfide lenses, stringers | ABM |  |  |  | magnetite, barite, carbonate, quartz, chlorite, white mica, stannite, sericite | polished thin sections (15); polished blocks (6) | EPMA | JEOL JXA-8230 Super Probe EPMA; Geo Las 193 nm excimer laser (Coherent) coupled to a Thermo Finnigan ELEMENT XR ICP-MS; FEI MLA 650FEG instrument equipped with dual Bruker 5th generation XFlash SDD X-ray detectors | Memorial University; Micro Analysis Facility at MUN-CREAIT | EPMA: accelerating voltage of 25 kV, 2-nA beam current, focused to 1 µm, elemental counting times between 5 and 30 s. LA-ICP-MS: spot diameter of 20 µm for galena and 30 µm for all other sulfides, repetition rate of 5 Hz, energy density of 3 J/cm2, gas blank analyzed for 30 s followed by 40 s of ablation | EPMA: natural and synthetic standards including sphalerite (Zn Kα), rhodonite (Mn Kα), pentlandite (Ni Kα), stibnite (Sb Lα), silver (Ag Lα), cadmium (Cd Lα), cinnabar (Hg Mα), bismuth (Bi Mα), galena (Pb Mα), pyrite (S Kα), arsenopyrite (As Lα), selenium (Se Lα), cuprite (Cu Kα), cobalt (Co Kα). LA-ICP-MS: NIST 610 (synthetic glass) for drift correction; MASS-1 (pressed powder pellet) for calibration/matrix correction, measured every 20 analyses | [14 empty] | 1601.04 | [27 empty] | 7046.63 | [43 empty] | 847125.77 | [15 empty] | 123372.18 | [5 empty] | 20823.77 | [38 empty] | 2024 | Denisová and Piercey (2024), Mineralium Deposita, 59, 473–503 |  | CAN | Yukon
| ABM | ABM deposit, Finlayson Lake VMS district | Seafloor hydrothermal | Volcanic-hosted massive sulfide (VMS) | bimodal-felsic replacement-style VMS | Cu, Zn | Pb, Ag, Au, Bi, Se, Co | Cu, Zn, Pb, Ag, Au, Bi, Se, Co, Hg, As, Sb, Ba | Denisová and Piercey 2022; van Olden et al. 2020; Manor et al. 2022a |  | Q930239-3-3-6 | Q930239-3-3-6 | drill core |  |  |  |  | ore material | drill core | drill core | mineral separate | [5 empty] | mineralisation |  |  |  | pyrite, pyrrhotite, arsenopyrite, chalcopyrite, sphalerite, galena, tennantite, tetrahedrite | primary, zone refining, metamorphic (greenschist facies) | massive sulfide lenses, stringers | ABM |  |  |  | magnetite, barite, carbonate, quartz, chlorite, white mica, stannite, sericite | polished thin sections (15); polished blocks (6) | EPMA | JEOL JXA-8230 Super Probe EPMA; Geo Las 193 nm excimer laser (Coherent) coupled to a Thermo Finnigan ELEMENT XR ICP-MS; FEI MLA 650FEG instrument equipped with dual Bruker 5th generation XFlash SDD X-ray detectors | Memorial University; Micro Analysis Facility at MUN-CREAIT | EPMA: accelerating voltage of 25 kV, 2-nA beam current, focused to 1 µm, elemental counting times between 5 and 30 s. LA-ICP-MS: spot diameter of 20 µm for galena and 30 µm for all other sulfides, repetition rate of 5 Hz, energy density of 3 J/cm2, gas blank analyzed for 30 s followed by 40 s of ablation | EPMA: natural and synthetic standards including sphalerite (Zn Kα), rhodonite (Mn Kα), pentlandite (Ni Kα), stibnite (Sb Lα), silver (Ag Lα), cadmium (Cd Lα), cinnabar (Hg Mα), bismuth (Bi Mα), galena (Pb Mα), pyrite (S Kα), arsenopyrite (As Lα), selenium (Se Lα), cuprite (Cu Kα), cobalt (Co Kα). LA-ICP-MS: NIST 610 (synthetic glass) for drift correction; MASS-1 (pressed powder pellet) for calibration/matrix correction, measured every 20 analyses | [14 empty] | 2197.98 | [17 empty] | 636.8 | [9 empty] | 10527.72 | [43 empty] | 844744.36 | [15 empty] | 121844.25 | [5 empty] | 20048.89 | [38 empty] | 2024 | Denisová and Piercey (2024), Mineralium Deposita, 59, 473–503 |  | CAN | Yukon
| ABM | ABM deposit, Finlayson Lake VMS district | Seafloor hydrothermal | Volcanic-hosted massive sulfide (VMS) | bimodal-felsic replacement-style VMS | Cu, Zn | Pb, Ag, Au, Bi, Se, Co | Cu, Zn, Pb, Ag, Au, Bi, Se, Co, Hg, As, Sb, Ba | Denisová and Piercey 2022; van Olden et al. 2020; Manor et al. 2022a |  | Q930239-3-3-9 | Q930239-3-3-9 | drill core |  |  |  |  | ore material | drill core | drill core | mineral separate | [5 empty] | mineralisation |  |  |  | pyrite, pyrrhotite, arsenopyrite, chalcopyrite, sphalerite, galena, tennantite, tetrahedrite | primary, zone refining, metamorphic (greenschist facies) | massive sulfide lenses, stringers | ABM |  |  |  | magnetite, barite, carbonate, quartz, chlorite, white mica, stannite, sericite | polished thin sections (15); polished blocks (6) | EPMA | JEOL JXA-8230 Super Probe EPMA; Geo Las 193 nm excimer laser (Coherent) coupled to a Thermo Finnigan ELEMENT XR ICP-MS; FEI MLA 650FEG instrument equipped with dual Bruker 5th generation XFlash SDD X-ray detectors | Memorial University; Micro Analysis Facility at MUN-CREAIT | EPMA: accelerating voltage of 25 kV, 2-nA beam current, focused to 1 µm, elemental counting times between 5 and 30 s. LA-ICP-MS: spot diameter of 20 µm for galena and 30 µm for all other sulfides, repetition rate of 5 Hz, energy density of 3 J/cm2, gas blank analyzed for 30 s followed by 40 s of ablation | EPMA: natural and synthetic standards including sphalerite (Zn Kα), rhodonite (Mn Kα), pentlandite (Ni Kα), stibnite (Sb Lα), silver (Ag Lα), cadmium (Cd Lα), cinnabar (Hg Mα), bismuth (Bi Mα), galena (Pb Mα), pyrite (S Kα), arsenopyrite (As Lα), selenium (Se Lα), cuprite (Cu Kα), cobalt (Co Kα). LA-ICP-MS: NIST 610 (synthetic glass) for drift correction; MASS-1 (pressed powder pellet) for calibration/matrix correction, measured every 20 analyses | [14 empty] | 1343.66 | [17 empty] | 186.04 | [9 empty] | 3917.27 | [43 empty] | 850296.12 | [15 empty] | 123605.96 | [5 empty] | 20650.95 | [38 empty] | 2024 | Denisová and Piercey (2024), Mineralium Deposita, 59, 473–503 |  | CAN | Yukon
| ABM | ABM deposit, Finlayson Lake VMS district | Seafloor hydrothermal | Volcanic-hosted massive sulfide (VMS) | bimodal-felsic replacement-style VMS | Cu, Zn | Pb, Ag, Au, Bi, Se, Co | Cu, Zn, Pb, Ag, Au, Bi, Se, Co, Hg, As, Sb, Ba | Denisová and Piercey 2022; van Olden et al. 2020; Manor et al. 2022a |  | Q930239-3-4-8 | Q930239-3-4-8 | drill core |  |  |  |  | ore material | drill core | drill core | mineral separate | [5 empty] | mineralisation |  |  |  | pyrite, pyrrhotite, arsenopyrite, chalcopyrite, sphalerite, galena, tennantite, tetrahedrite | primary, zone refining, metamorphic (greenschist facies) | massive sulfide lenses, stringers | ABM |  |  |  | magnetite, barite, carbonate, quartz, chlorite, white mica, stannite, sericite | polished thin sections (15); polished blocks (6) | EPMA | JEOL JXA-8230 Super Probe EPMA; Geo Las 193 nm excimer laser (Coherent) coupled to a Thermo Finnigan ELEMENT XR ICP-MS; FEI MLA 650FEG instrument equipped with dual Bruker 5th generation XFlash SDD X-ray detectors | Memorial University; Micro Analysis Facility at MUN-CREAIT | EPMA: accelerating voltage of 25 kV, 2-nA beam current, focused to 1 µm, elemental counting times between 5 and 30 s. LA-ICP-MS: spot diameter of 20 µm for galena and 30 µm for all other sulfides, repetition rate of 5 Hz, energy density of 3 J/cm2, gas blank analyzed for 30 s followed by 40 s of ablation | EPMA: natural and synthetic standards including sphalerite (Zn Kα), rhodonite (Mn Kα), pentlandite (Ni Kα), stibnite (Sb Lα), silver (Ag Lα), cadmium (Cd Lα), cinnabar (Hg Mα), bismuth (Bi Mα), galena (Pb Mα), pyrite (S Kα), arsenopyrite (As Lα), selenium (Se Lα), cuprite (Cu Kα), cobalt (Co Kα). LA-ICP-MS: NIST 610 (synthetic glass) for drift correction; MASS-1 (pressed powder pellet) for calibration/matrix correction, measured every 20 analyses | [14 empty] | 1899.34 | [27 empty] | 832.87 | [43 empty] | 852866.79 | [15 empty] | 122106.55 | [5 empty] | 22294.45 | [38 empty] | 2024 | Denisová and Piercey (2024), Mineralium Deposita, 59, 473–503 |  | CAN | Yukon
| ABM | ABM deposit, Finlayson Lake VMS district | Seafloor hydrothermal | Volcanic-hosted massive sulfide (VMS) | bimodal-felsic replacement-style VMS | Cu, Zn | Pb, Ag, Au, Bi, Se, Co | Cu, Zn, Pb, Ag, Au, Bi, Se, Co, Hg, As, Sb, Ba | Denisová and Piercey 2022; van Olden et al. 2020; Manor et al. 2022a |  | Q930239-6-1-9 | Q930239-6-1-9 | drill core |  |  |  |  | ore material | drill core | drill core | mineral separate | [5 empty] | mineralisation |  |  |  | pyrite, pyrrhotite, arsenopyrite, chalcopyrite, sphalerite, galena, tennantite, tetrahedrite | primary, zone refining, metamorphic (greenschist facies) | massive sulfide lenses, stringers | ABM |  |  |  | magnetite, barite, carbonate, quartz, chlorite, white mica, stannite, sericite | polished thin sections (15); polished blocks (6) | EPMA | JEOL JXA-8230 Super Probe EPMA; Geo Las 193 nm excimer laser (Coherent) coupled to a Thermo Finnigan ELEMENT XR ICP-MS; FEI MLA 650FEG instrument equipped with dual Bruker 5th generation XFlash SDD X-ray detectors | Memorial University; Micro Analysis Facility at MUN-CREAIT | EPMA: accelerating voltage of 25 kV, 2-nA beam current, focused to 1 µm, elemental counting times between 5 and 30 s. LA-ICP-MS: spot diameter of 20 µm for galena and 30 µm for all other sulfides, repetition rate of 5 Hz, energy density of 3 J/cm2, gas blank analyzed for 30 s followed by 40 s of ablation | EPMA: natural and synthetic standards including sphalerite (Zn Kα), rhodonite (Mn Kα), pentlandite (Ni Kα), stibnite (Sb Lα), silver (Ag Lα), cadmium (Cd Lα), cinnabar (Hg Mα), bismuth (Bi Mα), galena (Pb Mα), pyrite (S Kα), arsenopyrite (As Lα), selenium (Se Lα), cuprite (Cu Kα), cobalt (Co Kα). LA-ICP-MS: NIST 610 (synthetic glass) for drift correction; MASS-1 (pressed powder pellet) for calibration/matrix correction, measured every 20 analyses | [14 empty] | 1448.66 | [17 empty] | 100.6 | [9 empty] | 4617.61 | [43 empty] | 849469.84 | [15 empty] | 126033.68 |  | 432.59 |  |  |  | 17866.84 | [38 empty] | 2024 | Denisová and Piercey (2024), Mineralium Deposita, 59, 473–503 |  | CAN | Yukon
| ABM | ABM deposit, Finlayson Lake VMS district | Seafloor hydrothermal | Volcanic-hosted massive sulfide (VMS) | bimodal-felsic replacement-style VMS | Cu, Zn | Pb, Ag, Au, Bi, Se, Co | Cu, Zn, Pb, Ag, Au, Bi, Se, Co, Hg, As, Sb, Ba | Denisová and Piercey 2022; van Olden et al. 2020; Manor et al. 2022a |  | Q930239-9-1-11 | Q930239-9-1-11 | drill core |  |  |  |  | ore material | drill core | drill core | mineral separate | [5 empty] | mineralisation |  |  |  | pyrite, pyrrhotite, arsenopyrite, chalcopyrite, sphalerite, galena, tennantite, tetrahedrite | primary, zone refining, metamorphic (greenschist facies) | massive sulfide lenses, stringers | ABM |  |  |  | magnetite, barite, carbonate, quartz, chlorite, white mica, stannite, sericite | polished thin sections (15); polished blocks (6) | EPMA | JEOL JXA-8230 Super Probe EPMA; Geo Las 193 nm excimer laser (Coherent) coupled to a Thermo Finnigan ELEMENT XR ICP-MS; FEI MLA 650FEG instrument equipped with dual Bruker 5th generation XFlash SDD X-ray detectors | Memorial University; Micro Analysis Facility at MUN-CREAIT | EPMA: accelerating voltage of 25 kV, 2-nA beam current, focused to 1 µm, elemental counting times between 5 and 30 s. LA-ICP-MS: spot diameter of 20 µm for galena and 30 µm for all other sulfides, repetition rate of 5 Hz, energy density of 3 J/cm2, gas blank analyzed for 30 s followed by 40 s of ablation | EPMA: natural and synthetic standards including sphalerite (Zn Kα), rhodonite (Mn Kα), pentlandite (Ni Kα), stibnite (Sb Lα), silver (Ag Lα), cadmium (Cd Lα), cinnabar (Hg Mα), bismuth (Bi Mα), galena (Pb Mα), pyrite (S Kα), arsenopyrite (As Lα), selenium (Se Lα), cuprite (Cu Kα), cobalt (Co Kα). LA-ICP-MS: NIST 610 (synthetic glass) for drift correction; MASS-1 (pressed powder pellet) for calibration/matrix correction, measured every 20 analyses | [14 empty] | 2256.78 | [27 empty] | 1651.55 | [43 empty] | 853699.07 | [15 empty] | 125979.65 |  | 574.45 |  |  |  | 15828.24 | [38 empty] | 2024 | Denisová and Piercey (2024), Mineralium Deposita, 59, 473–503 |  | CAN | Yukon
| ABM | ABM deposit, Finlayson Lake VMS district | Seafloor hydrothermal | Volcanic-hosted massive sulfide (VMS) | bimodal-felsic replacement-style VMS | Cu, Zn | Pb, Ag, Au, Bi, Se, Co | Cu, Zn, Pb, Ag, Au, Bi, Se, Co, Hg, As, Sb, Ba | Denisová and Piercey 2022; van Olden et al. 2020; Manor et al. 2022a |  | Q930239-9-1-12 | Q930239-9-1-12 | drill core |  |  |  |  | ore material | drill core | drill core | mineral separate | [5 empty] | mineralisation |  |  |  | pyrite, pyrrhotite, arsenopyrite, chalcopyrite, sphalerite, galena, tennantite, tetrahedrite | primary, zone refining, metamorphic (greenschist facies) | massive sulfide lenses, stringers | ABM |  |  |  | magnetite, barite, carbonate, quartz, chlorite, white mica, stannite, sericite | polished thin sections (15); polished blocks (6) | EPMA | JEOL JXA-8230 Super Probe EPMA; Geo Las 193 nm excimer laser (Coherent) coupled to a Thermo Finnigan ELEMENT XR ICP-MS; FEI MLA 650FEG instrument equipped with dual Bruker 5th generation XFlash SDD X-ray detectors | Memorial University; Micro Analysis Facility at MUN-CREAIT | EPMA: accelerating voltage of 25 kV, 2-nA beam current, focused to 1 µm, elemental counting times between 5 and 30 s. LA-ICP-MS: spot diameter of 20 µm for galena and 30 µm for all other sulfides, repetition rate of 5 Hz, energy density of 3 J/cm2, gas blank analyzed for 30 s followed by 40 s of ablation | EPMA: natural and synthetic standards including sphalerite (Zn Kα), rhodonite (Mn Kα), pentlandite (Ni Kα), stibnite (Sb Lα), silver (Ag Lα), cadmium (Cd Lα), cinnabar (Hg Mα), bismuth (Bi Mα), galena (Pb Mα), pyrite (S Kα), arsenopyrite (As Lα), selenium (Se Lα), cuprite (Cu Kα), cobalt (Co Kα). LA-ICP-MS: NIST 610 (synthetic glass) for drift correction; MASS-1 (pressed powder pellet) for calibration/matrix correction, measured every 20 analyses | [14 empty] | 1747.89 | [27 empty] | 2074.99 | [43 empty] | 853565.29 | [15 empty] | 126758.12 |  | 592.85 |  |  |  | 15260.86 | [38 empty] | 2024 | Denisová and Piercey (2024), Mineralium Deposita, 59, 473–503 |  | CAN | Yukon
| ABM | ABM deposit, Finlayson Lake VMS district | Seafloor hydrothermal | Volcanic-hosted massive sulfide (VMS) | bimodal-felsic replacement-style VMS | Cu, Zn | Pb, Ag, Au, Bi, Se, Co | Cu, Zn, Pb, Ag, Au, Bi, Se, Co, Hg, As, Sb, Ba | Denisová and Piercey 2022; van Olden et al. 2020; Manor et al. 2022a |  | Q930239-9-1-8 | Q930239-9-1-8 | drill core |  |  |  |  | ore material | drill core | drill core | mineral separate | [5 empty] | mineralisation |  |  |  | pyrite, pyrrhotite, arsenopyrite, chalcopyrite, sphalerite, galena, tennantite, tetrahedrite | primary, zone refining, metamorphic (greenschist facies) | massive sulfide lenses, stringers | ABM |  |  |  | magnetite, barite, carbonate, quartz, chlorite, white mica, stannite, sericite | polished thin sections (15); polished blocks (6) | EPMA | JEOL JXA-8230 Super Probe EPMA; Geo Las 193 nm excimer laser (Coherent) coupled to a Thermo Finnigan ELEMENT XR ICP-MS; FEI MLA 650FEG instrument equipped with dual Bruker 5th generation XFlash SDD X-ray detectors | Memorial University; Micro Analysis Facility at MUN-CREAIT | EPMA: accelerating voltage of 25 kV, 2-nA beam current, focused to 1 µm, elemental counting times between 5 and 30 s. LA-ICP-MS: spot diameter of 20 µm for galena and 30 µm for all other sulfides, repetition rate of 5 Hz, energy density of 3 J/cm2, gas blank analyzed for 30 s followed by 40 s of ablation | EPMA: natural and synthetic standards including sphalerite (Zn Kα), rhodonite (Mn Kα), pentlandite (Ni Kα), stibnite (Sb Lα), silver (Ag Lα), cadmium (Cd Lα), cinnabar (Hg Mα), bismuth (Bi Mα), galena (Pb Mα), pyrite (S Kα), arsenopyrite (As Lα), selenium (Se Lα), cuprite (Cu Kα), cobalt (Co Kα). LA-ICP-MS: NIST 610 (synthetic glass) for drift correction; MASS-1 (pressed powder pellet) for calibration/matrix correction, measured every 20 analyses | [14 empty] | 1834.21 | [27 empty] | 6303.2 | [43 empty] | 850162.14 | [15 empty] | 124929.07 |  | 557.36 |  |  |  | 16214.03 | [38 empty] | 2024 | Denisová and Piercey (2024), Mineralium Deposita, 59, 473–503 |  | CAN | Yukon
| ABM | ABM deposit, Finlayson Lake VMS district | Seafloor hydrothermal | Volcanic-hosted massive sulfide (VMS) | bimodal-felsic replacement-style VMS | Cu, Zn | Pb, Ag, Au, Bi, Se, Co | Cu, Zn, Pb, Ag, Au, Bi, Se, Co, Hg, As, Sb, Ba | Denisová and Piercey 2022; van Olden et al. 2020; Manor et al. 2022a |  | Q930271-7-1-19 | Q930271-7-1-19 | drill core |  |  |  |  | ore material | drill core | drill core | mineral separate | [5 empty] | mineralisation |  |  |  | pyrite, pyrrhotite, arsenopyrite, chalcopyrite, sphalerite, galena, tennantite, tetrahedrite | primary, zone refining, metamorphic (greenschist facies) | massive sulfide lenses, stringers | ABM |  |  |  | magnetite, barite, carbonate, quartz, chlorite, white mica, stannite, sericite | polished thin sections (15); polished blocks (6) | EPMA | JEOL JXA-8230 Super Probe EPMA; Geo Las 193 nm excimer laser (Coherent) coupled to a Thermo Finnigan ELEMENT XR ICP-MS; FEI MLA 650FEG instrument equipped with dual Bruker 5th generation XFlash SDD X-ray detectors | Memorial University; Micro Analysis Facility at MUN-CREAIT | EPMA: accelerating voltage of 25 kV, 2-nA beam current, focused to 1 µm, elemental counting times between 5 and 30 s. LA-ICP-MS: spot diameter of 20 µm for galena and 30 µm for all other sulfides, repetition rate of 5 Hz, energy density of 3 J/cm2, gas blank analyzed for 30 s followed by 40 s of ablation | EPMA: natural and synthetic standards including sphalerite (Zn Kα), rhodonite (Mn Kα), pentlandite (Ni Kα), stibnite (Sb Lα), silver (Ag Lα), cadmium (Cd Lα), cinnabar (Hg Mα), bismuth (Bi Mα), galena (Pb Mα), pyrite (S Kα), arsenopyrite (As Lα), selenium (Se Lα), cuprite (Cu Kα), cobalt (Co Kα). LA-ICP-MS: NIST 610 (synthetic glass) for drift correction; MASS-1 (pressed powder pellet) for calibration/matrix correction, measured every 20 analyses | 16790.27 | [13 empty] | 45318.51 | [27 empty] | 38511.09 | [43 empty] | 723209.13 | [15 empty] | 112367.98 | [5 empty] | 63803.02 | [38 empty] | 2024 | Denisová and Piercey (2024), Mineralium Deposita, 59, 473–503 |  | CAN | Yukon
| ABM | ABM deposit, Finlayson Lake VMS district | Seafloor hydrothermal | Volcanic-hosted massive sulfide (VMS) | bimodal-felsic replacement-style VMS | Cu, Zn | Pb, Ag, Au, Bi, Se, Co | Cu, Zn, Pb, Ag, Au, Bi, Se, Co, Hg, As, Sb, Ba | Denisová and Piercey 2022; van Olden et al. 2020; Manor et al. 2022a |  | Q930271-7-1-6* | Q930271-7-1-6* | drill core |  |  |  |  | ore material | drill core | drill core | mineral separate | [5 empty] | mineralisation |  |  |  | pyrite, pyrrhotite, arsenopyrite, chalcopyrite, sphalerite, galena, tennantite, tetrahedrite | primary, zone refining, metamorphic (greenschist facies) | massive sulfide lenses, stringers | ABM |  |  |  | magnetite, barite, carbonate, quartz, chlorite, white mica, stannite, sericite | polished thin sections (15); polished blocks (6) | EPMA | JEOL JXA-8230 Super Probe EPMA; Geo Las 193 nm excimer laser (Coherent) coupled to a Thermo Finnigan ELEMENT XR ICP-MS; FEI MLA 650FEG instrument equipped with dual Bruker 5th generation XFlash SDD X-ray detectors | Memorial University; Micro Analysis Facility at MUN-CREAIT | EPMA: accelerating voltage of 25 kV, 2-nA beam current, focused to 1 µm, elemental counting times between 5 and 30 s. LA-ICP-MS: spot diameter of 20 µm for galena and 30 µm for all other sulfides, repetition rate of 5 Hz, energy density of 3 J/cm2, gas blank analyzed for 30 s followed by 40 s of ablation | EPMA: natural and synthetic standards including sphalerite (Zn Kα), rhodonite (Mn Kα), pentlandite (Ni Kα), stibnite (Sb Lα), silver (Ag Lα), cadmium (Cd Lα), cinnabar (Hg Mα), bismuth (Bi Mα), galena (Pb Mα), pyrite (S Kα), arsenopyrite (As Lα), selenium (Se Lα), cuprite (Cu Kα), cobalt (Co Kα). LA-ICP-MS: NIST 610 (synthetic glass) for drift correction; MASS-1 (pressed powder pellet) for calibration/matrix correction, measured every 20 analyses | 11427 | [13 empty] | 31891.43 | [17 empty] | 837.37 | [9 empty] | 57533.24 | [43 empty] | 717245.68 | [15 empty] | 143179.54 | [5 empty] | 37610.03 | [33 empty] | 275.72 |  |  |  |  | 2024 | Denisová and Piercey (2024), Mineralium Deposita, 59, 473–503 |  | CAN | Yukon
| ABM | ABM deposit, Finlayson Lake VMS district | Seafloor hydrothermal | Volcanic-hosted massive sulfide (VMS) | bimodal-felsic replacement-style VMS | Cu, Zn | Pb, Ag, Au, Bi, Se, Co | Cu, Zn, Pb, Ag, Au, Bi, Se, Co, Hg, As, Sb, Ba | Denisová and Piercey 2022; van Olden et al. 2020; Manor et al. 2022a |  | A348395-2-2-1 | A348395-2-2-1 | drill core |  |  |  |  | ore material | drill core | drill core | mineral separate | [5 empty] | mineralisation |  |  |  | tennantite | primary, zone refining, metamorphic (greenschist facies) | massive sulfide lenses, stringers | ABM |  |  |  | magnetite, barite, carbonate, quartz, chlorite, white mica, stannite, sericite | polished thin sections (15); polished blocks (6) | EPMA | JEOL JXA-8230 Super Probe EPMA; Geo Las 193 nm excimer laser (Coherent) coupled to a Thermo Finnigan ELEMENT XR ICP-MS; FEI MLA 650FEG instrument equipped with dual Bruker 5th generation XFlash SDD X-ray detectors | Memorial University; Micro Analysis Facility at MUN-CREAIT | EPMA: accelerating voltage of 25 kV, 2-nA beam current, focused to 1 µm, elemental counting times between 5 and 30 s. LA-ICP-MS: spot diameter of 20 µm for galena and 30 µm for all other sulfides, repetition rate of 5 Hz, energy density of 3 J/cm2, gas blank analyzed for 30 s followed by 40 s of ablation | EPMA: natural and synthetic standards including sphalerite (Zn Kα), rhodonite (Mn Kα), pentlandite (Ni Kα), stibnite (Sb Lα), silver (Ag Lα), cadmium (Cd Lα), cinnabar (Hg Mα), bismuth (Bi Mα), galena (Pb Mα), pyrite (S Kα), arsenopyrite (As Lα), selenium (Se Lα), cuprite (Cu Kα), cobalt (Co Kα). LA-ICP-MS: NIST 610 (synthetic glass) for drift correction; MASS-1 (pressed powder pellet) for calibration/matrix correction, measured every 20 analyses | 20076.42 |  |  |  | 133695.68 | [21 empty] | 70.2 | [5 empty] | 402099.9 | [9 empty] | 50772.67 | [43 empty] | 1403.95 | [15 empty] | 270680.62 |  | 90955.58 | [37 empty] | 30244.99 |  |  |  |  | 2024 | Denisová and Piercey (2024), Mineralium Deposita, 59, 473–503 |  | CAN | Yukon
| ABM | ABM deposit, Finlayson Lake VMS district | Seafloor hydrothermal | Volcanic-hosted massive sulfide (VMS) | bimodal-felsic replacement-style VMS | Cu, Zn | Pb, Ag, Au, Bi, Se, Co | Cu, Zn, Pb, Ag, Au, Bi, Se, Co, Hg, As, Sb, Ba | Denisová and Piercey 2022; van Olden et al. 2020; Manor et al. 2022a |  | A348395-2-2-2 | A348395-2-2-2 | drill core |  |  |  |  | ore material | drill core | drill core | mineral separate | [5 empty] | mineralisation |  |  |  | tennantite | primary, zone refining, metamorphic (greenschist facies) | massive sulfide lenses, stringers | ABM |  |  |  | magnetite, barite, carbonate, quartz, chlorite, white mica, stannite, sericite | polished thin sections (15); polished blocks (6) | EPMA | JEOL JXA-8230 Super Probe EPMA; Geo Las 193 nm excimer laser (Coherent) coupled to a Thermo Finnigan ELEMENT XR ICP-MS; FEI MLA 650FEG instrument equipped with dual Bruker 5th generation XFlash SDD X-ray detectors | Memorial University; Micro Analysis Facility at MUN-CREAIT | EPMA: accelerating voltage of 25 kV, 2-nA beam current, focused to 1 µm, elemental counting times between 5 and 30 s. LA-ICP-MS: spot diameter of 20 µm for galena and 30 µm for all other sulfides, repetition rate of 5 Hz, energy density of 3 J/cm2, gas blank analyzed for 30 s followed by 40 s of ablation | EPMA: natural and synthetic standards including sphalerite (Zn Kα), rhodonite (Mn Kα), pentlandite (Ni Kα), stibnite (Sb Lα), silver (Ag Lα), cadmium (Cd Lα), cinnabar (Hg Mα), bismuth (Bi Mα), galena (Pb Mα), pyrite (S Kα), arsenopyrite (As Lα), selenium (Se Lα), cuprite (Cu Kα), cobalt (Co Kα). LA-ICP-MS: NIST 610 (synthetic glass) for drift correction; MASS-1 (pressed powder pellet) for calibration/matrix correction, measured every 20 analyses | 22995.77 |  |  |  | 113725.26 | [21 empty] | 50.14 | [5 empty] | 397236.1 | [9 empty] | 46392.68 | [43 empty] | 240.69 | [15 empty] | 271446.33 |  | 118689.45 | [37 empty] | 29213.55 |  |  |  |  | 2024 | Denisová and Piercey (2024), Mineralium Deposita, 59, 473–503 |  | CAN | Yukon
| ABM | ABM deposit, Finlayson Lake VMS district | Seafloor hydrothermal | Volcanic-hosted massive sulfide (VMS) | bimodal-felsic replacement-style VMS | Cu, Zn | Pb, Ag, Au, Bi, Se, Co | Cu, Zn, Pb, Ag, Au, Bi, Se, Co, Hg, As, Sb, Ba | Denisová and Piercey 2022; van Olden et al. 2020; Manor et al. 2022a |  | A348395-4-2-2 | A348395-4-2-2 | drill core |  |  |  |  | ore material | drill core | drill core | mineral separate | [5 empty] | mineralisation |  |  |  | tennantite | primary, zone refining, metamorphic (greenschist facies) | massive sulfide lenses, stringers | ABM |  |  |  | magnetite, barite, carbonate, quartz, chlorite, white mica, stannite, sericite | polished thin sections (15); polished blocks (6) | EPMA | JEOL JXA-8230 Super Probe EPMA; Geo Las 193 nm excimer laser (Coherent) coupled to a Thermo Finnigan ELEMENT XR ICP-MS; FEI MLA 650FEG instrument equipped with dual Bruker 5th generation XFlash SDD X-ray detectors | Memorial University; Micro Analysis Facility at MUN-CREAIT | EPMA: accelerating voltage of 25 kV, 2-nA beam current, focused to 1 µm, elemental counting times between 5 and 30 s. LA-ICP-MS: spot diameter of 20 µm for galena and 30 µm for all other sulfides, repetition rate of 5 Hz, energy density of 3 J/cm2, gas blank analyzed for 30 s followed by 40 s of ablation | EPMA: natural and synthetic standards including sphalerite (Zn Kα), rhodonite (Mn Kα), pentlandite (Ni Kα), stibnite (Sb Lα), silver (Ag Lα), cadmium (Cd Lα), cinnabar (Hg Mα), bismuth (Bi Mα), galena (Pb Mα), pyrite (S Kα), arsenopyrite (As Lα), selenium (Se Lα), cuprite (Cu Kα), cobalt (Co Kα). LA-ICP-MS: NIST 610 (synthetic glass) for drift correction; MASS-1 (pressed powder pellet) for calibration/matrix correction, measured every 20 analyses | 18333.4 |  |  |  | 117301.57 | [27 empty] | 399794.85 | [9 empty] | 42952.25 | [37 empty] | 412.33 | [5 empty] | 864.88 | [15 empty] | 267850.68 |  | 113278.89 | [37 empty] | 39180.98 |  |  |  |  | 2024 | Denisová and Piercey (2024), Mineralium Deposita, 59, 473–503 |  | CAN | Yukon
| ABM | ABM deposit, Finlayson Lake VMS district | Seafloor hydrothermal | Volcanic-hosted massive sulfide (VMS) | bimodal-felsic replacement-style VMS | Cu, Zn | Pb, Ag, Au, Bi, Se, Co | Cu, Zn, Pb, Ag, Au, Bi, Se, Co, Hg, As, Sb, Ba | Denisová and Piercey 2022; van Olden et al. 2020; Manor et al. 2022a |  | A348395-8-1-1 | A348395-8-1-1 | drill core |  |  |  |  | ore material | drill core | drill core | mineral separate | [5 empty] | mineralisation |  |  |  | tennantite | primary, zone refining, metamorphic (greenschist facies) | massive sulfide lenses, stringers | ABM |  |  |  | magnetite, barite, carbonate, quartz, chlorite, white mica, stannite, sericite | polished thin sections (15); polished blocks (6) | EPMA | JEOL JXA-8230 Super Probe EPMA; Geo Las 193 nm excimer laser (Coherent) coupled to a Thermo Finnigan ELEMENT XR ICP-MS; FEI MLA 650FEG instrument equipped with dual Bruker 5th generation XFlash SDD X-ray detectors | Memorial University; Micro Analysis Facility at MUN-CREAIT | EPMA: accelerating voltage of 25 kV, 2-nA beam current, focused to 1 µm, elemental counting times between 5 and 30 s. LA-ICP-MS: spot diameter of 20 µm for galena and 30 µm for all other sulfides, repetition rate of 5 Hz, energy density of 3 J/cm2, gas blank analyzed for 30 s followed by 40 s of ablation | EPMA: natural and synthetic standards including sphalerite (Zn Kα), rhodonite (Mn Kα), pentlandite (Ni Kα), stibnite (Sb Lα), silver (Ag Lα), cadmium (Cd Lα), cinnabar (Hg Mα), bismuth (Bi Mα), galena (Pb Mα), pyrite (S Kα), arsenopyrite (As Lα), selenium (Se Lα), cuprite (Cu Kα), cobalt (Co Kα). LA-ICP-MS: NIST 610 (synthetic glass) for drift correction; MASS-1 (pressed powder pellet) for calibration/matrix correction, measured every 20 analyses | 16306.92 |  |  |  | 138457.98 | [21 empty] | 100.54 | [5 empty] | 407321.02 | [9 empty] | 47664.05 | [37 empty] | 563 | [5 empty] | 1025.47 | [15 empty] | 271698.15 |  | 82690.75 |  |  |  | 130.7 | [33 empty] | 34041.44 |  |  |  |  | 2024 | Denisová and Piercey (2024), Mineralium Deposita, 59, 473–503 |  | CAN | Yukon
| ABM | ABM deposit, Finlayson Lake VMS district | Seafloor hydrothermal | Volcanic-hosted massive sulfide (VMS) | bimodal-felsic replacement-style VMS | Cu, Zn | Pb, Ag, Au, Bi, Se, Co | Cu, Zn, Pb, Ag, Au, Bi, Se, Co, Hg, As, Sb, Ba | Denisová and Piercey 2022; van Olden et al. 2020; Manor et al. 2022a |  | A348395-8-3-10 | A348395-8-3-10 | drill core |  |  |  |  | ore material | drill core | drill core | mineral separate | [5 empty] | mineralisation |  |  |  | tennantite | primary, zone refining, metamorphic (greenschist facies) | massive sulfide lenses, stringers | ABM |  |  |  | magnetite, barite, carbonate, quartz, chlorite, white mica, stannite, sericite | polished thin sections (15); polished blocks (6) | EPMA | JEOL JXA-8230 Super Probe EPMA; Geo Las 193 nm excimer laser (Coherent) coupled to a Thermo Finnigan ELEMENT XR ICP-MS; FEI MLA 650FEG instrument equipped with dual Bruker 5th generation XFlash SDD X-ray detectors | Memorial University; Micro Analysis Facility at MUN-CREAIT | EPMA: accelerating voltage of 25 kV, 2-nA beam current, focused to 1 µm, elemental counting times between 5 and 30 s. LA-ICP-MS: spot diameter of 20 µm for galena and 30 µm for all other sulfides, repetition rate of 5 Hz, energy density of 3 J/cm2, gas blank analyzed for 30 s followed by 40 s of ablation | EPMA: natural and synthetic standards including sphalerite (Zn Kα), rhodonite (Mn Kα), pentlandite (Ni Kα), stibnite (Sb Lα), silver (Ag Lα), cadmium (Cd Lα), cinnabar (Hg Mα), bismuth (Bi Mα), galena (Pb Mα), pyrite (S Kα), arsenopyrite (As Lα), selenium (Se Lα), cuprite (Cu Kα), cobalt (Co Kα). LA-ICP-MS: NIST 610 (synthetic glass) for drift correction; MASS-1 (pressed powder pellet) for calibration/matrix correction, measured every 20 analyses | 15882.28 |  |  |  | 131403.45 | [21 empty] | 110.64 | [5 empty] | 407004.7 | [9 empty] | 48481.68 | [37 empty] | 714.15 | [5 empty] | 945.49 | [15 empty] | 272090.85 |  | 91823.49 | [37 empty] | 31543.27 |  |  |  |  | 2024 | Denisová and Piercey (2024), Mineralium Deposita, 59, 473–503 |  | CAN | Yukon
| ABM | ABM deposit, Finlayson Lake VMS district | Seafloor hydrothermal | Volcanic-hosted massive sulfide (VMS) | bimodal-felsic replacement-style VMS | Cu, Zn | Pb, Ag, Au, Bi, Se, Co | Cu, Zn, Pb, Ag, Au, Bi, Se, Co, Hg, As, Sb, Ba | Denisová and Piercey 2022; van Olden et al. 2020; Manor et al. 2022a |  | A348395-8-3-16 | A348395-8-3-16 | drill core |  |  |  |  | ore material | drill core | drill core | mineral separate | [5 empty] | mineralisation |  |  |  | tennantite | primary, zone refining, metamorphic (greenschist facies) | massive sulfide lenses, stringers | ABM |  |  |  | magnetite, barite, carbonate, quartz, chlorite, white mica, stannite, sericite | polished thin sections (15); polished blocks (6) | EPMA | JEOL JXA-8230 Super Probe EPMA; Geo Las 193 nm excimer laser (Coherent) coupled to a Thermo Finnigan ELEMENT XR ICP-MS; FEI MLA 650FEG instrument equipped with dual Bruker 5th generation XFlash SDD X-ray detectors | Memorial University; Micro Analysis Facility at MUN-CREAIT | EPMA: accelerating voltage of 25 kV, 2-nA beam current, focused to 1 µm, elemental counting times between 5 and 30 s. LA-ICP-MS: spot diameter of 20 µm for galena and 30 µm for all other sulfides, repetition rate of 5 Hz, energy density of 3 J/cm2, gas blank analyzed for 30 s followed by 40 s of ablation | EPMA: natural and synthetic standards including sphalerite (Zn Kα), rhodonite (Mn Kα), pentlandite (Ni Kα), stibnite (Sb Lα), silver (Ag Lα), cadmium (Cd Lα), cinnabar (Hg Mα), bismuth (Bi Mα), galena (Pb Mα), pyrite (S Kα), arsenopyrite (As Lα), selenium (Se Lα), cuprite (Cu Kα), cobalt (Co Kα). LA-ICP-MS: NIST 610 (synthetic glass) for drift correction; MASS-1 (pressed powder pellet) for calibration/matrix correction, measured every 20 analyses | 16866.89 |  |  |  | 133267.43 | [21 empty] | 119.84 | [5 empty] | 402638.39 | [9 empty] | 50820.38 | [37 empty] | 299.59 | [5 empty] | 1078.52 | [15 empty] | 271647.84 |  | 90206.42 | [37 empty] | 33054.71 |  |  |  |  | 2024 | Denisová and Piercey (2024), Mineralium Deposita, 59, 473–503 |  | CAN | Yukon
| ABM | ABM deposit, Finlayson Lake VMS district | Seafloor hydrothermal | Volcanic-hosted massive sulfide (VMS) | bimodal-felsic replacement-style VMS | Cu, Zn | Pb, Ag, Au, Bi, Se, Co | Cu, Zn, Pb, Ag, Au, Bi, Se, Co, Hg, As, Sb, Ba | Denisová and Piercey 2022; van Olden et al. 2020; Manor et al. 2022a |  | A348395-3-1-26 | A348395-3-1-26 | drill core |  |  |  |  | ore material | drill core | drill core | mineral separate | [5 empty] | mineralisation |  |  |  | tetrahedrite | primary, zone refining, metamorphic (greenschist facies) | massive sulfide lenses, stringers | ABM |  |  |  | magnetite, barite, carbonate, quartz, chlorite, white mica, stannite, sericite | polished thin sections (15); polished blocks (6) | EPMA | JEOL JXA-8230 Super Probe EPMA; Geo Las 193 nm excimer laser (Coherent) coupled to a Thermo Finnigan ELEMENT XR ICP-MS; FEI MLA 650FEG instrument equipped with dual Bruker 5th generation XFlash SDD X-ray detectors | Memorial University; Micro Analysis Facility at MUN-CREAIT | EPMA: accelerating voltage of 25 kV, 2-nA beam current, focused to 1 µm, elemental counting times between 5 and 30 s. LA-ICP-MS: spot diameter of 20 µm for galena and 30 µm for all other sulfides, repetition rate of 5 Hz, energy density of 3 J/cm2, gas blank analyzed for 30 s followed by 40 s of ablation | EPMA: natural and synthetic standards including sphalerite (Zn Kα), rhodonite (Mn Kα), pentlandite (Ni Kα), stibnite (Sb Lα), silver (Ag Lα), cadmium (Cd Lα), cinnabar (Hg Mα), bismuth (Bi Mα), galena (Pb Mα), pyrite (S Kα), arsenopyrite (As Lα), selenium (Se Lα), cuprite (Cu Kα), cobalt (Co Kα). LA-ICP-MS: NIST 610 (synthetic glass) for drift correction; MASS-1 (pressed powder pellet) for calibration/matrix correction, measured every 20 analyses | 37993.37 |  |  |  | 39499.85 | [27 empty] | 369006.73 | [9 empty] | 26162.5 | [43 empty] | 813.5 | [15 empty] | 255217.44 |  | 222145.22 |  |  |  | 612.63 | [33 empty] | 48528.67 |  |  |  |  | 2024 | Denisová and Piercey (2024), Mineralium Deposita, 59, 473–503 |  | CAN | Yukon
| ABM | ABM deposit, Finlayson Lake VMS district | Seafloor hydrothermal | Volcanic-hosted massive sulfide (VMS) | bimodal-felsic replacement-style VMS | Cu, Zn | Pb, Ag, Au, Bi, Se, Co | Cu, Zn, Pb, Ag, Au, Bi, Se, Co, Hg, As, Sb, Ba | Denisová and Piercey 2022; van Olden et al. 2020; Manor et al. 2022a |  | A348395-3-1-5 | A348395-3-1-5 | drill core |  |  |  |  | ore material | drill core | drill core | mineral separate | [5 empty] | mineralisation |  |  |  | tetrahedrite | primary, zone refining, metamorphic (greenschist facies) | massive sulfide lenses, stringers | ABM |  |  |  | magnetite, barite, carbonate, quartz, chlorite, white mica, stannite, sericite | polished thin sections (15); polished blocks (6) | EPMA | JEOL JXA-8230 Super Probe EPMA; Geo Las 193 nm excimer laser (Coherent) coupled to a Thermo Finnigan ELEMENT XR ICP-MS; FEI MLA 650FEG instrument equipped with dual Bruker 5th generation XFlash SDD X-ray detectors | Memorial University; Micro Analysis Facility at MUN-CREAIT | EPMA: accelerating voltage of 25 kV, 2-nA beam current, focused to 1 µm, elemental counting times between 5 and 30 s. LA-ICP-MS: spot diameter of 20 µm for galena and 30 µm for all other sulfides, repetition rate of 5 Hz, energy density of 3 J/cm2, gas blank analyzed for 30 s followed by 40 s of ablation | EPMA: natural and synthetic standards including sphalerite (Zn Kα), rhodonite (Mn Kα), pentlandite (Ni Kα), stibnite (Sb Lα), silver (Ag Lα), cadmium (Cd Lα), cinnabar (Hg Mα), bismuth (Bi Mα), galena (Pb Mα), pyrite (S Kα), arsenopyrite (As Lα), selenium (Se Lα), cuprite (Cu Kα), cobalt (Co Kα). LA-ICP-MS: NIST 610 (synthetic glass) for drift correction; MASS-1 (pressed powder pellet) for calibration/matrix correction, measured every 20 analyses | 35308.65 |  |  |  | 42016.89 | [21 empty] | 110.47 | [5 empty] | 371935.84 | [9 empty] | 26682.33 | [43 empty] | 461.94 | [15 empty] | 254762.55 |  | 220638.9 | [37 empty] | 48082.43 |  |  |  |  | 2024 | Denisová and Piercey (2024), Mineralium Deposita, 59, 473–503 |  | CAN | Yukon
| ABM | ABM deposit, Finlayson Lake VMS district | Seafloor hydrothermal | Volcanic-hosted massive sulfide (VMS) | bimodal-felsic replacement-style VMS | Cu, Zn | Pb, Ag, Au, Bi, Se, Co | Cu, Zn, Pb, Ag, Au, Bi, Se, Co, Hg, As, Sb, Ba | Denisová and Piercey 2022; van Olden et al. 2020; Manor et al. 2022a |  | A348395-4-1-1 | A348395-4-1-1 | drill core |  |  |  |  | ore material | drill core | drill core | mineral separate | [5 empty] | mineralisation |  |  |  | tetrahedrite | primary, zone refining, metamorphic (greenschist facies) | massive sulfide lenses, stringers | ABM |  |  |  | magnetite, barite, carbonate, quartz, chlorite, white mica, stannite, sericite | polished thin sections (15); polished blocks (6) | EPMA | JEOL JXA-8230 Super Probe EPMA; Geo Las 193 nm excimer laser (Coherent) coupled to a Thermo Finnigan ELEMENT XR ICP-MS; FEI MLA 650FEG instrument equipped with dual Bruker 5th generation XFlash SDD X-ray detectors | Memorial University; Micro Analysis Facility at MUN-CREAIT | EPMA: accelerating voltage of 25 kV, 2-nA beam current, focused to 1 µm, elemental counting times between 5 and 30 s. LA-ICP-MS: spot diameter of 20 µm for galena and 30 µm for all other sulfides, repetition rate of 5 Hz, energy density of 3 J/cm2, gas blank analyzed for 30 s followed by 40 s of ablation | EPMA: natural and synthetic standards including sphalerite (Zn Kα), rhodonite (Mn Kα), pentlandite (Ni Kα), stibnite (Sb Lα), silver (Ag Lα), cadmium (Cd Lα), cinnabar (Hg Mα), bismuth (Bi Mα), galena (Pb Mα), pyrite (S Kα), arsenopyrite (As Lα), selenium (Se Lα), cuprite (Cu Kα), cobalt (Co Kα). LA-ICP-MS: NIST 610 (synthetic glass) for drift correction; MASS-1 (pressed powder pellet) for calibration/matrix correction, measured every 20 analyses | 28924.83 |  |  |  | 78732.04 | [27 empty] | 382352.63 | [9 empty] | 33361.71 | [43 empty] | 1352.1 | [15 empty] | 261164.81 |  | 171846.37 | [37 empty] | 42265.51 |  |  |  |  | 2024 | Denisová and Piercey (2024), Mineralium Deposita, 59, 473–503 |  | CAN | Yukon
| ABM | ABM deposit, Finlayson Lake VMS district | Seafloor hydrothermal | Volcanic-hosted massive sulfide (VMS) | bimodal-felsic replacement-style VMS | Cu, Zn | Pb, Ag, Au, Bi, Se, Co | Cu, Zn, Pb, Ag, Au, Bi, Se, Co, Hg, As, Sb, Ba | Denisová and Piercey 2022; van Olden et al. 2020; Manor et al. 2022a |  | A348395-4-1-11 | A348395-4-1-11 | drill core |  |  |  |  | ore material | drill core | drill core | mineral separate | [5 empty] | mineralisation |  |  |  | tetrahedrite | primary, zone refining, metamorphic (greenschist facies) | massive sulfide lenses, stringers | ABM |  |  |  | magnetite, barite, carbonate, quartz, chlorite, white mica, stannite, sericite | polished thin sections (15); polished blocks (6) | EPMA | JEOL JXA-8230 Super Probe EPMA; Geo Las 193 nm excimer laser (Coherent) coupled to a Thermo Finnigan ELEMENT XR ICP-MS; FEI MLA 650FEG instrument equipped with dual Bruker 5th generation XFlash SDD X-ray detectors | Memorial University; Micro Analysis Facility at MUN-CREAIT | EPMA: accelerating voltage of 25 kV, 2-nA beam current, focused to 1 µm, elemental counting times between 5 and 30 s. LA-ICP-MS: spot diameter of 20 µm for galena and 30 µm for all other sulfides, repetition rate of 5 Hz, energy density of 3 J/cm2, gas blank analyzed for 30 s followed by 40 s of ablation | EPMA: natural and synthetic standards including sphalerite (Zn Kα), rhodonite (Mn Kα), pentlandite (Ni Kα), stibnite (Sb Lα), silver (Ag Lα), cadmium (Cd Lα), cinnabar (Hg Mα), bismuth (Bi Mα), galena (Pb Mα), pyrite (S Kα), arsenopyrite (As Lα), selenium (Se Lα), cuprite (Cu Kα), cobalt (Co Kα). LA-ICP-MS: NIST 610 (synthetic glass) for drift correction; MASS-1 (pressed powder pellet) for calibration/matrix correction, measured every 20 analyses | 64935.59 |  |  |  | 16331.65 | [21 empty] | 190.49 | [5 empty] | 340748.9 | [9 empty] | 26056.44 | [37 empty] | 230.59 | [5 empty] | 471.2 | [15 empty] | 249706.75 |  | 254228.28 | [37 empty] | 47100.11 |  |  |  |  | 2024 | Denisová and Piercey (2024), Mineralium Deposita, 59, 473–503 |  | CAN | Yukon
| ABM | ABM deposit, Finlayson Lake VMS district | Seafloor hydrothermal | Volcanic-hosted massive sulfide (VMS) | bimodal-felsic replacement-style VMS | Cu, Zn | Pb, Ag, Au, Bi, Se, Co | Cu, Zn, Pb, Ag, Au, Bi, Se, Co, Hg, As, Sb, Ba | Denisová and Piercey 2022; van Olden et al. 2020; Manor et al. 2022a |  | A348395-4-1-3 | A348395-4-1-3 | drill core |  |  |  |  | ore material | drill core | drill core | mineral separate | [5 empty] | mineralisation |  |  |  | tetrahedrite | primary, zone refining, metamorphic (greenschist facies) | massive sulfide lenses, stringers | ABM |  |  |  | magnetite, barite, carbonate, quartz, chlorite, white mica, stannite, sericite | polished thin sections (15); polished blocks (6) | EPMA | JEOL JXA-8230 Super Probe EPMA; Geo Las 193 nm excimer laser (Coherent) coupled to a Thermo Finnigan ELEMENT XR ICP-MS; FEI MLA 650FEG instrument equipped with dual Bruker 5th generation XFlash SDD X-ray detectors | Memorial University; Micro Analysis Facility at MUN-CREAIT | EPMA: accelerating voltage of 25 kV, 2-nA beam current, focused to 1 µm, elemental counting times between 5 and 30 s. LA-ICP-MS: spot diameter of 20 µm for galena and 30 µm for all other sulfides, repetition rate of 5 Hz, energy density of 3 J/cm2, gas blank analyzed for 30 s followed by 40 s of ablation | EPMA: natural and synthetic standards including sphalerite (Zn Kα), rhodonite (Mn Kα), pentlandite (Ni Kα), stibnite (Sb Lα), silver (Ag Lα), cadmium (Cd Lα), cinnabar (Hg Mα), bismuth (Bi Mα), galena (Pb Mα), pyrite (S Kα), arsenopyrite (As Lα), selenium (Se Lα), cuprite (Cu Kα), cobalt (Co Kα). LA-ICP-MS: NIST 610 (synthetic glass) for drift correction; MASS-1 (pressed powder pellet) for calibration/matrix correction, measured every 20 analyses | 29545.04 |  |  |  | 79301.42 | [21 empty] | 120.31 | [5 empty] | 382702.07 | [9 empty] | 33184.29 | [43 empty] | 160.41 | [15 empty] | 262306.25 |  | 172458.04 | [37 empty] | 40222.17 |  |  |  |  | 2024 | Denisová and Piercey (2024), Mineralium Deposita, 59, 473–503 |  | CAN | Yukon
| ABM | ABM deposit, Finlayson Lake VMS district | Seafloor hydrothermal | Volcanic-hosted massive sulfide (VMS) | bimodal-felsic replacement-style VMS | Cu, Zn | Pb, Ag, Au, Bi, Se, Co | Cu, Zn, Pb, Ag, Au, Bi, Se, Co, Hg, As, Sb, Ba | Denisová and Piercey 2022; van Olden et al. 2020; Manor et al. 2022a |  | A348395-4-1-5 | A348395-4-1-5 | drill core |  |  |  |  | ore material | drill core | drill core | mineral separate | [5 empty] | mineralisation |  |  |  | tetrahedrite | primary, zone refining, metamorphic (greenschist facies) | massive sulfide lenses, stringers | ABM |  |  |  | magnetite, barite, carbonate, quartz, chlorite, white mica, stannite, sericite | polished thin sections (15); polished blocks (6) | EPMA | JEOL JXA-8230 Super Probe EPMA; Geo Las 193 nm excimer laser (Coherent) coupled to a Thermo Finnigan ELEMENT XR ICP-MS; FEI MLA 650FEG instrument equipped with dual Bruker 5th generation XFlash SDD X-ray detectors | Memorial University; Micro Analysis Facility at MUN-CREAIT | EPMA: accelerating voltage of 25 kV, 2-nA beam current, focused to 1 µm, elemental counting times between 5 and 30 s. LA-ICP-MS: spot diameter of 20 µm for galena and 30 µm for all other sulfides, repetition rate of 5 Hz, energy density of 3 J/cm2, gas blank analyzed for 30 s followed by 40 s of ablation | EPMA: natural and synthetic standards including sphalerite (Zn Kα), rhodonite (Mn Kα), pentlandite (Ni Kα), stibnite (Sb Lα), silver (Ag Lα), cadmium (Cd Lα), cinnabar (Hg Mα), bismuth (Bi Mα), galena (Pb Mα), pyrite (S Kα), arsenopyrite (As Lα), selenium (Se Lα), cuprite (Cu Kα), cobalt (Co Kα). LA-ICP-MS: NIST 610 (synthetic glass) for drift correction; MASS-1 (pressed powder pellet) for calibration/matrix correction, measured every 20 analyses | 25069.67 |  |  |  | 80913.53 | [27 empty] | 389109.9 | [9 empty] | 34166.63 | [43 empty] | 343.28 | [15 empty] | 261318.2 |  | 167672.95 | [37 empty] | 41405.84 |  |  |  |  | 2024 | Denisová and Piercey (2024), Mineralium Deposita, 59, 473–503 |  | CAN | Yukon
| ABM | ABM deposit, Finlayson Lake VMS district | Seafloor hydrothermal | Volcanic-hosted massive sulfide (VMS) | bimodal-felsic replacement-style VMS | Cu, Zn | Pb, Ag, Au, Bi, Se, Co | Cu, Zn, Pb, Ag, Au, Bi, Se, Co, Hg, As, Sb, Ba | Denisová and Piercey 2022; van Olden et al. 2020; Manor et al. 2022a |  | A348395-4-2-1 | A348395-4-2-1 | drill core |  |  |  |  | ore material | drill core | drill core | mineral separate | [5 empty] | mineralisation |  |  |  | tetrahedrite | primary, zone refining, metamorphic (greenschist facies) | massive sulfide lenses, stringers | ABM |  |  |  | magnetite, barite, carbonate, quartz, chlorite, white mica, stannite, sericite | polished thin sections (15); polished blocks (6) | EPMA | JEOL JXA-8230 Super Probe EPMA; Geo Las 193 nm excimer laser (Coherent) coupled to a Thermo Finnigan ELEMENT XR ICP-MS; FEI MLA 650FEG instrument equipped with dual Bruker 5th generation XFlash SDD X-ray detectors | Memorial University; Micro Analysis Facility at MUN-CREAIT | EPMA: accelerating voltage of 25 kV, 2-nA beam current, focused to 1 µm, elemental counting times between 5 and 30 s. LA-ICP-MS: spot diameter of 20 µm for galena and 30 µm for all other sulfides, repetition rate of 5 Hz, energy density of 3 J/cm2, gas blank analyzed for 30 s followed by 40 s of ablation | EPMA: natural and synthetic standards including sphalerite (Zn Kα), rhodonite (Mn Kα), pentlandite (Ni Kα), stibnite (Sb Lα), silver (Ag Lα), cadmium (Cd Lα), cinnabar (Hg Mα), bismuth (Bi Mα), galena (Pb Mα), pyrite (S Kα), arsenopyrite (As Lα), selenium (Se Lα), cuprite (Cu Kα), cobalt (Co Kα). LA-ICP-MS: NIST 610 (synthetic glass) for drift correction; MASS-1 (pressed powder pellet) for calibration/matrix correction, measured every 20 analyses | 28490.69 |  |  |  | 75767.33 | [27 empty] | 385936.68 | [9 empty] | 32463.09 | [37 empty] | 191.08 | [5 empty] | 512.89 | [15 empty] | 260961.82 |  | 172000.09 | [37 empty] | 43666.28 |  |  |  |  | 2024 | Denisová and Piercey (2024), Mineralium Deposita, 59, 473–503 |  | CAN | Yukon
| ABM | ABM deposit, Finlayson Lake VMS district | Seafloor hydrothermal | Volcanic-hosted massive sulfide (VMS) | bimodal-felsic replacement-style VMS | Cu, Zn | Pb, Ag, Au, Bi, Se, Co | Cu, Zn, Pb, Ag, Au, Bi, Se, Co, Hg, As, Sb, Ba | Denisová and Piercey 2022; van Olden et al. 2020; Manor et al. 2022a |  | A348395-4-2-13 | A348395-4-2-13 | drill core |  |  |  |  | ore material | drill core | drill core | mineral separate | [5 empty] | mineralisation |  |  |  | tetrahedrite | primary, zone refining, metamorphic (greenschist facies) | massive sulfide lenses, stringers | ABM |  |  |  | magnetite, barite, carbonate, quartz, chlorite, white mica, stannite, sericite | polished thin sections (15); polished blocks (6) | EPMA | JEOL JXA-8230 Super Probe EPMA; Geo Las 193 nm excimer laser (Coherent) coupled to a Thermo Finnigan ELEMENT XR ICP-MS; FEI MLA 650FEG instrument equipped with dual Bruker 5th generation XFlash SDD X-ray detectors | Memorial University; Micro Analysis Facility at MUN-CREAIT | EPMA: accelerating voltage of 25 kV, 2-nA beam current, focused to 1 µm, elemental counting times between 5 and 30 s. LA-ICP-MS: spot diameter of 20 µm for galena and 30 µm for all other sulfides, repetition rate of 5 Hz, energy density of 3 J/cm2, gas blank analyzed for 30 s followed by 40 s of ablation | EPMA: natural and synthetic standards including sphalerite (Zn Kα), rhodonite (Mn Kα), pentlandite (Ni Kα), stibnite (Sb Lα), silver (Ag Lα), cadmium (Cd Lα), cinnabar (Hg Mα), bismuth (Bi Mα), galena (Pb Mα), pyrite (S Kα), arsenopyrite (As Lα), selenium (Se Lα), cuprite (Cu Kα), cobalt (Co Kα). LA-ICP-MS: NIST 610 (synthetic glass) for drift correction; MASS-1 (pressed powder pellet) for calibration/matrix correction, measured every 20 analyses | 71186.85 |  |  |  | 14952.35 | [27 empty] | 335529.15 | [9 empty] | 31802.62 | [43 empty] | 773.22 | [15 empty] | 245092.04 |  | 258588.31 | [37 empty] | 42075.46 |  |  |  |  | 2024 | Denisová and Piercey (2024), Mineralium Deposita, 59, 473–503 |  | CAN | Yukon
| ABM | ABM deposit, Finlayson Lake VMS district | Seafloor hydrothermal | Volcanic-hosted massive sulfide (VMS) | bimodal-felsic replacement-style VMS | Cu, Zn | Pb, Ag, Au, Bi, Se, Co | Cu, Zn, Pb, Ag, Au, Bi, Se, Co, Hg, As, Sb, Ba | Denisová and Piercey 2022; van Olden et al. 2020; Manor et al. 2022a |  | A348395-4-2-5 | A348395-4-2-5 | drill core |  |  |  |  | ore material | drill core | drill core | mineral separate | [5 empty] | mineralisation |  |  |  | tetrahedrite | primary, zone refining, metamorphic (greenschist facies) | massive sulfide lenses, stringers | ABM |  |  |  | magnetite, barite, carbonate, quartz, chlorite, white mica, stannite, sericite | polished thin sections (15); polished blocks (6) | EPMA | JEOL JXA-8230 Super Probe EPMA; Geo Las 193 nm excimer laser (Coherent) coupled to a Thermo Finnigan ELEMENT XR ICP-MS; FEI MLA 650FEG instrument equipped with dual Bruker 5th generation XFlash SDD X-ray detectors | Memorial University; Micro Analysis Facility at MUN-CREAIT | EPMA: accelerating voltage of 25 kV, 2-nA beam current, focused to 1 µm, elemental counting times between 5 and 30 s. LA-ICP-MS: spot diameter of 20 µm for galena and 30 µm for all other sulfides, repetition rate of 5 Hz, energy density of 3 J/cm2, gas blank analyzed for 30 s followed by 40 s of ablation | EPMA: natural and synthetic standards including sphalerite (Zn Kα), rhodonite (Mn Kα), pentlandite (Ni Kα), stibnite (Sb Lα), silver (Ag Lα), cadmium (Cd Lα), cinnabar (Hg Mα), bismuth (Bi Mα), galena (Pb Mα), pyrite (S Kα), arsenopyrite (As Lα), selenium (Se Lα), cuprite (Cu Kα), cobalt (Co Kα). LA-ICP-MS: NIST 610 (synthetic glass) for drift correction; MASS-1 (pressed powder pellet) for calibration/matrix correction, measured every 20 analyses | 85948.92 |  |  |  | 8903.35 | [27 empty] | 320190.29 | [9 empty] | 34111.17 | [43 empty] | 450.68 | [15 empty] | 243685.53 |  | 267481.22 | [37 empty] | 39228.84 |  |  |  |  | 2024 | Denisová and Piercey (2024), Mineralium Deposita, 59, 473–503 |  | CAN | Yukon
| ABM | ABM deposit, Finlayson Lake VMS district | Seafloor hydrothermal | Volcanic-hosted massive sulfide (VMS) | bimodal-felsic replacement-style VMS | Cu, Zn | Pb, Ag, Au, Bi, Se, Co | Cu, Zn, Pb, Ag, Au, Bi, Se, Co, Hg, As, Sb, Ba | Denisová and Piercey 2022; van Olden et al. 2020; Manor et al. 2022a |  | A348395-8-1-13 | A348395-8-1-13 | drill core |  |  |  |  | ore material | drill core | drill core | mineral separate | [5 empty] | mineralisation |  |  |  | tetrahedrite | primary, zone refining, metamorphic (greenschist facies) | massive sulfide lenses, stringers | ABM |  |  |  | magnetite, barite, carbonate, quartz, chlorite, white mica, stannite, sericite | polished thin sections (15); polished blocks (6) | EPMA | JEOL JXA-8230 Super Probe EPMA; Geo Las 193 nm excimer laser (Coherent) coupled to a Thermo Finnigan ELEMENT XR ICP-MS; FEI MLA 650FEG instrument equipped with dual Bruker 5th generation XFlash SDD X-ray detectors | Memorial University; Micro Analysis Facility at MUN-CREAIT | EPMA: accelerating voltage of 25 kV, 2-nA beam current, focused to 1 µm, elemental counting times between 5 and 30 s. LA-ICP-MS: spot diameter of 20 µm for galena and 30 µm for all other sulfides, repetition rate of 5 Hz, energy density of 3 J/cm2, gas blank analyzed for 30 s followed by 40 s of ablation | EPMA: natural and synthetic standards including sphalerite (Zn Kα), rhodonite (Mn Kα), pentlandite (Ni Kα), stibnite (Sb Lα), silver (Ag Lα), cadmium (Cd Lα), cinnabar (Hg Mα), bismuth (Bi Mα), galena (Pb Mα), pyrite (S Kα), arsenopyrite (As Lα), selenium (Se Lα), cuprite (Cu Kα), cobalt (Co Kα). LA-ICP-MS: NIST 610 (synthetic glass) for drift correction; MASS-1 (pressed powder pellet) for calibration/matrix correction, measured every 20 analyses | 55983.38 |  |  |  | 25210 | [27 empty] | 347586.37 | [9 empty] | 34758.64 | [43 empty] | 868.97 | [15 empty] | 249333.29 |  | 246906.18 |  |  |  | 559.33 | [33 empty] | 38783.85 |  |  |  |  | 2024 | Denisová and Piercey (2024), Mineralium Deposita, 59, 473–503 |  | CAN | Yukon
| ABM | ABM deposit, Finlayson Lake VMS district | Seafloor hydrothermal | Volcanic-hosted massive sulfide (VMS) | bimodal-felsic replacement-style VMS | Cu, Zn | Pb, Ag, Au, Bi, Se, Co | Cu, Zn, Pb, Ag, Au, Bi, Se, Co, Hg, As, Sb, Ba | Denisová and Piercey 2022; van Olden et al. 2020; Manor et al. 2022a |  | A348395-8-1-4 | A348395-8-1-4 | drill core |  |  |  |  | ore material | drill core | drill core | mineral separate | [5 empty] | mineralisation |  |  |  | tetrahedrite | primary, zone refining, metamorphic (greenschist facies) | massive sulfide lenses, stringers | ABM |  |  |  | magnetite, barite, carbonate, quartz, chlorite, white mica, stannite, sericite | polished thin sections (15); polished blocks (6) | EPMA | JEOL JXA-8230 Super Probe EPMA; Geo Las 193 nm excimer laser (Coherent) coupled to a Thermo Finnigan ELEMENT XR ICP-MS; FEI MLA 650FEG instrument equipped with dual Bruker 5th generation XFlash SDD X-ray detectors | Memorial University; Micro Analysis Facility at MUN-CREAIT | EPMA: accelerating voltage of 25 kV, 2-nA beam current, focused to 1 µm, elemental counting times between 5 and 30 s. LA-ICP-MS: spot diameter of 20 µm for galena and 30 µm for all other sulfides, repetition rate of 5 Hz, energy density of 3 J/cm2, gas blank analyzed for 30 s followed by 40 s of ablation | EPMA: natural and synthetic standards including sphalerite (Zn Kα), rhodonite (Mn Kα), pentlandite (Ni Kα), stibnite (Sb Lα), silver (Ag Lα), cadmium (Cd Lα), cinnabar (Hg Mα), bismuth (Bi Mα), galena (Pb Mα), pyrite (S Kα), arsenopyrite (As Lα), selenium (Se Lα), cuprite (Cu Kα), cobalt (Co Kα). LA-ICP-MS: NIST 610 (synthetic glass) for drift correction; MASS-1 (pressed powder pellet) for calibration/matrix correction, measured every 20 analyses | 48664.49 |  |  |  | 28125.06 | [21 empty] | 80.27 | [5 empty] | 355190.53 | [9 empty] | 30533.2 | [37 empty] | 50.17 | [5 empty] | 612.07 | [15 empty] | 250777.63 |  | 241997.96 |  |  |  | 230.78 | [33 empty] | 43737.84 |  |  |  |  | 2024 | Denisová and Piercey (2024), Mineralium Deposita, 59, 473–503 |  | CAN | Yukon
| ABM | ABM deposit, Finlayson Lake VMS district | Seafloor hydrothermal | Volcanic-hosted massive sulfide (VMS) | bimodal-felsic replacement-style VMS | Cu, Zn | Pb, Ag, Au, Bi, Se, Co | Cu, Zn, Pb, Ag, Au, Bi, Se, Co, Hg, As, Sb, Ba | Denisová and Piercey 2022; van Olden et al. 2020; Manor et al. 2022a |  | A348395-8-1-7 | A348395-8-1-7 | drill core |  |  |  |  | ore material | drill core | drill core | mineral separate | [5 empty] | mineralisation |  |  |  | tetrahedrite | primary, zone refining, metamorphic (greenschist facies) | massive sulfide lenses, stringers | ABM |  |  |  | magnetite, barite, carbonate, quartz, chlorite, white mica, stannite, sericite | polished thin sections (15); polished blocks (6) | EPMA | JEOL JXA-8230 Super Probe EPMA; Geo Las 193 nm excimer laser (Coherent) coupled to a Thermo Finnigan ELEMENT XR ICP-MS; FEI MLA 650FEG instrument equipped with dual Bruker 5th generation XFlash SDD X-ray detectors | Memorial University; Micro Analysis Facility at MUN-CREAIT | EPMA: accelerating voltage of 25 kV, 2-nA beam current, focused to 1 µm, elemental counting times between 5 and 30 s. LA-ICP-MS: spot diameter of 20 µm for galena and 30 µm for all other sulfides, repetition rate of 5 Hz, energy density of 3 J/cm2, gas blank analyzed for 30 s followed by 40 s of ablation | EPMA: natural and synthetic standards including sphalerite (Zn Kα), rhodonite (Mn Kα), pentlandite (Ni Kα), stibnite (Sb Lα), silver (Ag Lα), cadmium (Cd Lα), cinnabar (Hg Mα), bismuth (Bi Mα), galena (Pb Mα), pyrite (S Kα), arsenopyrite (As Lα), selenium (Se Lα), cuprite (Cu Kα), cobalt (Co Kα). LA-ICP-MS: NIST 610 (synthetic glass) for drift correction; MASS-1 (pressed powder pellet) for calibration/matrix correction, measured every 20 analyses | 52246.68 |  |  |  | 26540.23 | [27 empty] | 352285.86 | [9 empty] | 31221.43 | [43 empty] | 723.28 | [15 empty] | 251338.57 |  | 247310.31 | [37 empty] | 38333.65 |  |  |  |  | 2024 | Denisová and Piercey (2024), Mineralium Deposita, 59, 473–503 |  | CAN | Yukon
| ABM | ABM deposit, Finlayson Lake VMS district | Seafloor hydrothermal | Volcanic-hosted massive sulfide (VMS) | bimodal-felsic replacement-style VMS | Cu, Zn | Pb, Ag, Au, Bi, Se, Co | Cu, Zn, Pb, Ag, Au, Bi, Se, Co, Hg, As, Sb, Ba | Denisová and Piercey 2022; van Olden et al. 2020; Manor et al. 2022a |  | A348395-8-3-17 | A348395-8-3-17 | drill core |  |  |  |  | ore material | drill core | drill core | mineral separate | [5 empty] | mineralisation |  |  |  | tetrahedrite | primary, zone refining, metamorphic (greenschist facies) | massive sulfide lenses, stringers | ABM |  |  |  | magnetite, barite, carbonate, quartz, chlorite, white mica, stannite, sericite | polished thin sections (15); polished blocks (6) | EPMA | JEOL JXA-8230 Super Probe EPMA; Geo Las 193 nm excimer laser (Coherent) coupled to a Thermo Finnigan ELEMENT XR ICP-MS; FEI MLA 650FEG instrument equipped with dual Bruker 5th generation XFlash SDD X-ray detectors | Memorial University; Micro Analysis Facility at MUN-CREAIT | EPMA: accelerating voltage of 25 kV, 2-nA beam current, focused to 1 µm, elemental counting times between 5 and 30 s. LA-ICP-MS: spot diameter of 20 µm for galena and 30 µm for all other sulfides, repetition rate of 5 Hz, energy density of 3 J/cm2, gas blank analyzed for 30 s followed by 40 s of ablation | EPMA: natural and synthetic standards including sphalerite (Zn Kα), rhodonite (Mn Kα), pentlandite (Ni Kα), stibnite (Sb Lα), silver (Ag Lα), cadmium (Cd Lα), cinnabar (Hg Mα), bismuth (Bi Mα), galena (Pb Mα), pyrite (S Kα), arsenopyrite (As Lα), selenium (Se Lα), cuprite (Cu Kα), cobalt (Co Kα). LA-ICP-MS: NIST 610 (synthetic glass) for drift correction; MASS-1 (pressed powder pellet) for calibration/matrix correction, measured every 20 analyses | 62710.47 |  |  |  | 18327.39 | [21 empty] | 79.47 | [5 empty] | 334820.06 | [9 empty] | 39307.04 | [37 empty] | 486.74 | [5 empty] | 397.34 | [15 empty] | 248845.23 |  | 252828.57 |  |  |  | 69.53 | [33 empty] | 42128.16 |  |  |  |  | 2024 | Denisová and Piercey (2024), Mineralium Deposita, 59, 473–503 |  | CAN | Yukon
| ABM | ABM deposit, Finlayson Lake VMS district | Seafloor hydrothermal | Volcanic-hosted massive sulfide (VMS) | bimodal-felsic replacement-style VMS | Cu, Zn | Pb, Ag, Au, Bi, Se, Co | Cu, Zn, Pb, Ag, Au, Bi, Se, Co, Hg, As, Sb, Ba | Denisová and Piercey 2022; van Olden et al. 2020; Manor et al. 2022a |  | B232695-5-1-3 | B232695-5-1-3 | drill core |  |  |  |  | ore material | drill core | drill core | mineral separate | [5 empty] | mineralisation |  |  |  | freibergite | primary, zone refining, metamorphic (greenschist facies) | massive sulfide lenses, stringers | ABM |  |  |  | magnetite, barite, carbonate, quartz, chlorite, white mica, stannite, sericite | polished thin sections (15); polished blocks (6) | EPMA | JEOL JXA-8230 Super Probe EPMA; Geo Las 193 nm excimer laser (Coherent) coupled to a Thermo Finnigan ELEMENT XR ICP-MS; FEI MLA 650FEG instrument equipped with dual Bruker 5th generation XFlash SDD X-ray detectors | Memorial University; Micro Analysis Facility at MUN-CREAIT | EPMA: accelerating voltage of 25 kV, 2-nA beam current, focused to 1 µm, elemental counting times between 5 and 30 s. LA-ICP-MS: spot diameter of 20 µm for galena and 30 µm for all other sulfides, repetition rate of 5 Hz, energy density of 3 J/cm2, gas blank analyzed for 30 s followed by 40 s of ablation | EPMA: natural and synthetic standards including sphalerite (Zn Kα), rhodonite (Mn Kα), pentlandite (Ni Kα), stibnite (Sb Lα), silver (Ag Lα), cadmium (Cd Lα), cinnabar (Hg Mα), bismuth (Bi Mα), galena (Pb Mα), pyrite (S Kα), arsenopyrite (As Lα), selenium (Se Lα), cuprite (Cu Kα), cobalt (Co Kα). LA-ICP-MS: NIST 610 (synthetic glass) for drift correction; MASS-1 (pressed powder pellet) for calibration/matrix correction, measured every 20 analyses | 236406.55 |  |  |  | 545.42 | [21 empty] | 59.5 | [5 empty] | 187348.15 | [9 empty] | 57100.92 | [37 empty] | 119 | [5 empty] | 40133.28 | [15 empty] | 219141.4 |  | 253939.45 |  |  |  | 624.76 | [33 empty] | 4581.56 |  |  |  |  | 2024 | Denisová and Piercey (2024), Mineralium Deposita, 59, 473–503 |  | CAN | Yukon
| ABM | ABM deposit, Finlayson Lake VMS district | Seafloor hydrothermal | Volcanic-hosted massive sulfide (VMS) | bimodal-felsic replacement-style VMS | Cu, Zn | Pb, Ag, Au, Bi, Se, Co | Cu, Zn, Pb, Ag, Au, Bi, Se, Co, Hg, As, Sb, Ba | Denisová and Piercey 2022; van Olden et al. 2020; Manor et al. 2022a |  | B232695-5-1-4 | B232695-5-1-4 | drill core |  |  |  |  | ore material | drill core | drill core | mineral separate | [5 empty] | mineralisation |  |  |  | tetrahedrite | primary, zone refining, metamorphic (greenschist facies) | massive sulfide lenses, stringers | ABM |  |  |  | magnetite, barite, carbonate, quartz, chlorite, white mica, stannite, sericite | polished thin sections (15); polished blocks (6) | EPMA | JEOL JXA-8230 Super Probe EPMA; Geo Las 193 nm excimer laser (Coherent) coupled to a Thermo Finnigan ELEMENT XR ICP-MS; FEI MLA 650FEG instrument equipped with dual Bruker 5th generation XFlash SDD X-ray detectors | Memorial University; Micro Analysis Facility at MUN-CREAIT | EPMA: accelerating voltage of 25 kV, 2-nA beam current, focused to 1 µm, elemental counting times between 5 and 30 s. LA-ICP-MS: spot diameter of 20 µm for galena and 30 µm for all other sulfides, repetition rate of 5 Hz, energy density of 3 J/cm2, gas blank analyzed for 30 s followed by 40 s of ablation | EPMA: natural and synthetic standards including sphalerite (Zn Kα), rhodonite (Mn Kα), pentlandite (Ni Kα), stibnite (Sb Lα), silver (Ag Lα), cadmium (Cd Lα), cinnabar (Hg Mα), bismuth (Bi Mα), galena (Pb Mα), pyrite (S Kα), arsenopyrite (As Lα), selenium (Se Lα), cuprite (Cu Kα), cobalt (Co Kα). LA-ICP-MS: NIST 610 (synthetic glass) for drift correction; MASS-1 (pressed powder pellet) for calibration/matrix correction, measured every 20 analyses | 214460.73 |  |  |  | 357.33 | [21 empty] | 81.68 | [5 empty] | 217686.94 | [9 empty] | 62032.92 | [43 empty] | 6074.65 | [15 empty] | 229917.91 |  | 262812.92 |  |  |  | 449.22 | [33 empty] | 6125.7 |  |  |  |  | 2024 | Denisová and Piercey (2024), Mineralium Deposita, 59, 473–503 |  | CAN | Yukon
| ABM | ABM deposit, Finlayson Lake VMS district | Seafloor hydrothermal | Volcanic-hosted massive sulfide (VMS) | bimodal-felsic replacement-style VMS | Cu, Zn | Pb, Ag, Au, Bi, Se, Co | Cu, Zn, Pb, Ag, Au, Bi, Se, Co, Hg, As, Sb, Ba | Denisová and Piercey 2022; van Olden et al. 2020; Manor et al. 2022a |  | B233308-2-1-18 | B233308-2-1-18 | drill core |  |  |  |  | ore material | drill core | drill core | mineral separate | [5 empty] | mineralisation |  |  |  | tetrahedrite | primary, zone refining, metamorphic (greenschist facies) | massive sulfide lenses, stringers | KKT |  |  |  | magnetite, barite, carbonate, quartz, chlorite, white mica, stannite, sericite | polished thin sections (15); polished blocks (6) | EPMA | JEOL JXA-8230 Super Probe EPMA; Geo Las 193 nm excimer laser (Coherent) coupled to a Thermo Finnigan ELEMENT XR ICP-MS; FEI MLA 650FEG instrument equipped with dual Bruker 5th generation XFlash SDD X-ray detectors | Memorial University; Micro Analysis Facility at MUN-CREAIT | EPMA: accelerating voltage of 25 kV, 2-nA beam current, focused to 1 µm, elemental counting times between 5 and 30 s. LA-ICP-MS: spot diameter of 20 µm for galena and 30 µm for all other sulfides, repetition rate of 5 Hz, energy density of 3 J/cm2, gas blank analyzed for 30 s followed by 40 s of ablation | EPMA: natural and synthetic standards including sphalerite (Zn Kα), rhodonite (Mn Kα), pentlandite (Ni Kα), stibnite (Sb Lα), silver (Ag Lα), cadmium (Cd Lα), cinnabar (Hg Mα), bismuth (Bi Mα), galena (Pb Mα), pyrite (S Kα), arsenopyrite (As Lα), selenium (Se Lα), cuprite (Cu Kα), cobalt (Co Kα). LA-ICP-MS: NIST 610 (synthetic glass) for drift correction; MASS-1 (pressed powder pellet) for calibration/matrix correction, measured every 20 analyses | 224845.21 |  |  |  | 644.28 | [21 empty] | 231.54 | [5 empty] | 216227.92 | [9 empty] | 53173.61 | [37 empty] | 50.33 | [5 empty] | 1006.69 | [15 empty] | 228841.8 |  | 265113 | [37 empty] | 9865.61 |  |  |  |  | 2024 | Denisová and Piercey (2024), Mineralium Deposita, 59, 473–503 |  | CAN | Yukon
| ABM | ABM deposit, Finlayson Lake VMS district | Seafloor hydrothermal | Volcanic-hosted massive sulfide (VMS) | bimodal-felsic replacement-style VMS | Cu, Zn | Pb, Ag, Au, Bi, Se, Co | Cu, Zn, Pb, Ag, Au, Bi, Se, Co, Hg, As, Sb, Ba | Denisová and Piercey 2022; van Olden et al. 2020; Manor et al. 2022a |  | B233308-2-1-2 | B233308-2-1-2 | drill core |  |  |  |  | ore material | drill core | drill core | mineral separate | [5 empty] | mineralisation |  |  |  | tetrahedrite | primary, zone refining, metamorphic (greenschist facies) | massive sulfide lenses, stringers | KKT |  |  |  | magnetite, barite, carbonate, quartz, chlorite, white mica, stannite, sericite | polished thin sections (15); polished blocks (6) | EPMA | JEOL JXA-8230 Super Probe EPMA; Geo Las 193 nm excimer laser (Coherent) coupled to a Thermo Finnigan ELEMENT XR ICP-MS; FEI MLA 650FEG instrument equipped with dual Bruker 5th generation XFlash SDD X-ray detectors | Memorial University; Micro Analysis Facility at MUN-CREAIT | EPMA: accelerating voltage of 25 kV, 2-nA beam current, focused to 1 µm, elemental counting times between 5 and 30 s. LA-ICP-MS: spot diameter of 20 µm for galena and 30 µm for all other sulfides, repetition rate of 5 Hz, energy density of 3 J/cm2, gas blank analyzed for 30 s followed by 40 s of ablation | EPMA: natural and synthetic standards including sphalerite (Zn Kα), rhodonite (Mn Kα), pentlandite (Ni Kα), stibnite (Sb Lα), silver (Ag Lα), cadmium (Cd Lα), cinnabar (Hg Mα), bismuth (Bi Mα), galena (Pb Mα), pyrite (S Kα), arsenopyrite (As Lα), selenium (Se Lα), cuprite (Cu Kα), cobalt (Co Kα). LA-ICP-MS: NIST 610 (synthetic glass) for drift correction; MASS-1 (pressed powder pellet) for calibration/matrix correction, measured every 20 analyses | 196998.47 |  |  |  | 229.96 | [21 empty] | 119.98 | [5 empty] | 231942.89 | [9 empty] | 53331.47 | [43 empty] | 1379.78 | [15 empty] | 234312.51 |  | 267357.22 |  |  |  | 399.94 | [33 empty] | 13927.77 |  |  |  |  | 2024 | Denisová and Piercey (2024), Mineralium Deposita, 59, 473–503 |  | CAN | Yukon
| ABM | ABM deposit, Finlayson Lake VMS district | Seafloor hydrothermal | Volcanic-hosted massive sulfide (VMS) | bimodal-felsic replacement-style VMS | Cu, Zn | Pb, Ag, Au, Bi, Se, Co | Cu, Zn, Pb, Ag, Au, Bi, Se, Co, Hg, As, Sb, Ba | Denisová and Piercey 2022; van Olden et al. 2020; Manor et al. 2022a |  | B233308-2-1-3 | B233308-2-1-3 | drill core |  |  |  |  | ore material | drill core | drill core | mineral separate | [5 empty] | mineralisation |  |  |  | tetrahedrite | primary, zone refining, metamorphic (greenschist facies) | massive sulfide lenses, stringers | KKT |  |  |  | magnetite, barite, carbonate, quartz, chlorite, white mica, stannite, sericite | polished thin sections (15); polished blocks (6) | EPMA | JEOL JXA-8230 Super Probe EPMA; Geo Las 193 nm excimer laser (Coherent) coupled to a Thermo Finnigan ELEMENT XR ICP-MS; FEI MLA 650FEG instrument equipped with dual Bruker 5th generation XFlash SDD X-ray detectors | Memorial University; Micro Analysis Facility at MUN-CREAIT | EPMA: accelerating voltage of 25 kV, 2-nA beam current, focused to 1 µm, elemental counting times between 5 and 30 s. LA-ICP-MS: spot diameter of 20 µm for galena and 30 µm for all other sulfides, repetition rate of 5 Hz, energy density of 3 J/cm2, gas blank analyzed for 30 s followed by 40 s of ablation | EPMA: natural and synthetic standards including sphalerite (Zn Kα), rhodonite (Mn Kα), pentlandite (Ni Kα), stibnite (Sb Lα), silver (Ag Lα), cadmium (Cd Lα), cinnabar (Hg Mα), bismuth (Bi Mα), galena (Pb Mα), pyrite (S Kα), arsenopyrite (As Lα), selenium (Se Lα), cuprite (Cu Kα), cobalt (Co Kα). LA-ICP-MS: NIST 610 (synthetic glass) for drift correction; MASS-1 (pressed powder pellet) for calibration/matrix correction, measured every 20 analyses | 197168.31 |  |  |  | 819.91 | [21 empty] | 179.98 | [5 empty] | 233574.31 | [9 empty] | 49684.53 | [37 empty] | 109.99 | [5 empty] | 979.89 | [15 empty] | 234684.19 |  | 269730.33 | [37 empty] | 13068.56 |  |  |  |  | 2024 | Denisová and Piercey (2024), Mineralium Deposita, 59, 473–503 |  | CAN | Yukon
| ABM | ABM deposit, Finlayson Lake VMS district | Seafloor hydrothermal | Volcanic-hosted massive sulfide (VMS) | bimodal-felsic replacement-style VMS | Cu, Zn | Pb, Ag, Au, Bi, Se, Co | Cu, Zn, Pb, Ag, Au, Bi, Se, Co, Hg, As, Sb, Ba | Denisová and Piercey 2022; van Olden et al. 2020; Manor et al. 2022a |  | B233308-7-1-10 | B233308-7-1-10 | drill core |  |  |  |  | ore material | drill core | drill core | mineral separate | [5 empty] | mineralisation |  |  |  | tetrahedrite | primary, zone refining, metamorphic (greenschist facies) | massive sulfide lenses, stringers | KKT |  |  |  | magnetite, barite, carbonate, quartz, chlorite, white mica, stannite, sericite | polished thin sections (15); polished blocks (6) | EPMA | JEOL JXA-8230 Super Probe EPMA; Geo Las 193 nm excimer laser (Coherent) coupled to a Thermo Finnigan ELEMENT XR ICP-MS; FEI MLA 650FEG instrument equipped with dual Bruker 5th generation XFlash SDD X-ray detectors | Memorial University; Micro Analysis Facility at MUN-CREAIT | EPMA: accelerating voltage of 25 kV, 2-nA beam current, focused to 1 µm, elemental counting times between 5 and 30 s. LA-ICP-MS: spot diameter of 20 µm for galena and 30 µm for all other sulfides, repetition rate of 5 Hz, energy density of 3 J/cm2, gas blank analyzed for 30 s followed by 40 s of ablation | EPMA: natural and synthetic standards including sphalerite (Zn Kα), rhodonite (Mn Kα), pentlandite (Ni Kα), stibnite (Sb Lα), silver (Ag Lα), cadmium (Cd Lα), cinnabar (Hg Mα), bismuth (Bi Mα), galena (Pb Mα), pyrite (S Kα), arsenopyrite (As Lα), selenium (Se Lα), cuprite (Cu Kα), cobalt (Co Kα). LA-ICP-MS: NIST 610 (synthetic glass) for drift correction; MASS-1 (pressed powder pellet) for calibration/matrix correction, measured every 20 analyses | 219331.5 |  |  |  | 689.18 | [27 empty] | 219655.82 | [9 empty] | 56036.4 | [43 empty] | 760.12 | [15 empty] | 231949.56 |  | 263216.04 | [37 empty] | 8361.37 |  |  |  |  | 2024 | Denisová and Piercey (2024), Mineralium Deposita, 59, 473–503 |  | CAN | Yukon
| ABM | ABM deposit, Finlayson Lake VMS district | Seafloor hydrothermal | Volcanic-hosted massive sulfide (VMS) | bimodal-felsic replacement-style VMS | Cu, Zn | Pb, Ag, Au, Bi, Se, Co | Cu, Zn, Pb, Ag, Au, Bi, Se, Co, Hg, As, Sb, Ba | Denisová and Piercey 2022; van Olden et al. 2020; Manor et al. 2022a |  | B233308-7-1-20 | B233308-7-1-20 | drill core |  |  |  |  | ore material | drill core | drill core | mineral separate | [5 empty] | mineralisation |  |  |  | tetrahedrite | primary, zone refining, metamorphic (greenschist facies) | massive sulfide lenses, stringers | KKT |  |  |  | magnetite, barite, carbonate, quartz, chlorite, white mica, stannite, sericite | polished thin sections (15); polished blocks (6) | EPMA | JEOL JXA-8230 Super Probe EPMA; Geo Las 193 nm excimer laser (Coherent) coupled to a Thermo Finnigan ELEMENT XR ICP-MS; FEI MLA 650FEG instrument equipped with dual Bruker 5th generation XFlash SDD X-ray detectors | Memorial University; Micro Analysis Facility at MUN-CREAIT | EPMA: accelerating voltage of 25 kV, 2-nA beam current, focused to 1 µm, elemental counting times between 5 and 30 s. LA-ICP-MS: spot diameter of 20 µm for galena and 30 µm for all other sulfides, repetition rate of 5 Hz, energy density of 3 J/cm2, gas blank analyzed for 30 s followed by 40 s of ablation | EPMA: natural and synthetic standards including sphalerite (Zn Kα), rhodonite (Mn Kα), pentlandite (Ni Kα), stibnite (Sb Lα), silver (Ag Lα), cadmium (Cd Lα), cinnabar (Hg Mα), bismuth (Bi Mα), galena (Pb Mα), pyrite (S Kα), arsenopyrite (As Lα), selenium (Se Lα), cuprite (Cu Kα), cobalt (Co Kα). LA-ICP-MS: NIST 610 (synthetic glass) for drift correction; MASS-1 (pressed powder pellet) for calibration/matrix correction, measured every 20 analyses | 275636.52 |  |  |  | 401.28 | [21 empty] | 70.22 | [5 empty] | 177514.49 | [9 empty] | 50530.69 | [43 empty] | 351.12 | [15 empty] | 220059.8 |  | 262233.9 | [37 empty] | 13201.98 |  |  |  |  | 2024 | Denisová and Piercey (2024), Mineralium Deposita, 59, 473–503 |  | CAN | Yukon
| ABM | ABM deposit, Finlayson Lake VMS district | Seafloor hydrothermal | Volcanic-hosted massive sulfide (VMS) | bimodal-felsic replacement-style VMS | Cu, Zn | Pb, Ag, Au, Bi, Se, Co | Cu, Zn, Pb, Ag, Au, Bi, Se, Co, Hg, As, Sb, Ba | Denisová and Piercey 2022; van Olden et al. 2020; Manor et al. 2022a |  | B265159A-3-2-16 | B265159A-3-2-16 | drill core |  |  |  |  | ore material | drill core | drill core | mineral separate | [5 empty] | mineralisation |  |  |  | bournonite | primary, zone refining, metamorphic (greenschist facies) | massive sulfide lenses, stringers | KKT |  |  |  | magnetite, barite, carbonate, quartz, chlorite, white mica, stannite, sericite | polished thin sections (15); polished blocks (6) | EPMA | JEOL JXA-8230 Super Probe EPMA; Geo Las 193 nm excimer laser (Coherent) coupled to a Thermo Finnigan ELEMENT XR ICP-MS; FEI MLA 650FEG instrument equipped with dual Bruker 5th generation XFlash SDD X-ray detectors | Memorial University; Micro Analysis Facility at MUN-CREAIT | EPMA: accelerating voltage of 25 kV, 2-nA beam current, focused to 1 µm, elemental counting times between 5 and 30 s. LA-ICP-MS: spot diameter of 20 µm for galena and 30 µm for all other sulfides, repetition rate of 5 Hz, energy density of 3 J/cm2, gas blank analyzed for 30 s followed by 40 s of ablation | EPMA: natural and synthetic standards including sphalerite (Zn Kα), rhodonite (Mn Kα), pentlandite (Ni Kα), stibnite (Sb Lα), silver (Ag Lα), cadmium (Cd Lα), cinnabar (Hg Mα), bismuth (Bi Mα), galena (Pb Mα), pyrite (S Kα), arsenopyrite (As Lα), selenium (Se Lα), cuprite (Cu Kα), cobalt (Co Kα). LA-ICP-MS: NIST 610 (synthetic glass) for drift correction; MASS-1 (pressed powder pellet) for calibration/matrix correction, measured every 20 analyses | 128019.76 | [13 empty] | 2531.72 | [17 empty] | 79083.29 | [9 empty] | 34762.89 | [43 empty] | 384384.67 | [15 empty] | 164846.67 |  | 198480.97 |  |  |  | 1952.17 | [33 empty] | 5937.86 |  |  |  |  | 2024 | Denisová and Piercey (2024), Mineralium Deposita, 59, 473–503 |  | CAN | Yukon
| ABM | ABM deposit, Finlayson Lake VMS district | Seafloor hydrothermal | Volcanic-hosted massive sulfide (VMS) | bimodal-felsic replacement-style VMS | Cu, Zn | Pb, Ag, Au, Bi, Se, Co | Cu, Zn, Pb, Ag, Au, Bi, Se, Co, Hg, As, Sb, Ba | Denisová and Piercey 2022; van Olden et al. 2020; Manor et al. 2022a |  | B265159A-4-1-13 | B265159A-4-1-13 | drill core |  |  |  |  | ore material | drill core | drill core | mineral separate | [5 empty] | mineralisation |  |  |  | discrasite | primary, zone refining, metamorphic (greenschist facies) | massive sulfide lenses, stringers | KKT |  |  |  | magnetite, barite, carbonate, quartz, chlorite, white mica, stannite, sericite | polished thin sections (15); polished blocks (6) | EPMA | JEOL JXA-8230 Super Probe EPMA; Geo Las 193 nm excimer laser (Coherent) coupled to a Thermo Finnigan ELEMENT XR ICP-MS; FEI MLA 650FEG instrument equipped with dual Bruker 5th generation XFlash SDD X-ray detectors | Memorial University; Micro Analysis Facility at MUN-CREAIT | EPMA: accelerating voltage of 25 kV, 2-nA beam current, focused to 1 µm, elemental counting times between 5 and 30 s. LA-ICP-MS: spot diameter of 20 µm for galena and 30 µm for all other sulfides, repetition rate of 5 Hz, energy density of 3 J/cm2, gas blank analyzed for 30 s followed by 40 s of ablation | EPMA: natural and synthetic standards including sphalerite (Zn Kα), rhodonite (Mn Kα), pentlandite (Ni Kα), stibnite (Sb Lα), silver (Ag Lα), cadmium (Cd Lα), cinnabar (Hg Mα), bismuth (Bi Mα), galena (Pb Mα), pyrite (S Kα), arsenopyrite (As Lα), selenium (Se Lα), cuprite (Cu Kα), cobalt (Co Kα). LA-ICP-MS: NIST 610 (synthetic glass) for drift correction; MASS-1 (pressed powder pellet) for calibration/matrix correction, measured every 20 analyses | 722767.1 | [25 empty] | 215.22 | [5 empty] | 727.65 | [9 empty] | 297.21 | [37 empty] | 389.44 | [5 empty] | 584.17 | [17 empty] | 192036.9 |  |  |  | 102.49 | [38 empty] | 2024 | Denisová and Piercey (2024), Mineralium Deposita, 59, 473–503 |  | CAN | Yukon
| ABM | ABM deposit, Finlayson Lake VMS district | Seafloor hydrothermal | Volcanic-hosted massive sulfide (VMS) | bimodal-felsic replacement-style VMS | Cu, Zn | Pb, Ag, Au, Bi, Se, Co | Cu, Zn, Pb, Ag, Au, Bi, Se, Co, Hg, As, Sb, Ba | Denisová and Piercey 2022; van Olden et al. 2020; Manor et al. 2022a |  | B265159A-4-1-14 | B265159A-4-1-14 | drill core |  |  |  |  | ore material | drill core | drill core | mineral separate | [5 empty] | mineralisation |  |  |  | discrasite | primary, zone refining, metamorphic (greenschist facies) | massive sulfide lenses, stringers | KKT |  |  |  | magnetite, barite, carbonate, quartz, chlorite, white mica, stannite, sericite | polished thin sections (15); polished blocks (6) | EPMA | JEOL JXA-8230 Super Probe EPMA; Geo Las 193 nm excimer laser (Coherent) coupled to a Thermo Finnigan ELEMENT XR ICP-MS; FEI MLA 650FEG instrument equipped with dual Bruker 5th generation XFlash SDD X-ray detectors | Memorial University; Micro Analysis Facility at MUN-CREAIT | EPMA: accelerating voltage of 25 kV, 2-nA beam current, focused to 1 µm, elemental counting times between 5 and 30 s. LA-ICP-MS: spot diameter of 20 µm for galena and 30 µm for all other sulfides, repetition rate of 5 Hz, energy density of 3 J/cm2, gas blank analyzed for 30 s followed by 40 s of ablation | EPMA: natural and synthetic standards including sphalerite (Zn Kα), rhodonite (Mn Kα), pentlandite (Ni Kα), stibnite (Sb Lα), silver (Ag Lα), cadmium (Cd Lα), cinnabar (Hg Mα), bismuth (Bi Mα), galena (Pb Mα), pyrite (S Kα), arsenopyrite (As Lα), selenium (Se Lα), cuprite (Cu Kα), cobalt (Co Kα). LA-ICP-MS: NIST 610 (synthetic glass) for drift correction; MASS-1 (pressed powder pellet) for calibration/matrix correction, measured every 20 analyses | 685714 |  |  |  | 713.64 | [27 empty] | 1335.52 | [9 empty] | 499.55 | [37 empty] | 448.57 | [5 empty] | 234.48 | [17 empty] | 184047.13 | [37 empty] | 1039.87 |  |  |  |  | 2024 | Denisová and Piercey (2024), Mineralium Deposita, 59, 473–503 |  | CAN | Yukon
| ABM | ABM deposit, Finlayson Lake VMS district | Seafloor hydrothermal | Volcanic-hosted massive sulfide (VMS) | bimodal-felsic replacement-style VMS | Cu, Zn | Pb, Ag, Au, Bi, Se, Co | Cu, Zn, Pb, Ag, Au, Bi, Se, Co, Hg, As, Sb, Ba | Denisová and Piercey 2022; van Olden et al. 2020; Manor et al. 2022a |  | B265159A-4-1-15 | B265159A-4-1-15 | drill core |  |  |  |  | ore material | drill core | drill core | mineral separate | [5 empty] | mineralisation |  |  |  | discrasite | primary, zone refining, metamorphic (greenschist facies) | massive sulfide lenses, stringers | KKT |  |  |  | magnetite, barite, carbonate, quartz, chlorite, white mica, stannite, sericite | polished thin sections (15); polished blocks (6) | EPMA | JEOL JXA-8230 Super Probe EPMA; Geo Las 193 nm excimer laser (Coherent) coupled to a Thermo Finnigan ELEMENT XR ICP-MS; FEI MLA 650FEG instrument equipped with dual Bruker 5th generation XFlash SDD X-ray detectors | Memorial University; Micro Analysis Facility at MUN-CREAIT | EPMA: accelerating voltage of 25 kV, 2-nA beam current, focused to 1 µm, elemental counting times between 5 and 30 s. LA-ICP-MS: spot diameter of 20 µm for galena and 30 µm for all other sulfides, repetition rate of 5 Hz, energy density of 3 J/cm2, gas blank analyzed for 30 s followed by 40 s of ablation | EPMA: natural and synthetic standards including sphalerite (Zn Kα), rhodonite (Mn Kα), pentlandite (Ni Kα), stibnite (Sb Lα), silver (Ag Lα), cadmium (Cd Lα), cinnabar (Hg Mα), bismuth (Bi Mα), galena (Pb Mα), pyrite (S Kα), arsenopyrite (As Lα), selenium (Se Lα), cuprite (Cu Kα), cobalt (Co Kα). LA-ICP-MS: NIST 610 (synthetic glass) for drift correction; MASS-1 (pressed powder pellet) for calibration/matrix correction, measured every 20 analyses | 679735.83 |  |  |  | 511.98 | [21 empty] | 245.75 | [5 empty] | 1249.23 | [9 empty] | 440.3 | [43 empty] | 931.8 | [17 empty] | 195852.96 | [42 empty] | 2024 | Denisová and Piercey (2024), Mineralium Deposita, 59, 473–503 |  | CAN | Yukon
| ABM | ABM deposit, Finlayson Lake VMS district | Seafloor hydrothermal | Volcanic-hosted massive sulfide (VMS) | bimodal-felsic replacement-style VMS | Cu, Zn | Pb, Ag, Au, Bi, Se, Co | Cu, Zn, Pb, Ag, Au, Bi, Se, Co, Hg, As, Sb, Ba | Denisová and Piercey 2022; van Olden et al. 2020; Manor et al. 2022a |  | B265159A-3-3-16 | B265159A-3-3-16 | drill core |  |  |  |  | ore material | drill core | drill core | mineral separate | [5 empty] | mineralisation |  |  |  | freibergite | primary, zone refining, metamorphic (greenschist facies) | massive sulfide lenses, stringers | KKT |  |  |  | magnetite, barite, carbonate, quartz, chlorite, white mica, stannite, sericite | polished thin sections (15); polished blocks (6) | EPMA | JEOL JXA-8230 Super Probe EPMA; Geo Las 193 nm excimer laser (Coherent) coupled to a Thermo Finnigan ELEMENT XR ICP-MS; FEI MLA 650FEG instrument equipped with dual Bruker 5th generation XFlash SDD X-ray detectors | Memorial University; Micro Analysis Facility at MUN-CREAIT | EPMA: accelerating voltage of 25 kV, 2-nA beam current, focused to 1 µm, elemental counting times between 5 and 30 s. LA-ICP-MS: spot diameter of 20 µm for galena and 30 µm for all other sulfides, repetition rate of 5 Hz, energy density of 3 J/cm2, gas blank analyzed for 30 s followed by 40 s of ablation | EPMA: natural and synthetic standards including sphalerite (Zn Kα), rhodonite (Mn Kα), pentlandite (Ni Kα), stibnite (Sb Lα), silver (Ag Lα), cadmium (Cd Lα), cinnabar (Hg Mα), bismuth (Bi Mα), galena (Pb Mα), pyrite (S Kα), arsenopyrite (As Lα), selenium (Se Lα), cuprite (Cu Kα), cobalt (Co Kα). LA-ICP-MS: NIST 610 (synthetic glass) for drift correction; MASS-1 (pressed powder pellet) for calibration/matrix correction, measured every 20 analyses | 241608.85 |  |  |  | 641.36 | [21 empty] | 136.05 | [5 empty] | 131994.25 | [9 empty] | 65788.19 | [37 empty] | 301.25 | [5 empty] | 127047.99 | [15 empty] | 208685.6 |  | 218374.05 |  |  |  | 77.74 | [33 empty] | 5237.79 |  |  |  |  | 2024 | Denisová and Piercey (2024), Mineralium Deposita, 59, 473–503 |  | CAN | Yukon
| ABM | ABM deposit, Finlayson Lake VMS district | Seafloor hydrothermal | Volcanic-hosted massive sulfide (VMS) | bimodal-felsic replacement-style VMS | Cu, Zn | Pb, Ag, Au, Bi, Se, Co | Cu, Zn, Pb, Ag, Au, Bi, Se, Co, Hg, As, Sb, Ba | Denisová and Piercey 2022; van Olden et al. 2020; Manor et al. 2022a |  | B265159A-3-3-5 | B265159A-3-3-5 | drill core |  |  |  |  | ore material | drill core | drill core | mineral separate | [5 empty] | mineralisation |  |  |  | freibergite | primary, zone refining, metamorphic (greenschist facies) | massive sulfide lenses, stringers | KKT |  |  |  | magnetite, barite, carbonate, quartz, chlorite, white mica, stannite, sericite | polished thin sections (15); polished blocks (6) | EPMA | JEOL JXA-8230 Super Probe EPMA; Geo Las 193 nm excimer laser (Coherent) coupled to a Thermo Finnigan ELEMENT XR ICP-MS; FEI MLA 650FEG instrument equipped with dual Bruker 5th generation XFlash SDD X-ray detectors | Memorial University; Micro Analysis Facility at MUN-CREAIT | EPMA: accelerating voltage of 25 kV, 2-nA beam current, focused to 1 µm, elemental counting times between 5 and 30 s. LA-ICP-MS: spot diameter of 20 µm for galena and 30 µm for all other sulfides, repetition rate of 5 Hz, energy density of 3 J/cm2, gas blank analyzed for 30 s followed by 40 s of ablation | EPMA: natural and synthetic standards including sphalerite (Zn Kα), rhodonite (Mn Kα), pentlandite (Ni Kα), stibnite (Sb Lα), silver (Ag Lα), cadmium (Cd Lα), cinnabar (Hg Mα), bismuth (Bi Mα), galena (Pb Mα), pyrite (S Kα), arsenopyrite (As Lα), selenium (Se Lα), cuprite (Cu Kα), cobalt (Co Kα). LA-ICP-MS: NIST 610 (synthetic glass) for drift correction; MASS-1 (pressed powder pellet) for calibration/matrix correction, measured every 20 analyses | 175135.08 |  |  |  | 1555.32 | [21 empty] | 3757.01 | [5 empty] | 106812.1 | [9 empty] | 83805.49 | [37 empty] | 74604.86 | [5 empty] | 717.06 | [15 empty] | 200666.56 |  | 346058.67 | [37 empty] | 6887.85 |  |  |  |  | 2024 | Denisová and Piercey (2024), Mineralium Deposita, 59, 473–503 |  | CAN | Yukon
| ABM | ABM deposit, Finlayson Lake VMS district | Seafloor hydrothermal | Volcanic-hosted massive sulfide (VMS) | bimodal-felsic replacement-style VMS | Cu, Zn | Pb, Ag, Au, Bi, Se, Co | Cu, Zn, Pb, Ag, Au, Bi, Se, Co, Hg, As, Sb, Ba | Denisová and Piercey 2022; van Olden et al. 2020; Manor et al. 2022a |  | B265159A-4-1-17 | B265159A-4-1-17 | drill core |  |  |  |  | ore material | drill core | drill core | mineral separate | [5 empty] | mineralisation |  |  |  | freibergite | primary, zone refining, metamorphic (greenschist facies) | massive sulfide lenses, stringers | KKT |  |  |  | magnetite, barite, carbonate, quartz, chlorite, white mica, stannite, sericite | polished thin sections (15); polished blocks (6) | EPMA | JEOL JXA-8230 Super Probe EPMA; Geo Las 193 nm excimer laser (Coherent) coupled to a Thermo Finnigan ELEMENT XR ICP-MS; FEI MLA 650FEG instrument equipped with dual Bruker 5th generation XFlash SDD X-ray detectors | Memorial University; Micro Analysis Facility at MUN-CREAIT | EPMA: accelerating voltage of 25 kV, 2-nA beam current, focused to 1 µm, elemental counting times between 5 and 30 s. LA-ICP-MS: spot diameter of 20 µm for galena and 30 µm for all other sulfides, repetition rate of 5 Hz, energy density of 3 J/cm2, gas blank analyzed for 30 s followed by 40 s of ablation | EPMA: natural and synthetic standards including sphalerite (Zn Kα), rhodonite (Mn Kα), pentlandite (Ni Kα), stibnite (Sb Lα), silver (Ag Lα), cadmium (Cd Lα), cinnabar (Hg Mα), bismuth (Bi Mα), galena (Pb Mα), pyrite (S Kα), arsenopyrite (As Lα), selenium (Se Lα), cuprite (Cu Kα), cobalt (Co Kα). LA-ICP-MS: NIST 610 (synthetic glass) for drift correction; MASS-1 (pressed powder pellet) for calibration/matrix correction, measured every 20 analyses | 291757.6 |  |  |  | 895.15 | [27 empty] | 154800.1 | [9 empty] | 54583.86 | [43 empty] | 27055.57 | [15 empty] | 212954.49 |  | 253759.11 |  |  |  | 533.07 | [33 empty] | 3570.53 |  |  |  |  | 2024 | Denisová and Piercey (2024), Mineralium Deposita, 59, 473–503 |  | CAN | Yukon
| ABM | ABM deposit, Finlayson Lake VMS district | Seafloor hydrothermal | Volcanic-hosted massive sulfide (VMS) | bimodal-felsic replacement-style VMS | Cu, Zn | Pb, Ag, Au, Bi, Se, Co | Cu, Zn, Pb, Ag, Au, Bi, Se, Co, Hg, As, Sb, Ba | Denisová and Piercey 2022; van Olden et al. 2020; Manor et al. 2022a |  | B265159A-4-1-19 | B265159A-4-1-19 | drill core |  |  |  |  | ore material | drill core | drill core | mineral separate | [5 empty] | mineralisation |  |  |  | gudmubdlite | primary, zone refining, metamorphic (greenschist facies) | massive sulfide lenses, stringers | KKT |  |  |  | magnetite, barite, carbonate, quartz, chlorite, white mica, stannite, sericite | polished thin sections (15); polished blocks (6) | EPMA | JEOL JXA-8230 Super Probe EPMA; Geo Las 193 nm excimer laser (Coherent) coupled to a Thermo Finnigan ELEMENT XR ICP-MS; FEI MLA 650FEG instrument equipped with dual Bruker 5th generation XFlash SDD X-ray detectors | Memorial University; Micro Analysis Facility at MUN-CREAIT | EPMA: accelerating voltage of 25 kV, 2-nA beam current, focused to 1 µm, elemental counting times between 5 and 30 s. LA-ICP-MS: spot diameter of 20 µm for galena and 30 µm for all other sulfides, repetition rate of 5 Hz, energy density of 3 J/cm2, gas blank analyzed for 30 s followed by 40 s of ablation | EPMA: natural and synthetic standards including sphalerite (Zn Kα), rhodonite (Mn Kα), pentlandite (Ni Kα), stibnite (Sb Lα), silver (Ag Lα), cadmium (Cd Lα), cinnabar (Hg Mα), bismuth (Bi Mα), galena (Pb Mα), pyrite (S Kα), arsenopyrite (As Lα), selenium (Se Lα), cuprite (Cu Kα), cobalt (Co Kα). LA-ICP-MS: NIST 610 (synthetic glass) for drift correction; MASS-1 (pressed powder pellet) for calibration/matrix correction, measured every 20 analyses | 220.94 |  |  |  | 4177.84 | [21 empty] | 421.8 | [5 empty] | 20.09 | [9 empty] | 271529.43 | [37 empty] | 1817.76 | [5 empty] | 773.3 | [15 empty] | 149659.05 |  | 571239.19 |  |  |  | 140.6 | [33 empty] | 0 |  |  |  |  | 2024 | Denisová and Piercey (2024), Mineralium Deposita, 59, 473–503 |  | CAN | Yukon
| ABM | ABM deposit, Finlayson Lake VMS district | Seafloor hydrothermal | Volcanic-hosted massive sulfide (VMS) | bimodal-felsic replacement-style VMS | Cu, Zn | Pb, Ag, Au, Bi, Se, Co | Cu, Zn, Pb, Ag, Au, Bi, Se, Co, Hg, As, Sb, Ba | Denisová and Piercey 2022; van Olden et al. 2020; Manor et al. 2022a |  | B265159A-3-2-20 | B265159A-3-2-20 | drill core |  |  |  |  | ore material | drill core | drill core | mineral separate | [5 empty] | mineralisation |  |  |  | menenghinite | primary, zone refining, metamorphic (greenschist facies) | massive sulfide lenses, stringers | KKT |  |  |  | magnetite, barite, carbonate, quartz, chlorite, white mica, stannite, sericite | polished thin sections (15); polished blocks (6) | EPMA | JEOL JXA-8230 Super Probe EPMA; Geo Las 193 nm excimer laser (Coherent) coupled to a Thermo Finnigan ELEMENT XR ICP-MS; FEI MLA 650FEG instrument equipped with dual Bruker 5th generation XFlash SDD X-ray detectors | Memorial University; Micro Analysis Facility at MUN-CREAIT | EPMA: accelerating voltage of 25 kV, 2-nA beam current, focused to 1 µm, elemental counting times between 5 and 30 s. LA-ICP-MS: spot diameter of 20 µm for galena and 30 µm for all other sulfides, repetition rate of 5 Hz, energy density of 3 J/cm2, gas blank analyzed for 30 s followed by 40 s of ablation | EPMA: natural and synthetic standards including sphalerite (Zn Kα), rhodonite (Mn Kα), pentlandite (Ni Kα), stibnite (Sb Lα), silver (Ag Lα), cadmium (Cd Lα), cinnabar (Hg Mα), bismuth (Bi Mα), galena (Pb Mα), pyrite (S Kα), arsenopyrite (As Lα), selenium (Se Lα), cuprite (Cu Kα), cobalt (Co Kα). LA-ICP-MS: NIST 610 (synthetic glass) for drift correction; MASS-1 (pressed powder pellet) for calibration/matrix correction, measured every 20 analyses | 153367.83 |  |  |  | 801.75 | [21 empty] | 102.55 | [5 empty] | 69239.73 | [9 empty] | 73145.95 | [43 empty] | 358262.25 | [15 empty] | 190444.22 |  | 132186.64 |  |  |  | 745.82 | [33 empty] | 21703.26 |  |  |  |  | 2024 | Denisová and Piercey (2024), Mineralium Deposita, 59, 473–503 |  | CAN | Yukon
| ABM | ABM deposit, Finlayson Lake VMS district | Seafloor hydrothermal | Volcanic-hosted massive sulfide (VMS) | bimodal-felsic replacement-style VMS | Cu, Zn | Pb, Ag, Au, Bi, Se, Co | Cu, Zn, Pb, Ag, Au, Bi, Se, Co, Hg, As, Sb, Ba | Denisová and Piercey 2022; van Olden et al. 2020; Manor et al. 2022a |  | B265159A-4-1-18 | B265159A-4-1-18 | drill core |  |  |  |  | ore material | drill core | drill core | mineral separate | [5 empty] | mineralisation |  |  |  | menenghinite | primary, zone refining, metamorphic (greenschist facies) | massive sulfide lenses, stringers | KKT |  |  |  | magnetite, barite, carbonate, quartz, chlorite, white mica, stannite, sericite | polished thin sections (15); polished blocks (6) | EPMA | JEOL JXA-8230 Super Probe EPMA; Geo Las 193 nm excimer laser (Coherent) coupled to a Thermo Finnigan ELEMENT XR ICP-MS; FEI MLA 650FEG instrument equipped with dual Bruker 5th generation XFlash SDD X-ray detectors | Memorial University; Micro Analysis Facility at MUN-CREAIT | EPMA: accelerating voltage of 25 kV, 2-nA beam current, focused to 1 µm, elemental counting times between 5 and 30 s. LA-ICP-MS: spot diameter of 20 µm for galena and 30 µm for all other sulfides, repetition rate of 5 Hz, energy density of 3 J/cm2, gas blank analyzed for 30 s followed by 40 s of ablation | EPMA: natural and synthetic standards including sphalerite (Zn Kα), rhodonite (Mn Kα), pentlandite (Ni Kα), stibnite (Sb Lα), silver (Ag Lα), cadmium (Cd Lα), cinnabar (Hg Mα), bismuth (Bi Mα), galena (Pb Mα), pyrite (S Kα), arsenopyrite (As Lα), selenium (Se Lα), cuprite (Cu Kα), cobalt (Co Kα). LA-ICP-MS: NIST 610 (synthetic glass) for drift correction; MASS-1 (pressed powder pellet) for calibration/matrix correction, measured every 20 analyses | 117034.68 |  |  |  | 105.84 | [27 empty] | 53841.34 | [9 empty] | 19521.82 | [37 empty] | 317.51 | [5 empty] | 561485.55 | [15 empty] | 151315.73 |  | 91403.28 |  |  |  | 3069.23 | [33 empty] | 1905.04 |  |  |  |  | 2024 | Denisová and Piercey (2024), Mineralium Deposita, 59, 473–503 |  | CAN | Yukon
| ABM | ABM deposit, Finlayson Lake VMS district | Seafloor hydrothermal | Volcanic-hosted massive sulfide (VMS) | bimodal-felsic replacement-style VMS | Cu, Zn | Pb, Ag, Au, Bi, Se, Co | Cu, Zn, Pb, Ag, Au, Bi, Se, Co, Hg, As, Sb, Ba | Denisová and Piercey 2022; van Olden et al. 2020; Manor et al. 2022a |  | B265159A-3-2-19 | B265159A-3-2-19 | drill core |  |  |  |  | ore material | drill core | drill core | mineral separate | [5 empty] | mineralisation |  |  |  | tetrahedrite | primary, zone refining, metamorphic (greenschist facies) | massive sulfide lenses, stringers | KKT |  |  |  | magnetite, barite, carbonate, quartz, chlorite, white mica, stannite, sericite | polished thin sections (15); polished blocks (6) | EPMA | JEOL JXA-8230 Super Probe EPMA; Geo Las 193 nm excimer laser (Coherent) coupled to a Thermo Finnigan ELEMENT XR ICP-MS; FEI MLA 650FEG instrument equipped with dual Bruker 5th generation XFlash SDD X-ray detectors | Memorial University; Micro Analysis Facility at MUN-CREAIT | EPMA: accelerating voltage of 25 kV, 2-nA beam current, focused to 1 µm, elemental counting times between 5 and 30 s. LA-ICP-MS: spot diameter of 20 µm for galena and 30 µm for all other sulfides, repetition rate of 5 Hz, energy density of 3 J/cm2, gas blank analyzed for 30 s followed by 40 s of ablation | EPMA: natural and synthetic standards including sphalerite (Zn Kα), rhodonite (Mn Kα), pentlandite (Ni Kα), stibnite (Sb Lα), silver (Ag Lα), cadmium (Cd Lα), cinnabar (Hg Mα), bismuth (Bi Mα), galena (Pb Mα), pyrite (S Kα), arsenopyrite (As Lα), selenium (Se Lα), cuprite (Cu Kα), cobalt (Co Kα). LA-ICP-MS: NIST 610 (synthetic glass) for drift correction; MASS-1 (pressed powder pellet) for calibration/matrix correction, measured every 20 analyses | 288231.78 |  |  |  | 886.1 | [21 empty] | 119.47 | [5 empty] | 130665.07 | [9 empty] | 98048.58 | [37 empty] | 248.9 | [5 empty] | 7984.87 | [15 empty] | 226214.66 |  | 237833.53 |  |  |  | 99.56 | [33 empty] | 9667.46 |  |  |  |  | 2024 | Denisová and Piercey (2024), Mineralium Deposita, 59, 473–503 |  | CAN | Yukon
| ABM | ABM deposit, Finlayson Lake VMS district | Seafloor hydrothermal | Volcanic-hosted massive sulfide (VMS) | bimodal-felsic replacement-style VMS | Cu, Zn | Pb, Ag, Au, Bi, Se, Co | Cu, Zn, Pb, Ag, Au, Bi, Se, Co, Hg, As, Sb, Ba | Denisová and Piercey 2022; van Olden et al. 2020; Manor et al. 2022a |  | B265159A-3-3-1 | B265159A-3-3-1 | drill core |  |  |  |  | ore material | drill core | drill core | mineral separate | [5 empty] | mineralisation |  |  |  | tetrahedrite | primary, zone refining, metamorphic (greenschist facies) | massive sulfide lenses, stringers | KKT |  |  |  | magnetite, barite, carbonate, quartz, chlorite, white mica, stannite, sericite | polished thin sections (15); polished blocks (6) | EPMA | JEOL JXA-8230 Super Probe EPMA; Geo Las 193 nm excimer laser (Coherent) coupled to a Thermo Finnigan ELEMENT XR ICP-MS; FEI MLA 650FEG instrument equipped with dual Bruker 5th generation XFlash SDD X-ray detectors | Memorial University; Micro Analysis Facility at MUN-CREAIT | EPMA: accelerating voltage of 25 kV, 2-nA beam current, focused to 1 µm, elemental counting times between 5 and 30 s. LA-ICP-MS: spot diameter of 20 µm for galena and 30 µm for all other sulfides, repetition rate of 5 Hz, energy density of 3 J/cm2, gas blank analyzed for 30 s followed by 40 s of ablation | EPMA: natural and synthetic standards including sphalerite (Zn Kα), rhodonite (Mn Kα), pentlandite (Ni Kα), stibnite (Sb Lα), silver (Ag Lα), cadmium (Cd Lα), cinnabar (Hg Mα), bismuth (Bi Mα), galena (Pb Mα), pyrite (S Kα), arsenopyrite (As Lα), selenium (Se Lα), cuprite (Cu Kα), cobalt (Co Kα). LA-ICP-MS: NIST 610 (synthetic glass) for drift correction; MASS-1 (pressed powder pellet) for calibration/matrix correction, measured every 20 analyses | 269177.86 |  |  |  | 1106.42 | [21 empty] | 279.1 | [5 empty] | 155406.48 | [9 empty] | 87775.61 | [37 empty] | 2013.48 | [5 empty] | 4904.11 | [15 empty] | 223017.43 |  | 251136.32 | [37 empty] | 5183.21 |  |  |  |  | 2024 | Denisová and Piercey (2024), Mineralium Deposita, 59, 473–503 |  | CAN | Yukon
| ABM | ABM deposit, Finlayson Lake VMS district | Seafloor hydrothermal | Volcanic-hosted massive sulfide (VMS) | bimodal-felsic replacement-style VMS | Cu, Zn | Pb, Ag, Au, Bi, Se, Co | Cu, Zn, Pb, Ag, Au, Bi, Se, Co, Hg, As, Sb, Ba | Denisová and Piercey 2022; van Olden et al. 2020; Manor et al. 2022a |  | B265159A-3-3-17 | B265159A-3-3-17 | drill core |  |  |  |  | ore material | drill core | drill core | mineral separate | [5 empty] | mineralisation |  |  |  | ullmannite | primary, zone refining, metamorphic (greenschist facies) | massive sulfide lenses, stringers | KKT |  |  |  | magnetite, barite, carbonate, quartz, chlorite, white mica, stannite, sericite | polished thin sections (15); polished blocks (6) | EPMA | JEOL JXA-8230 Super Probe EPMA; Geo Las 193 nm excimer laser (Coherent) coupled to a Thermo Finnigan ELEMENT XR ICP-MS; FEI MLA 650FEG instrument equipped with dual Bruker 5th generation XFlash SDD X-ray detectors | Memorial University; Micro Analysis Facility at MUN-CREAIT | EPMA: accelerating voltage of 25 kV, 2-nA beam current, focused to 1 µm, elemental counting times between 5 and 30 s. LA-ICP-MS: spot diameter of 20 µm for galena and 30 µm for all other sulfides, repetition rate of 5 Hz, energy density of 3 J/cm2, gas blank analyzed for 30 s followed by 40 s of ablation | EPMA: natural and synthetic standards including sphalerite (Zn Kα), rhodonite (Mn Kα), pentlandite (Ni Kα), stibnite (Sb Lα), silver (Ag Lα), cadmium (Cd Lα), cinnabar (Hg Mα), bismuth (Bi Mα), galena (Pb Mα), pyrite (S Kα), arsenopyrite (As Lα), selenium (Se Lα), cuprite (Cu Kα), cobalt (Co Kα). LA-ICP-MS: NIST 610 (synthetic glass) for drift correction; MASS-1 (pressed powder pellet) for calibration/matrix correction, measured every 20 analyses | 45694.32 |  |  |  | 4461.25 | [21 empty] | 6615.29 | [5 empty] | 30826.67 | [9 empty] | 69225.98 | [37 empty] | 129060.36 | [5 empty] | 1033.94 | [15 empty] | 89282.47 |  | 622440.28 | [37 empty] | 1359.44 |  |  |  |  | 2024 | Denisová and Piercey (2024), Mineralium Deposita, 59, 473–503 |  | CAN | Yukon
| ABM | ABM deposit, Finlayson Lake VMS district | Seafloor hydrothermal | Volcanic-hosted massive sulfide (VMS) | bimodal-felsic replacement-style VMS | Cu, Zn | Pb, Ag, Au, Bi, Se, Co | Cu, Zn, Pb, Ag, Au, Bi, Se, Co, Hg, As, Sb, Ba | Denisová and Piercey 2022; van Olden et al. 2020; Manor et al. 2022a |  | B266543-1-2-1 | B266543-1-2-1 | drill core |  |  |  |  | ore material | drill core | drill core | mineral separate | [5 empty] | mineralisation |  |  |  | tennantite | primary, zone refining, metamorphic (greenschist facies) | massive sulfide lenses, stringers | ABM |  |  |  | magnetite, barite, carbonate, quartz, chlorite, white mica, stannite, sericite | polished thin sections (15); polished blocks (6) | EPMA | JEOL JXA-8230 Super Probe EPMA; Geo Las 193 nm excimer laser (Coherent) coupled to a Thermo Finnigan ELEMENT XR ICP-MS; FEI MLA 650FEG instrument equipped with dual Bruker 5th generation XFlash SDD X-ray detectors | Memorial University; Micro Analysis Facility at MUN-CREAIT | EPMA: accelerating voltage of 25 kV, 2-nA beam current, focused to 1 µm, elemental counting times between 5 and 30 s. LA-ICP-MS: spot diameter of 20 µm for galena and 30 µm for all other sulfides, repetition rate of 5 Hz, energy density of 3 J/cm2, gas blank analyzed for 30 s followed by 40 s of ablation | EPMA: natural and synthetic standards including sphalerite (Zn Kα), rhodonite (Mn Kα), pentlandite (Ni Kα), stibnite (Sb Lα), silver (Ag Lα), cadmium (Cd Lα), cinnabar (Hg Mα), bismuth (Bi Mα), galena (Pb Mα), pyrite (S Kα), arsenopyrite (As Lα), selenium (Se Lα), cuprite (Cu Kα), cobalt (Co Kα). LA-ICP-MS: NIST 610 (synthetic glass) for drift correction; MASS-1 (pressed powder pellet) for calibration/matrix correction, measured every 20 analyses | 13012.84 |  |  |  | 175385.63 | [27 empty] | 420903.33 | [9 empty] | 54746.81 | [43 empty] | 625.91 | [15 empty] | 279861.9 |  | 31275.24 |  |  |  | 131.24 | [33 empty] | 24026.81 |  |  |  |  | 2024 | Denisová and Piercey (2024), Mineralium Deposita, 59, 473–503 |  | CAN | Yukon
| ABM | ABM deposit, Finlayson Lake VMS district | Seafloor hydrothermal | Volcanic-hosted massive sulfide (VMS) | bimodal-felsic replacement-style VMS | Cu, Zn | Pb, Ag, Au, Bi, Se, Co | Cu, Zn, Pb, Ag, Au, Bi, Se, Co, Hg, As, Sb, Ba | Denisová and Piercey 2022; van Olden et al. 2020; Manor et al. 2022a |  | B266543-1-2-2 | B266543-1-2-2 | drill core |  |  |  |  | ore material | drill core | drill core | mineral separate | [5 empty] | mineralisation |  |  |  | tennantite | primary, zone refining, metamorphic (greenschist facies) | massive sulfide lenses, stringers | ABM |  |  |  | magnetite, barite, carbonate, quartz, chlorite, white mica, stannite, sericite | polished thin sections (15); polished blocks (6) | EPMA | JEOL JXA-8230 Super Probe EPMA; Geo Las 193 nm excimer laser (Coherent) coupled to a Thermo Finnigan ELEMENT XR ICP-MS; FEI MLA 650FEG instrument equipped with dual Bruker 5th generation XFlash SDD X-ray detectors | Memorial University; Micro Analysis Facility at MUN-CREAIT | EPMA: accelerating voltage of 25 kV, 2-nA beam current, focused to 1 µm, elemental counting times between 5 and 30 s. LA-ICP-MS: spot diameter of 20 µm for galena and 30 µm for all other sulfides, repetition rate of 5 Hz, energy density of 3 J/cm2, gas blank analyzed for 30 s followed by 40 s of ablation | EPMA: natural and synthetic standards including sphalerite (Zn Kα), rhodonite (Mn Kα), pentlandite (Ni Kα), stibnite (Sb Lα), silver (Ag Lα), cadmium (Cd Lα), cinnabar (Hg Mα), bismuth (Bi Mα), galena (Pb Mα), pyrite (S Kα), arsenopyrite (As Lα), selenium (Se Lα), cuprite (Cu Kα), cobalt (Co Kα). LA-ICP-MS: NIST 610 (synthetic glass) for drift correction; MASS-1 (pressed powder pellet) for calibration/matrix correction, measured every 20 analyses | 11889.86 |  |  |  | 172130.49 | [21 empty] | 151.4 | [5 empty] | 422100.2 | [9 empty] | 52908.88 | [37 empty] | 70.65 | [5 empty] | 807.46 | [15 empty] | 279260.36 |  | 34498.77 | [37 empty] | 26181.92 |  |  |  |  | 2024 | Denisová and Piercey (2024), Mineralium Deposita, 59, 473–503 |  | CAN | Yukon
| ABM | ABM deposit, Finlayson Lake VMS district | Seafloor hydrothermal | Volcanic-hosted massive sulfide (VMS) | bimodal-felsic replacement-style VMS | Cu, Zn | Pb, Ag, Au, Bi, Se, Co | Cu, Zn, Pb, Ag, Au, Bi, Se, Co, Hg, As, Sb, Ba | Denisová and Piercey 2022; van Olden et al. 2020; Manor et al. 2022a |  | B266543-1-2-3 | B266543-1-2-3 | drill core |  |  |  |  | ore material | drill core | drill core | mineral separate | [5 empty] | mineralisation |  |  |  | tennantite | primary, zone refining, metamorphic (greenschist facies) | massive sulfide lenses, stringers | ABM |  |  |  | magnetite, barite, carbonate, quartz, chlorite, white mica, stannite, sericite | polished thin sections (15); polished blocks (6) | EPMA | JEOL JXA-8230 Super Probe EPMA; Geo Las 193 nm excimer laser (Coherent) coupled to a Thermo Finnigan ELEMENT XR ICP-MS; FEI MLA 650FEG instrument equipped with dual Bruker 5th generation XFlash SDD X-ray detectors | Memorial University; Micro Analysis Facility at MUN-CREAIT | EPMA: accelerating voltage of 25 kV, 2-nA beam current, focused to 1 µm, elemental counting times between 5 and 30 s. LA-ICP-MS: spot diameter of 20 µm for galena and 30 µm for all other sulfides, repetition rate of 5 Hz, energy density of 3 J/cm2, gas blank analyzed for 30 s followed by 40 s of ablation | EPMA: natural and synthetic standards including sphalerite (Zn Kα), rhodonite (Mn Kα), pentlandite (Ni Kα), stibnite (Sb Lα), silver (Ag Lα), cadmium (Cd Lα), cinnabar (Hg Mα), bismuth (Bi Mα), galena (Pb Mα), pyrite (S Kα), arsenopyrite (As Lα), selenium (Se Lα), cuprite (Cu Kα), cobalt (Co Kα). LA-ICP-MS: NIST 610 (synthetic glass) for drift correction; MASS-1 (pressed powder pellet) for calibration/matrix correction, measured every 20 analyses | 13939.25 |  |  |  | 174270.97 | [21 empty] | 161.61 | [5 empty] | 422288.65 | [9 empty] | 54605.51 | [43 empty] | 535.35 | [15 empty] | 279653.75 |  | 31605.74 |  |  |  | 191.92 | [33 empty] | 22747.25 |  |  |  |  | 2024 | Denisová and Piercey (2024), Mineralium Deposita, 59, 473–503 |  | CAN | Yukon
| ABM | ABM deposit, Finlayson Lake VMS district | Seafloor hydrothermal | Volcanic-hosted massive sulfide (VMS) | bimodal-felsic replacement-style VMS | Cu, Zn | Pb, Ag, Au, Bi, Se, Co | Cu, Zn, Pb, Ag, Au, Bi, Se, Co, Hg, As, Sb, Ba | Denisová and Piercey 2022; van Olden et al. 2020; Manor et al. 2022a |  | B266543-1-2-8 | B266543-1-2-8 | drill core |  |  |  |  | ore material | drill core | drill core | mineral separate | [5 empty] | mineralisation |  |  |  | tennantite | primary, zone refining, metamorphic (greenschist facies) | massive sulfide lenses, stringers | ABM |  |  |  | magnetite, barite, carbonate, quartz, chlorite, white mica, stannite, sericite | polished thin sections (15); polished blocks (6) | EPMA | JEOL JXA-8230 Super Probe EPMA; Geo Las 193 nm excimer laser (Coherent) coupled to a Thermo Finnigan ELEMENT XR ICP-MS; FEI MLA 650FEG instrument equipped with dual Bruker 5th generation XFlash SDD X-ray detectors | Memorial University; Micro Analysis Facility at MUN-CREAIT | EPMA: accelerating voltage of 25 kV, 2-nA beam current, focused to 1 µm, elemental counting times between 5 and 30 s. LA-ICP-MS: spot diameter of 20 µm for galena and 30 µm for all other sulfides, repetition rate of 5 Hz, energy density of 3 J/cm2, gas blank analyzed for 30 s followed by 40 s of ablation | EPMA: natural and synthetic standards including sphalerite (Zn Kα), rhodonite (Mn Kα), pentlandite (Ni Kα), stibnite (Sb Lα), silver (Ag Lα), cadmium (Cd Lα), cinnabar (Hg Mα), bismuth (Bi Mα), galena (Pb Mα), pyrite (S Kα), arsenopyrite (As Lα), selenium (Se Lα), cuprite (Cu Kα), cobalt (Co Kα). LA-ICP-MS: NIST 610 (synthetic glass) for drift correction; MASS-1 (pressed powder pellet) for calibration/matrix correction, measured every 20 analyses | 14021.82 |  |  |  | 174835.91 | [21 empty] | 71.13 | [5 empty] | 417921.52 | [9 empty] | 56849.35 | [43 empty] | 944.95 | [15 empty] | 279227.38 |  | 32565.18 |  |  |  | 182.89 | [33 empty] | 23379.87 |  |  |  |  | 2024 | Denisová and Piercey (2024), Mineralium Deposita, 59, 473–503 |  | CAN | Yukon
| ABM | ABM deposit, Finlayson Lake VMS district | Seafloor hydrothermal | Volcanic-hosted massive sulfide (VMS) | bimodal-felsic replacement-style VMS | Cu, Zn | Pb, Ag, Au, Bi, Se, Co | Cu, Zn, Pb, Ag, Au, Bi, Se, Co, Hg, As, Sb, Ba | Denisová and Piercey 2022; van Olden et al. 2020; Manor et al. 2022a |  | B266543-3-2-10 | B266543-3-2-10 | drill core |  |  |  |  | ore material | drill core | drill core | mineral separate | [5 empty] | mineralisation |  |  |  | tennantite | primary, zone refining, metamorphic (greenschist facies) | massive sulfide lenses, stringers | ABM |  |  |  | magnetite, barite, carbonate, quartz, chlorite, white mica, stannite, sericite | polished thin sections (15); polished blocks (6) | EPMA | JEOL JXA-8230 Super Probe EPMA; Geo Las 193 nm excimer laser (Coherent) coupled to a Thermo Finnigan ELEMENT XR ICP-MS; FEI MLA 650FEG instrument equipped with dual Bruker 5th generation XFlash SDD X-ray detectors | Memorial University; Micro Analysis Facility at MUN-CREAIT | EPMA: accelerating voltage of 25 kV, 2-nA beam current, focused to 1 µm, elemental counting times between 5 and 30 s. LA-ICP-MS: spot diameter of 20 µm for galena and 30 µm for all other sulfides, repetition rate of 5 Hz, energy density of 3 J/cm2, gas blank analyzed for 30 s followed by 40 s of ablation | EPMA: natural and synthetic standards including sphalerite (Zn Kα), rhodonite (Mn Kα), pentlandite (Ni Kα), stibnite (Sb Lα), silver (Ag Lα), cadmium (Cd Lα), cinnabar (Hg Mα), bismuth (Bi Mα), galena (Pb Mα), pyrite (S Kα), arsenopyrite (As Lα), selenium (Se Lα), cuprite (Cu Kα), cobalt (Co Kα). LA-ICP-MS: NIST 610 (synthetic glass) for drift correction; MASS-1 (pressed powder pellet) for calibration/matrix correction, measured every 20 analyses | 13154.58 |  |  |  | 175820.52 | [21 empty] | 90.58 | [5 empty] | 420976.88 | [9 empty] | 51964.13 | [37 empty] | 60.39 | [5 empty] | 704.53 | [15 empty] | 279668.27 |  | 30667.19 | [37 empty] | 26892.92 |  |  |  |  | 2024 | Denisová and Piercey (2024), Mineralium Deposita, 59, 473–503 |  | CAN | Yukon
| ABM | ABM deposit, Finlayson Lake VMS district | Seafloor hydrothermal | Volcanic-hosted massive sulfide (VMS) | bimodal-felsic replacement-style VMS | Cu, Zn | Pb, Ag, Au, Bi, Se, Co | Cu, Zn, Pb, Ag, Au, Bi, Se, Co, Hg, As, Sb, Ba | Denisová and Piercey 2022; van Olden et al. 2020; Manor et al. 2022a |  | B266543-3-2-4 | B266543-3-2-4 | drill core |  |  |  |  | ore material | drill core | drill core | mineral separate | [5 empty] | mineralisation |  |  |  | tennantite | primary, zone refining, metamorphic (greenschist facies) | massive sulfide lenses, stringers | ABM |  |  |  | magnetite, barite, carbonate, quartz, chlorite, white mica, stannite, sericite | polished thin sections (15); polished blocks (6) | EPMA | JEOL JXA-8230 Super Probe EPMA; Geo Las 193 nm excimer laser (Coherent) coupled to a Thermo Finnigan ELEMENT XR ICP-MS; FEI MLA 650FEG instrument equipped with dual Bruker 5th generation XFlash SDD X-ray detectors | Memorial University; Micro Analysis Facility at MUN-CREAIT | EPMA: accelerating voltage of 25 kV, 2-nA beam current, focused to 1 µm, elemental counting times between 5 and 30 s. LA-ICP-MS: spot diameter of 20 µm for galena and 30 µm for all other sulfides, repetition rate of 5 Hz, energy density of 3 J/cm2, gas blank analyzed for 30 s followed by 40 s of ablation | EPMA: natural and synthetic standards including sphalerite (Zn Kα), rhodonite (Mn Kα), pentlandite (Ni Kα), stibnite (Sb Lα), silver (Ag Lα), cadmium (Cd Lα), cinnabar (Hg Mα), bismuth (Bi Mα), galena (Pb Mα), pyrite (S Kα), arsenopyrite (As Lα), selenium (Se Lα), cuprite (Cu Kα), cobalt (Co Kα). LA-ICP-MS: NIST 610 (synthetic glass) for drift correction; MASS-1 (pressed powder pellet) for calibration/matrix correction, measured every 20 analyses | 11942.8 |  |  |  | 174237.52 | [27 empty] | 424621.81 | [9 empty] | 53960.03 | [43 empty] | 626.97 | [15 empty] | 277536.2 |  | 31712.64 | [37 empty] | 25362.02 |  |  |  |  | 2024 | Denisová and Piercey (2024), Mineralium Deposita, 59, 473–503 |  | CAN | Yukon
| ABM | ABM deposit, Finlayson Lake VMS district | Seafloor hydrothermal | Volcanic-hosted massive sulfide (VMS) | bimodal-felsic replacement-style VMS | Cu, Zn | Pb, Ag, Au, Bi, Se, Co | Cu, Zn, Pb, Ag, Au, Bi, Se, Co, Hg, As, Sb, Ba | Denisová and Piercey 2022; van Olden et al. 2020; Manor et al. 2022a |  | B266543-4-1-12 | B266543-4-1-12 | drill core |  |  |  |  | ore material | drill core | drill core | mineral separate | [5 empty] | mineralisation |  |  |  | tennantite | primary, zone refining, metamorphic (greenschist facies) | massive sulfide lenses, stringers | ABM |  |  |  | magnetite, barite, carbonate, quartz, chlorite, white mica, stannite, sericite | polished thin sections (15); polished blocks (6) | EPMA | JEOL JXA-8230 Super Probe EPMA; Geo Las 193 nm excimer laser (Coherent) coupled to a Thermo Finnigan ELEMENT XR ICP-MS; FEI MLA 650FEG instrument equipped with dual Bruker 5th generation XFlash SDD X-ray detectors | Memorial University; Micro Analysis Facility at MUN-CREAIT | EPMA: accelerating voltage of 25 kV, 2-nA beam current, focused to 1 µm, elemental counting times between 5 and 30 s. LA-ICP-MS: spot diameter of 20 µm for galena and 30 µm for all other sulfides, repetition rate of 5 Hz, energy density of 3 J/cm2, gas blank analyzed for 30 s followed by 40 s of ablation | EPMA: natural and synthetic standards including sphalerite (Zn Kα), rhodonite (Mn Kα), pentlandite (Ni Kα), stibnite (Sb Lα), silver (Ag Lα), cadmium (Cd Lα), cinnabar (Hg Mα), bismuth (Bi Mα), galena (Pb Mα), pyrite (S Kα), arsenopyrite (As Lα), selenium (Se Lα), cuprite (Cu Kα), cobalt (Co Kα). LA-ICP-MS: NIST 610 (synthetic glass) for drift correction; MASS-1 (pressed powder pellet) for calibration/matrix correction, measured every 20 analyses | 12138.86 |  |  |  | 174699.84 | [27 empty] | 421051.56 | [9 empty] | 53891.66 | [43 empty] | 743.4 | [15 empty] | 279122.58 |  | 32913.43 | [37 empty] | 25397.92 |  |  |  |  | 2024 | Denisová and Piercey (2024), Mineralium Deposita, 59, 473–503 |  | CAN | Yukon
| ABM | ABM deposit, Finlayson Lake VMS district | Seafloor hydrothermal | Volcanic-hosted massive sulfide (VMS) | bimodal-felsic replacement-style VMS | Cu, Zn | Pb, Ag, Au, Bi, Se, Co | Cu, Zn, Pb, Ag, Au, Bi, Se, Co, Hg, As, Sb, Ba | Denisová and Piercey 2022; van Olden et al. 2020; Manor et al. 2022a |  | B266543-4-1-17 | B266543-4-1-17 | drill core |  |  |  |  | ore material | drill core | drill core | mineral separate | [5 empty] | mineralisation |  |  |  | tennantite | primary, zone refining, metamorphic (greenschist facies) | massive sulfide lenses, stringers | ABM |  |  |  | magnetite, barite, carbonate, quartz, chlorite, white mica, stannite, sericite | polished thin sections (15); polished blocks (6) | EPMA | JEOL JXA-8230 Super Probe EPMA; Geo Las 193 nm excimer laser (Coherent) coupled to a Thermo Finnigan ELEMENT XR ICP-MS; FEI MLA 650FEG instrument equipped with dual Bruker 5th generation XFlash SDD X-ray detectors | Memorial University; Micro Analysis Facility at MUN-CREAIT | EPMA: accelerating voltage of 25 kV, 2-nA beam current, focused to 1 µm, elemental counting times between 5 and 30 s. LA-ICP-MS: spot diameter of 20 µm for galena and 30 µm for all other sulfides, repetition rate of 5 Hz, energy density of 3 J/cm2, gas blank analyzed for 30 s followed by 40 s of ablation | EPMA: natural and synthetic standards including sphalerite (Zn Kα), rhodonite (Mn Kα), pentlandite (Ni Kα), stibnite (Sb Lα), silver (Ag Lα), cadmium (Cd Lα), cinnabar (Hg Mα), bismuth (Bi Mα), galena (Pb Mα), pyrite (S Kα), arsenopyrite (As Lα), selenium (Se Lα), cuprite (Cu Kα), cobalt (Co Kα). LA-ICP-MS: NIST 610 (synthetic glass) for drift correction; MASS-1 (pressed powder pellet) for calibration/matrix correction, measured every 20 analyses | 12003.56 |  |  |  | 175337.03 | [27 empty] | 422007.2 | [9 empty] | 53095.02 | [43 empty] | 526.29 | [15 empty] | 280251.82 |  | 32265.9 | [37 empty] | 24513.18 |  |  |  |  | 2024 | Denisová and Piercey (2024), Mineralium Deposita, 59, 473–503 |  | CAN | Yukon
| ABM | ABM deposit, Finlayson Lake VMS district | Seafloor hydrothermal | Volcanic-hosted massive sulfide (VMS) | bimodal-felsic replacement-style VMS | Cu, Zn | Pb, Ag, Au, Bi, Se, Co | Cu, Zn, Pb, Ag, Au, Bi, Se, Co, Hg, As, Sb, Ba | Denisová and Piercey 2022; van Olden et al. 2020; Manor et al. 2022a |  | B266543-4-1-3 | B266543-4-1-3 | drill core |  |  |  |  | ore material | drill core | drill core | mineral separate | [5 empty] | mineralisation |  |  |  | tennantite | primary, zone refining, metamorphic (greenschist facies) | massive sulfide lenses, stringers | ABM |  |  |  | magnetite, barite, carbonate, quartz, chlorite, white mica, stannite, sericite | polished thin sections (15); polished blocks (6) | EPMA | JEOL JXA-8230 Super Probe EPMA; Geo Las 193 nm excimer laser (Coherent) coupled to a Thermo Finnigan ELEMENT XR ICP-MS; FEI MLA 650FEG instrument equipped with dual Bruker 5th generation XFlash SDD X-ray detectors | Memorial University; Micro Analysis Facility at MUN-CREAIT | EPMA: accelerating voltage of 25 kV, 2-nA beam current, focused to 1 µm, elemental counting times between 5 and 30 s. LA-ICP-MS: spot diameter of 20 µm for galena and 30 µm for all other sulfides, repetition rate of 5 Hz, energy density of 3 J/cm2, gas blank analyzed for 30 s followed by 40 s of ablation | EPMA: natural and synthetic standards including sphalerite (Zn Kα), rhodonite (Mn Kα), pentlandite (Ni Kα), stibnite (Sb Lα), silver (Ag Lα), cadmium (Cd Lα), cinnabar (Hg Mα), bismuth (Bi Mα), galena (Pb Mα), pyrite (S Kα), arsenopyrite (As Lα), selenium (Se Lα), cuprite (Cu Kα), cobalt (Co Kα). LA-ICP-MS: NIST 610 (synthetic glass) for drift correction; MASS-1 (pressed powder pellet) for calibration/matrix correction, measured every 20 analyses | 11912.62 |  |  |  | 175601.98 | [27 empty] | 420760.25 | [9 empty] | 52779.1 | [37 empty] | 162.49 | [5 empty] | 954.63 | [15 empty] | 280957.08 |  | 32264.62 | [37 empty] | 24322.87 |  |  |  |  | 2024 | Denisová and Piercey (2024), Mineralium Deposita, 59, 473–503 |  | CAN | Yukon
| ABM | ABM deposit, Finlayson Lake VMS district | Seafloor hydrothermal | Volcanic-hosted massive sulfide (VMS) | bimodal-felsic replacement-style VMS | Cu, Zn | Pb, Ag, Au, Bi, Se, Co | Cu, Zn, Pb, Ag, Au, Bi, Se, Co, Hg, As, Sb, Ba | Denisová and Piercey 2022; van Olden et al. 2020; Manor et al. 2022a |  | B266543-4-1-4 | B266543-4-1-4 | drill core |  |  |  |  | ore material | drill core | drill core | mineral separate | [5 empty] | mineralisation |  |  |  | tennantite | primary, zone refining, metamorphic (greenschist facies) | massive sulfide lenses, stringers | ABM |  |  |  | magnetite, barite, carbonate, quartz, chlorite, white mica, stannite, sericite | polished thin sections (15); polished blocks (6) | EPMA | JEOL JXA-8230 Super Probe EPMA; Geo Las 193 nm excimer laser (Coherent) coupled to a Thermo Finnigan ELEMENT XR ICP-MS; FEI MLA 650FEG instrument equipped with dual Bruker 5th generation XFlash SDD X-ray detectors | Memorial University; Micro Analysis Facility at MUN-CREAIT | EPMA: accelerating voltage of 25 kV, 2-nA beam current, focused to 1 µm, elemental counting times between 5 and 30 s. LA-ICP-MS: spot diameter of 20 µm for galena and 30 µm for all other sulfides, repetition rate of 5 Hz, energy density of 3 J/cm2, gas blank analyzed for 30 s followed by 40 s of ablation | EPMA: natural and synthetic standards including sphalerite (Zn Kα), rhodonite (Mn Kα), pentlandite (Ni Kα), stibnite (Sb Lα), silver (Ag Lα), cadmium (Cd Lα), cinnabar (Hg Mα), bismuth (Bi Mα), galena (Pb Mα), pyrite (S Kα), arsenopyrite (As Lα), selenium (Se Lα), cuprite (Cu Kα), cobalt (Co Kα). LA-ICP-MS: NIST 610 (synthetic glass) for drift correction; MASS-1 (pressed powder pellet) for calibration/matrix correction, measured every 20 analyses | 12077.12 |  |  |  | 172568.42 | [27 empty] | 417579.02 | [9 empty] | 52987.47 | [43 empty] | 2185.58 | [15 empty] | 283232.61 |  | 34620.4 |  |  |  | 595.13 | [33 empty] | 24041.37 |  |  |  |  | 2024 | Denisová and Piercey (2024), Mineralium Deposita, 59, 473–503 |  | CAN | Yukon
| ABM | ABM deposit, Finlayson Lake VMS district | Seafloor hydrothermal | Volcanic-hosted massive sulfide (VMS) | bimodal-felsic replacement-style VMS | Cu, Zn | Pb, Ag, Au, Bi, Se, Co | Cu, Zn, Pb, Ag, Au, Bi, Se, Co, Hg, As, Sb, Ba | Denisová and Piercey 2022; van Olden et al. 2020; Manor et al. 2022a |  | B266543-5-1-11 | B266543-5-1-11 | drill core |  |  |  |  | ore material | drill core | drill core | mineral separate | [5 empty] | mineralisation |  |  |  | tennantite | primary, zone refining, metamorphic (greenschist facies) | massive sulfide lenses, stringers | ABM |  |  |  | magnetite, barite, carbonate, quartz, chlorite, white mica, stannite, sericite | polished thin sections (15); polished blocks (6) | EPMA | JEOL JXA-8230 Super Probe EPMA; Geo Las 193 nm excimer laser (Coherent) coupled to a Thermo Finnigan ELEMENT XR ICP-MS; FEI MLA 650FEG instrument equipped with dual Bruker 5th generation XFlash SDD X-ray detectors | Memorial University; Micro Analysis Facility at MUN-CREAIT | EPMA: accelerating voltage of 25 kV, 2-nA beam current, focused to 1 µm, elemental counting times between 5 and 30 s. LA-ICP-MS: spot diameter of 20 µm for galena and 30 µm for all other sulfides, repetition rate of 5 Hz, energy density of 3 J/cm2, gas blank analyzed for 30 s followed by 40 s of ablation | EPMA: natural and synthetic standards including sphalerite (Zn Kα), rhodonite (Mn Kα), pentlandite (Ni Kα), stibnite (Sb Lα), silver (Ag Lα), cadmium (Cd Lα), cinnabar (Hg Mα), bismuth (Bi Mα), galena (Pb Mα), pyrite (S Kα), arsenopyrite (As Lα), selenium (Se Lα), cuprite (Cu Kα), cobalt (Co Kα). LA-ICP-MS: NIST 610 (synthetic glass) for drift correction; MASS-1 (pressed powder pellet) for calibration/matrix correction, measured every 20 analyses | 12372.91 |  |  |  | 174161.57 | [27 empty] | 420466.39 | [9 empty] | 53123.58 | [43 empty] | 839.7 | [15 empty] | 281460.86 |  | 32323.33 |  |  |  | 263.04 | [33 empty] | 24948.15 |  |  |  |  | 2024 | Denisová and Piercey (2024), Mineralium Deposita, 59, 473–503 |  | CAN | Yukon
| ABM | ABM deposit, Finlayson Lake VMS district | Seafloor hydrothermal | Volcanic-hosted massive sulfide (VMS) | bimodal-felsic replacement-style VMS | Cu, Zn | Pb, Ag, Au, Bi, Se, Co | Cu, Zn, Pb, Ag, Au, Bi, Se, Co, Hg, As, Sb, Ba | Denisová and Piercey 2022; van Olden et al. 2020; Manor et al. 2022a |  | B266543-5-1-15 | B266543-5-1-15 | drill core |  |  |  |  | ore material | drill core | drill core | mineral separate | [5 empty] | mineralisation |  |  |  | tennantite | primary, zone refining, metamorphic (greenschist facies) | massive sulfide lenses, stringers | ABM |  |  |  | magnetite, barite, carbonate, quartz, chlorite, white mica, stannite, sericite | polished thin sections (15); polished blocks (6) | EPMA | JEOL JXA-8230 Super Probe EPMA; Geo Las 193 nm excimer laser (Coherent) coupled to a Thermo Finnigan ELEMENT XR ICP-MS; FEI MLA 650FEG instrument equipped with dual Bruker 5th generation XFlash SDD X-ray detectors | Memorial University; Micro Analysis Facility at MUN-CREAIT | EPMA: accelerating voltage of 25 kV, 2-nA beam current, focused to 1 µm, elemental counting times between 5 and 30 s. LA-ICP-MS: spot diameter of 20 µm for galena and 30 µm for all other sulfides, repetition rate of 5 Hz, energy density of 3 J/cm2, gas blank analyzed for 30 s followed by 40 s of ablation | EPMA: natural and synthetic standards including sphalerite (Zn Kα), rhodonite (Mn Kα), pentlandite (Ni Kα), stibnite (Sb Lα), silver (Ag Lα), cadmium (Cd Lα), cinnabar (Hg Mα), bismuth (Bi Mα), galena (Pb Mα), pyrite (S Kα), arsenopyrite (As Lα), selenium (Se Lα), cuprite (Cu Kα), cobalt (Co Kα). LA-ICP-MS: NIST 610 (synthetic glass) for drift correction; MASS-1 (pressed powder pellet) for calibration/matrix correction, measured every 20 analyses | 12807.61 |  |  |  | 175629.6 | [21 empty] | 51.35 | [5 empty] | 419929.35 | [9 empty] | 52524.54 | [43 empty] | 944.91 | [15 empty] | 280781.39 |  | 32198.76 | [37 empty] | 25132.49 |  |  |  |  | 2024 | Denisová and Piercey (2024), Mineralium Deposita, 59, 473–503 |  | CAN | Yukon
| ABM | ABM deposit, Finlayson Lake VMS district | Seafloor hydrothermal | Volcanic-hosted massive sulfide (VMS) | bimodal-felsic replacement-style VMS | Cu, Zn | Pb, Ag, Au, Bi, Se, Co | Cu, Zn, Pb, Ag, Au, Bi, Se, Co, Hg, As, Sb, Ba | Denisová and Piercey 2022; van Olden et al. 2020; Manor et al. 2022a |  | B266543-6-1-6 | B266543-6-1-6 | drill core |  |  |  |  | ore material | drill core | drill core | mineral separate | [5 empty] | mineralisation |  |  |  | tennantite | primary, zone refining, metamorphic (greenschist facies) | massive sulfide lenses, stringers | ABM |  |  |  | magnetite, barite, carbonate, quartz, chlorite, white mica, stannite, sericite | polished thin sections (15); polished blocks (6) | EPMA | JEOL JXA-8230 Super Probe EPMA; Geo Las 193 nm excimer laser (Coherent) coupled to a Thermo Finnigan ELEMENT XR ICP-MS; FEI MLA 650FEG instrument equipped with dual Bruker 5th generation XFlash SDD X-ray detectors | Memorial University; Micro Analysis Facility at MUN-CREAIT | EPMA: accelerating voltage of 25 kV, 2-nA beam current, focused to 1 µm, elemental counting times between 5 and 30 s. LA-ICP-MS: spot diameter of 20 µm for galena and 30 µm for all other sulfides, repetition rate of 5 Hz, energy density of 3 J/cm2, gas blank analyzed for 30 s followed by 40 s of ablation | EPMA: natural and synthetic standards including sphalerite (Zn Kα), rhodonite (Mn Kα), pentlandite (Ni Kα), stibnite (Sb Lα), silver (Ag Lα), cadmium (Cd Lα), cinnabar (Hg Mα), bismuth (Bi Mα), galena (Pb Mα), pyrite (S Kα), arsenopyrite (As Lα), selenium (Se Lα), cuprite (Cu Kα), cobalt (Co Kα). LA-ICP-MS: NIST 610 (synthetic glass) for drift correction; MASS-1 (pressed powder pellet) for calibration/matrix correction, measured every 20 analyses | 12327.75 |  |  |  | 174111.72 | [21 empty] | 101.55 | [5 empty] | 421976.71 | [9 empty] | 54764.06 | [37 empty] | 213.25 | [5 empty] | 873.3 | [15 empty] | 279283.49 |  | 32697.99 | [37 empty] | 23650.19 |  |  |  |  | 2024 | Denisová and Piercey (2024), Mineralium Deposita, 59, 473–503 |  | CAN | Yukon
| ABM | ABM deposit, Finlayson Lake VMS district | Seafloor hydrothermal | Volcanic-hosted massive sulfide (VMS) | bimodal-felsic replacement-style VMS | Cu, Zn | Pb, Ag, Au, Bi, Se, Co | Cu, Zn, Pb, Ag, Au, Bi, Se, Co, Hg, As, Sb, Ba | Denisová and Piercey 2022; van Olden et al. 2020; Manor et al. 2022a |  | B266543-6-1-8 | B266543-6-1-8 | drill core |  |  |  |  | ore material | drill core | drill core | mineral separate | [5 empty] | mineralisation |  |  |  | tennantite | primary, zone refining, metamorphic (greenschist facies) | massive sulfide lenses, stringers | ABM |  |  |  | magnetite, barite, carbonate, quartz, chlorite, white mica, stannite, sericite | polished thin sections (15); polished blocks (6) | EPMA | JEOL JXA-8230 Super Probe EPMA; Geo Las 193 nm excimer laser (Coherent) coupled to a Thermo Finnigan ELEMENT XR ICP-MS; FEI MLA 650FEG instrument equipped with dual Bruker 5th generation XFlash SDD X-ray detectors | Memorial University; Micro Analysis Facility at MUN-CREAIT | EPMA: accelerating voltage of 25 kV, 2-nA beam current, focused to 1 µm, elemental counting times between 5 and 30 s. LA-ICP-MS: spot diameter of 20 µm for galena and 30 µm for all other sulfides, repetition rate of 5 Hz, energy density of 3 J/cm2, gas blank analyzed for 30 s followed by 40 s of ablation | EPMA: natural and synthetic standards including sphalerite (Zn Kα), rhodonite (Mn Kα), pentlandite (Ni Kα), stibnite (Sb Lα), silver (Ag Lα), cadmium (Cd Lα), cinnabar (Hg Mα), bismuth (Bi Mα), galena (Pb Mα), pyrite (S Kα), arsenopyrite (As Lα), selenium (Se Lα), cuprite (Cu Kα), cobalt (Co Kα). LA-ICP-MS: NIST 610 (synthetic glass) for drift correction; MASS-1 (pressed powder pellet) for calibration/matrix correction, measured every 20 analyses | 12394.21 |  |  |  | 174621.96 | [21 empty] | 70.19 | [5 empty] | 417843.24 | [9 empty] | 54400.15 | [37 empty] | 180.5 | [5 empty] | 671.85 | [15 empty] | 279351.01 |  | 32238.98 |  |  |  | 471.3 | [33 empty] | 27756.61 |  |  |  |  | 2024 | Denisová and Piercey (2024), Mineralium Deposita, 59, 473–503 |  | CAN | Yukon
| ABM | ABM deposit, Finlayson Lake VMS district | Seafloor hydrothermal | Volcanic-hosted massive sulfide (VMS) | bimodal-felsic replacement-style VMS | Cu, Zn | Pb, Ag, Au, Bi, Se, Co | Cu, Zn, Pb, Ag, Au, Bi, Se, Co, Hg, As, Sb, Ba | Denisová and Piercey 2022; van Olden et al. 2020; Manor et al. 2022a |  | B266575-9-1-1 | B266575-9-1-1 | drill core |  |  |  |  | ore material | drill core | drill core | mineral separate | [5 empty] | mineralisation |  |  |  | bournonite | primary, zone refining, metamorphic (greenschist facies) | massive sulfide lenses, stringers | ABM |  |  |  | magnetite, barite, carbonate, quartz, chlorite, white mica, stannite, sericite | polished thin sections (15); polished blocks (6) | EPMA | JEOL JXA-8230 Super Probe EPMA; Geo Las 193 nm excimer laser (Coherent) coupled to a Thermo Finnigan ELEMENT XR ICP-MS; FEI MLA 650FEG instrument equipped with dual Bruker 5th generation XFlash SDD X-ray detectors | Memorial University; Micro Analysis Facility at MUN-CREAIT | EPMA: accelerating voltage of 25 kV, 2-nA beam current, focused to 1 µm, elemental counting times between 5 and 30 s. LA-ICP-MS: spot diameter of 20 µm for galena and 30 µm for all other sulfides, repetition rate of 5 Hz, energy density of 3 J/cm2, gas blank analyzed for 30 s followed by 40 s of ablation | EPMA: natural and synthetic standards including sphalerite (Zn Kα), rhodonite (Mn Kα), pentlandite (Ni Kα), stibnite (Sb Lα), silver (Ag Lα), cadmium (Cd Lα), cinnabar (Hg Mα), bismuth (Bi Mα), galena (Pb Mα), pyrite (S Kα), arsenopyrite (As Lα), selenium (Se Lα), cuprite (Cu Kα), cobalt (Co Kα). LA-ICP-MS: NIST 610 (synthetic glass) for drift correction; MASS-1 (pressed powder pellet) for calibration/matrix correction, measured every 20 analyses | [14 empty] | 88357.72 | [17 empty] | 9087.16 | [9 empty] | 968.47 | [43 empty] | 501421.79 | [15 empty] | 171677.31 |  | 207150.22 |  |  |  | 21337.32 | [38 empty] | 2024 | Denisová and Piercey (2024), Mineralium Deposita, 59, 473–503 |  | CAN | Yukon
| ABM | ABM deposit, Finlayson Lake VMS district | Seafloor hydrothermal | Volcanic-hosted massive sulfide (VMS) | bimodal-felsic replacement-style VMS | Cu, Zn | Pb, Ag, Au, Bi, Se, Co | Cu, Zn, Pb, Ag, Au, Bi, Se, Co, Hg, As, Sb, Ba | Denisová and Piercey 2022; van Olden et al. 2020; Manor et al. 2022a |  | B266575-9-1-2 | B266575-9-1-2 | drill core |  |  |  |  | ore material | drill core | drill core | mineral separate | [5 empty] | mineralisation |  |  |  | bournonite | primary, zone refining, metamorphic (greenschist facies) | massive sulfide lenses, stringers | ABM |  |  |  | magnetite, barite, carbonate, quartz, chlorite, white mica, stannite, sericite | polished thin sections (15); polished blocks (6) | EPMA | JEOL JXA-8230 Super Probe EPMA; Geo Las 193 nm excimer laser (Coherent) coupled to a Thermo Finnigan ELEMENT XR ICP-MS; FEI MLA 650FEG instrument equipped with dual Bruker 5th generation XFlash SDD X-ray detectors | Memorial University; Micro Analysis Facility at MUN-CREAIT | EPMA: accelerating voltage of 25 kV, 2-nA beam current, focused to 1 µm, elemental counting times between 5 and 30 s. LA-ICP-MS: spot diameter of 20 µm for galena and 30 µm for all other sulfides, repetition rate of 5 Hz, energy density of 3 J/cm2, gas blank analyzed for 30 s followed by 40 s of ablation | EPMA: natural and synthetic standards including sphalerite (Zn Kα), rhodonite (Mn Kα), pentlandite (Ni Kα), stibnite (Sb Lα), silver (Ag Lα), cadmium (Cd Lα), cinnabar (Hg Mα), bismuth (Bi Mα), galena (Pb Mα), pyrite (S Kα), arsenopyrite (As Lα), selenium (Se Lα), cuprite (Cu Kα), cobalt (Co Kα). LA-ICP-MS: NIST 610 (synthetic glass) for drift correction; MASS-1 (pressed powder pellet) for calibration/matrix correction, measured every 20 analyses | [14 empty] | 86805.09 | [17 empty] | 8732.6 | [9 empty] | 1583.1 | [43 empty] | 502568.72 | [15 empty] | 171097.66 |  | 207335.37 |  |  |  | 21877.46 | [38 empty] | 2024 | Denisová and Piercey (2024), Mineralium Deposita, 59, 473–503 |  | CAN | Yukon
| ABM | ABM deposit, Finlayson Lake VMS district | Seafloor hydrothermal | Volcanic-hosted massive sulfide (VMS) | bimodal-felsic replacement-style VMS | Cu, Zn | Pb, Ag, Au, Bi, Se, Co | Cu, Zn, Pb, Ag, Au, Bi, Se, Co, Hg, As, Sb, Ba | Denisová and Piercey 2022; van Olden et al. 2020; Manor et al. 2022a |  | B266575-10-1-5 | B266575-10-1-5 | drill core |  |  |  |  | ore material | drill core | drill core | mineral separate | [5 empty] | mineralisation |  |  |  | gudmundlite | primary, zone refining, metamorphic (greenschist facies) | massive sulfide lenses, stringers | ABM |  |  |  | magnetite, barite, carbonate, quartz, chlorite, white mica, stannite, sericite | polished thin sections (15); polished blocks (6) | EPMA | JEOL JXA-8230 Super Probe EPMA; Geo Las 193 nm excimer laser (Coherent) coupled to a Thermo Finnigan ELEMENT XR ICP-MS; FEI MLA 650FEG instrument equipped with dual Bruker 5th generation XFlash SDD X-ray detectors | Memorial University; Micro Analysis Facility at MUN-CREAIT | EPMA: accelerating voltage of 25 kV, 2-nA beam current, focused to 1 µm, elemental counting times between 5 and 30 s. LA-ICP-MS: spot diameter of 20 µm for galena and 30 µm for all other sulfides, repetition rate of 5 Hz, energy density of 3 J/cm2, gas blank analyzed for 30 s followed by 40 s of ablation | EPMA: natural and synthetic standards including sphalerite (Zn Kα), rhodonite (Mn Kα), pentlandite (Ni Kα), stibnite (Sb Lα), silver (Ag Lα), cadmium (Cd Lα), cinnabar (Hg Mα), bismuth (Bi Mα), galena (Pb Mα), pyrite (S Kα), arsenopyrite (As Lα), selenium (Se Lα), cuprite (Cu Kα), cobalt (Co Kα). LA-ICP-MS: NIST 610 (synthetic glass) for drift correction; MASS-1 (pressed powder pellet) for calibration/matrix correction, measured every 20 analyses | [14 empty] | 8538.32 | [17 empty] | 136.19 | [9 empty] | 272388.22 | [43 empty] | 17663.33 | [15 empty] | 154810.8 |  | 543561.15 |  |  |  | 2860.08 | [38 empty] | 2024 | Denisová and Piercey (2024), Mineralium Deposita, 59, 473–503 |  | CAN | Yukon
| ABM | ABM deposit, Finlayson Lake VMS district | Seafloor hydrothermal | Volcanic-hosted massive sulfide (VMS) | bimodal-felsic replacement-style VMS | Cu, Zn | Pb, Ag, Au, Bi, Se, Co | Cu, Zn, Pb, Ag, Au, Bi, Se, Co, Hg, As, Sb, Ba | Denisová and Piercey 2022; van Olden et al. 2020; Manor et al. 2022a |  | B291152-4-2-3 | B291152-4-2-3 | drill core |  |  |  |  | ore material | drill core | drill core | mineral separate | [5 empty] | mineralisation |  |  |  | boulangerite | primary, zone refining, metamorphic (greenschist facies) | massive sulfide lenses, stringers | KKT |  |  |  | magnetite, barite, carbonate, quartz, chlorite, white mica, stannite, sericite | polished thin sections (15); polished blocks (6) | EPMA | JEOL JXA-8230 Super Probe EPMA; Geo Las 193 nm excimer laser (Coherent) coupled to a Thermo Finnigan ELEMENT XR ICP-MS; FEI MLA 650FEG instrument equipped with dual Bruker 5th generation XFlash SDD X-ray detectors | Memorial University; Micro Analysis Facility at MUN-CREAIT | EPMA: accelerating voltage of 25 kV, 2-nA beam current, focused to 1 µm, elemental counting times between 5 and 30 s. LA-ICP-MS: spot diameter of 20 µm for galena and 30 µm for all other sulfides, repetition rate of 5 Hz, energy density of 3 J/cm2, gas blank analyzed for 30 s followed by 40 s of ablation | EPMA: natural and synthetic standards including sphalerite (Zn Kα), rhodonite (Mn Kα), pentlandite (Ni Kα), stibnite (Sb Lα), silver (Ag Lα), cadmium (Cd Lα), cinnabar (Hg Mα), bismuth (Bi Mα), galena (Pb Mα), pyrite (S Kα), arsenopyrite (As Lα), selenium (Se Lα), cuprite (Cu Kα), cobalt (Co Kα). LA-ICP-MS: NIST 610 (synthetic glass) for drift correction; MASS-1 (pressed powder pellet) for calibration/matrix correction, measured every 20 analyses |  |  |  |  | 50.18 | [27 empty] | 13097.67 | [9 empty] | 9705.33 | [43 empty] | 612559.72 | [15 empty] | 179613.79 |  | 184140.27 |  |  |  | 833.03 | [38 empty] | 2024 | Denisová and Piercey (2024), Mineralium Deposita, 59, 473–503 |  | CAN | Yukon
| ABM | ABM deposit, Finlayson Lake VMS district | Seafloor hydrothermal | Volcanic-hosted massive sulfide (VMS) | bimodal-felsic replacement-style VMS | Cu, Zn | Pb, Ag, Au, Bi, Se, Co | Cu, Zn, Pb, Ag, Au, Bi, Se, Co, Hg, As, Sb, Ba | Denisová and Piercey 2022; van Olden et al. 2020; Manor et al. 2022a |  | B291152-4-2-5 | B291152-4-2-5 | drill core |  |  |  |  | ore material | drill core | drill core | mineral separate | [5 empty] | mineralisation |  |  |  | boulangerite | primary, zone refining, metamorphic (greenschist facies) | massive sulfide lenses, stringers | KKT |  |  |  | magnetite, barite, carbonate, quartz, chlorite, white mica, stannite, sericite | polished thin sections (15); polished blocks (6) | EPMA | JEOL JXA-8230 Super Probe EPMA; Geo Las 193 nm excimer laser (Coherent) coupled to a Thermo Finnigan ELEMENT XR ICP-MS; FEI MLA 650FEG instrument equipped with dual Bruker 5th generation XFlash SDD X-ray detectors | Memorial University; Micro Analysis Facility at MUN-CREAIT | EPMA: accelerating voltage of 25 kV, 2-nA beam current, focused to 1 µm, elemental counting times between 5 and 30 s. LA-ICP-MS: spot diameter of 20 µm for galena and 30 µm for all other sulfides, repetition rate of 5 Hz, energy density of 3 J/cm2, gas blank analyzed for 30 s followed by 40 s of ablation | EPMA: natural and synthetic standards including sphalerite (Zn Kα), rhodonite (Mn Kα), pentlandite (Ni Kα), stibnite (Sb Lα), silver (Ag Lα), cadmium (Cd Lα), cinnabar (Hg Mα), bismuth (Bi Mα), galena (Pb Mα), pyrite (S Kα), arsenopyrite (As Lα), selenium (Se Lα), cuprite (Cu Kα), cobalt (Co Kα). LA-ICP-MS: NIST 610 (synthetic glass) for drift correction; MASS-1 (pressed powder pellet) for calibration/matrix correction, measured every 20 analyses |  |  |  |  | 644.42 | [27 empty] | 14276.37 | [9 empty] | 4491.11 | [43 empty] | 611910.85 | [15 empty] | 178266.22 |  | 189439.45 |  |  |  | 971.59 | [38 empty] | 2024 | Denisová and Piercey (2024), Mineralium Deposita, 59, 473–503 |  | CAN | Yukon
| ABM | ABM deposit, Finlayson Lake VMS district | Seafloor hydrothermal | Volcanic-hosted massive sulfide (VMS) | bimodal-felsic replacement-style VMS | Cu, Zn | Pb, Ag, Au, Bi, Se, Co | Cu, Zn, Pb, Ag, Au, Bi, Se, Co, Hg, As, Sb, Ba | Denisová and Piercey 2022; van Olden et al. 2020; Manor et al. 2022a |  | B291152-6-1-16 | B291152-6-1-16 | drill core |  |  |  |  | ore material | drill core | drill core | mineral separate | [5 empty] | mineralisation |  |  |  | boulangerite | primary, zone refining, metamorphic (greenschist facies) | massive sulfide lenses, stringers | KKT |  |  |  | magnetite, barite, carbonate, quartz, chlorite, white mica, stannite, sericite | polished thin sections (15); polished blocks (6) | EPMA | JEOL JXA-8230 Super Probe EPMA; Geo Las 193 nm excimer laser (Coherent) coupled to a Thermo Finnigan ELEMENT XR ICP-MS; FEI MLA 650FEG instrument equipped with dual Bruker 5th generation XFlash SDD X-ray detectors | Memorial University; Micro Analysis Facility at MUN-CREAIT | EPMA: accelerating voltage of 25 kV, 2-nA beam current, focused to 1 µm, elemental counting times between 5 and 30 s. LA-ICP-MS: spot diameter of 20 µm for galena and 30 µm for all other sulfides, repetition rate of 5 Hz, energy density of 3 J/cm2, gas blank analyzed for 30 s followed by 40 s of ablation | EPMA: natural and synthetic standards including sphalerite (Zn Kα), rhodonite (Mn Kα), pentlandite (Ni Kα), stibnite (Sb Lα), silver (Ag Lα), cadmium (Cd Lα), cinnabar (Hg Mα), bismuth (Bi Mα), galena (Pb Mα), pyrite (S Kα), arsenopyrite (As Lα), selenium (Se Lα), cuprite (Cu Kα), cobalt (Co Kα). LA-ICP-MS: NIST 610 (synthetic glass) for drift correction; MASS-1 (pressed powder pellet) for calibration/matrix correction, measured every 20 analyses | [14 empty] | 1650.18 | [17 empty] | 15753.6 | [9 empty] | 11869.01 | [43 empty] | 603679.59 | [15 empty] | 178035.16 |  | 188684.47 |  |  |  | 307.49 | [38 empty] | 2024 | Denisová and Piercey (2024), Mineralium Deposita, 59, 473–503 |  | CAN | Yukon
| ABM | ABM deposit, Finlayson Lake VMS district | Seafloor hydrothermal | Volcanic-hosted massive sulfide (VMS) | bimodal-felsic replacement-style VMS | Cu, Zn | Pb, Ag, Au, Bi, Se, Co | Cu, Zn, Pb, Ag, Au, Bi, Se, Co, Hg, As, Sb, Ba | Denisová and Piercey 2022; van Olden et al. 2020; Manor et al. 2022a |  | B291157-6-1-1 | B291157-6-1-1 | drill core |  |  |  |  | ore material | drill core | drill core | mineral separate | [5 empty] | mineralisation |  |  |  | boulangerite | primary, zone refining, metamorphic (greenschist facies) | massive sulfide lenses, stringers | KKT |  |  |  | magnetite, barite, carbonate, quartz, chlorite, white mica, stannite, sericite | polished thin sections (15); polished blocks (6) | EPMA | JEOL JXA-8230 Super Probe EPMA; Geo Las 193 nm excimer laser (Coherent) coupled to a Thermo Finnigan ELEMENT XR ICP-MS; FEI MLA 650FEG instrument equipped with dual Bruker 5th generation XFlash SDD X-ray detectors | Memorial University; Micro Analysis Facility at MUN-CREAIT | EPMA: accelerating voltage of 25 kV, 2-nA beam current, focused to 1 µm, elemental counting times between 5 and 30 s. LA-ICP-MS: spot diameter of 20 µm for galena and 30 µm for all other sulfides, repetition rate of 5 Hz, energy density of 3 J/cm2, gas blank analyzed for 30 s followed by 40 s of ablation | EPMA: natural and synthetic standards including sphalerite (Zn Kα), rhodonite (Mn Kα), pentlandite (Ni Kα), stibnite (Sb Lα), silver (Ag Lα), cadmium (Cd Lα), cinnabar (Hg Mα), bismuth (Bi Mα), galena (Pb Mα), pyrite (S Kα), arsenopyrite (As Lα), selenium (Se Lα), cuprite (Cu Kα), cobalt (Co Kα). LA-ICP-MS: NIST 610 (synthetic glass) for drift correction; MASS-1 (pressed powder pellet) for calibration/matrix correction, measured every 20 analyses | 20565 |  |  |  | 304.97 | [27 empty] | 10653.55 | [9 empty] | 4086.57 | [43 empty] | 503674.86 | [15 empty] | 191296.22 |  | 266918.09 |  |  |  | 2500.74 | [38 empty] | 2024 | Denisová and Piercey (2024), Mineralium Deposita, 59, 473–503 |  | CAN | Yukon
| ABM | ABM deposit, Finlayson Lake VMS district | Seafloor hydrothermal | Volcanic-hosted massive sulfide (VMS) | bimodal-felsic replacement-style VMS | Cu, Zn | Pb, Ag, Au, Bi, Se, Co | Cu, Zn, Pb, Ag, Au, Bi, Se, Co, Hg, As, Sb, Ba | Denisová and Piercey 2022; van Olden et al. 2020; Manor et al. 2022a |  | B291157-11-1-11 | B291157-11-1-11 | drill core |  |  |  |  | ore material | drill core | drill core | mineral separate | [5 empty] | mineralisation |  |  |  | freibergite | primary, zone refining, metamorphic (greenschist facies) | massive sulfide lenses, stringers | KKT |  |  |  | magnetite, barite, carbonate, quartz, chlorite, white mica, stannite, sericite | polished thin sections (15); polished blocks (6) | EPMA | JEOL JXA-8230 Super Probe EPMA; Geo Las 193 nm excimer laser (Coherent) coupled to a Thermo Finnigan ELEMENT XR ICP-MS; FEI MLA 650FEG instrument equipped with dual Bruker 5th generation XFlash SDD X-ray detectors | Memorial University; Micro Analysis Facility at MUN-CREAIT | EPMA: accelerating voltage of 25 kV, 2-nA beam current, focused to 1 µm, elemental counting times between 5 and 30 s. LA-ICP-MS: spot diameter of 20 µm for galena and 30 µm for all other sulfides, repetition rate of 5 Hz, energy density of 3 J/cm2, gas blank analyzed for 30 s followed by 40 s of ablation | EPMA: natural and synthetic standards including sphalerite (Zn Kα), rhodonite (Mn Kα), pentlandite (Ni Kα), stibnite (Sb Lα), silver (Ag Lα), cadmium (Cd Lα), cinnabar (Hg Mα), bismuth (Bi Mα), galena (Pb Mα), pyrite (S Kα), arsenopyrite (As Lα), selenium (Se Lα), cuprite (Cu Kα), cobalt (Co Kα). LA-ICP-MS: NIST 610 (synthetic glass) for drift correction; MASS-1 (pressed powder pellet) for calibration/matrix correction, measured every 20 analyses | 229373.99 |  |  |  | 1431.7 | [21 empty] | 50.41 | [5 empty] | 204843.57 | [9 empty] | 53194.6 | [43 empty] | 10697.4 | [15 empty] | 230452.8 |  | 262464.33 | [37 empty] | 7450.87 |  |  |  |  | 2024 | Denisová and Piercey (2024), Mineralium Deposita, 59, 473–503 |  | CAN | Yukon
| ABM | ABM deposit, Finlayson Lake VMS district | Seafloor hydrothermal | Volcanic-hosted massive sulfide (VMS) | bimodal-felsic replacement-style VMS | Cu, Zn | Pb, Ag, Au, Bi, Se, Co | Cu, Zn, Pb, Ag, Au, Bi, Se, Co, Hg, As, Sb, Ba | Denisová and Piercey 2022; van Olden et al. 2020; Manor et al. 2022a |  | B291157-6-1-37 | B291157-6-1-37 | drill core |  |  |  |  | ore material | drill core | drill core | mineral separate | [5 empty] | mineralisation |  |  |  | freibergite | primary, zone refining, metamorphic (greenschist facies) | massive sulfide lenses, stringers | KKT |  |  |  | magnetite, barite, carbonate, quartz, chlorite, white mica, stannite, sericite | polished thin sections (15); polished blocks (6) | EPMA | JEOL JXA-8230 Super Probe EPMA; Geo Las 193 nm excimer laser (Coherent) coupled to a Thermo Finnigan ELEMENT XR ICP-MS; FEI MLA 650FEG instrument equipped with dual Bruker 5th generation XFlash SDD X-ray detectors | Memorial University; Micro Analysis Facility at MUN-CREAIT | EPMA: accelerating voltage of 25 kV, 2-nA beam current, focused to 1 µm, elemental counting times between 5 and 30 s. LA-ICP-MS: spot diameter of 20 µm for galena and 30 µm for all other sulfides, repetition rate of 5 Hz, energy density of 3 J/cm2, gas blank analyzed for 30 s followed by 40 s of ablation | EPMA: natural and synthetic standards including sphalerite (Zn Kα), rhodonite (Mn Kα), pentlandite (Ni Kα), stibnite (Sb Lα), silver (Ag Lα), cadmium (Cd Lα), cinnabar (Hg Mα), bismuth (Bi Mα), galena (Pb Mα), pyrite (S Kα), arsenopyrite (As Lα), selenium (Se Lα), cuprite (Cu Kα), cobalt (Co Kα). LA-ICP-MS: NIST 610 (synthetic glass) for drift correction; MASS-1 (pressed powder pellet) for calibration/matrix correction, measured every 20 analyses | 296463.47 |  |  |  | 812.42 | [21 empty] | 140.42 | [5 empty] | 142574.88 | [9 empty] | 53148.38 | [43 empty] | 49296.9 | [15 empty] | 206916.61 |  | 243936.93 |  |  |  | 812.42 | [33 empty] | 5887.55 |  |  |  |  | 2024 | Denisová and Piercey (2024), Mineralium Deposita, 59, 473–503 |  | CAN | Yukon
| ABM | ABM deposit, Finlayson Lake VMS district | Seafloor hydrothermal | Volcanic-hosted massive sulfide (VMS) | bimodal-felsic replacement-style VMS | Cu, Zn | Pb, Ag, Au, Bi, Se, Co | Cu, Zn, Pb, Ag, Au, Bi, Se, Co, Hg, As, Sb, Ba | Denisová and Piercey 2022; van Olden et al. 2020; Manor et al. 2022a |  | B291157-6-1-38 | B291157-6-1-38 | drill core |  |  |  |  | ore material | drill core | drill core | mineral separate | [5 empty] | mineralisation |  |  |  | freibergite | primary, zone refining, metamorphic (greenschist facies) | massive sulfide lenses, stringers | KKT |  |  |  | magnetite, barite, carbonate, quartz, chlorite, white mica, stannite, sericite | polished thin sections (15); polished blocks (6) | EPMA | JEOL JXA-8230 Super Probe EPMA; Geo Las 193 nm excimer laser (Coherent) coupled to a Thermo Finnigan ELEMENT XR ICP-MS; FEI MLA 650FEG instrument equipped with dual Bruker 5th generation XFlash SDD X-ray detectors | Memorial University; Micro Analysis Facility at MUN-CREAIT | EPMA: accelerating voltage of 25 kV, 2-nA beam current, focused to 1 µm, elemental counting times between 5 and 30 s. LA-ICP-MS: spot diameter of 20 µm for galena and 30 µm for all other sulfides, repetition rate of 5 Hz, energy density of 3 J/cm2, gas blank analyzed for 30 s followed by 40 s of ablation | EPMA: natural and synthetic standards including sphalerite (Zn Kα), rhodonite (Mn Kα), pentlandite (Ni Kα), stibnite (Sb Lα), silver (Ag Lα), cadmium (Cd Lα), cinnabar (Hg Mα), bismuth (Bi Mα), galena (Pb Mα), pyrite (S Kα), arsenopyrite (As Lα), selenium (Se Lα), cuprite (Cu Kα), cobalt (Co Kα). LA-ICP-MS: NIST 610 (synthetic glass) for drift correction; MASS-1 (pressed powder pellet) for calibration/matrix correction, measured every 20 analyses | 185936.54 |  |  |  | 494.79 | [27 empty] | 169560.87 | [9 empty] | 45311.39 | [43 empty] | 159160.75 | [15 empty] | 207288.64 |  | 223987.83 |  |  |  | 637.52 | [33 empty] | 7621.68 |  |  |  |  | 2024 | Denisová and Piercey (2024), Mineralium Deposita, 59, 473–503 |  | CAN | Yukon
| ABM | ABM deposit, Finlayson Lake VMS district | Seafloor hydrothermal | Volcanic-hosted massive sulfide (VMS) | bimodal-felsic replacement-style VMS | Cu, Zn | Pb, Ag, Au, Bi, Se, Co | Cu, Zn, Pb, Ag, Au, Bi, Se, Co, Hg, As, Sb, Ba | Denisová and Piercey 2022; van Olden et al. 2020; Manor et al. 2022a |  | B291157-11-1-12 | B291157-11-1-12 | drill core |  |  |  |  | ore material | drill core | drill core | mineral separate | [5 empty] | mineralisation |  |  |  | menenghinite | primary, zone refining, metamorphic (greenschist facies) | massive sulfide lenses, stringers | KKT |  |  |  | magnetite, barite, carbonate, quartz, chlorite, white mica, stannite, sericite | polished thin sections (15); polished blocks (6) | EPMA | JEOL JXA-8230 Super Probe EPMA; Geo Las 193 nm excimer laser (Coherent) coupled to a Thermo Finnigan ELEMENT XR ICP-MS; FEI MLA 650FEG instrument equipped with dual Bruker 5th generation XFlash SDD X-ray detectors | Memorial University; Micro Analysis Facility at MUN-CREAIT | EPMA: accelerating voltage of 25 kV, 2-nA beam current, focused to 1 µm, elemental counting times between 5 and 30 s. LA-ICP-MS: spot diameter of 20 µm for galena and 30 µm for all other sulfides, repetition rate of 5 Hz, energy density of 3 J/cm2, gas blank analyzed for 30 s followed by 40 s of ablation | EPMA: natural and synthetic standards including sphalerite (Zn Kα), rhodonite (Mn Kα), pentlandite (Ni Kα), stibnite (Sb Lα), silver (Ag Lα), cadmium (Cd Lα), cinnabar (Hg Mα), bismuth (Bi Mα), galena (Pb Mα), pyrite (S Kα), arsenopyrite (As Lα), selenium (Se Lα), cuprite (Cu Kα), cobalt (Co Kα). LA-ICP-MS: NIST 610 (synthetic glass) for drift correction; MASS-1 (pressed powder pellet) for calibration/matrix correction, measured every 20 analyses | 190499.77 |  |  |  | 733.13 | [27 empty] | 128374.07 | [9 empty] | 46691.87 | [37 empty] | 218.99 | [5 empty] | 248683.7 | [15 empty] | 184158.66 |  | 194041.64 |  |  |  | 1628.12 | [33 empty] | 4970.06 |  |  |  |  | 2024 | Denisová and Piercey (2024), Mineralium Deposita, 59, 473–503 |  | CAN | Yukon
| ABM | ABM deposit, Finlayson Lake VMS district | Seafloor hydrothermal | Volcanic-hosted massive sulfide (VMS) | bimodal-felsic replacement-style VMS | Cu, Zn | Pb, Ag, Au, Bi, Se, Co | Cu, Zn, Pb, Ag, Au, Bi, Se, Co, Hg, As, Sb, Ba | Denisová and Piercey 2022; van Olden et al. 2020; Manor et al. 2022a |  | Q721165-4-1-17 | Q721165-4-1-17 | drill core |  |  |  |  | ore material | drill core | drill core | mineral separate | [5 empty] | mineralisation |  |  |  | tetrahedrite | primary, zone refining, metamorphic (greenschist facies) | massive sulfide lenses, stringers | KKT |  |  |  | magnetite, barite, carbonate, quartz, chlorite, white mica, stannite, sericite | polished thin sections (15); polished blocks (6) | EPMA | JEOL JXA-8230 Super Probe EPMA; Geo Las 193 nm excimer laser (Coherent) coupled to a Thermo Finnigan ELEMENT XR ICP-MS; FEI MLA 650FEG instrument equipped with dual Bruker 5th generation XFlash SDD X-ray detectors | Memorial University; Micro Analysis Facility at MUN-CREAIT | EPMA: accelerating voltage of 25 kV, 2-nA beam current, focused to 1 µm, elemental counting times between 5 and 30 s. LA-ICP-MS: spot diameter of 20 µm for galena and 30 µm for all other sulfides, repetition rate of 5 Hz, energy density of 3 J/cm2, gas blank analyzed for 30 s followed by 40 s of ablation | EPMA: natural and synthetic standards including sphalerite (Zn Kα), rhodonite (Mn Kα), pentlandite (Ni Kα), stibnite (Sb Lα), silver (Ag Lα), cadmium (Cd Lα), cinnabar (Hg Mα), bismuth (Bi Mα), galena (Pb Mα), pyrite (S Kα), arsenopyrite (As Lα), selenium (Se Lα), cuprite (Cu Kα), cobalt (Co Kα). LA-ICP-MS: NIST 610 (synthetic glass) for drift correction; MASS-1 (pressed powder pellet) for calibration/matrix correction, measured every 20 analyses | 288230 | [31 empty] | 163880 | [9 empty] | 58390 | [59 empty] | 215020.01 |  | 261110 | [37 empty] | 15920 |  |  |  |  | 2024 | Denisová and Piercey (2024), Mineralium Deposita, 59, 473–503 |  | CAN | Yukon
| ABM | ABM deposit, Finlayson Lake VMS district | Seafloor hydrothermal | Volcanic-hosted massive sulfide (VMS) | bimodal-felsic replacement-style VMS | Cu, Zn | Pb, Ag, Au, Bi, Se, Co | Cu, Zn, Pb, Ag, Au, Bi, Se, Co, Hg, As, Sb, Ba | Denisová and Piercey 2022; van Olden et al. 2020; Manor et al. 2022a |  | Q721165-4-1-3 | Q721165-4-1-3 | drill core |  |  |  |  | ore material | drill core | drill core | mineral separate | [5 empty] | mineralisation |  |  |  | tetrahedrite | primary, zone refining, metamorphic (greenschist facies) | massive sulfide lenses, stringers | KKT |  |  |  | magnetite, barite, carbonate, quartz, chlorite, white mica, stannite, sericite | polished thin sections (15); polished blocks (6) | EPMA | JEOL JXA-8230 Super Probe EPMA; Geo Las 193 nm excimer laser (Coherent) coupled to a Thermo Finnigan ELEMENT XR ICP-MS; FEI MLA 650FEG instrument equipped with dual Bruker 5th generation XFlash SDD X-ray detectors | Memorial University; Micro Analysis Facility at MUN-CREAIT | EPMA: accelerating voltage of 25 kV, 2-nA beam current, focused to 1 µm, elemental counting times between 5 and 30 s. LA-ICP-MS: spot diameter of 20 µm for galena and 30 µm for all other sulfides, repetition rate of 5 Hz, energy density of 3 J/cm2, gas blank analyzed for 30 s followed by 40 s of ablation | EPMA: natural and synthetic standards including sphalerite (Zn Kα), rhodonite (Mn Kα), pentlandite (Ni Kα), stibnite (Sb Lα), silver (Ag Lα), cadmium (Cd Lα), cinnabar (Hg Mα), bismuth (Bi Mα), galena (Pb Mα), pyrite (S Kα), arsenopyrite (As Lα), selenium (Se Lα), cuprite (Cu Kα), cobalt (Co Kα). LA-ICP-MS: NIST 610 (synthetic glass) for drift correction; MASS-1 (pressed powder pellet) for calibration/matrix correction, measured every 20 analyses | 290616.79 |  |  |  | 1097.68 | [21 empty] | 89.81 | [5 empty] | 162636.84 | [9 empty] | 56510.76 | [43 empty] | 908.08 | [15 empty] | 219177.54 |  | 259721.99 | [37 empty] | 9240.5 |  |  |  |  | 2024 | Denisová and Piercey (2024), Mineralium Deposita, 59, 473–503 |  | CAN | Yukon
| ABM | ABM deposit, Finlayson Lake VMS district | Seafloor hydrothermal | Volcanic-hosted massive sulfide (VMS) | bimodal-felsic replacement-style VMS | Cu, Zn | Pb, Ag, Au, Bi, Se, Co | Cu, Zn, Pb, Ag, Au, Bi, Se, Co, Hg, As, Sb, Ba | Denisová and Piercey 2022; van Olden et al. 2020; Manor et al. 2022a |  | Q721165-4-1-6 | Q721165-4-1-6 | drill core |  |  |  |  | ore material | drill core | drill core | mineral separate | [5 empty] | mineralisation |  |  |  | tetrahedrite | primary, zone refining, metamorphic (greenschist facies) | massive sulfide lenses, stringers | KKT |  |  |  | magnetite, barite, carbonate, quartz, chlorite, white mica, stannite, sericite | polished thin sections (15); polished blocks (6) | EPMA | JEOL JXA-8230 Super Probe EPMA; Geo Las 193 nm excimer laser (Coherent) coupled to a Thermo Finnigan ELEMENT XR ICP-MS; FEI MLA 650FEG instrument equipped with dual Bruker 5th generation XFlash SDD X-ray detectors | Memorial University; Micro Analysis Facility at MUN-CREAIT | EPMA: accelerating voltage of 25 kV, 2-nA beam current, focused to 1 µm, elemental counting times between 5 and 30 s. LA-ICP-MS: spot diameter of 20 µm for galena and 30 µm for all other sulfides, repetition rate of 5 Hz, energy density of 3 J/cm2, gas blank analyzed for 30 s followed by 40 s of ablation | EPMA: natural and synthetic standards including sphalerite (Zn Kα), rhodonite (Mn Kα), pentlandite (Ni Kα), stibnite (Sb Lα), silver (Ag Lα), cadmium (Cd Lα), cinnabar (Hg Mα), bismuth (Bi Mα), galena (Pb Mα), pyrite (S Kα), arsenopyrite (As Lα), selenium (Se Lα), cuprite (Cu Kα), cobalt (Co Kα). LA-ICP-MS: NIST 610 (synthetic glass) for drift correction; MASS-1 (pressed powder pellet) for calibration/matrix correction, measured every 20 analyses | 287800.01 | [31 empty] | 164900 | [9 empty] | 53120 | [59 empty] | 213799.99 |  | 258790 | [37 empty] | 9640 |  |  |  |  | 2024 | Denisová and Piercey (2024), Mineralium Deposita, 59, 473–503 |  | CAN | Yukon
| ABM | ABM deposit, Finlayson Lake VMS district | Seafloor hydrothermal | Volcanic-hosted massive sulfide (VMS) | bimodal-felsic replacement-style VMS | Cu, Zn | Pb, Ag, Au, Bi, Se, Co | Cu, Zn, Pb, Ag, Au, Bi, Se, Co, Hg, As, Sb, Ba | Denisová and Piercey 2022; van Olden et al. 2020; Manor et al. 2022a |  | Q930238-2-1-1 | Q930238-2-1-1 | drill core |  |  |  |  | ore material | drill core | drill core | mineral separate | [5 empty] | mineralisation |  |  |  | freibergite | primary, zone refining, metamorphic (greenschist facies) | massive sulfide lenses, stringers | ABM |  |  |  | magnetite, barite, carbonate, quartz, chlorite, white mica, stannite, sericite | polished thin sections (15); polished blocks (6) | EPMA | JEOL JXA-8230 Super Probe EPMA; Geo Las 193 nm excimer laser (Coherent) coupled to a Thermo Finnigan ELEMENT XR ICP-MS; FEI MLA 650FEG instrument equipped with dual Bruker 5th generation XFlash SDD X-ray detectors | Memorial University; Micro Analysis Facility at MUN-CREAIT | EPMA: accelerating voltage of 25 kV, 2-nA beam current, focused to 1 µm, elemental counting times between 5 and 30 s. LA-ICP-MS: spot diameter of 20 µm for galena and 30 µm for all other sulfides, repetition rate of 5 Hz, energy density of 3 J/cm2, gas blank analyzed for 30 s followed by 40 s of ablation | EPMA: natural and synthetic standards including sphalerite (Zn Kα), rhodonite (Mn Kα), pentlandite (Ni Kα), stibnite (Sb Lα), silver (Ag Lα), cadmium (Cd Lα), cinnabar (Hg Mα), bismuth (Bi Mα), galena (Pb Mα), pyrite (S Kα), arsenopyrite (As Lα), selenium (Se Lα), cuprite (Cu Kα), cobalt (Co Kα). LA-ICP-MS: NIST 610 (synthetic glass) for drift correction; MASS-1 (pressed powder pellet) for calibration/matrix correction, measured every 20 analyses | 213066.75 |  |  |  | 160.43 | [27 empty] | 136813.93 | [9 empty] | 45160.13 | [43 empty] | 202438.49 | [15 empty] | 191639.77 |  | 206228.57 | [37 empty] | 4481.92 |  |  |  |  | 2024 | Denisová and Piercey (2024), Mineralium Deposita, 59, 473–503 |  | CAN | Yukon
| ABM | ABM deposit, Finlayson Lake VMS district | Seafloor hydrothermal | Volcanic-hosted massive sulfide (VMS) | bimodal-felsic replacement-style VMS | Cu, Zn | Pb, Ag, Au, Bi, Se, Co | Cu, Zn, Pb, Ag, Au, Bi, Se, Co, Hg, As, Sb, Ba | Denisová and Piercey 2022; van Olden et al. 2020; Manor et al. 2022a |  | Q930238-2-1-14 | Q930238-2-1-14 | drill core |  |  |  |  | ore material | drill core | drill core | mineral separate | [5 empty] | mineralisation |  |  |  | freibergite | primary, zone refining, metamorphic (greenschist facies) | massive sulfide lenses, stringers | ABM |  |  |  | magnetite, barite, carbonate, quartz, chlorite, white mica, stannite, sericite | polished thin sections (15); polished blocks (6) | EPMA | JEOL JXA-8230 Super Probe EPMA; Geo Las 193 nm excimer laser (Coherent) coupled to a Thermo Finnigan ELEMENT XR ICP-MS; FEI MLA 650FEG instrument equipped with dual Bruker 5th generation XFlash SDD X-ray detectors | Memorial University; Micro Analysis Facility at MUN-CREAIT | EPMA: accelerating voltage of 25 kV, 2-nA beam current, focused to 1 µm, elemental counting times between 5 and 30 s. LA-ICP-MS: spot diameter of 20 µm for galena and 30 µm for all other sulfides, repetition rate of 5 Hz, energy density of 3 J/cm2, gas blank analyzed for 30 s followed by 40 s of ablation | EPMA: natural and synthetic standards including sphalerite (Zn Kα), rhodonite (Mn Kα), pentlandite (Ni Kα), stibnite (Sb Lα), silver (Ag Lα), cadmium (Cd Lα), cinnabar (Hg Mα), bismuth (Bi Mα), galena (Pb Mα), pyrite (S Kα), arsenopyrite (As Lα), selenium (Se Lα), cuprite (Cu Kα), cobalt (Co Kα). LA-ICP-MS: NIST 610 (synthetic glass) for drift correction; MASS-1 (pressed powder pellet) for calibration/matrix correction, measured every 20 analyses | 243012.35 |  |  |  | 671.6 | [27 empty] | 152118.53 | [9 empty] | 62854.32 | [37 empty] | 217.28 | [5 empty] | 93046.91 | [15 empty] | 209718.51 |  | 232928.4 | [37 empty] | 5432.1 |  |  |  |  | 2024 | Denisová and Piercey (2024), Mineralium Deposita, 59, 473–503 |  | CAN | Yukon
| ABM | ABM deposit, Finlayson Lake VMS district | Seafloor hydrothermal | Volcanic-hosted massive sulfide (VMS) | bimodal-felsic replacement-style VMS | Cu, Zn | Pb, Ag, Au, Bi, Se, Co | Cu, Zn, Pb, Ag, Au, Bi, Se, Co, Hg, As, Sb, Ba | Denisová and Piercey 2022; van Olden et al. 2020; Manor et al. 2022a |  | Q930239-3-1-1 | Q930239-3-1-1 | drill core |  |  |  |  | ore material | drill core | drill core | mineral separate | [5 empty] | mineralisation |  |  |  | tennantite | primary, zone refining, metamorphic (greenschist facies) | massive sulfide lenses, stringers | ABM |  |  |  | magnetite, barite, carbonate, quartz, chlorite, white mica, stannite, sericite | polished thin sections (15); polished blocks (6) | EPMA | JEOL JXA-8230 Super Probe EPMA; Geo Las 193 nm excimer laser (Coherent) coupled to a Thermo Finnigan ELEMENT XR ICP-MS; FEI MLA 650FEG instrument equipped with dual Bruker 5th generation XFlash SDD X-ray detectors | Memorial University; Micro Analysis Facility at MUN-CREAIT | EPMA: accelerating voltage of 25 kV, 2-nA beam current, focused to 1 µm, elemental counting times between 5 and 30 s. LA-ICP-MS: spot diameter of 20 µm for galena and 30 µm for all other sulfides, repetition rate of 5 Hz, energy density of 3 J/cm2, gas blank analyzed for 30 s followed by 40 s of ablation | EPMA: natural and synthetic standards including sphalerite (Zn Kα), rhodonite (Mn Kα), pentlandite (Ni Kα), stibnite (Sb Lα), silver (Ag Lα), cadmium (Cd Lα), cinnabar (Hg Mα), bismuth (Bi Mα), galena (Pb Mα), pyrite (S Kα), arsenopyrite (As Lα), selenium (Se Lα), cuprite (Cu Kα), cobalt (Co Kα). LA-ICP-MS: NIST 610 (synthetic glass) for drift correction; MASS-1 (pressed powder pellet) for calibration/matrix correction, measured every 20 analyses | 19984.78 |  |  |  | 120010.15 | [21 empty] | 111.65 | [5 empty] | 402649.08 | [9 empty] | 54879.47 | [9 empty] | 300 | [27 empty] | 152.25 | [5 empty] | 314.64 | [15 empty] | 268662.77 |  | 111758.43 |  |  |  | 1207.82 | [33 empty] | 19964.48 |  |  |  |  | 2024 | Denisová and Piercey (2024), Mineralium Deposita, 59, 473–503 |  | CAN | Yukon
| ABM | ABM deposit, Finlayson Lake VMS district | Seafloor hydrothermal | Volcanic-hosted massive sulfide (VMS) | bimodal-felsic replacement-style VMS | Cu, Zn | Pb, Ag, Au, Bi, Se, Co | Cu, Zn, Pb, Ag, Au, Bi, Se, Co, Hg, As, Sb, Ba | Denisová and Piercey 2022; van Olden et al. 2020; Manor et al. 2022a |  | Q930239-3-1-13 | Q930239-3-1-13 | drill core |  |  |  |  | ore material | drill core | drill core | mineral separate | [5 empty] | mineralisation |  |  |  | tennantite | primary, zone refining, metamorphic (greenschist facies) | massive sulfide lenses, stringers | ABM |  |  |  | magnetite, barite, carbonate, quartz, chlorite, white mica, stannite, sericite | polished thin sections (15); polished blocks (6) | EPMA | JEOL JXA-8230 Super Probe EPMA; Geo Las 193 nm excimer laser (Coherent) coupled to a Thermo Finnigan ELEMENT XR ICP-MS; FEI MLA 650FEG instrument equipped with dual Bruker 5th generation XFlash SDD X-ray detectors | Memorial University; Micro Analysis Facility at MUN-CREAIT | EPMA: accelerating voltage of 25 kV, 2-nA beam current, focused to 1 µm, elemental counting times between 5 and 30 s. LA-ICP-MS: spot diameter of 20 µm for galena and 30 µm for all other sulfides, repetition rate of 5 Hz, energy density of 3 J/cm2, gas blank analyzed for 30 s followed by 40 s of ablation | EPMA: natural and synthetic standards including sphalerite (Zn Kα), rhodonite (Mn Kα), pentlandite (Ni Kα), stibnite (Sb Lα), silver (Ag Lα), cadmium (Cd Lα), cinnabar (Hg Mα), bismuth (Bi Mα), galena (Pb Mα), pyrite (S Kα), arsenopyrite (As Lα), selenium (Se Lα), cuprite (Cu Kα), cobalt (Co Kα). LA-ICP-MS: NIST 610 (synthetic glass) for drift correction; MASS-1 (pressed powder pellet) for calibration/matrix correction, measured every 20 analyses | 20757.5 |  |  |  | 118104.42 | [21 empty] | 91 | [5 empty] | 400994.91 | [9 empty] | 55083.72 | [37 empty] | 111.22 | [5 empty] | 363.99 | [15 empty] | 268007.36 |  | 114211.76 |  |  |  | 1455.96 | [33 empty] | 20555.29 |  |  |  |  | 2024 | Denisová and Piercey (2024), Mineralium Deposita, 59, 473–503 |  | CAN | Yukon
| ABM | ABM deposit, Finlayson Lake VMS district | Seafloor hydrothermal | Volcanic-hosted massive sulfide (VMS) | bimodal-felsic replacement-style VMS | Cu, Zn | Pb, Ag, Au, Bi, Se, Co | Cu, Zn, Pb, Ag, Au, Bi, Se, Co, Hg, As, Sb, Ba | Denisová and Piercey 2022; van Olden et al. 2020; Manor et al. 2022a |  | Q930239-3-2-5 | Q930239-3-2-5 | drill core |  |  |  |  | ore material | drill core | drill core | mineral separate | [5 empty] | mineralisation |  |  |  | tennantite | primary, zone refining, metamorphic (greenschist facies) | massive sulfide lenses, stringers | ABM |  |  |  | magnetite, barite, carbonate, quartz, chlorite, white mica, stannite, sericite | polished thin sections (15); polished blocks (6) | EPMA | JEOL JXA-8230 Super Probe EPMA; Geo Las 193 nm excimer laser (Coherent) coupled to a Thermo Finnigan ELEMENT XR ICP-MS; FEI MLA 650FEG instrument equipped with dual Bruker 5th generation XFlash SDD X-ray detectors | Memorial University; Micro Analysis Facility at MUN-CREAIT | EPMA: accelerating voltage of 25 kV, 2-nA beam current, focused to 1 µm, elemental counting times between 5 and 30 s. LA-ICP-MS: spot diameter of 20 µm for galena and 30 µm for all other sulfides, repetition rate of 5 Hz, energy density of 3 J/cm2, gas blank analyzed for 30 s followed by 40 s of ablation | EPMA: natural and synthetic standards including sphalerite (Zn Kα), rhodonite (Mn Kα), pentlandite (Ni Kα), stibnite (Sb Lα), silver (Ag Lα), cadmium (Cd Lα), cinnabar (Hg Mα), bismuth (Bi Mα), galena (Pb Mα), pyrite (S Kα), arsenopyrite (As Lα), selenium (Se Lα), cuprite (Cu Kα), cobalt (Co Kα). LA-ICP-MS: NIST 610 (synthetic glass) for drift correction; MASS-1 (pressed powder pellet) for calibration/matrix correction, measured every 20 analyses | 20404.86 |  |  |  | 123471.15 | [21 empty] | 80.93 | [5 empty] | 402614.09 | [9 empty] | 54588.31 | [9 empty] | 260 | [33 empty] | 687.92 | [15 empty] | 270098.83 |  | 106091.11 |  |  |  | 1031.88 | [33 empty] | 20920.8 |  |  |  |  | 2024 | Denisová and Piercey (2024), Mineralium Deposita, 59, 473–503 |  | CAN | Yukon
| ABM | ABM deposit, Finlayson Lake VMS district | Seafloor hydrothermal | Volcanic-hosted massive sulfide (VMS) | bimodal-felsic replacement-style VMS | Cu, Zn | Pb, Ag, Au, Bi, Se, Co | Cu, Zn, Pb, Ag, Au, Bi, Se, Co, Hg, As, Sb, Ba | Denisová and Piercey 2022; van Olden et al. 2020; Manor et al. 2022a |  | Q930239-3-1-5 | Q930239-3-1-5 | drill core |  |  |  |  | ore material | drill core | drill core | mineral separate | [5 empty] | mineralisation |  |  |  | tetrahedrite | primary, zone refining, metamorphic (greenschist facies) | massive sulfide lenses, stringers | ABM |  |  |  | magnetite, barite, carbonate, quartz, chlorite, white mica, stannite, sericite | polished thin sections (15); polished blocks (6) | EPMA | JEOL JXA-8230 Super Probe EPMA; Geo Las 193 nm excimer laser (Coherent) coupled to a Thermo Finnigan ELEMENT XR ICP-MS; FEI MLA 650FEG instrument equipped with dual Bruker 5th generation XFlash SDD X-ray detectors | Memorial University; Micro Analysis Facility at MUN-CREAIT | EPMA: accelerating voltage of 25 kV, 2-nA beam current, focused to 1 µm, elemental counting times between 5 and 30 s. LA-ICP-MS: spot diameter of 20 µm for galena and 30 µm for all other sulfides, repetition rate of 5 Hz, energy density of 3 J/cm2, gas blank analyzed for 30 s followed by 40 s of ablation | EPMA: natural and synthetic standards including sphalerite (Zn Kα), rhodonite (Mn Kα), pentlandite (Ni Kα), stibnite (Sb Lα), silver (Ag Lα), cadmium (Cd Lα), cinnabar (Hg Mα), bismuth (Bi Mα), galena (Pb Mα), pyrite (S Kα), arsenopyrite (As Lα), selenium (Se Lα), cuprite (Cu Kα), cobalt (Co Kα). LA-ICP-MS: NIST 610 (synthetic glass) for drift correction; MASS-1 (pressed powder pellet) for calibration/matrix correction, measured every 20 analyses | 22821.85 |  |  |  | 81827.34 | [21 empty] | 89.81 | [5 empty] | 357884.85 | [9 empty] | 77945.53 | [37 empty] | 269.43 | [5 empty] | 708.51 | [15 empty] | 296304.81 |  | 136970.99 |  |  |  | 648.63 | [33 empty] | 24528.25 |  |  |  |  | 2024 | Denisová and Piercey (2024), Mineralium Deposita, 59, 473–503 |  | CAN | Yukon
| ABM | ABM deposit, Finlayson Lake VMS district | Seafloor hydrothermal | Volcanic-hosted massive sulfide (VMS) | bimodal-felsic replacement-style VMS | Cu, Zn | Pb, Ag, Au, Bi, Se, Co | Cu, Zn, Pb, Ag, Au, Bi, Se, Co, Hg, As, Sb, Ba | Denisová and Piercey 2022; van Olden et al. 2020; Manor et al. 2022a |  | Q930239-3-2-12 | Q930239-3-2-12 | drill core |  |  |  |  | ore material | drill core | drill core | mineral separate | [5 empty] | mineralisation |  |  |  | tetrahedrite | primary, zone refining, metamorphic (greenschist facies) | massive sulfide lenses, stringers | ABM |  |  |  | magnetite, barite, carbonate, quartz, chlorite, white mica, stannite, sericite | polished thin sections (15); polished blocks (6) | EPMA | JEOL JXA-8230 Super Probe EPMA; Geo Las 193 nm excimer laser (Coherent) coupled to a Thermo Finnigan ELEMENT XR ICP-MS; FEI MLA 650FEG instrument equipped with dual Bruker 5th generation XFlash SDD X-ray detectors | Memorial University; Micro Analysis Facility at MUN-CREAIT | EPMA: accelerating voltage of 25 kV, 2-nA beam current, focused to 1 µm, elemental counting times between 5 and 30 s. LA-ICP-MS: spot diameter of 20 µm for galena and 30 µm for all other sulfides, repetition rate of 5 Hz, energy density of 3 J/cm2, gas blank analyzed for 30 s followed by 40 s of ablation | EPMA: natural and synthetic standards including sphalerite (Zn Kα), rhodonite (Mn Kα), pentlandite (Ni Kα), stibnite (Sb Lα), silver (Ag Lα), cadmium (Cd Lα), cinnabar (Hg Mα), bismuth (Bi Mα), galena (Pb Mα), pyrite (S Kα), arsenopyrite (As Lα), selenium (Se Lα), cuprite (Cu Kα), cobalt (Co Kα). LA-ICP-MS: NIST 610 (synthetic glass) for drift correction; MASS-1 (pressed powder pellet) for calibration/matrix correction, measured every 20 analyses | 27476.3 |  |  |  | 88815.45 | [27 empty] | 387699.84 | [9 empty] | 50112.17 | [59 empty] | 264667.84 |  | 156430 |  |  |  | 515.37 | [33 empty] | 24242.61 |  |  |  |  | 2024 | Denisová and Piercey (2024), Mineralium Deposita, 59, 473–503 |  | CAN | Yukon
| ABM | ABM deposit, Finlayson Lake VMS district | Seafloor hydrothermal | Volcanic-hosted massive sulfide (VMS) | bimodal-felsic replacement-style VMS | Cu, Zn | Pb, Ag, Au, Bi, Se, Co | Cu, Zn, Pb, Ag, Au, Bi, Se, Co, Hg, As, Sb, Ba | Denisová and Piercey 2022; van Olden et al. 2020; Manor et al. 2022a |  | Q930239-3-2-13 | Q930239-3-2-13 | drill core |  |  |  |  | ore material | drill core | drill core | mineral separate | [5 empty] | mineralisation |  |  |  | tetrahedrite | primary, zone refining, metamorphic (greenschist facies) | massive sulfide lenses, stringers | ABM |  |  |  | magnetite, barite, carbonate, quartz, chlorite, white mica, stannite, sericite | polished thin sections (15); polished blocks (6) | EPMA | JEOL JXA-8230 Super Probe EPMA; Geo Las 193 nm excimer laser (Coherent) coupled to a Thermo Finnigan ELEMENT XR ICP-MS; FEI MLA 650FEG instrument equipped with dual Bruker 5th generation XFlash SDD X-ray detectors | Memorial University; Micro Analysis Facility at MUN-CREAIT | EPMA: accelerating voltage of 25 kV, 2-nA beam current, focused to 1 µm, elemental counting times between 5 and 30 s. LA-ICP-MS: spot diameter of 20 µm for galena and 30 µm for all other sulfides, repetition rate of 5 Hz, energy density of 3 J/cm2, gas blank analyzed for 30 s followed by 40 s of ablation | EPMA: natural and synthetic standards including sphalerite (Zn Kα), rhodonite (Mn Kα), pentlandite (Ni Kα), stibnite (Sb Lα), silver (Ag Lα), cadmium (Cd Lα), cinnabar (Hg Mα), bismuth (Bi Mα), galena (Pb Mα), pyrite (S Kα), arsenopyrite (As Lα), selenium (Se Lα), cuprite (Cu Kα), cobalt (Co Kα). LA-ICP-MS: NIST 610 (synthetic glass) for drift correction; MASS-1 (pressed powder pellet) for calibration/matrix correction, measured every 20 analyses | 29172.37 |  |  |  | 76506.97 | [21 empty] | 120.88 | [5 empty] | 380419.45 | [9 empty] | 48493.03 | [9 empty] | 540 | [27 empty] | 60.44 | [5 empty] | 624.55 | [15 empty] | 262390.21 |  | 174550.72 |  |  |  | 1037.55 | [33 empty] | 26079.86 |  |  |  |  | 2024 | Denisová and Piercey (2024), Mineralium Deposita, 59, 473–503 |  | CAN | Yukon
| ABM | ABM deposit, Finlayson Lake VMS district | Seafloor hydrothermal | Volcanic-hosted massive sulfide (VMS) | bimodal-felsic replacement-style VMS | Cu, Zn | Pb, Ag, Au, Bi, Se, Co | Cu, Zn, Pb, Ag, Au, Bi, Se, Co, Hg, As, Sb, Ba | Denisová and Piercey 2022; van Olden et al. 2020; Manor et al. 2022a |  | Q930239-3-2-6 | Q930239-3-2-6 | drill core |  |  |  |  | ore material | drill core | drill core | mineral separate | [5 empty] | mineralisation |  |  |  | tetrahedrite | primary, zone refining, metamorphic (greenschist facies) | massive sulfide lenses, stringers | ABM |  |  |  | magnetite, barite, carbonate, quartz, chlorite, white mica, stannite, sericite | polished thin sections (15); polished blocks (6) | EPMA | JEOL JXA-8230 Super Probe EPMA; Geo Las 193 nm excimer laser (Coherent) coupled to a Thermo Finnigan ELEMENT XR ICP-MS; FEI MLA 650FEG instrument equipped with dual Bruker 5th generation XFlash SDD X-ray detectors | Memorial University; Micro Analysis Facility at MUN-CREAIT | EPMA: accelerating voltage of 25 kV, 2-nA beam current, focused to 1 µm, elemental counting times between 5 and 30 s. LA-ICP-MS: spot diameter of 20 µm for galena and 30 µm for all other sulfides, repetition rate of 5 Hz, energy density of 3 J/cm2, gas blank analyzed for 30 s followed by 40 s of ablation | EPMA: natural and synthetic standards including sphalerite (Zn Kα), rhodonite (Mn Kα), pentlandite (Ni Kα), stibnite (Sb Lα), silver (Ag Lα), cadmium (Cd Lα), cinnabar (Hg Mα), bismuth (Bi Mα), galena (Pb Mα), pyrite (S Kα), arsenopyrite (As Lα), selenium (Se Lα), cuprite (Cu Kα), cobalt (Co Kα). LA-ICP-MS: NIST 610 (synthetic glass) for drift correction; MASS-1 (pressed powder pellet) for calibration/matrix correction, measured every 20 analyses | 42893.12 |  |  |  | 43530.2 | [27 empty] | 358444.73 | [9 empty] | 42106.73 | [9 empty] | 200 | [33 empty] | 507.67 | [15 empty] | 258294.43 |  | 222528.59 |  |  |  | 1104.93 | [33 empty] | 30390.51 |  |  |  |  | 2024 | Denisová and Piercey (2024), Mineralium Deposita, 59, 473–503 |  | CAN | Yukon
| ABM | ABM deposit, Finlayson Lake VMS district | Seafloor hydrothermal | Volcanic-hosted massive sulfide (VMS) | bimodal-felsic replacement-style VMS | Cu, Zn | Pb, Ag, Au, Bi, Se, Co | Cu, Zn, Pb, Ag, Au, Bi, Se, Co, Hg, As, Sb, Ba | Denisová and Piercey 2022; van Olden et al. 2020; Manor et al. 2022a |  | B265159A-3-3-4 | B265159A-3-3-4 | drill core |  |  |  |  | ore material | drill core | drill core | mineral separate | [5 empty] | mineralisation |  |  |  | ullmannite | primary, zone refining, metamorphic (greenschist facies) | massive sulfide lenses, stringers | KKT |  |  |  | magnetite, barite, carbonate, quartz, chlorite, white mica, stannite, sericite | polished thin sections (15); polished blocks (6) | EPMA | JEOL JXA-8230 Super Probe EPMA; Geo Las 193 nm excimer laser (Coherent) coupled to a Thermo Finnigan ELEMENT XR ICP-MS; FEI MLA 650FEG instrument equipped with dual Bruker 5th generation XFlash SDD X-ray detectors | Memorial University; Micro Analysis Facility at MUN-CREAIT | EPMA: accelerating voltage of 25 kV, 2-nA beam current, focused to 1 µm, elemental counting times between 5 and 30 s. LA-ICP-MS: spot diameter of 20 µm for galena and 30 µm for all other sulfides, repetition rate of 5 Hz, energy density of 3 J/cm2, gas blank analyzed for 30 s followed by 40 s of ablation | EPMA: natural and synthetic standards including sphalerite (Zn Kα), rhodonite (Mn Kα), pentlandite (Ni Kα), stibnite (Sb Lα), silver (Ag Lα), cadmium (Cd Lα), cinnabar (Hg Mα), bismuth (Bi Mα), galena (Pb Mα), pyrite (S Kα), arsenopyrite (As Lα), selenium (Se Lα), cuprite (Cu Kα), cobalt (Co Kα). LA-ICP-MS: NIST 610 (synthetic glass) for drift correction; MASS-1 (pressed powder pellet) for calibration/matrix correction, measured every 20 analyses | 5075.29 |  |  |  | 3670.43 | [21 empty] | 8785.29 | [5 empty] | 3027.36 | [9 empty] | 15839.25 | [37 empty] | 249253.06 | [5 empty] | 850.83 | [15 empty] | 153732.76 |  | 554512.36 | [37 empty] | 5253.37 |  |  |  |  | 2024 | Denisová and Piercey (2024), Mineralium Deposita, 59, 473–503 |  | CAN | Yukon
| ABM | ABM deposit, Finlayson Lake VMS district | Seafloor hydrothermal | Volcanic-hosted massive sulfide (VMS) | bimodal-felsic replacement-style VMS | Cu, Zn | Pb, Ag, Au, Bi, Se, Co | Cu, Zn, Pb, Ag, Au, Bi, Se, Co, Hg, As, Sb, Ba | Denisová and Piercey 2022; van Olden et al. 2020; Manor et al. 2022a |  | B266575-5-1-21 | B266575-5-1-21 | drill core |  |  |  |  | ore material | drill core | drill core | mineral separate | [5 empty] | mineralisation |  |  |  | Bi-rich galena | primary, zone refining, metamorphic (greenschist facies) | massive sulfide lenses, stringers | banded, buckshot, framboidal, atoll, spongiform, granoblastic, stratabound, stacked lenses |  |  |  | magnetite, barite, carbonate, quartz, chlorite, white mica, stannite, sericite | polished thin sections (15); polished blocks (6) | EPMA | JEOL JXA-8230 Super Probe EPMA; Geo Las 193 nm excimer laser (Coherent) coupled to a Thermo Finnigan ELEMENT XR ICP-MS; FEI MLA 650FEG instrument equipped with dual Bruker 5th generation XFlash SDD X-ray detectors | Memorial University; Micro Analysis Facility at MUN-CREAIT | EPMA: accelerating voltage of 25 kV, 2-nA beam current, focused to 1 µm, elemental counting times between 5 and 30 s. LA-ICP-MS: spot diameter of 20 µm for galena and 30 µm for all other sulfides, repetition rate of 5 Hz, energy density of 3 J/cm2, gas blank analyzed for 30 s followed by 40 s of ablation | EPMA: natural and synthetic standards including sphalerite (Zn Kα), rhodonite (Mn Kα), pentlandite (Ni Kα), stibnite (Sb Lα), silver (Ag Lα), cadmium (Cd Lα), cinnabar (Hg Mα), bismuth (Bi Mα), galena (Pb Mα), pyrite (S Kα), arsenopyrite (As Lα), selenium (Se Lα), cuprite (Cu Kα), cobalt (Co Kα). LA-ICP-MS: NIST 610 (synthetic glass) for drift correction; MASS-1 (pressed powder pellet) for calibration/matrix correction, measured every 20 analyses | 3619.11 | [13 empty] | 95141.06 | [27 empty] | 26266.44 | [43 empty] | 722676.72 | [15 empty] | 93853.59 | [5 empty] | 57672.62 | [38 empty] | 2024 | Denisová and Piercey (2024), Mineralium Deposita, 59, 473–503 |  | CAN | Yukon
| ABM | ABM deposit, Finlayson Lake VMS district | Seafloor hydrothermal | Volcanic-hosted massive sulfide (VMS) | bimodal-felsic replacement-style VMS | Cu, Zn | Pb, Ag, Au, Bi, Se, Co | Cu, Zn, Pb, Ag, Au, Bi, Se, Co, Hg, As, Sb, Ba | Denisová and Piercey 2022; van Olden et al. 2020; Manor et al. 2022a |  | Q930238-5-1-22 | Q930238-5-1-22 | drill core |  |  |  |  | ore material | drill core | drill core | mineral separate | [5 empty] | mineralisation |  |  |  | native Bi | primary, zone refining, metamorphic (greenschist facies) | massive sulfide lenses, stringers | banded, buckshot, framboidal, atoll, spongiform, granoblastic, stratabound, stacked lenses |  |  |  | magnetite, barite, carbonate, quartz, chlorite, white mica, stannite, sericite | polished thin sections (15); polished blocks (6) | EPMA | JEOL JXA-8230 Super Probe EPMA; Geo Las 193 nm excimer laser (Coherent) coupled to a Thermo Finnigan ELEMENT XR ICP-MS; FEI MLA 650FEG instrument equipped with dual Bruker 5th generation XFlash SDD X-ray detectors | Memorial University; Micro Analysis Facility at MUN-CREAIT | EPMA: accelerating voltage of 25 kV, 2-nA beam current, focused to 1 µm, elemental counting times between 5 and 30 s. LA-ICP-MS: spot diameter of 20 µm for galena and 30 µm for all other sulfides, repetition rate of 5 Hz, energy density of 3 J/cm2, gas blank analyzed for 30 s followed by 40 s of ablation | EPMA: natural and synthetic standards including sphalerite (Zn Kα), rhodonite (Mn Kα), pentlandite (Ni Kα), stibnite (Sb Lα), silver (Ag Lα), cadmium (Cd Lα), cinnabar (Hg Mα), bismuth (Bi Mα), galena (Pb Mα), pyrite (S Kα), arsenopyrite (As Lα), selenium (Se Lα), cuprite (Cu Kα), cobalt (Co Kα). LA-ICP-MS: NIST 610 (synthetic glass) for drift correction; MASS-1 (pressed powder pellet) for calibration/matrix correction, measured every 20 analyses | [14 empty] | 978441.03 | [27 empty] | 4403.54 | [43 empty] | 2028.48 | [15 empty] | 1794.03 |  | 12323.78 | [42 empty] | 2024 | Denisová and Piercey (2024), Mineralium Deposita, 59, 473–503 |  | CAN | Yukon
| ABM | ABM deposit, Finlayson Lake VMS district | Seafloor hydrothermal | Volcanic-hosted massive sulfide (VMS) | bimodal-felsic replacement-style VMS | Cu, Zn | Pb, Ag, Au, Bi, Se, Co | Cu, Zn, Pb, Ag, Au, Bi, Se, Co, Hg, As, Sb, Ba | Denisová and Piercey 2022; van Olden et al. 2020; Manor et al. 2022a |  | Q930238-1-1-16 | Q930238-1-1-16 | drill core |  |  |  |  | ore material | drill core | drill core | mineral separate | [5 empty] | mineralisation |  |  |  | native Bi | primary, zone refining, metamorphic (greenschist facies) | massive sulfide lenses, stringers | banded, buckshot, framboidal, atoll, spongiform, granoblastic, stratabound, stacked lenses |  |  |  | magnetite, barite, carbonate, quartz, chlorite, white mica, stannite, sericite | polished thin sections (15); polished blocks (6) | EPMA | JEOL JXA-8230 Super Probe EPMA; Geo Las 193 nm excimer laser (Coherent) coupled to a Thermo Finnigan ELEMENT XR ICP-MS; FEI MLA 650FEG instrument equipped with dual Bruker 5th generation XFlash SDD X-ray detectors | Memorial University; Micro Analysis Facility at MUN-CREAIT | EPMA: accelerating voltage of 25 kV, 2-nA beam current, focused to 1 µm, elemental counting times between 5 and 30 s. LA-ICP-MS: spot diameter of 20 µm for galena and 30 µm for all other sulfides, repetition rate of 5 Hz, energy density of 3 J/cm2, gas blank analyzed for 30 s followed by 40 s of ablation | EPMA: natural and synthetic standards including sphalerite (Zn Kα), rhodonite (Mn Kα), pentlandite (Ni Kα), stibnite (Sb Lα), silver (Ag Lα), cadmium (Cd Lα), cinnabar (Hg Mα), bismuth (Bi Mα), galena (Pb Mα), pyrite (S Kα), arsenopyrite (As Lα), selenium (Se Lα), cuprite (Cu Kα), cobalt (Co Kα). LA-ICP-MS: NIST 610 (synthetic glass) for drift correction; MASS-1 (pressed powder pellet) for calibration/matrix correction, measured every 20 analyses | [14 empty] | 916790.8 | [17 empty] | 1953.22 | [9 empty] | 32681.93 | [59 empty] | 13909.3 |  | 12400 | [37 empty] | 21672.87 |  |  |  |  | 2024 | Denisová and Piercey (2024), Mineralium Deposita, 59, 473–503 |  | CAN | Yukon
| ABM | ABM deposit, Finlayson Lake VMS district | Seafloor hydrothermal | Volcanic-hosted massive sulfide (VMS) | bimodal-felsic replacement-style VMS | Cu, Zn | Pb, Ag, Au, Bi, Se, Co | Cu, Zn, Pb, Ag, Au, Bi, Se, Co, Hg, As, Sb, Ba | Denisová and Piercey 2022; van Olden et al. 2020; Manor et al. 2022a |  | Q721151-3-1-15 | Q721151-3-1-15 | drill core |  |  |  |  | ore material | drill core | drill core | mineral separate | [5 empty] | mineralisation |  |  |  | bismuthinite | primary, zone refining, metamorphic (greenschist facies) | massive sulfide lenses, stringers | banded, buckshot, framboidal, atoll, spongiform, granoblastic, stratabound, stacked lenses |  |  |  | magnetite, barite, carbonate, quartz, chlorite, white mica, stannite, sericite | polished thin sections (15); polished blocks (6) | EPMA | JEOL JXA-8230 Super Probe EPMA; Geo Las 193 nm excimer laser (Coherent) coupled to a Thermo Finnigan ELEMENT XR ICP-MS; FEI MLA 650FEG instrument equipped with dual Bruker 5th generation XFlash SDD X-ray detectors | Memorial University; Micro Analysis Facility at MUN-CREAIT | EPMA: accelerating voltage of 25 kV, 2-nA beam current, focused to 1 µm, elemental counting times between 5 and 30 s. LA-ICP-MS: spot diameter of 20 µm for galena and 30 µm for all other sulfides, repetition rate of 5 Hz, energy density of 3 J/cm2, gas blank analyzed for 30 s followed by 40 s of ablation | EPMA: natural and synthetic standards including sphalerite (Zn Kα), rhodonite (Mn Kα), pentlandite (Ni Kα), stibnite (Sb Lα), silver (Ag Lα), cadmium (Cd Lα), cinnabar (Hg Mα), bismuth (Bi Mα), galena (Pb Mα), pyrite (S Kα), arsenopyrite (As Lα), selenium (Se Lα), cuprite (Cu Kα), cobalt (Co Kα). LA-ICP-MS: NIST 610 (synthetic glass) for drift correction; MASS-1 (pressed powder pellet) for calibration/matrix correction, measured every 20 analyses | [14 empty] | 783595.02 | [17 empty] | 2824.78 | [9 empty] | 21108.43 | [43 empty] | 7623.03 | [15 empty] | 172795.08 | [44 empty] | 2024 | Denisová and Piercey (2024), Mineralium Deposita, 59, 473–503 |  | CAN | Yukon
| ABM | ABM deposit, Finlayson Lake VMS district | Seafloor hydrothermal | Volcanic-hosted massive sulfide (VMS) | bimodal-felsic replacement-style VMS | Cu, Zn | Pb, Ag, Au, Bi, Se, Co | Cu, Zn, Pb, Ag, Au, Bi, Se, Co, Hg, As, Sb, Ba | Denisová and Piercey 2022; van Olden et al. 2020; Manor et al. 2022a |  | B266543-1-3* | B266543-1-3* | drill core |  |  |  |  | ore material | drill core | drill core | mineral separate | [5 empty] | mineralisation |  |  |  | py-C | primary, zone refining, metamorphic (greenschist facies) | massive sulfide lenses, stringers | ABM |  |  |  | magnetite, barite, carbonate, quartz, chlorite, white mica, stannite, sericite | polished thin sections (15); polished blocks (6) | LA-ICPMS | JEOL JXA-8230 Super Probe EPMA; Geo Las 193 nm excimer laser (Coherent) coupled to a Thermo Finnigan ELEMENT XR ICP-MS; FEI MLA 650FEG instrument equipped with dual Bruker 5th generation XFlash SDD X-ray detectors | Memorial University; Micro Analysis Facility at MUN-CREAIT | EPMA: accelerating voltage of 25 kV, 2-nA beam current, focused to 1 µm, elemental counting times between 5 and 30 s. LA-ICP-MS: spot diameter of 20 µm for galena and 30 µm for all other sulfides, repetition rate of 5 Hz, energy density of 3 J/cm2, gas blank analyzed for 30 s followed by 40 s of ablation | EPMA: natural and synthetic standards including sphalerite (Zn Kα), rhodonite (Mn Kα), pentlandite (Ni Kα), stibnite (Sb Lα), silver (Ag Lα), cadmium (Cd Lα), cinnabar (Hg Mα), bismuth (Bi Mα), galena (Pb Mα), pyrite (S Kα), arsenopyrite (As Lα), selenium (Se Lα), cuprite (Cu Kα), cobalt (Co Kα). LA-ICP-MS: NIST 610 (synthetic glass) for drift correction; MASS-1 (pressed powder pellet) for calibration/matrix correction, measured every 20 analyses | 9.787289 |  |  |  | 337.4143 |  | 0.160245 | [7 empty] | 0.587745 | [5 empty] | 180.582316 | [5 empty] | 302.04918 | [5 empty] | 96.209573 | [11 empty] | 3.713607 |  |  |  | 1.191743 |  |  |  | 1.616653 | [17 empty] | 8.604178 | [15 empty] | 44.37299 | [17 empty] | 4.288628 |  |  |  | 87.107961 | [5 empty] | 0.218758 | [13 empty] | 0.876138 | [13 empty] | 56695.91 |  |  |  |  | 2024 | Denisová and Piercey (2024), Mineralium Deposita, 59, 473–503 |  | CAN | Yukon
| ABM | ABM deposit, Finlayson Lake VMS district | Seafloor hydrothermal | Volcanic-hosted massive sulfide (VMS) | bimodal-felsic replacement-style VMS | Cu, Zn | Pb, Ag, Au, Bi, Se, Co | Cu, Zn, Pb, Ag, Au, Bi, Se, Co, Hg, As, Sb, Ba | Denisová and Piercey 2022; van Olden et al. 2020; Manor et al. 2022a |  | B266543-1-6 | B266543-1-6 | drill core |  |  |  |  | ore material | drill core | drill core | mineral separate | [5 empty] | mineralisation |  |  |  | py-R | primary, zone refining, metamorphic (greenschist facies) | massive sulfide lenses, stringers | ABM |  |  |  | magnetite, barite, carbonate, quartz, chlorite, white mica, stannite, sericite | polished thin sections (15); polished blocks (6) | LA-ICPMS | JEOL JXA-8230 Super Probe EPMA; Geo Las 193 nm excimer laser (Coherent) coupled to a Thermo Finnigan ELEMENT XR ICP-MS; FEI MLA 650FEG instrument equipped with dual Bruker 5th generation XFlash SDD X-ray detectors | Memorial University; Micro Analysis Facility at MUN-CREAIT | EPMA: accelerating voltage of 25 kV, 2-nA beam current, focused to 1 µm, elemental counting times between 5 and 30 s. LA-ICP-MS: spot diameter of 20 µm for galena and 30 µm for all other sulfides, repetition rate of 5 Hz, energy density of 3 J/cm2, gas blank analyzed for 30 s followed by 40 s of ablation | EPMA: natural and synthetic standards including sphalerite (Zn Kα), rhodonite (Mn Kα), pentlandite (Ni Kα), stibnite (Sb Lα), silver (Ag Lα), cadmium (Cd Lα), cinnabar (Hg Mα), bismuth (Bi Mα), galena (Pb Mα), pyrite (S Kα), arsenopyrite (As Lα), selenium (Se Lα), cuprite (Cu Kα), cobalt (Co Kα). LA-ICP-MS: NIST 610 (synthetic glass) for drift correction; MASS-1 (pressed powder pellet) for calibration/matrix correction, measured every 20 analyses |  |  |  |  | 259.745348 | [21 empty] | 77.096469 | [5 empty] | 32.936611 | [15 empty] | 1.175782 | [37 empty] | 8.938907 | [17 empty] | 0.191339 |  |  |  | 23.974668 | [19 empty] | 0.035647 | [13 empty] | 25.994152 |  |  |  |  | 2024 | Denisová and Piercey (2024), Mineralium Deposita, 59, 473–503 |  | CAN | Yukon
| ABM | ABM deposit, Finlayson Lake VMS district | Seafloor hydrothermal | Volcanic-hosted massive sulfide (VMS) | bimodal-felsic replacement-style VMS | Cu, Zn | Pb, Ag, Au, Bi, Se, Co | Cu, Zn, Pb, Ag, Au, Bi, Se, Co, Hg, As, Sb, Ba | Denisová and Piercey 2022; van Olden et al. 2020; Manor et al. 2022a |  | B266543-2-2* | B266543-2-2* | drill core |  |  |  |  | ore material | drill core | drill core | mineral separate | [5 empty] | mineralisation |  |  |  | py-C | primary, zone refining, metamorphic (greenschist facies) | massive sulfide lenses, stringers | ABM |  |  |  | magnetite, barite, carbonate, quartz, chlorite, white mica, stannite, sericite | polished thin sections (15); polished blocks (6) | LA-ICPMS | JEOL JXA-8230 Super Probe EPMA; Geo Las 193 nm excimer laser (Coherent) coupled to a Thermo Finnigan ELEMENT XR ICP-MS; FEI MLA 650FEG instrument equipped with dual Bruker 5th generation XFlash SDD X-ray detectors | Memorial University; Micro Analysis Facility at MUN-CREAIT | EPMA: accelerating voltage of 25 kV, 2-nA beam current, focused to 1 µm, elemental counting times between 5 and 30 s. LA-ICP-MS: spot diameter of 20 µm for galena and 30 µm for all other sulfides, repetition rate of 5 Hz, energy density of 3 J/cm2, gas blank analyzed for 30 s followed by 40 s of ablation | EPMA: natural and synthetic standards including sphalerite (Zn Kα), rhodonite (Mn Kα), pentlandite (Ni Kα), stibnite (Sb Lα), silver (Ag Lα), cadmium (Cd Lα), cinnabar (Hg Mα), bismuth (Bi Mα), galena (Pb Mα), pyrite (S Kα), arsenopyrite (As Lα), selenium (Se Lα), cuprite (Cu Kα), cobalt (Co Kα). LA-ICP-MS: NIST 610 (synthetic glass) for drift correction; MASS-1 (pressed powder pellet) for calibration/matrix correction, measured every 20 analyses | 76.752947 |  |  |  | 2247.306562 |  | 1.209853 | [7 empty] | 23.44727 | [5 empty] | 5.769642 | [5 empty] | 7.181589 | [5 empty] | 5295.860285 | [15 empty] | 1.282188 |  |  |  | 0.223896 | [17 empty] | 5.071178 | [15 empty] | 4437.299035 | [17 empty] | 38.465691 |  |  |  | 49.307901 | [5 empty] | 10.091096 | [13 empty] | 0.179952 | [13 empty] | 1494.152047 |  |  |  |  | 2024 | Denisová and Piercey (2024), Mineralium Deposita, 59, 473–503 |  | CAN | Yukon
| ABM | ABM deposit, Finlayson Lake VMS district | Seafloor hydrothermal | Volcanic-hosted massive sulfide (VMS) | bimodal-felsic replacement-style VMS | Cu, Zn | Pb, Ag, Au, Bi, Se, Co | Cu, Zn, Pb, Ag, Au, Bi, Se, Co, Hg, As, Sb, Ba | Denisová and Piercey 2022; van Olden et al. 2020; Manor et al. 2022a |  | B266543-2-4 | B266543-2-4 | drill core |  |  |  |  | ore material | drill core | drill core | mineral separate | [5 empty] | mineralisation |  |  |  | py | primary, zone refining, metamorphic (greenschist facies) | massive sulfide lenses, stringers | ABM |  |  |  | magnetite, barite, carbonate, quartz, chlorite, white mica, stannite, sericite | polished thin sections (15); polished blocks (6) | LA-ICPMS | JEOL JXA-8230 Super Probe EPMA; Geo Las 193 nm excimer laser (Coherent) coupled to a Thermo Finnigan ELEMENT XR ICP-MS; FEI MLA 650FEG instrument equipped with dual Bruker 5th generation XFlash SDD X-ray detectors | Memorial University; Micro Analysis Facility at MUN-CREAIT | EPMA: accelerating voltage of 25 kV, 2-nA beam current, focused to 1 µm, elemental counting times between 5 and 30 s. LA-ICP-MS: spot diameter of 20 µm for galena and 30 µm for all other sulfides, repetition rate of 5 Hz, energy density of 3 J/cm2, gas blank analyzed for 30 s followed by 40 s of ablation | EPMA: natural and synthetic standards including sphalerite (Zn Kα), rhodonite (Mn Kα), pentlandite (Ni Kα), stibnite (Sb Lα), silver (Ag Lα), cadmium (Cd Lα), cinnabar (Hg Mα), bismuth (Bi Mα), galena (Pb Mα), pyrite (S Kα), arsenopyrite (As Lα), selenium (Se Lα), cuprite (Cu Kα), cobalt (Co Kα). LA-ICP-MS: NIST 610 (synthetic glass) for drift correction; MASS-1 (pressed powder pellet) for calibration/matrix correction, measured every 20 analyses | 3.897745 |  |  |  | 356.513222 |  | 0.192295 | [7 empty] | 0.650271 | [11 empty] | 1.394073 | [5 empty] | 16.901682 | [11 empty] | 0.430778 |  |  |  | 1.159821 |  |  |  | 0.112286 | [17 empty] | 15.598077 | [15 empty] | 136.977492 | [17 empty] | 3.694818 |  |  |  | 5.674005 | [5 empty] | 0.232871 | [13 empty] | 0.93197 | [13 empty] | 51.374269 |  |  |  |  | 2024 | Denisová and Piercey (2024), Mineralium Deposita, 59, 473–503 |  | CAN | Yukon
| ABM | ABM deposit, Finlayson Lake VMS district | Seafloor hydrothermal | Volcanic-hosted massive sulfide (VMS) | bimodal-felsic replacement-style VMS | Cu, Zn | Pb, Ag, Au, Bi, Se, Co | Cu, Zn, Pb, Ag, Au, Bi, Se, Co, Hg, As, Sb, Ba | Denisová and Piercey 2022; van Olden et al. 2020; Manor et al. 2022a |  | B266543-2-6 | B266543-2-6 | drill core |  |  |  |  | ore material | drill core | drill core | mineral separate | [5 empty] | mineralisation |  |  |  | py-R | primary, zone refining, metamorphic (greenschist facies) | massive sulfide lenses, stringers | ABM |  |  |  | magnetite, barite, carbonate, quartz, chlorite, white mica, stannite, sericite | polished thin sections (15); polished blocks (6) | LA-ICPMS | JEOL JXA-8230 Super Probe EPMA; Geo Las 193 nm excimer laser (Coherent) coupled to a Thermo Finnigan ELEMENT XR ICP-MS; FEI MLA 650FEG instrument equipped with dual Bruker 5th generation XFlash SDD X-ray detectors | Memorial University; Micro Analysis Facility at MUN-CREAIT | EPMA: accelerating voltage of 25 kV, 2-nA beam current, focused to 1 µm, elemental counting times between 5 and 30 s. LA-ICP-MS: spot diameter of 20 µm for galena and 30 µm for all other sulfides, repetition rate of 5 Hz, energy density of 3 J/cm2, gas blank analyzed for 30 s followed by 40 s of ablation | EPMA: natural and synthetic standards including sphalerite (Zn Kα), rhodonite (Mn Kα), pentlandite (Ni Kα), stibnite (Sb Lα), silver (Ag Lα), cadmium (Cd Lα), cinnabar (Hg Mα), bismuth (Bi Mα), galena (Pb Mα), pyrite (S Kα), arsenopyrite (As Lα), selenium (Se Lα), cuprite (Cu Kα), cobalt (Co Kα). LA-ICP-MS: NIST 610 (synthetic glass) for drift correction; MASS-1 (pressed powder pellet) for calibration/matrix correction, measured every 20 analyses | 0.12277 |  |  |  | 222.820764 |  | 0.040863 | [7 empty] | 0.118799 | [11 empty] | 39.498739 | [5 empty] | 5.460543 | [11 empty] | 0.698158 |  |  |  | 1.388593 | [21 empty] | 3.388796 | [9 empty] | 4.22841 | [5 empty] | 57.877814 | [21 empty] | 24.374246 | [19 empty] | 0.029634 | [13 empty] | 27.222222 |  |  |  |  | 2024 | Denisová and Piercey (2024), Mineralium Deposita, 59, 473–503 |  | CAN | Yukon
| ABM | ABM deposit, Finlayson Lake VMS district | Seafloor hydrothermal | Volcanic-hosted massive sulfide (VMS) | bimodal-felsic replacement-style VMS | Cu, Zn | Pb, Ag, Au, Bi, Se, Co | Cu, Zn, Pb, Ag, Au, Bi, Se, Co, Hg, As, Sb, Ba | Denisová and Piercey 2022; van Olden et al. 2020; Manor et al. 2022a |  | B266543-3-2 | B266543-3-2 | drill core |  |  |  |  | ore material | drill core | drill core | mineral separate | [5 empty] | mineralisation |  |  |  | py | primary, zone refining, metamorphic (greenschist facies) | massive sulfide lenses, stringers | ABM |  |  |  | magnetite, barite, carbonate, quartz, chlorite, white mica, stannite, sericite | polished thin sections (15); polished blocks (6) | LA-ICPMS | JEOL JXA-8230 Super Probe EPMA; Geo Las 193 nm excimer laser (Coherent) coupled to a Thermo Finnigan ELEMENT XR ICP-MS; FEI MLA 650FEG instrument equipped with dual Bruker 5th generation XFlash SDD X-ray detectors | Memorial University; Micro Analysis Facility at MUN-CREAIT | EPMA: accelerating voltage of 25 kV, 2-nA beam current, focused to 1 µm, elemental counting times between 5 and 30 s. LA-ICP-MS: spot diameter of 20 µm for galena and 30 µm for all other sulfides, repetition rate of 5 Hz, energy density of 3 J/cm2, gas blank analyzed for 30 s followed by 40 s of ablation | EPMA: natural and synthetic standards including sphalerite (Zn Kα), rhodonite (Mn Kα), pentlandite (Ni Kα), stibnite (Sb Lα), silver (Ag Lα), cadmium (Cd Lα), cinnabar (Hg Mα), bismuth (Bi Mα), galena (Pb Mα), pyrite (S Kα), arsenopyrite (As Lα), selenium (Se Lα), cuprite (Cu Kα), cobalt (Co Kα). LA-ICP-MS: NIST 610 (synthetic glass) for drift correction; MASS-1 (pressed powder pellet) for calibration/matrix correction, measured every 20 analyses | 1.948872 |  |  |  | 954.946131 |  | 0.161047 | [7 empty] | 0.109421 | [11 empty] | 1.668663 | [5 empty] | 18.981889 | [15 empty] | 1.026814 |  |  |  | 1.413726 | [17 empty] | 88.204844 | [9 empty] | 13.605611 | [5 empty] | 133.762058 | [17 empty] | 80.494242 |  |  |  | 15.743366 | [19 empty] | 5.454389 | [13 empty] | 31.315789 |  |  |  |  | 2024 | Denisová and Piercey (2024), Mineralium Deposita, 59, 473–503 |  | CAN | Yukon
| ABM | ABM deposit, Finlayson Lake VMS district | Seafloor hydrothermal | Volcanic-hosted massive sulfide (VMS) | bimodal-felsic replacement-style VMS | Cu, Zn | Pb, Ag, Au, Bi, Se, Co | Cu, Zn, Pb, Ag, Au, Bi, Se, Co, Hg, As, Sb, Ba | Denisová and Piercey 2022; van Olden et al. 2020; Manor et al. 2022a |  | B266543-3-5 | B266543-3-5 | drill core |  |  |  |  | ore material | drill core | drill core | mineral separate | [5 empty] | mineralisation |  |  |  | py | primary, zone refining, metamorphic (greenschist facies) | massive sulfide lenses, stringers | ABM |  |  |  | magnetite, barite, carbonate, quartz, chlorite, white mica, stannite, sericite | polished thin sections (15); polished blocks (6) | LA-ICPMS | JEOL JXA-8230 Super Probe EPMA; Geo Las 193 nm excimer laser (Coherent) coupled to a Thermo Finnigan ELEMENT XR ICP-MS; FEI MLA 650FEG instrument equipped with dual Bruker 5th generation XFlash SDD X-ray detectors | Memorial University; Micro Analysis Facility at MUN-CREAIT | EPMA: accelerating voltage of 25 kV, 2-nA beam current, focused to 1 µm, elemental counting times between 5 and 30 s. LA-ICP-MS: spot diameter of 20 µm for galena and 30 µm for all other sulfides, repetition rate of 5 Hz, energy density of 3 J/cm2, gas blank analyzed for 30 s followed by 40 s of ablation | EPMA: natural and synthetic standards including sphalerite (Zn Kα), rhodonite (Mn Kα), pentlandite (Ni Kα), stibnite (Sb Lα), silver (Ag Lα), cadmium (Cd Lα), cinnabar (Hg Mα), bismuth (Bi Mα), galena (Pb Mα), pyrite (S Kα), arsenopyrite (As Lα), selenium (Se Lα), cuprite (Cu Kα), cobalt (Co Kα). LA-ICP-MS: NIST 610 (synthetic glass) for drift correction; MASS-1 (pressed powder pellet) for calibration/matrix correction, measured every 20 analyses | 6.833931 |  |  |  | 1037.071499 |  | 2.539891 | [7 empty] | 6.752814 | [17 empty] | 52.785252 | [15 empty] | 1.335391 |  |  |  | 1.346084 | [17 empty] | 33.527454 | [9 empty] | 6.322607 | [5 empty] | 983.92283 | [17 empty] | 29.360605 |  |  |  | 12.227081 | [19 empty] | 16.620856 | [13 empty] | 159.649123 |  |  |  |  | 2024 | Denisová and Piercey (2024), Mineralium Deposita, 59, 473–503 |  | CAN | Yukon
| ABM | ABM deposit, Finlayson Lake VMS district | Seafloor hydrothermal | Volcanic-hosted massive sulfide (VMS) | bimodal-felsic replacement-style VMS | Cu, Zn | Pb, Ag, Au, Bi, Se, Co | Cu, Zn, Pb, Ag, Au, Bi, Se, Co, Hg, As, Sb, Ba | Denisová and Piercey 2022; van Olden et al. 2020; Manor et al. 2022a |  | B266543-4-2 | B266543-4-2 | drill core |  |  |  |  | ore material | drill core | drill core | mineral separate | [5 empty] | mineralisation |  |  |  | py-C | primary, zone refining, metamorphic (greenschist facies) | massive sulfide lenses, stringers | ABM |  |  |  | magnetite, barite, carbonate, quartz, chlorite, white mica, stannite, sericite | polished thin sections (15); polished blocks (6) | LA-ICPMS | JEOL JXA-8230 Super Probe EPMA; Geo Las 193 nm excimer laser (Coherent) coupled to a Thermo Finnigan ELEMENT XR ICP-MS; FEI MLA 650FEG instrument equipped with dual Bruker 5th generation XFlash SDD X-ray detectors | Memorial University; Micro Analysis Facility at MUN-CREAIT | EPMA: accelerating voltage of 25 kV, 2-nA beam current, focused to 1 µm, elemental counting times between 5 and 30 s. LA-ICP-MS: spot diameter of 20 µm for galena and 30 µm for all other sulfides, repetition rate of 5 Hz, energy density of 3 J/cm2, gas blank analyzed for 30 s followed by 40 s of ablation | EPMA: natural and synthetic standards including sphalerite (Zn Kα), rhodonite (Mn Kα), pentlandite (Ni Kα), stibnite (Sb Lα), silver (Ag Lα), cadmium (Cd Lα), cinnabar (Hg Mα), bismuth (Bi Mα), galena (Pb Mα), pyrite (S Kα), arsenopyrite (As Lα), selenium (Se Lα), cuprite (Cu Kα), cobalt (Co Kα). LA-ICP-MS: NIST 610 (synthetic glass) for drift correction; MASS-1 (pressed powder pellet) for calibration/matrix correction, measured every 20 analyses | 5.065351 |  |  |  | 157.884427 |  | 0.13701 | [7 empty] | 1.125469 | [11 empty] | 58.931274 | [5 empty] | 9.534282 | [11 empty] | 0.386215 |  |  |  | 1.266227 | [21 empty] | 15.622111 | [9 empty] | 6.669417 | [5 empty] | 34.14791 | [17 empty] | 0.890715 |  |  |  | 22.536188 | [19 empty] | 0.270572 | [13 empty] | 27.836257 |  |  |  |  | 2024 | Denisová and Piercey (2024), Mineralium Deposita, 59, 473–503 |  | CAN | Yukon
| ABM | ABM deposit, Finlayson Lake VMS district | Seafloor hydrothermal | Volcanic-hosted massive sulfide (VMS) | bimodal-felsic replacement-style VMS | Cu, Zn | Pb, Ag, Au, Bi, Se, Co | Cu, Zn, Pb, Ag, Au, Bi, Se, Co, Hg, As, Sb, Ba | Denisová and Piercey 2022; van Olden et al. 2020; Manor et al. 2022a |  | B266543-4-4* | B266543-4-4* | drill core |  |  |  |  | ore material | drill core | drill core | mineral separate | [5 empty] | mineralisation |  |  |  | py | primary, zone refining, metamorphic (greenschist facies) | massive sulfide lenses, stringers | ABM |  |  |  | magnetite, barite, carbonate, quartz, chlorite, white mica, stannite, sericite | polished thin sections (15); polished blocks (6) | LA-ICPMS | JEOL JXA-8230 Super Probe EPMA; Geo Las 193 nm excimer laser (Coherent) coupled to a Thermo Finnigan ELEMENT XR ICP-MS; FEI MLA 650FEG instrument equipped with dual Bruker 5th generation XFlash SDD X-ray detectors | Memorial University; Micro Analysis Facility at MUN-CREAIT | EPMA: accelerating voltage of 25 kV, 2-nA beam current, focused to 1 µm, elemental counting times between 5 and 30 s. LA-ICP-MS: spot diameter of 20 µm for galena and 30 µm for all other sulfides, repetition rate of 5 Hz, energy density of 3 J/cm2, gas blank analyzed for 30 s followed by 40 s of ablation | EPMA: natural and synthetic standards including sphalerite (Zn Kα), rhodonite (Mn Kα), pentlandite (Ni Kα), stibnite (Sb Lα), silver (Ag Lα), cadmium (Cd Lα), cinnabar (Hg Mα), bismuth (Bi Mα), galena (Pb Mα), pyrite (S Kα), arsenopyrite (As Lα), selenium (Se Lα), cuprite (Cu Kα), cobalt (Co Kα). LA-ICP-MS: NIST 610 (synthetic glass) for drift correction; MASS-1 (pressed powder pellet) for calibration/matrix correction, measured every 20 analyses | 405.228088 |  |  |  | 636.630754 |  | 0.416638 | [7 empty] | 694.039183 | [5 empty] | 8.092486 | [5 empty] | 54.70681 | [5 empty] | 54.605433 | [11 empty] | 8.68984 |  |  |  | 1.276867 |  |  |  | 0.89288 | [17 empty] | 307.635422 | [9 empty] | 14.539329 | [5 empty] | 142122.2 | [17 empty] | 76.535509 |  |  |  | 727.231604 | [5 empty] | 2.625096 | [13 empty] | 22.977152 | [13 empty] | 290.643275 |  |  |  |  | 2024 | Denisová and Piercey (2024), Mineralium Deposita, 59, 473–503 |  | CAN | Yukon
| ABM | ABM deposit, Finlayson Lake VMS district | Seafloor hydrothermal | Volcanic-hosted massive sulfide (VMS) | bimodal-felsic replacement-style VMS | Cu, Zn | Pb, Ag, Au, Bi, Se, Co | Cu, Zn, Pb, Ag, Au, Bi, Se, Co, Hg, As, Sb, Ba | Denisová and Piercey 2022; van Olden et al. 2020; Manor et al. 2022a |  | B266543-4-6 | B266543-4-6 | drill core |  |  |  |  | ore material | drill core | drill core | mineral separate | [5 empty] | mineralisation |  |  |  | py-R | primary, zone refining, metamorphic (greenschist facies) | massive sulfide lenses, stringers | ABM |  |  |  | magnetite, barite, carbonate, quartz, chlorite, white mica, stannite, sericite | polished thin sections (15); polished blocks (6) | LA-ICPMS | JEOL JXA-8230 Super Probe EPMA; Geo Las 193 nm excimer laser (Coherent) coupled to a Thermo Finnigan ELEMENT XR ICP-MS; FEI MLA 650FEG instrument equipped with dual Bruker 5th generation XFlash SDD X-ray detectors | Memorial University; Micro Analysis Facility at MUN-CREAIT | EPMA: accelerating voltage of 25 kV, 2-nA beam current, focused to 1 µm, elemental counting times between 5 and 30 s. LA-ICP-MS: spot diameter of 20 µm for galena and 30 µm for all other sulfides, repetition rate of 5 Hz, energy density of 3 J/cm2, gas blank analyzed for 30 s followed by 40 s of ablation | EPMA: natural and synthetic standards including sphalerite (Zn Kα), rhodonite (Mn Kα), pentlandite (Ni Kα), stibnite (Sb Lα), silver (Ag Lα), cadmium (Cd Lα), cinnabar (Hg Mα), bismuth (Bi Mα), galena (Pb Mα), pyrite (S Kα), arsenopyrite (As Lα), selenium (Se Lα), cuprite (Cu Kα), cobalt (Co Kα). LA-ICP-MS: NIST 610 (synthetic glass) for drift correction; MASS-1 (pressed powder pellet) for calibration/matrix correction, measured every 20 analyses | 0.901461 |  |  |  | 406.807052 |  | 0.008413 | [7 empty] | 0.091288 | [11 empty] | 43.300757 | [5 empty] | 5.807245 | [15 empty] | 0.936369 | [21 empty] | 0.648918 | [9 empty] | 14.939494 | [5 empty] | 28.29582 | [17 empty] | 0.389275 |  |  |  | 26.29222 | [19 empty] | 0.085896 | [13 empty] | 21.695906 |  |  |  |  | 2024 | Denisová and Piercey (2024), Mineralium Deposita, 59, 473–503 |  | CAN | Yukon
| ABM | ABM deposit, Finlayson Lake VMS district | Seafloor hydrothermal | Volcanic-hosted massive sulfide (VMS) | bimodal-felsic replacement-style VMS | Cu, Zn | Pb, Ag, Au, Bi, Se, Co | Cu, Zn, Pb, Ag, Au, Bi, Se, Co, Hg, As, Sb, Ba | Denisová and Piercey 2022; van Olden et al. 2020; Manor et al. 2022a |  | B291152-1-4 | B291152-1-4 | drill core |  |  |  |  | ore material | drill core | drill core | mineral separate | [5 empty] | mineralisation |  |  |  | py-C | primary, zone refining, metamorphic (greenschist facies) | massive sulfide lenses, stringers | KKT |  |  |  | magnetite, barite, carbonate, quartz, chlorite, white mica, stannite, sericite | polished thin sections (15); polished blocks (6) | LA-ICPMS | JEOL JXA-8230 Super Probe EPMA; Geo Las 193 nm excimer laser (Coherent) coupled to a Thermo Finnigan ELEMENT XR ICP-MS; FEI MLA 650FEG instrument equipped with dual Bruker 5th generation XFlash SDD X-ray detectors | Memorial University; Micro Analysis Facility at MUN-CREAIT | EPMA: accelerating voltage of 25 kV, 2-nA beam current, focused to 1 µm, elemental counting times between 5 and 30 s. LA-ICP-MS: spot diameter of 20 µm for galena and 30 µm for all other sulfides, repetition rate of 5 Hz, energy density of 3 J/cm2, gas blank analyzed for 30 s followed by 40 s of ablation | EPMA: natural and synthetic standards including sphalerite (Zn Kα), rhodonite (Mn Kα), pentlandite (Ni Kα), stibnite (Sb Lα), silver (Ag Lα), cadmium (Cd Lα), cinnabar (Hg Mα), bismuth (Bi Mα), galena (Pb Mα), pyrite (S Kα), arsenopyrite (As Lα), selenium (Se Lα), cuprite (Cu Kα), cobalt (Co Kα). LA-ICP-MS: NIST 610 (synthetic glass) for drift correction; MASS-1 (pressed powder pellet) for calibration/matrix correction, measured every 20 analyses | 103.882624 |  |  |  | 4214.495593 |  | 1.442209 | [7 empty] | 7.503126 | [5 empty] | 0.494541 | [5 empty] | 210.167087 | [5 empty] | 1516.817594 | [11 empty] | 0.371361 |  |  |  | 0.957651 |  |  |  | 1.33825 | [17 empty] | 2451.469773 | [9 empty] | 47.086084 | [5 empty] | 578.778135 | [17 empty] | 311.420345 |  |  |  | 87.907117 | [5 empty] | 1.69361 | [13 empty] | 14.602302 | [13 empty] | 139.181287 |  |  |  |  | 2024 | Denisová and Piercey (2024), Mineralium Deposita, 59, 473–503 |  | CAN | Yukon
| ABM | ABM deposit, Finlayson Lake VMS district | Seafloor hydrothermal | Volcanic-hosted massive sulfide (VMS) | bimodal-felsic replacement-style VMS | Cu, Zn | Pb, Ag, Au, Bi, Se, Co | Cu, Zn, Pb, Ag, Au, Bi, Se, Co, Hg, As, Sb, Ba | Denisová and Piercey 2022; van Olden et al. 2020; Manor et al. 2022a |  | B291152-1-5* | B291152-1-5* | drill core |  |  |  |  | ore material | drill core | drill core | mineral separate | [5 empty] | mineralisation |  |  |  | py | primary, zone refining, metamorphic (greenschist facies) | massive sulfide lenses, stringers | KKT |  |  |  | magnetite, barite, carbonate, quartz, chlorite, white mica, stannite, sericite | polished thin sections (15); polished blocks (6) | LA-ICPMS | JEOL JXA-8230 Super Probe EPMA; Geo Las 193 nm excimer laser (Coherent) coupled to a Thermo Finnigan ELEMENT XR ICP-MS; FEI MLA 650FEG instrument equipped with dual Bruker 5th generation XFlash SDD X-ray detectors | Memorial University; Micro Analysis Facility at MUN-CREAIT | EPMA: accelerating voltage of 25 kV, 2-nA beam current, focused to 1 µm, elemental counting times between 5 and 30 s. LA-ICP-MS: spot diameter of 20 µm for galena and 30 µm for all other sulfides, repetition rate of 5 Hz, energy density of 3 J/cm2, gas blank analyzed for 30 s followed by 40 s of ablation | EPMA: natural and synthetic standards including sphalerite (Zn Kα), rhodonite (Mn Kα), pentlandite (Ni Kα), stibnite (Sb Lα), silver (Ag Lα), cadmium (Cd Lα), cinnabar (Hg Mα), bismuth (Bi Mα), galena (Pb Mα), pyrite (S Kα), arsenopyrite (As Lα), selenium (Se Lα), cuprite (Cu Kα), cobalt (Co Kα). LA-ICP-MS: NIST 610 (synthetic glass) for drift correction; MASS-1 (pressed powder pellet) for calibration/matrix correction, measured every 20 analyses | 17.084828 |  |  |  | 2801.175318 |  | 0.733924 | [7 empty] | 0.76907 | [5 empty] | 0.734318 | [5 empty] | 48.370113 | [5 empty] | 4593.790427 | [11 empty] | 0.460487 |  |  |  | 1.186423 |  |  |  | 4.98617 | [17 empty] | 56.239601 | [9 empty] | 32.013201 | [5 empty] | 302.250804 | [17 empty] | 482.965451 |  |  |  | 11.907419 | [5 empty] | 17.641776 | [13 empty] | 55.402852 | [13 empty] | 79.824561 |  |  |  |  | 2024 | Denisová and Piercey (2024), Mineralium Deposita, 59, 473–503 |  | CAN | Yukon
| ABM | ABM deposit, Finlayson Lake VMS district | Seafloor hydrothermal | Volcanic-hosted massive sulfide (VMS) | bimodal-felsic replacement-style VMS | Cu, Zn | Pb, Ag, Au, Bi, Se, Co | Cu, Zn, Pb, Ag, Au, Bi, Se, Co, Hg, As, Sb, Ba | Denisová and Piercey 2022; van Olden et al. 2020; Manor et al. 2022a |  | B291152-1-7* | B291152-1-7* | drill core |  |  |  |  | ore material | drill core | drill core | mineral separate | [5 empty] | mineralisation |  |  |  | py-R | primary, zone refining, metamorphic (greenschist facies) | massive sulfide lenses, stringers | KKT |  |  |  | magnetite, barite, carbonate, quartz, chlorite, white mica, stannite, sericite | polished thin sections (15); polished blocks (6) | LA-ICPMS | JEOL JXA-8230 Super Probe EPMA; Geo Las 193 nm excimer laser (Coherent) coupled to a Thermo Finnigan ELEMENT XR ICP-MS; FEI MLA 650FEG instrument equipped with dual Bruker 5th generation XFlash SDD X-ray detectors | Memorial University; Micro Analysis Facility at MUN-CREAIT | EPMA: accelerating voltage of 25 kV, 2-nA beam current, focused to 1 µm, elemental counting times between 5 and 30 s. LA-ICP-MS: spot diameter of 20 µm for galena and 30 µm for all other sulfides, repetition rate of 5 Hz, energy density of 3 J/cm2, gas blank analyzed for 30 s followed by 40 s of ablation | EPMA: natural and synthetic standards including sphalerite (Zn Kα), rhodonite (Mn Kα), pentlandite (Ni Kα), stibnite (Sb Lα), silver (Ag Lα), cadmium (Cd Lα), cinnabar (Hg Mα), bismuth (Bi Mα), galena (Pb Mα), pyrite (S Kα), arsenopyrite (As Lα), selenium (Se Lα), cuprite (Cu Kα), cobalt (Co Kα). LA-ICP-MS: NIST 610 (synthetic glass) for drift correction; MASS-1 (pressed powder pellet) for calibration/matrix correction, measured every 20 analyses | 19.917991 |  |  |  | 8658.178257 |  | 0.416638 | [7 empty] | 4.064193 | [5 empty] | 1.049026 | [5 empty] | 72.238335 | [5 empty] | 8.234153 | [11 empty] | 0.237671 |  |  |  | 1.048095 | [21 empty] | 0.985395 | [9 empty] | 18.274202 | [5 empty] | 3086.81672 | [17 empty] | 126.679463 |  |  |  | 33.564536 | [5 empty] | 0.254042 | [13 empty] | 1.017866 | [13 empty] | 17.397661 |  |  |  |  | 2024 | Denisová and Piercey (2024), Mineralium Deposita, 59, 473–503 |  | CAN | Yukon
| ABM | ABM deposit, Finlayson Lake VMS district | Seafloor hydrothermal | Volcanic-hosted massive sulfide (VMS) | bimodal-felsic replacement-style VMS | Cu, Zn | Pb, Ag, Au, Bi, Se, Co | Cu, Zn, Pb, Ag, Au, Bi, Se, Co, Hg, As, Sb, Ba | Denisová and Piercey 2022; van Olden et al. 2020; Manor et al. 2022a |  | B291152-2-1* | B291152-2-1* | drill core |  |  |  |  | ore material | drill core | drill core | mineral separate | [5 empty] | mineralisation |  |  |  | py | primary, zone refining, metamorphic (greenschist facies) | massive sulfide lenses, stringers | KKT |  |  |  | magnetite, barite, carbonate, quartz, chlorite, white mica, stannite, sericite | polished thin sections (15); polished blocks (6) | LA-ICPMS | JEOL JXA-8230 Super Probe EPMA; Geo Las 193 nm excimer laser (Coherent) coupled to a Thermo Finnigan ELEMENT XR ICP-MS; FEI MLA 650FEG instrument equipped with dual Bruker 5th generation XFlash SDD X-ray detectors | Memorial University; Micro Analysis Facility at MUN-CREAIT | EPMA: accelerating voltage of 25 kV, 2-nA beam current, focused to 1 µm, elemental counting times between 5 and 30 s. LA-ICP-MS: spot diameter of 20 µm for galena and 30 µm for all other sulfides, repetition rate of 5 Hz, energy density of 3 J/cm2, gas blank analyzed for 30 s followed by 40 s of ablation | EPMA: natural and synthetic standards including sphalerite (Zn Kα), rhodonite (Mn Kα), pentlandite (Ni Kα), stibnite (Sb Lα), silver (Ag Lα), cadmium (Cd Lα), cinnabar (Hg Mα), bismuth (Bi Mα), galena (Pb Mα), pyrite (S Kα), arsenopyrite (As Lα), selenium (Se Lα), cuprite (Cu Kα), cobalt (Co Kα). LA-ICP-MS: NIST 610 (synthetic glass) for drift correction; MASS-1 (pressed powder pellet) for calibration/matrix correction, measured every 20 analyses | 46.532547 |  |  |  | 3151.322233 |  | 0.372571 | [7 empty] | 1.313047 | [5 empty] | 0.277243 | [5 empty] | 24.501892 | [5 empty] | 1291.461837 | [15 empty] | 0.867206 |  |  |  | 8.355571 | [17 empty] | 341.283047 | [9 empty] | 28.94527 | [5 empty] | 420.578778 | [17 empty] | 195.957294 |  |  |  | 17.501508 | [5 empty] | 1.199641 | [13 empty] | 109.517265 | [13 empty] | 65.497076 |  |  |  |  | 2024 | Denisová and Piercey (2024), Mineralium Deposita, 59, 473–503 |  | CAN | Yukon
| ABM | ABM deposit, Finlayson Lake VMS district | Seafloor hydrothermal | Volcanic-hosted massive sulfide (VMS) | bimodal-felsic replacement-style VMS | Cu, Zn | Pb, Ag, Au, Bi, Se, Co | Cu, Zn, Pb, Ag, Au, Bi, Se, Co, Hg, As, Sb, Ba | Denisová and Piercey 2022; van Olden et al. 2020; Manor et al. 2022a |  | B291152-2-2 | B291152-2-2 | drill core |  |  |  |  | ore material | drill core | drill core | mineral separate | [5 empty] | mineralisation |  |  |  | py | primary, zone refining, metamorphic (greenschist facies) | massive sulfide lenses, stringers | KKT |  |  |  | magnetite, barite, carbonate, quartz, chlorite, white mica, stannite, sericite | polished thin sections (15); polished blocks (6) | LA-ICPMS | JEOL JXA-8230 Super Probe EPMA; Geo Las 193 nm excimer laser (Coherent) coupled to a Thermo Finnigan ELEMENT XR ICP-MS; FEI MLA 650FEG instrument equipped with dual Bruker 5th generation XFlash SDD X-ray detectors | Memorial University; Micro Analysis Facility at MUN-CREAIT | EPMA: accelerating voltage of 25 kV, 2-nA beam current, focused to 1 µm, elemental counting times between 5 and 30 s. LA-ICP-MS: spot diameter of 20 µm for galena and 30 µm for all other sulfides, repetition rate of 5 Hz, energy density of 3 J/cm2, gas blank analyzed for 30 s followed by 40 s of ablation | EPMA: natural and synthetic standards including sphalerite (Zn Kα), rhodonite (Mn Kα), pentlandite (Ni Kα), stibnite (Sb Lα), silver (Ag Lα), cadmium (Cd Lα), cinnabar (Hg Mα), bismuth (Bi Mα), galena (Pb Mα), pyrite (S Kα), arsenopyrite (As Lα), selenium (Se Lα), cuprite (Cu Kα), cobalt (Co Kα). LA-ICP-MS: NIST 610 (synthetic glass) for drift correction; MASS-1 (pressed powder pellet) for calibration/matrix correction, measured every 20 analyses | 0.712583 |  |  |  | 772.869736 | [9 empty] | 0.012943 | [11 empty] | 99.697352 | [5 empty] | 1.993532 | [15 empty] | 1.436476 | [21 empty] | 0.721021 | [9 empty] | 39.616337 | [5 empty] | 1.736334 | [17 empty] | 0.283709 |  |  |  | 21.976779 | [5 empty] | 0.173595 | [27 empty] | 17.192982 |  |  |  |  | 2024 | Denisová and Piercey (2024), Mineralium Deposita, 59, 473–503 |  | CAN | Yukon
| ABM | ABM deposit, Finlayson Lake VMS district | Seafloor hydrothermal | Volcanic-hosted massive sulfide (VMS) | bimodal-felsic replacement-style VMS | Cu, Zn | Pb, Ag, Au, Bi, Se, Co | Cu, Zn, Pb, Ag, Au, Bi, Se, Co, Hg, As, Sb, Ba | Denisová and Piercey 2022; van Olden et al. 2020; Manor et al. 2022a |  | B291152-3-2 | B291152-3-2 | drill core |  |  |  |  | ore material | drill core | drill core | mineral separate | [5 empty] | mineralisation |  |  |  | py | primary, zone refining, metamorphic (greenschist facies) | massive sulfide lenses, stringers | KKT |  |  |  | magnetite, barite, carbonate, quartz, chlorite, white mica, stannite, sericite | polished thin sections (15); polished blocks (6) | LA-ICPMS | JEOL JXA-8230 Super Probe EPMA; Geo Las 193 nm excimer laser (Coherent) coupled to a Thermo Finnigan ELEMENT XR ICP-MS; FEI MLA 650FEG instrument equipped with dual Bruker 5th generation XFlash SDD X-ray detectors | Memorial University; Micro Analysis Facility at MUN-CREAIT | EPMA: accelerating voltage of 25 kV, 2-nA beam current, focused to 1 µm, elemental counting times between 5 and 30 s. LA-ICP-MS: spot diameter of 20 µm for galena and 30 µm for all other sulfides, repetition rate of 5 Hz, energy density of 3 J/cm2, gas blank analyzed for 30 s followed by 40 s of ablation | EPMA: natural and synthetic standards including sphalerite (Zn Kα), rhodonite (Mn Kα), pentlandite (Ni Kα), stibnite (Sb Lα), silver (Ag Lα), cadmium (Cd Lα), cinnabar (Hg Mα), bismuth (Bi Mα), galena (Pb Mα), pyrite (S Kα), arsenopyrite (As Lα), selenium (Se Lα), cuprite (Cu Kα), cobalt (Co Kα). LA-ICP-MS: NIST 610 (synthetic glass) for drift correction; MASS-1 (pressed powder pellet) for calibration/matrix correction, measured every 20 analyses |  |  |  |  | 594.613124 | [9 empty] | 0.087536 | [11 empty] | 87.235183 | [21 empty] | 0.968291 | [21 empty] | 0.937327 | [9 empty] | 18.274202 | [5 empty] | 1.903537 | [21 empty] | 14.304885 | [33 empty] | 12.076023 |  |  |  |  | 2024 | Denisová and Piercey (2024), Mineralium Deposita, 59, 473–503 |  | CAN | Yukon
| ABM | ABM deposit, Finlayson Lake VMS district | Seafloor hydrothermal | Volcanic-hosted massive sulfide (VMS) | bimodal-felsic replacement-style VMS | Cu, Zn | Pb, Ag, Au, Bi, Se, Co | Cu, Zn, Pb, Ag, Au, Bi, Se, Co, Hg, As, Sb, Ba | Denisová and Piercey 2022; van Olden et al. 2020; Manor et al. 2022a |  | B291152-3-5* | B291152-3-5* | drill core |  |  |  |  | ore material | drill core | drill core | mineral separate | [5 empty] | mineralisation |  |  |  | py | primary, zone refining, metamorphic (greenschist facies) | massive sulfide lenses, stringers | KKT |  |  |  | magnetite, barite, carbonate, quartz, chlorite, white mica, stannite, sericite | polished thin sections (15); polished blocks (6) | LA-ICPMS | JEOL JXA-8230 Super Probe EPMA; Geo Las 193 nm excimer laser (Coherent) coupled to a Thermo Finnigan ELEMENT XR ICP-MS; FEI MLA 650FEG instrument equipped with dual Bruker 5th generation XFlash SDD X-ray detectors | Memorial University; Micro Analysis Facility at MUN-CREAIT | EPMA: accelerating voltage of 25 kV, 2-nA beam current, focused to 1 µm, elemental counting times between 5 and 30 s. LA-ICP-MS: spot diameter of 20 µm for galena and 30 µm for all other sulfides, repetition rate of 5 Hz, energy density of 3 J/cm2, gas blank analyzed for 30 s followed by 40 s of ablation | EPMA: natural and synthetic standards including sphalerite (Zn Kα), rhodonite (Mn Kα), pentlandite (Ni Kα), stibnite (Sb Lα), silver (Ag Lα), cadmium (Cd Lα), cinnabar (Hg Mα), bismuth (Bi Mα), galena (Pb Mα), pyrite (S Kα), arsenopyrite (As Lα), selenium (Se Lα), cuprite (Cu Kα), cobalt (Co Kα). LA-ICP-MS: NIST 610 (synthetic glass) for drift correction; MASS-1 (pressed powder pellet) for calibration/matrix correction, measured every 20 analyses | 15.62532 |  |  |  | 604.799216 |  | 0.249182 | [7 empty] | 3.939141 | [5 empty] | 0.41961 | [5 empty] | 19.854981 | [5 empty] | 1742.173351 | [11 empty] | 0.252525 |  |  |  | 1.095978 |  |  |  | 0.210588 | [17 empty] | 235.53337 | [9 empty] | 10.40429 | [5 empty] | 5594.855305 | [17 empty] | 58.06142 |  |  |  | 22.296441 | [5 empty] | 15.10136 | [13 empty] | 8.331902 | [13 empty] | 85.964912 |  |  |  |  | 2024 | Denisová and Piercey (2024), Mineralium Deposita, 59, 473–503 |  | CAN | Yukon
| ABM | ABM deposit, Finlayson Lake VMS district | Seafloor hydrothermal | Volcanic-hosted massive sulfide (VMS) | bimodal-felsic replacement-style VMS | Cu, Zn | Pb, Ag, Au, Bi, Se, Co | Cu, Zn, Pb, Ag, Au, Bi, Se, Co, Hg, As, Sb, Ba | Denisová and Piercey 2022; van Olden et al. 2020; Manor et al. 2022a |  | B291152-4-3 | B291152-4-3 | drill core |  |  |  |  | ore material | drill core | drill core | mineral separate | [5 empty] | mineralisation |  |  |  | py | primary, zone refining, metamorphic (greenschist facies) | massive sulfide lenses, stringers | KKT |  |  |  | magnetite, barite, carbonate, quartz, chlorite, white mica, stannite, sericite | polished thin sections (15); polished blocks (6) | LA-ICPMS | JEOL JXA-8230 Super Probe EPMA; Geo Las 193 nm excimer laser (Coherent) coupled to a Thermo Finnigan ELEMENT XR ICP-MS; FEI MLA 650FEG instrument equipped with dual Bruker 5th generation XFlash SDD X-ray detectors | Memorial University; Micro Analysis Facility at MUN-CREAIT | EPMA: accelerating voltage of 25 kV, 2-nA beam current, focused to 1 µm, elemental counting times between 5 and 30 s. LA-ICP-MS: spot diameter of 20 µm for galena and 30 µm for all other sulfides, repetition rate of 5 Hz, energy density of 3 J/cm2, gas blank analyzed for 30 s followed by 40 s of ablation | EPMA: natural and synthetic standards including sphalerite (Zn Kα), rhodonite (Mn Kα), pentlandite (Ni Kα), stibnite (Sb Lα), silver (Ag Lα), cadmium (Cd Lα), cinnabar (Hg Mα), bismuth (Bi Mα), galena (Pb Mα), pyrite (S Kα), arsenopyrite (As Lα), selenium (Se Lα), cuprite (Cu Kα), cobalt (Co Kα). LA-ICP-MS: NIST 610 (synthetic glass) for drift correction; MASS-1 (pressed powder pellet) for calibration/matrix correction, measured every 20 analyses |  |  |  |  | 954.946131 | [9 empty] | 0.418925 | [11 empty] | 111.737074 | [5 empty] | 6.500647 | [15 empty] | 1.590764 | [21 empty] | 1.273803 | [9 empty] | 34.280803 | [5 empty] | 21.864952 | [17 empty] | 4.486564 |  |  |  | 20.778046 | [19 empty] | 0.009449 | [13 empty] | 9.619883 |  |  |  |  | 2024 | Denisová and Piercey (2024), Mineralium Deposita, 59, 473–503 |  | CAN | Yukon
| ABM | ABM deposit, Finlayson Lake VMS district | Seafloor hydrothermal | Volcanic-hosted massive sulfide (VMS) | bimodal-felsic replacement-style VMS | Cu, Zn | Pb, Ag, Au, Bi, Se, Co | Cu, Zn, Pb, Ag, Au, Bi, Se, Co, Hg, As, Sb, Ba | Denisová and Piercey 2022; van Olden et al. 2020; Manor et al. 2022a |  | B291157-1-1* | B291157-1-1* | drill core |  |  |  |  | ore material | drill core | drill core | mineral separate | [5 empty] | mineralisation |  |  |  | py-C | primary, zone refining, metamorphic (greenschist facies) | massive sulfide lenses, stringers | KKT |  |  |  | magnetite, barite, carbonate, quartz, chlorite, white mica, stannite, sericite | polished thin sections (15); polished blocks (6) | LA-ICPMS | JEOL JXA-8230 Super Probe EPMA; Geo Las 193 nm excimer laser (Coherent) coupled to a Thermo Finnigan ELEMENT XR ICP-MS; FEI MLA 650FEG instrument equipped with dual Bruker 5th generation XFlash SDD X-ray detectors | Memorial University; Micro Analysis Facility at MUN-CREAIT | EPMA: accelerating voltage of 25 kV, 2-nA beam current, focused to 1 µm, elemental counting times between 5 and 30 s. LA-ICP-MS: spot diameter of 20 µm for galena and 30 µm for all other sulfides, repetition rate of 5 Hz, energy density of 3 J/cm2, gas blank analyzed for 30 s followed by 40 s of ablation | EPMA: natural and synthetic standards including sphalerite (Zn Kα), rhodonite (Mn Kα), pentlandite (Ni Kα), stibnite (Sb Lα), silver (Ag Lα), cadmium (Cd Lα), cinnabar (Hg Mα), bismuth (Bi Mα), galena (Pb Mα), pyrite (S Kα), arsenopyrite (As Lα), selenium (Se Lα), cuprite (Cu Kα), cobalt (Co Kα). LA-ICP-MS: NIST 610 (synthetic glass) for drift correction; MASS-1 (pressed powder pellet) for calibration/matrix correction, measured every 20 analyses | 141.440995 |  |  |  | 251.772152 |  | 0.745352 | [7 empty] | 7.031221 | [5 empty] | 56.629963 | [5 empty] | 1723.753686 | [5 empty] | 5140.664962 | [11 empty] | 0.961229 |  |  |  | 0.961128 |  |  |  | 1.780644 | [17 empty] | 14.83261 | [9 empty] | 27.792848 | [5 empty] | 428.638132 | [17 empty] | 758.280591 |  |  |  | 964.284003 | [5 empty] | 40.994704 | [13 empty] | 25.382338 | [13 empty] | 21231.51 |  |  |  |  | 2024 | Denisová and Piercey (2024), Mineralium Deposita, 59, 473–503 |  | CAN | Yukon
| ABM | ABM deposit, Finlayson Lake VMS district | Seafloor hydrothermal | Volcanic-hosted massive sulfide (VMS) | bimodal-felsic replacement-style VMS | Cu, Zn | Pb, Ag, Au, Bi, Se, Co | Cu, Zn, Pb, Ag, Au, Bi, Se, Co, Hg, As, Sb, Ba | Denisová and Piercey 2022; van Olden et al. 2020; Manor et al. 2022a |  | B291157-1-2 | B291157-1-2 | drill core |  |  |  |  | ore material | drill core | drill core | mineral separate | [5 empty] | mineralisation |  |  |  | py-R | primary, zone refining, metamorphic (greenschist facies) | massive sulfide lenses, stringers | KKT |  |  |  | magnetite, barite, carbonate, quartz, chlorite, white mica, stannite, sericite | polished thin sections (15); polished blocks (6) | LA-ICPMS | JEOL JXA-8230 Super Probe EPMA; Geo Las 193 nm excimer laser (Coherent) coupled to a Thermo Finnigan ELEMENT XR ICP-MS; FEI MLA 650FEG instrument equipped with dual Bruker 5th generation XFlash SDD X-ray detectors | Memorial University; Micro Analysis Facility at MUN-CREAIT | EPMA: accelerating voltage of 25 kV, 2-nA beam current, focused to 1 µm, elemental counting times between 5 and 30 s. LA-ICP-MS: spot diameter of 20 µm for galena and 30 µm for all other sulfides, repetition rate of 5 Hz, energy density of 3 J/cm2, gas blank analyzed for 30 s followed by 40 s of ablation | EPMA: natural and synthetic standards including sphalerite (Zn Kα), rhodonite (Mn Kα), pentlandite (Ni Kα), stibnite (Sb Lα), silver (Ag Lα), cadmium (Cd Lα), cinnabar (Hg Mα), bismuth (Bi Mα), galena (Pb Mα), pyrite (S Kα), arsenopyrite (As Lα), selenium (Se Lα), cuprite (Cu Kα), cobalt (Co Kα). LA-ICP-MS: NIST 610 (synthetic glass) for drift correction; MASS-1 (pressed powder pellet) for calibration/matrix correction, measured every 20 analyses | 36.158449 |  |  |  | 868.860759 |  | 0.019018 | [7 empty] | 3.195005 | [5 empty] | 0.220116 | [5 empty] | 1949.682567 | [5 empty] | 307.58312 | [15 empty] | 1.134131 | [21 empty] | 1.107256 | [9 empty] | 242.394243 | [5 empty] | 196.973627 | [17 empty] | 63.238397 |  |  |  | 55.673277 | [5 empty] | 0.511644 | [13 empty] | 2.738037 | [13 empty] | 10.957042 |  |  |  |  | 2024 | Denisová and Piercey (2024), Mineralium Deposita, 59, 473–503 |  | CAN | Yukon
| ABM | ABM deposit, Finlayson Lake VMS district | Seafloor hydrothermal | Volcanic-hosted massive sulfide (VMS) | bimodal-felsic replacement-style VMS | Cu, Zn | Pb, Ag, Au, Bi, Se, Co | Cu, Zn, Pb, Ag, Au, Bi, Se, Co, Hg, As, Sb, Ba | Denisová and Piercey 2022; van Olden et al. 2020; Manor et al. 2022a |  | B291157-1-7 | B291157-1-7 | drill core |  |  |  |  | ore material | drill core | drill core | mineral separate | [5 empty] | mineralisation |  |  |  | py-C | primary, zone refining, metamorphic (greenschist facies) | massive sulfide lenses, stringers | KKT |  |  |  | magnetite, barite, carbonate, quartz, chlorite, white mica, stannite, sericite | polished thin sections (15); polished blocks (6) | LA-ICPMS | JEOL JXA-8230 Super Probe EPMA; Geo Las 193 nm excimer laser (Coherent) coupled to a Thermo Finnigan ELEMENT XR ICP-MS; FEI MLA 650FEG instrument equipped with dual Bruker 5th generation XFlash SDD X-ray detectors | Memorial University; Micro Analysis Facility at MUN-CREAIT | EPMA: accelerating voltage of 25 kV, 2-nA beam current, focused to 1 µm, elemental counting times between 5 and 30 s. LA-ICP-MS: spot diameter of 20 µm for galena and 30 µm for all other sulfides, repetition rate of 5 Hz, energy density of 3 J/cm2, gas blank analyzed for 30 s followed by 40 s of ablation | EPMA: natural and synthetic standards including sphalerite (Zn Kα), rhodonite (Mn Kα), pentlandite (Ni Kα), stibnite (Sb Lα), silver (Ag Lα), cadmium (Cd Lα), cinnabar (Hg Mα), bismuth (Bi Mα), galena (Pb Mα), pyrite (S Kα), arsenopyrite (As Lα), selenium (Se Lα), cuprite (Cu Kα), cobalt (Co Kα). LA-ICP-MS: NIST 610 (synthetic glass) for drift correction; MASS-1 (pressed powder pellet) for calibration/matrix correction, measured every 20 analyses | 42.304587 |  |  |  | 1229.240506 |  | 0.152142 | [7 empty] | 2.984952 | [5 empty] | 0.526945 | [5 empty] | 2301.127493 | [5 empty] | 1250.895141 | [15 empty] | 0.773708 | [21 empty] | 43.367508 | [9 empty] | 49.240297 | [5 empty] | 993.687851 | [17 empty] | 153.164557 |  |  |  | 161.243013 | [5 empty] | 0.524277 | [13 empty] | 5.624075 | [13 empty] | 61.07204 |  |  |  |  | 2024 | Denisová and Piercey (2024), Mineralium Deposita, 59, 473–503 |  | CAN | Yukon
| ABM | ABM deposit, Finlayson Lake VMS district | Seafloor hydrothermal | Volcanic-hosted massive sulfide (VMS) | bimodal-felsic replacement-style VMS | Cu, Zn | Pb, Ag, Au, Bi, Se, Co | Cu, Zn, Pb, Ag, Au, Bi, Se, Co, Hg, As, Sb, Ba | Denisová and Piercey 2022; van Olden et al. 2020; Manor et al. 2022a |  | B291157-1-8 | B291157-1-8 | drill core |  |  |  |  | ore material | drill core | drill core | mineral separate | [5 empty] | mineralisation |  |  |  | py-R | primary, zone refining, metamorphic (greenschist facies) | massive sulfide lenses, stringers | KKT |  |  |  | magnetite, barite, carbonate, quartz, chlorite, white mica, stannite, sericite | polished thin sections (15); polished blocks (6) | LA-ICPMS | JEOL JXA-8230 Super Probe EPMA; Geo Las 193 nm excimer laser (Coherent) coupled to a Thermo Finnigan ELEMENT XR ICP-MS; FEI MLA 650FEG instrument equipped with dual Bruker 5th generation XFlash SDD X-ray detectors | Memorial University; Micro Analysis Facility at MUN-CREAIT | EPMA: accelerating voltage of 25 kV, 2-nA beam current, focused to 1 µm, elemental counting times between 5 and 30 s. LA-ICP-MS: spot diameter of 20 µm for galena and 30 µm for all other sulfides, repetition rate of 5 Hz, energy density of 3 J/cm2, gas blank analyzed for 30 s followed by 40 s of ablation | EPMA: natural and synthetic standards including sphalerite (Zn Kα), rhodonite (Mn Kα), pentlandite (Ni Kα), stibnite (Sb Lα), silver (Ag Lα), cadmium (Cd Lα), cinnabar (Hg Mα), bismuth (Bi Mα), galena (Pb Mα), pyrite (S Kα), arsenopyrite (As Lα), selenium (Se Lα), cuprite (Cu Kα), cobalt (Co Kα). LA-ICP-MS: NIST 610 (synthetic glass) for drift correction; MASS-1 (pressed powder pellet) for calibration/matrix correction, measured every 20 analyses |  |  |  |  | 646.708861 | [21 empty] | 1186.126626 | [21 empty] | 1.062046 | [21 empty] | 0.968849 | [9 empty] | 75.002617 | [5 empty] | 6.467791 | [21 empty] | 46.912829 | [19 empty] | 0.02738 | [13 empty] | 25.14731 |  |  |  |  | 2024 | Denisová and Piercey (2024), Mineralium Deposita, 59, 473–503 |  | CAN | Yukon
| ABM | ABM deposit, Finlayson Lake VMS district | Seafloor hydrothermal | Volcanic-hosted massive sulfide (VMS) | bimodal-felsic replacement-style VMS | Cu, Zn | Pb, Ag, Au, Bi, Se, Co | Cu, Zn, Pb, Ag, Au, Bi, Se, Co, Hg, As, Sb, Ba | Denisová and Piercey 2022; van Olden et al. 2020; Manor et al. 2022a |  | B291157-2-2 | B291157-2-2 | drill core |  |  |  |  | ore material | drill core | drill core | mineral separate | [5 empty] | mineralisation |  |  |  | py | primary, zone refining, metamorphic (greenschist facies) | massive sulfide lenses, stringers | KKT |  |  |  | magnetite, barite, carbonate, quartz, chlorite, white mica, stannite, sericite | polished thin sections (15); polished blocks (6) | LA-ICPMS | JEOL JXA-8230 Super Probe EPMA; Geo Las 193 nm excimer laser (Coherent) coupled to a Thermo Finnigan ELEMENT XR ICP-MS; FEI MLA 650FEG instrument equipped with dual Bruker 5th generation XFlash SDD X-ray detectors | Memorial University; Micro Analysis Facility at MUN-CREAIT | EPMA: accelerating voltage of 25 kV, 2-nA beam current, focused to 1 µm, elemental counting times between 5 and 30 s. LA-ICP-MS: spot diameter of 20 µm for galena and 30 µm for all other sulfides, repetition rate of 5 Hz, energy density of 3 J/cm2, gas blank analyzed for 30 s followed by 40 s of ablation | EPMA: natural and synthetic standards including sphalerite (Zn Kα), rhodonite (Mn Kα), pentlandite (Ni Kα), stibnite (Sb Lα), silver (Ag Lα), cadmium (Cd Lα), cinnabar (Hg Mα), bismuth (Bi Mα), galena (Pb Mα), pyrite (S Kα), arsenopyrite (As Lα), selenium (Se Lα), cuprite (Cu Kα), cobalt (Co Kα). LA-ICP-MS: NIST 610 (synthetic glass) for drift correction; MASS-1 (pressed powder pellet) for calibration/matrix correction, measured every 20 analyses | 0.19955 |  |  |  | 705.949367 | [9 empty] | 0.232163 | [11 empty] | 1439.25065 | [5 empty] | 4.19821 | [15 empty] | 1.6195 | [21 empty] | 1.130323 | [9 empty] | 37.310946 | [5 empty] | 52.918288 | [17 empty] | 3.53903 |  |  |  | 67.290391 | [19 empty] | 0.045141 | [13 empty] | 28.021289 |  |  |  |  | 2024 | Denisová and Piercey (2024), Mineralium Deposita, 59, 473–503 |  | CAN | Yukon
| ABM | ABM deposit, Finlayson Lake VMS district | Seafloor hydrothermal | Volcanic-hosted massive sulfide (VMS) | bimodal-felsic replacement-style VMS | Cu, Zn | Pb, Ag, Au, Bi, Se, Co | Cu, Zn, Pb, Ag, Au, Bi, Se, Co, Hg, As, Sb, Ba | Denisová and Piercey 2022; van Olden et al. 2020; Manor et al. 2022a |  | B291157-2-3* | B291157-2-3* | drill core |  |  |  |  | ore material | drill core | drill core | mineral separate | [5 empty] | mineralisation |  |  |  | py | primary, zone refining, metamorphic (greenschist facies) | massive sulfide lenses, stringers | KKT |  |  |  | magnetite, barite, carbonate, quartz, chlorite, white mica, stannite, sericite | polished thin sections (15); polished blocks (6) | LA-ICPMS | JEOL JXA-8230 Super Probe EPMA; Geo Las 193 nm excimer laser (Coherent) coupled to a Thermo Finnigan ELEMENT XR ICP-MS; FEI MLA 650FEG instrument equipped with dual Bruker 5th generation XFlash SDD X-ray detectors | Memorial University; Micro Analysis Facility at MUN-CREAIT | EPMA: accelerating voltage of 25 kV, 2-nA beam current, focused to 1 µm, elemental counting times between 5 and 30 s. LA-ICP-MS: spot diameter of 20 µm for galena and 30 µm for all other sulfides, repetition rate of 5 Hz, energy density of 3 J/cm2, gas blank analyzed for 30 s followed by 40 s of ablation | EPMA: natural and synthetic standards including sphalerite (Zn Kα), rhodonite (Mn Kα), pentlandite (Ni Kα), stibnite (Sb Lα), silver (Ag Lα), cadmium (Cd Lα), cinnabar (Hg Mα), bismuth (Bi Mα), galena (Pb Mα), pyrite (S Kα), arsenopyrite (As Lα), selenium (Se Lα), cuprite (Cu Kα), cobalt (Co Kα). LA-ICP-MS: NIST 610 (synthetic glass) for drift correction; MASS-1 (pressed powder pellet) for calibration/matrix correction, measured every 20 analyses | 1005.731683 |  |  |  | 798.759494 |  | 0.324034 | [7 empty] | 856.791893 | [5 empty] | 5.202753 | [5 empty] | 1730.029488 | [5 empty] | 959.590793 | [15 empty] | 1.523387 |  |  |  | 0.249724 | [17 empty] | 7.450907 | [9 empty] | 84.393807 | [5 empty] | 373955.9 | [17 empty] | 672.995781 |  |  |  | 3104.245409 | [5 empty] | 25.645377 | [13 empty] | 40.330538 | [13 empty] | 99.331876 |  |  |  |  | 2024 | Denisová and Piercey (2024), Mineralium Deposita, 59, 473–503 |  | CAN | Yukon
| ABM | ABM deposit, Finlayson Lake VMS district | Seafloor hydrothermal | Volcanic-hosted massive sulfide (VMS) | bimodal-felsic replacement-style VMS | Cu, Zn | Pb, Ag, Au, Bi, Se, Co | Cu, Zn, Pb, Ag, Au, Bi, Se, Co, Hg, As, Sb, Ba | Denisová and Piercey 2022; van Olden et al. 2020; Manor et al. 2022a |  | B291157-2-7 | B291157-2-7 | drill core |  |  |  |  | ore material | drill core | drill core | mineral separate | [5 empty] | mineralisation |  |  |  | py-C | primary, zone refining, metamorphic (greenschist facies) | massive sulfide lenses, stringers | KKT |  |  |  | magnetite, barite, carbonate, quartz, chlorite, white mica, stannite, sericite | polished thin sections (15); polished blocks (6) | LA-ICPMS | JEOL JXA-8230 Super Probe EPMA; Geo Las 193 nm excimer laser (Coherent) coupled to a Thermo Finnigan ELEMENT XR ICP-MS; FEI MLA 650FEG instrument equipped with dual Bruker 5th generation XFlash SDD X-ray detectors | Memorial University; Micro Analysis Facility at MUN-CREAIT | EPMA: accelerating voltage of 25 kV, 2-nA beam current, focused to 1 µm, elemental counting times between 5 and 30 s. LA-ICP-MS: spot diameter of 20 µm for galena and 30 µm for all other sulfides, repetition rate of 5 Hz, energy density of 3 J/cm2, gas blank analyzed for 30 s followed by 40 s of ablation | EPMA: natural and synthetic standards including sphalerite (Zn Kα), rhodonite (Mn Kα), pentlandite (Ni Kα), stibnite (Sb Lα), silver (Ag Lα), cadmium (Cd Lα), cinnabar (Hg Mα), bismuth (Bi Mα), galena (Pb Mα), pyrite (S Kα), arsenopyrite (As Lα), selenium (Se Lα), cuprite (Cu Kα), cobalt (Co Kα). LA-ICP-MS: NIST 610 (synthetic glass) for drift correction; MASS-1 (pressed powder pellet) for calibration/matrix correction, measured every 20 analyses | 0.207532 |  |  |  | 908.35443 | [21 empty] | 1780.235906 | [5 empty] | 2.998721 | [15 empty] | 1.215827 | [21 empty] | 2.675868 | [9 empty] | 90.104666 | [5 empty] | 1.034847 | [17 empty] | 0.272679 |  |  |  | 67.036465 | [19 empty] | 0.01443 | [13 empty] | 20.297472 |  |  |  |  | 2024 | Denisová and Piercey (2024), Mineralium Deposita, 59, 473–503 |  | CAN | Yukon
| ABM | ABM deposit, Finlayson Lake VMS district | Seafloor hydrothermal | Volcanic-hosted massive sulfide (VMS) | bimodal-felsic replacement-style VMS | Cu, Zn | Pb, Ag, Au, Bi, Se, Co | Cu, Zn, Pb, Ag, Au, Bi, Se, Co, Hg, As, Sb, Ba | Denisová and Piercey 2022; van Olden et al. 2020; Manor et al. 2022a |  | B291157-2-8 | B291157-2-8 | drill core |  |  |  |  | ore material | drill core | drill core | mineral separate | [5 empty] | mineralisation |  |  |  | py-R | primary, zone refining, metamorphic (greenschist facies) | massive sulfide lenses, stringers | KKT |  |  |  | magnetite, barite, carbonate, quartz, chlorite, white mica, stannite, sericite | polished thin sections (15); polished blocks (6) | LA-ICPMS | JEOL JXA-8230 Super Probe EPMA; Geo Las 193 nm excimer laser (Coherent) coupled to a Thermo Finnigan ELEMENT XR ICP-MS; FEI MLA 650FEG instrument equipped with dual Bruker 5th generation XFlash SDD X-ray detectors | Memorial University; Micro Analysis Facility at MUN-CREAIT | EPMA: accelerating voltage of 25 kV, 2-nA beam current, focused to 1 µm, elemental counting times between 5 and 30 s. LA-ICP-MS: spot diameter of 20 µm for galena and 30 µm for all other sulfides, repetition rate of 5 Hz, energy density of 3 J/cm2, gas blank analyzed for 30 s followed by 40 s of ablation | EPMA: natural and synthetic standards including sphalerite (Zn Kα), rhodonite (Mn Kα), pentlandite (Ni Kα), stibnite (Sb Lα), silver (Ag Lα), cadmium (Cd Lα), cinnabar (Hg Mα), bismuth (Bi Mα), galena (Pb Mα), pyrite (S Kα), arsenopyrite (As Lα), selenium (Se Lα), cuprite (Cu Kα), cobalt (Co Kα). LA-ICP-MS: NIST 610 (synthetic glass) for drift correction; MASS-1 (pressed powder pellet) for calibration/matrix correction, measured every 20 analyses | 0.271388 |  |  |  | 744.455696 | [9 empty] | 0.065227 | [11 empty] | 1175.666956 | [5 empty] | 68.542199 | [15 empty] | 2.066425 | [21 empty] | 19.60765 | [9 empty] | 83.759267 | [5 empty] | 21.167315 | [17 empty] | 0.777426 |  |  |  | 63.291057 | [5 empty] | 2.33714 | [27 empty] | 14.908763 |  |  |  |  | 2024 | Denisová and Piercey (2024), Mineralium Deposita, 59, 473–503 |  | CAN | Yukon
| ABM | ABM deposit, Finlayson Lake VMS district | Seafloor hydrothermal | Volcanic-hosted massive sulfide (VMS) | bimodal-felsic replacement-style VMS | Cu, Zn | Pb, Ag, Au, Bi, Se, Co | Cu, Zn, Pb, Ag, Au, Bi, Se, Co, Hg, As, Sb, Ba | Denisová and Piercey 2022; van Olden et al. 2020; Manor et al. 2022a |  | B291157-3-4 | B291157-3-4 | drill core |  |  |  |  | ore material | drill core | drill core | mineral separate | [5 empty] | mineralisation |  |  |  | py | primary, zone refining, metamorphic (greenschist facies) | massive sulfide lenses, stringers | KKT |  |  |  | magnetite, barite, carbonate, quartz, chlorite, white mica, stannite, sericite | polished thin sections (15); polished blocks (6) | LA-ICPMS | JEOL JXA-8230 Super Probe EPMA; Geo Las 193 nm excimer laser (Coherent) coupled to a Thermo Finnigan ELEMENT XR ICP-MS; FEI MLA 650FEG instrument equipped with dual Bruker 5th generation XFlash SDD X-ray detectors | Memorial University; Micro Analysis Facility at MUN-CREAIT | EPMA: accelerating voltage of 25 kV, 2-nA beam current, focused to 1 µm, elemental counting times between 5 and 30 s. LA-ICP-MS: spot diameter of 20 µm for galena and 30 µm for all other sulfides, repetition rate of 5 Hz, energy density of 3 J/cm2, gas blank analyzed for 30 s followed by 40 s of ablation | EPMA: natural and synthetic standards including sphalerite (Zn Kα), rhodonite (Mn Kα), pentlandite (Ni Kα), stibnite (Sb Lα), silver (Ag Lα), cadmium (Cd Lα), cinnabar (Hg Mα), bismuth (Bi Mα), galena (Pb Mα), pyrite (S Kα), arsenopyrite (As Lα), selenium (Se Lα), cuprite (Cu Kα), cobalt (Co Kα). LA-ICP-MS: NIST 610 (synthetic glass) for drift correction; MASS-1 (pressed powder pellet) for calibration/matrix correction, measured every 20 analyses | 46.934145 |  |  |  | 739.518987 |  | 0.431558 | [7 empty] | 1.763333 | [5 empty] | 1.454103 | [5 empty] | 1757.224631 | [5 empty] | 574.040921 | [15 empty] | 0.735263 |  |  |  | 0.21118 | [17 empty] | 348.324132 | [9 empty] | 64.215438 | [5 empty] | 199.325551 | [17 empty] | 51.28692 |  |  |  | 104.744477 | [5 empty] | 1.680214 | [13 empty] | 6.77109 | [13 empty] | 747.234366 |  |  |  |  | 2024 | Denisová and Piercey (2024), Mineralium Deposita, 59, 473–503 |  | CAN | Yukon
| ABM | ABM deposit, Finlayson Lake VMS district | Seafloor hydrothermal | Volcanic-hosted massive sulfide (VMS) | bimodal-felsic replacement-style VMS | Cu, Zn | Pb, Ag, Au, Bi, Se, Co | Cu, Zn, Pb, Ag, Au, Bi, Se, Co, Hg, As, Sb, Ba | Denisová and Piercey 2022; van Olden et al. 2020; Manor et al. 2022a |  | B291157-3-6 | B291157-3-6 | drill core |  |  |  |  | ore material | drill core | drill core | mineral separate | [5 empty] | mineralisation |  |  |  | py | primary, zone refining, metamorphic (greenschist facies) | massive sulfide lenses, stringers | KKT |  |  |  | magnetite, barite, carbonate, quartz, chlorite, white mica, stannite, sericite | polished thin sections (15); polished blocks (6) | LA-ICPMS | JEOL JXA-8230 Super Probe EPMA; Geo Las 193 nm excimer laser (Coherent) coupled to a Thermo Finnigan ELEMENT XR ICP-MS; FEI MLA 650FEG instrument equipped with dual Bruker 5th generation XFlash SDD X-ray detectors | Memorial University; Micro Analysis Facility at MUN-CREAIT | EPMA: accelerating voltage of 25 kV, 2-nA beam current, focused to 1 µm, elemental counting times between 5 and 30 s. LA-ICP-MS: spot diameter of 20 µm for galena and 30 µm for all other sulfides, repetition rate of 5 Hz, energy density of 3 J/cm2, gas blank analyzed for 30 s followed by 40 s of ablation | EPMA: natural and synthetic standards including sphalerite (Zn Kα), rhodonite (Mn Kα), pentlandite (Ni Kα), stibnite (Sb Lα), silver (Ag Lα), cadmium (Cd Lα), cinnabar (Hg Mα), bismuth (Bi Mα), galena (Pb Mα), pyrite (S Kα), arsenopyrite (As Lα), selenium (Se Lα), cuprite (Cu Kα), cobalt (Co Kα). LA-ICP-MS: NIST 610 (synthetic glass) for drift correction; MASS-1 (pressed powder pellet) for calibration/matrix correction, measured every 20 analyses |  |  |  |  | 952.78481 | [9 empty] | 0.21558 | [11 empty] | 1903.660017 | [53 empty] | 75.129525 | [5 empty] | 26.635538 | [17 empty] | 0.626582 |  |  |  | 75.542986 | [33 empty] | 24.788063 |  |  |  |  | 2024 | Denisová and Piercey (2024), Mineralium Deposita, 59, 473–503 |  | CAN | Yukon
| ABM | ABM deposit, Finlayson Lake VMS district | Seafloor hydrothermal | Volcanic-hosted massive sulfide (VMS) | bimodal-felsic replacement-style VMS | Cu, Zn | Pb, Ag, Au, Bi, Se, Co | Cu, Zn, Pb, Ag, Au, Bi, Se, Co, Hg, As, Sb, Ba | Denisová and Piercey 2022; van Olden et al. 2020; Manor et al. 2022a |  | B291157-4-1 | B291157-4-1 | drill core |  |  |  |  | ore material | drill core | drill core | mineral separate | [5 empty] | mineralisation |  |  |  | py | primary, zone refining, metamorphic (greenschist facies) | massive sulfide lenses, stringers | KKT |  |  |  | magnetite, barite, carbonate, quartz, chlorite, white mica, stannite, sericite | polished thin sections (15); polished blocks (6) | LA-ICPMS | JEOL JXA-8230 Super Probe EPMA; Geo Las 193 nm excimer laser (Coherent) coupled to a Thermo Finnigan ELEMENT XR ICP-MS; FEI MLA 650FEG instrument equipped with dual Bruker 5th generation XFlash SDD X-ray detectors | Memorial University; Micro Analysis Facility at MUN-CREAIT | EPMA: accelerating voltage of 25 kV, 2-nA beam current, focused to 1 µm, elemental counting times between 5 and 30 s. LA-ICP-MS: spot diameter of 20 µm for galena and 30 µm for all other sulfides, repetition rate of 5 Hz, energy density of 3 J/cm2, gas blank analyzed for 30 s followed by 40 s of ablation | EPMA: natural and synthetic standards including sphalerite (Zn Kα), rhodonite (Mn Kα), pentlandite (Ni Kα), stibnite (Sb Lα), silver (Ag Lα), cadmium (Cd Lα), cinnabar (Hg Mα), bismuth (Bi Mα), galena (Pb Mα), pyrite (S Kα), arsenopyrite (As Lα), selenium (Se Lα), cuprite (Cu Kα), cobalt (Co Kα). LA-ICP-MS: NIST 610 (synthetic glass) for drift correction; MASS-1 (pressed powder pellet) for calibration/matrix correction, measured every 20 analyses | 3.512079 |  |  |  | 12.341772 | [9 empty] | 0.21558 | [5 empty] | 0.907147 | [5 empty] | 4.665013 | [5 empty] | 23.561381 | [11 empty] | 1.96196 |  |  |  | 1.69639 | [21 empty] | 7.266364 | [9 empty] | 48.351941 | [5 empty] | 58.798098 | [17 empty] | 17.753165 |  |  |  | 76.622172 | [5 empty] | 13.707012 | [13 empty] | 1.742723 | [13 empty] | 334.099981 |  |  |  |  | 2024 | Denisová and Piercey (2024), Mineralium Deposita, 59, 473–503 |  | CAN | Yukon
| ABM | ABM deposit, Finlayson Lake VMS district | Seafloor hydrothermal | Volcanic-hosted massive sulfide (VMS) | bimodal-felsic replacement-style VMS | Cu, Zn | Pb, Ag, Au, Bi, Se, Co | Cu, Zn, Pb, Ag, Au, Bi, Se, Co, Hg, As, Sb, Ba | Denisová and Piercey 2022; van Olden et al. 2020; Manor et al. 2022a |  | B291157-4-4 | B291157-4-4 | drill core |  |  |  |  | ore material | drill core | drill core | mineral separate | [5 empty] | mineralisation |  |  |  | py | primary, zone refining, metamorphic (greenschist facies) | massive sulfide lenses, stringers | KKT |  |  |  | magnetite, barite, carbonate, quartz, chlorite, white mica, stannite, sericite | polished thin sections (15); polished blocks (6) | LA-ICPMS | JEOL JXA-8230 Super Probe EPMA; Geo Las 193 nm excimer laser (Coherent) coupled to a Thermo Finnigan ELEMENT XR ICP-MS; FEI MLA 650FEG instrument equipped with dual Bruker 5th generation XFlash SDD X-ray detectors | Memorial University; Micro Analysis Facility at MUN-CREAIT | EPMA: accelerating voltage of 25 kV, 2-nA beam current, focused to 1 µm, elemental counting times between 5 and 30 s. LA-ICP-MS: spot diameter of 20 µm for galena and 30 µm for all other sulfides, repetition rate of 5 Hz, energy density of 3 J/cm2, gas blank analyzed for 30 s followed by 40 s of ablation | EPMA: natural and synthetic standards including sphalerite (Zn Kα), rhodonite (Mn Kα), pentlandite (Ni Kα), stibnite (Sb Lα), silver (Ag Lα), cadmium (Cd Lα), cinnabar (Hg Mα), bismuth (Bi Mα), galena (Pb Mα), pyrite (S Kα), arsenopyrite (As Lα), selenium (Se Lα), cuprite (Cu Kα), cobalt (Co Kα). LA-ICP-MS: NIST 610 (synthetic glass) for drift correction; MASS-1 (pressed powder pellet) for calibration/matrix correction, measured every 20 analyses | 2.330743 |  |  |  | 849.113924 | [9 empty] | 0.185178 | [11 empty] | 1414.147441 | [5 empty] | 239.897698 | [15 empty] | 1.436886 | [21 empty] | 6.735804 | [9 empty] | 65.611426 | [5 empty] | 5.409425 | [17 empty] | 4.525316 |  |  |  | 58.402981 | [5 empty] | 37.267913 | [13 empty] | 0.069561 | [13 empty] | 13.112526 |  |  |  |  | 2024 | Denisová and Piercey (2024), Mineralium Deposita, 59, 473–503 |  | CAN | Yukon
| ABM | ABM deposit, Finlayson Lake VMS district | Seafloor hydrothermal | Volcanic-hosted massive sulfide (VMS) | bimodal-felsic replacement-style VMS | Cu, Zn | Pb, Ag, Au, Bi, Se, Co | Cu, Zn, Pb, Ag, Au, Bi, Se, Co, Hg, As, Sb, Ba | Denisová and Piercey 2022; van Olden et al. 2020; Manor et al. 2022a |  | B291157-4-6* | B291157-4-6* | drill core |  |  |  |  | ore material | drill core | drill core | mineral separate | [5 empty] | mineralisation |  |  |  | py | primary, zone refining, metamorphic (greenschist facies) | massive sulfide lenses, stringers | KKT |  |  |  | magnetite, barite, carbonate, quartz, chlorite, white mica, stannite, sericite | polished thin sections (15); polished blocks (6) | LA-ICPMS | JEOL JXA-8230 Super Probe EPMA; Geo Las 193 nm excimer laser (Coherent) coupled to a Thermo Finnigan ELEMENT XR ICP-MS; FEI MLA 650FEG instrument equipped with dual Bruker 5th generation XFlash SDD X-ray detectors | Memorial University; Micro Analysis Facility at MUN-CREAIT | EPMA: accelerating voltage of 25 kV, 2-nA beam current, focused to 1 µm, elemental counting times between 5 and 30 s. LA-ICP-MS: spot diameter of 20 µm for galena and 30 µm for all other sulfides, repetition rate of 5 Hz, energy density of 3 J/cm2, gas blank analyzed for 30 s followed by 40 s of ablation | EPMA: natural and synthetic standards including sphalerite (Zn Kα), rhodonite (Mn Kα), pentlandite (Ni Kα), stibnite (Sb Lα), silver (Ag Lα), cadmium (Cd Lα), cinnabar (Hg Mα), bismuth (Bi Mα), galena (Pb Mα), pyrite (S Kα), arsenopyrite (As Lα), selenium (Se Lα), cuprite (Cu Kα), cobalt (Co Kα). LA-ICP-MS: NIST 610 (synthetic glass) for drift correction; MASS-1 (pressed powder pellet) for calibration/matrix correction, measured every 20 analyses | 37.914488 |  |  |  | 2665.822785 |  | 1.009407 | [7 empty] | 19.291637 | [5 empty] | 22.411858 | [5 empty] | 763.555941 | [5 empty] | 3726.982097 | [11 empty] | 0.750549 |  |  |  | 1.335968 |  |  |  | 1.085758 | [17 empty] | 24.913249 | [9 empty] | 43.275621 | [5 empty] | 278.702983 | [17 empty] | 145.042194 |  |  |  | 451.353474 | [5 empty] | 20.528935 | [13 empty] | 7.770104 | [13 empty] | 9933.187607 |  |  |  |  | 2024 | Denisová and Piercey (2024), Mineralium Deposita, 59, 473–503 |  | CAN | Yukon
| ABM | ABM deposit, Finlayson Lake VMS district | Seafloor hydrothermal | Volcanic-hosted massive sulfide (VMS) | bimodal-felsic replacement-style VMS | Cu, Zn | Pb, Ag, Au, Bi, Se, Co | Cu, Zn, Pb, Ag, Au, Bi, Se, Co, Hg, As, Sb, Ba | Denisová and Piercey 2022; van Olden et al. 2020; Manor et al. 2022a |  | Q721165-1-3 | Q721165-1-3 | drill core |  |  |  |  | ore material | drill core | drill core | mineral separate | [5 empty] | mineralisation |  |  |  | py | primary, zone refining, metamorphic (greenschist facies) | massive sulfide lenses, stringers | KKT |  |  |  | magnetite, barite, carbonate, quartz, chlorite, white mica, stannite, sericite | polished thin sections (15); polished blocks (6) | LA-ICPMS | JEOL JXA-8230 Super Probe EPMA; Geo Las 193 nm excimer laser (Coherent) coupled to a Thermo Finnigan ELEMENT XR ICP-MS; FEI MLA 650FEG instrument equipped with dual Bruker 5th generation XFlash SDD X-ray detectors | Memorial University; Micro Analysis Facility at MUN-CREAIT | EPMA: accelerating voltage of 25 kV, 2-nA beam current, focused to 1 µm, elemental counting times between 5 and 30 s. LA-ICP-MS: spot diameter of 20 µm for galena and 30 µm for all other sulfides, repetition rate of 5 Hz, energy density of 3 J/cm2, gas blank analyzed for 30 s followed by 40 s of ablation | EPMA: natural and synthetic standards including sphalerite (Zn Kα), rhodonite (Mn Kα), pentlandite (Ni Kα), stibnite (Sb Lα), silver (Ag Lα), cadmium (Cd Lα), cinnabar (Hg Mα), bismuth (Bi Mα), galena (Pb Mα), pyrite (S Kα), arsenopyrite (As Lα), selenium (Se Lα), cuprite (Cu Kα), cobalt (Co Kα). LA-ICP-MS: NIST 610 (synthetic glass) for drift correction; MASS-1 (pressed powder pellet) for calibration/matrix correction, measured every 20 analyses | 0.094986 |  |  |  | 445.78481 | [21 empty] | 40.165134 | [5 empty] | 1.028133 | [15 empty] | 0.692012 | [31 empty] | 25.889228 | [5 empty] | 2.146131 | [21 empty] | 82.398989 | [33 empty] | 8.981182 |  |  |  |  | 2024 | Denisová and Piercey (2024), Mineralium Deposita, 59, 473–503 |  | CAN | Yukon
| ABM | ABM deposit, Finlayson Lake VMS district | Seafloor hydrothermal | Volcanic-hosted massive sulfide (VMS) | bimodal-felsic replacement-style VMS | Cu, Zn | Pb, Ag, Au, Bi, Se, Co | Cu, Zn, Pb, Ag, Au, Bi, Se, Co, Hg, As, Sb, Ba | Denisová and Piercey 2022; van Olden et al. 2020; Manor et al. 2022a |  | Q721165-2-3* | Q721165-2-3* | drill core |  |  |  |  | ore material | drill core | drill core | mineral separate | [5 empty] | mineralisation |  |  |  | py | primary, zone refining, metamorphic (greenschist facies) | massive sulfide lenses, stringers | KKT |  |  |  | magnetite, barite, carbonate, quartz, chlorite, white mica, stannite, sericite | polished thin sections (15); polished blocks (6) | LA-ICPMS | JEOL JXA-8230 Super Probe EPMA; Geo Las 193 nm excimer laser (Coherent) coupled to a Thermo Finnigan ELEMENT XR ICP-MS; FEI MLA 650FEG instrument equipped with dual Bruker 5th generation XFlash SDD X-ray detectors | Memorial University; Micro Analysis Facility at MUN-CREAIT | EPMA: accelerating voltage of 25 kV, 2-nA beam current, focused to 1 µm, elemental counting times between 5 and 30 s. LA-ICP-MS: spot diameter of 20 µm for galena and 30 µm for all other sulfides, repetition rate of 5 Hz, energy density of 3 J/cm2, gas blank analyzed for 30 s followed by 40 s of ablation | EPMA: natural and synthetic standards including sphalerite (Zn Kα), rhodonite (Mn Kα), pentlandite (Ni Kα), stibnite (Sb Lα), silver (Ag Lα), cadmium (Cd Lα), cinnabar (Hg Mα), bismuth (Bi Mα), galena (Pb Mα), pyrite (S Kα), arsenopyrite (As Lα), selenium (Se Lα), cuprite (Cu Kα), cobalt (Co Kα). LA-ICP-MS: NIST 610 (synthetic glass) for drift correction; MASS-1 (pressed powder pellet) for calibration/matrix correction, measured every 20 analyses | 94.18757 |  |  |  | 455.164557 |  | 0.11045 | [7 empty] | 39.799365 | [5 empty] | 4.135521 | [5 empty] | 18.178907 | [5 empty] | 11.223785 | [15 empty] | 1.018795 | [21 empty] | 1.199527 | [9 empty] | 20.051461 | [5 empty] | 14758.32 | [17 empty] | 51.635021 |  |  |  | 336.451956 | [5 empty] | 0.113699 | [13 empty] | 0.076961 | [13 empty] | 13.831021 |  |  |  |  | 2024 | Denisová and Piercey (2024), Mineralium Deposita, 59, 473–503 |  | CAN | Yukon
| ABM | ABM deposit, Finlayson Lake VMS district | Seafloor hydrothermal | Volcanic-hosted massive sulfide (VMS) | bimodal-felsic replacement-style VMS | Cu, Zn | Pb, Ag, Au, Bi, Se, Co | Cu, Zn, Pb, Ag, Au, Bi, Se, Co, Hg, As, Sb, Ba | Denisová and Piercey 2022; van Olden et al. 2020; Manor et al. 2022a |  | Q721165-3-4 | Q721165-3-4 | drill core |  |  |  |  | ore material | drill core | drill core | mineral separate | [5 empty] | mineralisation |  |  |  | py | primary, zone refining, metamorphic (greenschist facies) | massive sulfide lenses, stringers | KKT |  |  |  | magnetite, barite, carbonate, quartz, chlorite, white mica, stannite, sericite | polished thin sections (15); polished blocks (6) | LA-ICPMS | JEOL JXA-8230 Super Probe EPMA; Geo Las 193 nm excimer laser (Coherent) coupled to a Thermo Finnigan ELEMENT XR ICP-MS; FEI MLA 650FEG instrument equipped with dual Bruker 5th generation XFlash SDD X-ray detectors | Memorial University; Micro Analysis Facility at MUN-CREAIT | EPMA: accelerating voltage of 25 kV, 2-nA beam current, focused to 1 µm, elemental counting times between 5 and 30 s. LA-ICP-MS: spot diameter of 20 µm for galena and 30 µm for all other sulfides, repetition rate of 5 Hz, energy density of 3 J/cm2, gas blank analyzed for 30 s followed by 40 s of ablation | EPMA: natural and synthetic standards including sphalerite (Zn Kα), rhodonite (Mn Kα), pentlandite (Ni Kα), stibnite (Sb Lα), silver (Ag Lα), cadmium (Cd Lα), cinnabar (Hg Mα), bismuth (Bi Mα), galena (Pb Mα), pyrite (S Kα), arsenopyrite (As Lα), selenium (Se Lα), cuprite (Cu Kα), cobalt (Co Kα). LA-ICP-MS: NIST 610 (synthetic glass) for drift correction; MASS-1 (pressed powder pellet) for calibration/matrix correction, measured every 20 analyses | 0.55874 |  |  |  | 463.063291 | [21 empty] | 49.160451 | [21 empty] | 0.802542 | [21 empty] | 0.512106 | [9 empty] | 25.254688 | [5 empty] | 111.716386 | [21 empty] | 97.25366 | [33 empty] | 9.538016 |  |  |  |  | 2024 | Denisová and Piercey (2024), Mineralium Deposita, 59, 473–503 |  | CAN | Yukon
| ABM | ABM deposit, Finlayson Lake VMS district | Seafloor hydrothermal | Volcanic-hosted massive sulfide (VMS) | bimodal-felsic replacement-style VMS | Cu, Zn | Pb, Ag, Au, Bi, Se, Co | Cu, Zn, Pb, Ag, Au, Bi, Se, Co, Hg, As, Sb, Ba | Denisová and Piercey 2022; van Olden et al. 2020; Manor et al. 2022a |  | Q721165-3-5 | Q721165-3-5 | drill core |  |  |  |  | ore material | drill core | drill core | mineral separate | [5 empty] | mineralisation |  |  |  | py-C | primary, zone refining, metamorphic (greenschist facies) | massive sulfide lenses, stringers | KKT |  |  |  | magnetite, barite, carbonate, quartz, chlorite, white mica, stannite, sericite | polished thin sections (15); polished blocks (6) | LA-ICPMS | JEOL JXA-8230 Super Probe EPMA; Geo Las 193 nm excimer laser (Coherent) coupled to a Thermo Finnigan ELEMENT XR ICP-MS; FEI MLA 650FEG instrument equipped with dual Bruker 5th generation XFlash SDD X-ray detectors | Memorial University; Micro Analysis Facility at MUN-CREAIT | EPMA: accelerating voltage of 25 kV, 2-nA beam current, focused to 1 µm, elemental counting times between 5 and 30 s. LA-ICP-MS: spot diameter of 20 µm for galena and 30 µm for all other sulfides, repetition rate of 5 Hz, energy density of 3 J/cm2, gas blank analyzed for 30 s followed by 40 s of ablation | EPMA: natural and synthetic standards including sphalerite (Zn Kα), rhodonite (Mn Kα), pentlandite (Ni Kα), stibnite (Sb Lα), silver (Ag Lα), cadmium (Cd Lα), cinnabar (Hg Mα), bismuth (Bi Mα), galena (Pb Mα), pyrite (S Kα), arsenopyrite (As Lα), selenium (Se Lα), cuprite (Cu Kα), cobalt (Co Kα). LA-ICP-MS: NIST 610 (synthetic glass) for drift correction; MASS-1 (pressed powder pellet) for calibration/matrix correction, measured every 20 analyses | 45.497386 |  |  |  | 4023.417722 |  | 0.475445 | [7 empty] | 2.874399 | [5 empty] | 4.469031 | [5 empty] | 14.518023 | [5 empty] | 1139.514066 | [11 empty] | 124.433065 |  |  |  | 1.259077 | [21 empty] | 1.614748 | [9 empty] | 10.990231 | [5 empty] | 2281.366191 | [17 empty] | 765.822785 |  |  |  | 126.963002 | [5 empty] | 0.694825 | [13 empty] | 0.044771 | [13 empty] | 969.967687 |  |  |  |  | 2024 | Denisová and Piercey (2024), Mineralium Deposita, 59, 473–503 |  | CAN | Yukon
| ABM | ABM deposit, Finlayson Lake VMS district | Seafloor hydrothermal | Volcanic-hosted massive sulfide (VMS) | bimodal-felsic replacement-style VMS | Cu, Zn | Pb, Ag, Au, Bi, Se, Co | Cu, Zn, Pb, Ag, Au, Bi, Se, Co, Hg, As, Sb, Ba | Denisová and Piercey 2022; van Olden et al. 2020; Manor et al. 2022a |  | Q721165-3-7 | Q721165-3-7 | drill core |  |  |  |  | ore material | drill core | drill core | mineral separate | [5 empty] | mineralisation |  |  |  | py-R | primary, zone refining, metamorphic (greenschist facies) | massive sulfide lenses, stringers | KKT |  |  |  | magnetite, barite, carbonate, quartz, chlorite, white mica, stannite, sericite | polished thin sections (15); polished blocks (6) | LA-ICPMS | JEOL JXA-8230 Super Probe EPMA; Geo Las 193 nm excimer laser (Coherent) coupled to a Thermo Finnigan ELEMENT XR ICP-MS; FEI MLA 650FEG instrument equipped with dual Bruker 5th generation XFlash SDD X-ray detectors | Memorial University; Micro Analysis Facility at MUN-CREAIT | EPMA: accelerating voltage of 25 kV, 2-nA beam current, focused to 1 µm, elemental counting times between 5 and 30 s. LA-ICP-MS: spot diameter of 20 µm for galena and 30 µm for all other sulfides, repetition rate of 5 Hz, energy density of 3 J/cm2, gas blank analyzed for 30 s followed by 40 s of ablation | EPMA: natural and synthetic standards including sphalerite (Zn Kα), rhodonite (Mn Kα), pentlandite (Ni Kα), stibnite (Sb Lα), silver (Ag Lα), cadmium (Cd Lα), cinnabar (Hg Mα), bismuth (Bi Mα), galena (Pb Mα), pyrite (S Kα), arsenopyrite (As Lα), selenium (Se Lα), cuprite (Cu Kα), cobalt (Co Kα). LA-ICP-MS: NIST 610 (synthetic glass) for drift correction; MASS-1 (pressed powder pellet) for calibration/matrix correction, measured every 20 analyses |  |  |  |  | 515.886076 | [15 empty] | 0.900476 | [5 empty] | 44.558196 | [5 empty] | 0.942455 | [15 empty] | 0.932294 | [31 empty] | 13.19843 | [5 empty] | 4.586252 | [21 empty] | 76.177801 | [33 empty] | 165.253754 |  |  |  |  | 2024 | Denisová and Piercey (2024), Mineralium Deposita, 59, 473–503 |  | CAN | Yukon
| ABM | ABM deposit, Finlayson Lake VMS district | Seafloor hydrothermal | Volcanic-hosted massive sulfide (VMS) | bimodal-felsic replacement-style VMS | Cu, Zn | Pb, Ag, Au, Bi, Se, Co | Cu, Zn, Pb, Ag, Au, Bi, Se, Co, Hg, As, Sb, Ba | Denisová and Piercey 2022; van Olden et al. 2020; Manor et al. 2022a |  | Q930238-1-2* | Q930238-1-2* | drill core |  |  |  |  | ore material | drill core | drill core | mineral separate | [5 empty] | mineralisation |  |  |  | py | primary, zone refining, metamorphic (greenschist facies) | massive sulfide lenses, stringers | ABM |  |  |  | magnetite, barite, carbonate, quartz, chlorite, white mica, stannite, sericite | polished thin sections (15); polished blocks (6) | LA-ICPMS | JEOL JXA-8230 Super Probe EPMA; Geo Las 193 nm excimer laser (Coherent) coupled to a Thermo Finnigan ELEMENT XR ICP-MS; FEI MLA 650FEG instrument equipped with dual Bruker 5th generation XFlash SDD X-ray detectors | Memorial University; Micro Analysis Facility at MUN-CREAIT | EPMA: accelerating voltage of 25 kV, 2-nA beam current, focused to 1 µm, elemental counting times between 5 and 30 s. LA-ICP-MS: spot diameter of 20 µm for galena and 30 µm for all other sulfides, repetition rate of 5 Hz, energy density of 3 J/cm2, gas blank analyzed for 30 s followed by 40 s of ablation | EPMA: natural and synthetic standards including sphalerite (Zn Kα), rhodonite (Mn Kα), pentlandite (Ni Kα), stibnite (Sb Lα), silver (Ag Lα), cadmium (Cd Lα), cinnabar (Hg Mα), bismuth (Bi Mα), galena (Pb Mα), pyrite (S Kα), arsenopyrite (As Lα), selenium (Se Lα), cuprite (Cu Kα), cobalt (Co Kα). LA-ICP-MS: NIST 610 (synthetic glass) for drift correction; MASS-1 (pressed powder pellet) for calibration/matrix correction, measured every 20 analyses | 45.018466 |  |  |  | 937.974684 |  | 0.263324 | [7 empty] | 88.443034 | [5 empty] | 34.484913 | [5 empty] | 3305.255854 | [5 empty] | 549.194373 | [11 empty] | 0.256767 |  |  |  | 1.830948 |  |  |  | 0.324815 | [17 empty] | 0.991916 | [9 empty] | 20.559093 | [5 empty] | 552.702118 | [17 empty] | 135.759494 |  |  |  | 555.463135 | [5 empty] | 3.783641 | [13 empty] | 1.964726 | [13 empty] | 12394.03 |  |  |  |  | 2024 | Denisová and Piercey (2024), Mineralium Deposita, 59, 473–503 |  | CAN | Yukon
| ABM | ABM deposit, Finlayson Lake VMS district | Seafloor hydrothermal | Volcanic-hosted massive sulfide (VMS) | bimodal-felsic replacement-style VMS | Cu, Zn | Pb, Ag, Au, Bi, Se, Co | Cu, Zn, Pb, Ag, Au, Bi, Se, Co, Hg, As, Sb, Ba | Denisová and Piercey 2022; van Olden et al. 2020; Manor et al. 2022a |  | Q930238-2-3 | Q930238-2-3 | drill core |  |  |  |  | ore material | drill core | drill core | mineral separate | [5 empty] | mineralisation |  |  |  | py | primary, zone refining, metamorphic (greenschist facies) | massive sulfide lenses, stringers | ABM |  |  |  | magnetite, barite, carbonate, quartz, chlorite, white mica, stannite, sericite | polished thin sections (15); polished blocks (6) | LA-ICPMS | JEOL JXA-8230 Super Probe EPMA; Geo Las 193 nm excimer laser (Coherent) coupled to a Thermo Finnigan ELEMENT XR ICP-MS; FEI MLA 650FEG instrument equipped with dual Bruker 5th generation XFlash SDD X-ray detectors | Memorial University; Micro Analysis Facility at MUN-CREAIT | EPMA: accelerating voltage of 25 kV, 2-nA beam current, focused to 1 µm, elemental counting times between 5 and 30 s. LA-ICP-MS: spot diameter of 20 µm for galena and 30 µm for all other sulfides, repetition rate of 5 Hz, energy density of 3 J/cm2, gas blank analyzed for 30 s followed by 40 s of ablation | EPMA: natural and synthetic standards including sphalerite (Zn Kα), rhodonite (Mn Kα), pentlandite (Ni Kα), stibnite (Sb Lα), silver (Ag Lα), cadmium (Cd Lα), cinnabar (Hg Mα), bismuth (Bi Mα), galena (Pb Mα), pyrite (S Kα), arsenopyrite (As Lα), selenium (Se Lα), cuprite (Cu Kα), cobalt (Co Kα). LA-ICP-MS: NIST 610 (synthetic glass) for drift correction; MASS-1 (pressed powder pellet) for calibration/matrix correction, measured every 20 analyses | 1.460706 |  |  |  | 522.303797 |  | 0.373773 | [7 empty] | 11.829256 | [11 empty] | 805.394623 | [5 empty] | 19.363171 | [15 empty] | 0.90346 | [21 empty] | 0.934247 | [15 empty] | 54.799827 | [17 empty] | 7.820675 |  |  |  | 245.67341 | [19 empty] | 0.401455 | [13 empty] | 8.208801 |  |  |  |  | 2024 | Denisová and Piercey (2024), Mineralium Deposita, 59, 473–503 |  | CAN | Yukon
| ABM | ABM deposit, Finlayson Lake VMS district | Seafloor hydrothermal | Volcanic-hosted massive sulfide (VMS) | bimodal-felsic replacement-style VMS | Cu, Zn | Pb, Ag, Au, Bi, Se, Co | Cu, Zn, Pb, Ag, Au, Bi, Se, Co, Hg, As, Sb, Ba | Denisová and Piercey 2022; van Olden et al. 2020; Manor et al. 2022a |  | Q930238-3-2 | Q930238-3-2 | drill core |  |  |  |  | ore material | drill core | drill core | mineral separate | [5 empty] | mineralisation |  |  |  | py | primary, zone refining, metamorphic (greenschist facies) | massive sulfide lenses, stringers | ABM |  |  |  | magnetite, barite, carbonate, quartz, chlorite, white mica, stannite, sericite | polished thin sections (15); polished blocks (6) | LA-ICPMS | JEOL JXA-8230 Super Probe EPMA; Geo Las 193 nm excimer laser (Coherent) coupled to a Thermo Finnigan ELEMENT XR ICP-MS; FEI MLA 650FEG instrument equipped with dual Bruker 5th generation XFlash SDD X-ray detectors | Memorial University; Micro Analysis Facility at MUN-CREAIT | EPMA: accelerating voltage of 25 kV, 2-nA beam current, focused to 1 µm, elemental counting times between 5 and 30 s. LA-ICP-MS: spot diameter of 20 µm for galena and 30 µm for all other sulfides, repetition rate of 5 Hz, energy density of 3 J/cm2, gas blank analyzed for 30 s followed by 40 s of ablation | EPMA: natural and synthetic standards including sphalerite (Zn Kα), rhodonite (Mn Kα), pentlandite (Ni Kα), stibnite (Sb Lα), silver (Ag Lα), cadmium (Cd Lα), cinnabar (Hg Mα), bismuth (Bi Mα), galena (Pb Mα), pyrite (S Kα), arsenopyrite (As Lα), selenium (Se Lα), cuprite (Cu Kα), cobalt (Co Kα). LA-ICP-MS: NIST 610 (synthetic glass) for drift correction; MASS-1 (pressed powder pellet) for calibration/matrix correction, measured every 20 analyses | 34.322589 |  |  |  | 222.64557 |  | 0.599792 | [7 empty] | 29.904801 | [11 empty] | 619.212489 | [5 empty] | 161.930946 | [15 empty] | 0.927488 | [21 empty] | 163.781546 | [15 empty] | 134.647644 | [17 empty] | 25.179325 |  |  |  | 28.31275 | [5 empty] | 0.141492 | [13 empty] | 1.110015 | [13 empty] | 30.356396 |  |  |  |  | 2024 | Denisová and Piercey (2024), Mineralium Deposita, 59, 473–503 |  | CAN | Yukon
| ABM | ABM deposit, Finlayson Lake VMS district | Seafloor hydrothermal | Volcanic-hosted massive sulfide (VMS) | bimodal-felsic replacement-style VMS | Cu, Zn | Pb, Ag, Au, Bi, Se, Co | Cu, Zn, Pb, Ag, Au, Bi, Se, Co, Hg, As, Sb, Ba | Denisová and Piercey 2022; van Olden et al. 2020; Manor et al. 2022a |  | Unnamed: 1 | Unnamed: 1 | drill core |  |  |  |  | ore material | drill core | drill core | mineral separate | [5 empty] | mineralisation |  |  |  | pyrite, pyrrhotite, arsenopyrite, chalcopyrite, sphalerite, galena, tennantite, tetrahedrite | primary, zone refining, metamorphic (greenschist facies) | massive sulfide lenses, stringers | banded, buckshot, framboidal, atoll, spongiform, granoblastic, stratabound, stacked lenses |  |  |  | magnetite, barite, carbonate, quartz, chlorite, white mica, stannite, sericite | polished thin sections (15); polished blocks (6) | LA-ICPMS | JEOL JXA-8230 Super Probe EPMA; Geo Las 193 nm excimer laser (Coherent) coupled to a Thermo Finnigan ELEMENT XR ICP-MS; FEI MLA 650FEG instrument equipped with dual Bruker 5th generation XFlash SDD X-ray detectors | Memorial University; Micro Analysis Facility at MUN-CREAIT | EPMA: accelerating voltage of 25 kV, 2-nA beam current, focused to 1 µm, elemental counting times between 5 and 30 s. LA-ICP-MS: spot diameter of 20 µm for galena and 30 µm for all other sulfides, repetition rate of 5 Hz, energy density of 3 J/cm2, gas blank analyzed for 30 s followed by 40 s of ablation | EPMA: natural and synthetic standards including sphalerite (Zn Kα), rhodonite (Mn Kα), pentlandite (Ni Kα), stibnite (Sb Lα), silver (Ag Lα), cadmium (Cd Lα), cinnabar (Hg Mα), bismuth (Bi Mα), galena (Pb Mα), pyrite (S Kα), arsenopyrite (As Lα), selenium (Se Lα), cuprite (Cu Kα), cobalt (Co Kα). LA-ICP-MS: NIST 610 (synthetic glass) for drift correction; MASS-1 (pressed powder pellet) for calibration/matrix correction, measured every 20 analyses | [147 empty] | 2024 | Denisová and Piercey (2024), Mineralium Deposita, 59, 473–503 |  | CAN | Yukon
| ABM | ABM deposit, Finlayson Lake VMS district | Seafloor hydrothermal | Volcanic-hosted massive sulfide (VMS) | bimodal-felsic replacement-style VMS | Cu, Zn | Pb, Ag, Au, Bi, Se, Co | Cu, Zn, Pb, Ag, Au, Bi, Se, Co, Hg, As, Sb, Ba | Denisová and Piercey 2022; van Olden et al. 2020; Manor et al. 2022a |  | B291152-4-1* | B291152-4-1* | drill core |  |  |  |  | ore material | drill core | drill core | mineral separate | [5 empty] | mineralisation |  |  |  | aspy | primary, zone refining, metamorphic (greenschist facies) | massive sulfide lenses, stringers | KKT |  |  |  | magnetite, barite, carbonate, quartz, chlorite, white mica, stannite, sericite | polished thin sections (15); polished blocks (6) | LA-ICPMS | JEOL JXA-8230 Super Probe EPMA; Geo Las 193 nm excimer laser (Coherent) coupled to a Thermo Finnigan ELEMENT XR ICP-MS; FEI MLA 650FEG instrument equipped with dual Bruker 5th generation XFlash SDD X-ray detectors | Memorial University; Micro Analysis Facility at MUN-CREAIT | EPMA: accelerating voltage of 25 kV, 2-nA beam current, focused to 1 µm, elemental counting times between 5 and 30 s. LA-ICP-MS: spot diameter of 20 µm for galena and 30 µm for all other sulfides, repetition rate of 5 Hz, energy density of 3 J/cm2, gas blank analyzed for 30 s followed by 40 s of ablation | EPMA: natural and synthetic standards including sphalerite (Zn Kα), rhodonite (Mn Kα), pentlandite (Ni Kα), stibnite (Sb Lα), silver (Ag Lα), cadmium (Cd Lα), cinnabar (Hg Mα), bismuth (Bi Mα), galena (Pb Mα), pyrite (S Kα), arsenopyrite (As Lα), selenium (Se Lα), cuprite (Cu Kα), cobalt (Co Kα). LA-ICP-MS: NIST 610 (synthetic glass) for drift correction; MASS-1 (pressed powder pellet) for calibration/matrix correction, measured every 20 analyses | 121.053306 |  |  |  | 433545.5 |  | 17.146267 | [7 empty] | 66.902876 | [5 empty] | 1.168915 | [5 empty] | 105.189155 | [5 empty] | 92.742561 | [11 empty] | 0.297089 |  |  |  | 0.872526 |  |  |  | 0.284907 | [17 empty] | 1970.789425 | [9 empty] | 76.164741 | [5 empty] | 81028.94 | [17 empty] | 11018.47 |  |  |  | 495.476478 | [5 empty] | 6.209905 | [13 empty] | 11.381206 | [13 empty] | 30.497076 |  |  |  |  | 2024 | Denisová and Piercey (2024), Mineralium Deposita, 59, 473–503 |  | CAN | Yukon
| ABM | ABM deposit, Finlayson Lake VMS district | Seafloor hydrothermal | Volcanic-hosted massive sulfide (VMS) | bimodal-felsic replacement-style VMS | Cu, Zn | Pb, Ag, Au, Bi, Se, Co | Cu, Zn, Pb, Ag, Au, Bi, Se, Co, Hg, As, Sb, Ba | Denisová and Piercey 2022; van Olden et al. 2020; Manor et al. 2022a |  | B291152-4-2* | B291152-4-2* | drill core |  |  |  |  | ore material | drill core | drill core | mineral separate | [5 empty] | mineralisation |  |  |  | aspy | primary, zone refining, metamorphic (greenschist facies) | massive sulfide lenses, stringers | KKT |  |  |  | magnetite, barite, carbonate, quartz, chlorite, white mica, stannite, sericite | polished thin sections (15); polished blocks (6) | LA-ICPMS | JEOL JXA-8230 Super Probe EPMA; Geo Las 193 nm excimer laser (Coherent) coupled to a Thermo Finnigan ELEMENT XR ICP-MS; FEI MLA 650FEG instrument equipped with dual Bruker 5th generation XFlash SDD X-ray detectors | Memorial University; Micro Analysis Facility at MUN-CREAIT | EPMA: accelerating voltage of 25 kV, 2-nA beam current, focused to 1 µm, elemental counting times between 5 and 30 s. LA-ICP-MS: spot diameter of 20 µm for galena and 30 µm for all other sulfides, repetition rate of 5 Hz, energy density of 3 J/cm2, gas blank analyzed for 30 s followed by 40 s of ablation | EPMA: natural and synthetic standards including sphalerite (Zn Kα), rhodonite (Mn Kα), pentlandite (Ni Kα), stibnite (Sb Lα), silver (Ag Lα), cadmium (Cd Lα), cinnabar (Hg Mα), bismuth (Bi Mα), galena (Pb Mα), pyrite (S Kα), arsenopyrite (As Lα), selenium (Se Lα), cuprite (Cu Kα), cobalt (Co Kα). LA-ICP-MS: NIST 610 (synthetic glass) for drift correction; MASS-1 (pressed powder pellet) for calibration/matrix correction, measured every 20 analyses | 91.004613 |  |  |  | 15151.81 |  | 0.376577 | [7 empty] | 8.503543 | [5 empty] | 9.591094 | [5 empty] | 61.465952 | [5 empty] | 1612.160414 | [11 empty] | 1.336898 |  |  |  | 0.968291 |  |  |  | 0.173997 | [17 empty] | 14.42041 | [9 empty] | 22.809406 | [5 empty] | 11639.87 | [17 empty] | 216.410749 |  |  |  | 56.740048 | [5 empty] | 7.127277 | [13 empty] | 3.650576 | [13 empty] | 3008.77193 |  |  |  |  | 2024 | Denisová and Piercey (2024), Mineralium Deposita, 59, 473–503 |  | CAN | Yukon
| ABM | ABM deposit, Finlayson Lake VMS district | Seafloor hydrothermal | Volcanic-hosted massive sulfide (VMS) | bimodal-felsic replacement-style VMS | Cu, Zn | Pb, Ag, Au, Bi, Se, Co | Cu, Zn, Pb, Ag, Au, Bi, Se, Co, Hg, As, Sb, Ba | Denisová and Piercey 2022; van Olden et al. 2020; Manor et al. 2022a |  | Q930238-2-4 | Q930238-2-4 | drill core |  |  |  |  | ore material | drill core | drill core | mineral separate | [5 empty] | mineralisation |  |  |  | aspy | primary, zone refining, metamorphic (greenschist facies) | massive sulfide lenses, stringers | ABM |  |  |  | magnetite, barite, carbonate, quartz, chlorite, white mica, stannite, sericite | polished thin sections (15); polished blocks (6) | LA-ICPMS | JEOL JXA-8230 Super Probe EPMA; Geo Las 193 nm excimer laser (Coherent) coupled to a Thermo Finnigan ELEMENT XR ICP-MS; FEI MLA 650FEG instrument equipped with dual Bruker 5th generation XFlash SDD X-ray detectors | Memorial University; Micro Analysis Facility at MUN-CREAIT | EPMA: accelerating voltage of 25 kV, 2-nA beam current, focused to 1 µm, elemental counting times between 5 and 30 s. LA-ICP-MS: spot diameter of 20 µm for galena and 30 µm for all other sulfides, repetition rate of 5 Hz, energy density of 3 J/cm2, gas blank analyzed for 30 s followed by 40 s of ablation | EPMA: natural and synthetic standards including sphalerite (Zn Kα), rhodonite (Mn Kα), pentlandite (Ni Kα), stibnite (Sb Lα), silver (Ag Lα), cadmium (Cd Lα), cinnabar (Hg Mα), bismuth (Bi Mα), galena (Pb Mα), pyrite (S Kα), arsenopyrite (As Lα), selenium (Se Lα), cuprite (Cu Kα), cobalt (Co Kα). LA-ICP-MS: NIST 610 (synthetic glass) for drift correction; MASS-1 (pressed powder pellet) for calibration/matrix correction, measured every 20 analyses | 144.474154 |  |  |  | 378645.6 |  | 11.630123 | [7 empty] | 189.599754 | [5 empty] | 1.654209 | [5 empty] | 34098.53 | [5 empty] | 64686.7 | [15 empty] | 1.153353 |  |  |  | 0.432571 | [17 empty] | 283.734227 | [9 empty] | 37.945486 | [5 empty] | 1587.548638 | [17 empty] | 373.048523 |  |  |  | 1053.79292 | [5 empty] | 26.529701 | [13 empty] | 6.77109 | [13 empty] | 289.19407 |  |  |  |  | 2024 | Denisová and Piercey (2024), Mineralium Deposita, 59, 473–503 |  | CAN | Yukon
| ABM | ABM deposit, Finlayson Lake VMS district | Seafloor hydrothermal | Volcanic-hosted massive sulfide (VMS) | bimodal-felsic replacement-style VMS | Cu, Zn | Pb, Ag, Au, Bi, Se, Co | Cu, Zn, Pb, Ag, Au, Bi, Se, Co, Hg, As, Sb, Ba | Denisová and Piercey 2022; van Olden et al. 2020; Manor et al. 2022a |  | Q930238-2-5 | Q930238-2-5 | drill core |  |  |  |  | ore material | drill core | drill core | mineral separate | [5 empty] | mineralisation |  |  |  | aspy | primary, zone refining, metamorphic (greenschist facies) | massive sulfide lenses, stringers | ABM |  |  |  | magnetite, barite, carbonate, quartz, chlorite, white mica, stannite, sericite | polished thin sections (15); polished blocks (6) | LA-ICPMS | JEOL JXA-8230 Super Probe EPMA; Geo Las 193 nm excimer laser (Coherent) coupled to a Thermo Finnigan ELEMENT XR ICP-MS; FEI MLA 650FEG instrument equipped with dual Bruker 5th generation XFlash SDD X-ray detectors | Memorial University; Micro Analysis Facility at MUN-CREAIT | EPMA: accelerating voltage of 25 kV, 2-nA beam current, focused to 1 µm, elemental counting times between 5 and 30 s. LA-ICP-MS: spot diameter of 20 µm for galena and 30 µm for all other sulfides, repetition rate of 5 Hz, energy density of 3 J/cm2, gas blank analyzed for 30 s followed by 40 s of ablation | EPMA: natural and synthetic standards including sphalerite (Zn Kα), rhodonite (Mn Kα), pentlandite (Ni Kα), stibnite (Sb Lα), silver (Ag Lα), cadmium (Cd Lα), cinnabar (Hg Mα), bismuth (Bi Mα), galena (Pb Mα), pyrite (S Kα), arsenopyrite (As Lα), selenium (Se Lα), cuprite (Cu Kα), cobalt (Co Kα). LA-ICP-MS: NIST 610 (synthetic glass) for drift correction; MASS-1 (pressed powder pellet) for calibration/matrix correction, measured every 20 analyses | 2.689933 |  |  |  | 507493.7 |  | 0.031453 | [7 empty] | 11.055379 | [11 empty] | 69870.6 | [17 empty] | 0.362107 |  |  |  | 0.816959 |  |  |  | 0.222349 |  |  |  | 0.320005 | [13 empty] | 4.429022 | [9 empty] | 6.218491 | [5 empty] | 133.471682 | [17 empty] | 114.293249 |  |  |  | 848.112856 | [19 empty] | 0.355205 | [13 empty] | 5.388709 |  |  |  |  | 2024 | Denisová and Piercey (2024), Mineralium Deposita, 59, 473–503 |  | CAN | Yukon
| ABM | ABM deposit, Finlayson Lake VMS district | Seafloor hydrothermal | Volcanic-hosted massive sulfide (VMS) | bimodal-felsic replacement-style VMS | Cu, Zn | Pb, Ag, Au, Bi, Se, Co | Cu, Zn, Pb, Ag, Au, Bi, Se, Co, Hg, As, Sb, Ba | Denisová and Piercey 2022; van Olden et al. 2020; Manor et al. 2022a |  | B264518-1-4 | B264518-1-4 | drill core |  |  |  |  | ore material | drill core | drill core | mineral separate | [5 empty] | mineralisation |  |  |  | po | primary, zone refining, metamorphic (greenschist facies) | massive sulfide lenses, stringers | ABM |  |  |  | magnetite, barite, carbonate, quartz, chlorite, white mica, stannite, sericite | polished thin sections (15); polished blocks (6) | LA-ICPMS | JEOL JXA-8230 Super Probe EPMA; Geo Las 193 nm excimer laser (Coherent) coupled to a Thermo Finnigan ELEMENT XR ICP-MS; FEI MLA 650FEG instrument equipped with dual Bruker 5th generation XFlash SDD X-ray detectors | Memorial University; Micro Analysis Facility at MUN-CREAIT | EPMA: accelerating voltage of 25 kV, 2-nA beam current, focused to 1 µm, elemental counting times between 5 and 30 s. LA-ICP-MS: spot diameter of 20 µm for galena and 30 µm for all other sulfides, repetition rate of 5 Hz, energy density of 3 J/cm2, gas blank analyzed for 30 s followed by 40 s of ablation | EPMA: natural and synthetic standards including sphalerite (Zn Kα), rhodonite (Mn Kα), pentlandite (Ni Kα), stibnite (Sb Lα), silver (Ag Lα), cadmium (Cd Lα), cinnabar (Hg Mα), bismuth (Bi Mα), galena (Pb Mα), pyrite (S Kα), arsenopyrite (As Lα), selenium (Se Lα), cuprite (Cu Kα), cobalt (Co Kα). LA-ICP-MS: NIST 610 (synthetic glass) for drift correction; MASS-1 (pressed powder pellet) for calibration/matrix correction, measured every 20 analyses | 1.668237 | [13 empty] | 0.939707 | [11 empty] | 39.537554 | [43 empty] | 1.153391 | [9 empty] | 58.250763 | [5 empty] | 3.486727 | [17 empty] | 0.121835 |  |  |  | 623.388342 | [19 empty] | 0.0111 | [18 empty] | 2024 | Denisová and Piercey (2024), Mineralium Deposita, 59, 473–503 |  | CAN | Yukon
| ABM | ABM deposit, Finlayson Lake VMS district | Seafloor hydrothermal | Volcanic-hosted massive sulfide (VMS) | bimodal-felsic replacement-style VMS | Cu, Zn | Pb, Ag, Au, Bi, Se, Co | Cu, Zn, Pb, Ag, Au, Bi, Se, Co, Hg, As, Sb, Ba | Denisová and Piercey 2022; van Olden et al. 2020; Manor et al. 2022a |  | B264518-2-2 | B264518-2-2 | drill core |  |  |  |  | ore material | drill core | drill core | mineral separate | [5 empty] | mineralisation |  |  |  | po | primary, zone refining, metamorphic (greenschist facies) | massive sulfide lenses, stringers | ABM |  |  |  | magnetite, barite, carbonate, quartz, chlorite, white mica, stannite, sericite | polished thin sections (15); polished blocks (6) | LA-ICPMS | JEOL JXA-8230 Super Probe EPMA; Geo Las 193 nm excimer laser (Coherent) coupled to a Thermo Finnigan ELEMENT XR ICP-MS; FEI MLA 650FEG instrument equipped with dual Bruker 5th generation XFlash SDD X-ray detectors | Memorial University; Micro Analysis Facility at MUN-CREAIT | EPMA: accelerating voltage of 25 kV, 2-nA beam current, focused to 1 µm, elemental counting times between 5 and 30 s. LA-ICP-MS: spot diameter of 20 µm for galena and 30 µm for all other sulfides, repetition rate of 5 Hz, energy density of 3 J/cm2, gas blank analyzed for 30 s followed by 40 s of ablation | EPMA: natural and synthetic standards including sphalerite (Zn Kα), rhodonite (Mn Kα), pentlandite (Ni Kα), stibnite (Sb Lα), silver (Ag Lα), cadmium (Cd Lα), cinnabar (Hg Mα), bismuth (Bi Mα), galena (Pb Mα), pyrite (S Kα), arsenopyrite (As Lα), selenium (Se Lα), cuprite (Cu Kα), cobalt (Co Kα). LA-ICP-MS: NIST 610 (synthetic glass) for drift correction; MASS-1 (pressed powder pellet) for calibration/matrix correction, measured every 20 analyses | 0.534794 | [13 empty] | 0.119398 | [11 empty] | 38.658942 | [43 empty] | 117.645899 | [9 empty] | 49.494113 | [5 empty] | 1.799222 | [21 empty] | 498.329784 | [5 empty] | 0.176865 | [32 empty] | 2024 | Denisová and Piercey (2024), Mineralium Deposita, 59, 473–503 |  | CAN | Yukon
| ABM | ABM deposit, Finlayson Lake VMS district | Seafloor hydrothermal | Volcanic-hosted massive sulfide (VMS) | bimodal-felsic replacement-style VMS | Cu, Zn | Pb, Ag, Au, Bi, Se, Co | Cu, Zn, Pb, Ag, Au, Bi, Se, Co, Hg, As, Sb, Ba | Denisová and Piercey 2022; van Olden et al. 2020; Manor et al. 2022a |  | B264518-3-1* | B264518-3-1* | drill core |  |  |  |  | ore material | drill core | drill core | mineral separate | [5 empty] | mineralisation |  |  |  | po | primary, zone refining, metamorphic (greenschist facies) | massive sulfide lenses, stringers | ABM |  |  |  | magnetite, barite, carbonate, quartz, chlorite, white mica, stannite, sericite | polished thin sections (15); polished blocks (6) | LA-ICPMS | JEOL JXA-8230 Super Probe EPMA; Geo Las 193 nm excimer laser (Coherent) coupled to a Thermo Finnigan ELEMENT XR ICP-MS; FEI MLA 650FEG instrument equipped with dual Bruker 5th generation XFlash SDD X-ray detectors | Memorial University; Micro Analysis Facility at MUN-CREAIT | EPMA: accelerating voltage of 25 kV, 2-nA beam current, focused to 1 µm, elemental counting times between 5 and 30 s. LA-ICP-MS: spot diameter of 20 µm for galena and 30 µm for all other sulfides, repetition rate of 5 Hz, energy density of 3 J/cm2, gas blank analyzed for 30 s followed by 40 s of ablation | EPMA: natural and synthetic standards including sphalerite (Zn Kα), rhodonite (Mn Kα), pentlandite (Ni Kα), stibnite (Sb Lα), silver (Ag Lα), cadmium (Cd Lα), cinnabar (Hg Mα), bismuth (Bi Mα), galena (Pb Mα), pyrite (S Kα), arsenopyrite (As Lα), selenium (Se Lα), cuprite (Cu Kα), cobalt (Co Kα). LA-ICP-MS: NIST 610 (synthetic glass) for drift correction; MASS-1 (pressed powder pellet) for calibration/matrix correction, measured every 20 analyses | 74.551857 | [13 empty] | 3.078923 | [5 empty] | 5.002647 | [5 empty] | 27.195143 | [5 empty] | 34699.49 | [11 empty] | 13.16752 | [25 empty] | 13817.63 | [9 empty] | 38.453118 | [5 empty] | 123.476005 | [17 empty] | 5.105485 |  |  |  | 452.623104 | [5 empty] | 7.64308 | [13 empty] | 0.399605 | [13 empty] | 4382.816955 |  |  |  |  | 2024 | Denisová and Piercey (2024), Mineralium Deposita, 59, 473–503 |  | CAN | Yukon
| ABM | ABM deposit, Finlayson Lake VMS district | Seafloor hydrothermal | Volcanic-hosted massive sulfide (VMS) | bimodal-felsic replacement-style VMS | Cu, Zn | Pb, Ag, Au, Bi, Se, Co | Cu, Zn, Pb, Ag, Au, Bi, Se, Co, Hg, As, Sb, Ba | Denisová and Piercey 2022; van Olden et al. 2020; Manor et al. 2022a |  | B264518-4-2 | B264518-4-2 | drill core |  |  |  |  | ore material | drill core | drill core | mineral separate | [5 empty] | mineralisation |  |  |  | po | primary, zone refining, metamorphic (greenschist facies) | massive sulfide lenses, stringers | ABM |  |  |  | magnetite, barite, carbonate, quartz, chlorite, white mica, stannite, sericite | polished thin sections (15); polished blocks (6) | LA-ICPMS | JEOL JXA-8230 Super Probe EPMA; Geo Las 193 nm excimer laser (Coherent) coupled to a Thermo Finnigan ELEMENT XR ICP-MS; FEI MLA 650FEG instrument equipped with dual Bruker 5th generation XFlash SDD X-ray detectors | Memorial University; Micro Analysis Facility at MUN-CREAIT | EPMA: accelerating voltage of 25 kV, 2-nA beam current, focused to 1 µm, elemental counting times between 5 and 30 s. LA-ICP-MS: spot diameter of 20 µm for galena and 30 µm for all other sulfides, repetition rate of 5 Hz, energy density of 3 J/cm2, gas blank analyzed for 30 s followed by 40 s of ablation | EPMA: natural and synthetic standards including sphalerite (Zn Kα), rhodonite (Mn Kα), pentlandite (Ni Kα), stibnite (Sb Lα), silver (Ag Lα), cadmium (Cd Lα), cinnabar (Hg Mα), bismuth (Bi Mα), galena (Pb Mα), pyrite (S Kα), arsenopyrite (As Lα), selenium (Se Lα), cuprite (Cu Kα), cobalt (Co Kα). LA-ICP-MS: NIST 610 (synthetic glass) for drift correction; MASS-1 (pressed powder pellet) for calibration/matrix correction, measured every 20 analyses | 5.930624 | [13 empty] | 3.758829 | [11 empty] | 46.65013 | [53 empty] | 54.69734 | [5 empty] | 24.224816 | [17 empty] | 0.864451 |  |  |  | 518.00905 | [19 empty] | 0.063271 | [13 empty] | 5.568333 |  |  |  |  | 2024 | Denisová and Piercey (2024), Mineralium Deposita, 59, 473–503 |  | CAN | Yukon
| ABM | ABM deposit, Finlayson Lake VMS district | Seafloor hydrothermal | Volcanic-hosted massive sulfide (VMS) | bimodal-felsic replacement-style VMS | Cu, Zn | Pb, Ag, Au, Bi, Se, Co | Cu, Zn, Pb, Ag, Au, Bi, Se, Co, Hg, As, Sb, Ba | Denisová and Piercey 2022; van Olden et al. 2020; Manor et al. 2022a |  | B264518-5-2 | B264518-5-2 | drill core |  |  |  |  | ore material | drill core | drill core | mineral separate | [5 empty] | mineralisation |  |  |  | po | primary, zone refining, metamorphic (greenschist facies) | massive sulfide lenses, stringers | ABM |  |  |  | magnetite, barite, carbonate, quartz, chlorite, white mica, stannite, sericite | polished thin sections (15); polished blocks (6) | LA-ICPMS | JEOL JXA-8230 Super Probe EPMA; Geo Las 193 nm excimer laser (Coherent) coupled to a Thermo Finnigan ELEMENT XR ICP-MS; FEI MLA 650FEG instrument equipped with dual Bruker 5th generation XFlash SDD X-ray detectors | Memorial University; Micro Analysis Facility at MUN-CREAIT | EPMA: accelerating voltage of 25 kV, 2-nA beam current, focused to 1 µm, elemental counting times between 5 and 30 s. LA-ICP-MS: spot diameter of 20 µm for galena and 30 µm for all other sulfides, repetition rate of 5 Hz, energy density of 3 J/cm2, gas blank analyzed for 30 s followed by 40 s of ablation | EPMA: natural and synthetic standards including sphalerite (Zn Kα), rhodonite (Mn Kα), pentlandite (Ni Kα), stibnite (Sb Lα), silver (Ag Lα), cadmium (Cd Lα), cinnabar (Hg Mα), bismuth (Bi Mα), galena (Pb Mα), pyrite (S Kα), arsenopyrite (As Lα), selenium (Se Lα), cuprite (Cu Kα), cobalt (Co Kα). LA-ICP-MS: NIST 610 (synthetic glass) for drift correction; MASS-1 (pressed powder pellet) for calibration/matrix correction, measured every 20 analyses | 5.108478 | [13 empty] | 1.630668 | [11 empty] | 48.323677 | [5 empty] | 4.540921 | [11 empty] | 0.31602 |  |  |  | 1.153353 |  |  |  | 0.195344 | [17 empty] | 4.936514 | [9 empty] | 75.890973 | [5 empty] | 11.994812 | [17 empty] | 0.864451 |  |  |  | 723.689114 | [19 empty] | 0.159102 | [13 empty] | 34.308116 |  |  |  |  | 2024 | Denisová and Piercey (2024), Mineralium Deposita, 59, 473–503 |  | CAN | Yukon
| ABM | ABM deposit, Finlayson Lake VMS district | Seafloor hydrothermal | Volcanic-hosted massive sulfide (VMS) | bimodal-felsic replacement-style VMS | Cu, Zn | Pb, Ag, Au, Bi, Se, Co | Cu, Zn, Pb, Ag, Au, Bi, Se, Co, Hg, As, Sb, Ba | Denisová and Piercey 2022; van Olden et al. 2020; Manor et al. 2022a |  | B291152-2-5 | B291152-2-5 | drill core |  |  |  |  | ore material | drill core | drill core | mineral separate | [5 empty] | mineralisation |  |  |  | po | primary, zone refining, metamorphic (greenschist facies) | massive sulfide lenses, stringers | KKT |  |  |  | magnetite, barite, carbonate, quartz, chlorite, white mica, stannite, sericite | polished thin sections (15); polished blocks (6) | LA-ICPMS | JEOL JXA-8230 Super Probe EPMA; Geo Las 193 nm excimer laser (Coherent) coupled to a Thermo Finnigan ELEMENT XR ICP-MS; FEI MLA 650FEG instrument equipped with dual Bruker 5th generation XFlash SDD X-ray detectors | Memorial University; Micro Analysis Facility at MUN-CREAIT | EPMA: accelerating voltage of 25 kV, 2-nA beam current, focused to 1 µm, elemental counting times between 5 and 30 s. LA-ICP-MS: spot diameter of 20 µm for galena and 30 µm for all other sulfides, repetition rate of 5 Hz, energy density of 3 J/cm2, gas blank analyzed for 30 s followed by 40 s of ablation | EPMA: natural and synthetic standards including sphalerite (Zn Kα), rhodonite (Mn Kα), pentlandite (Ni Kα), stibnite (Sb Lα), silver (Ag Lα), cadmium (Cd Lα), cinnabar (Hg Mα), bismuth (Bi Mα), galena (Pb Mα), pyrite (S Kα), arsenopyrite (As Lα), selenium (Se Lα), cuprite (Cu Kα), cobalt (Co Kα). LA-ICP-MS: NIST 610 (synthetic glass) for drift correction; MASS-1 (pressed powder pellet) for calibration/matrix correction, measured every 20 analyses | 2747.309072 |  |  |  | 9.358472 | [9 empty] | 0.260108 | [5 empty] | 10.939842 | [11 empty] | 3380.336352 | [11 empty] | 21.464646 |  |  |  | 1.335391 | [37 empty] | 143.40836 | [17 empty] | 2639.15547 |  |  |  | 33.404704 | [5 empty] | 88.91455 | [13 empty] | 0.828895 | [13 empty] | 2926.900585 |  |  |  |  | 2024 | Denisová and Piercey (2024), Mineralium Deposita, 59, 473–503 |  | CAN | Yukon
| ABM | ABM deposit, Finlayson Lake VMS district | Seafloor hydrothermal | Volcanic-hosted massive sulfide (VMS) | bimodal-felsic replacement-style VMS | Cu, Zn | Pb, Ag, Au, Bi, Se, Co | Cu, Zn, Pb, Ag, Au, Bi, Se, Co, Hg, As, Sb, Ba | Denisová and Piercey 2022; van Olden et al. 2020; Manor et al. 2022a |  | B291152-3-3 | B291152-3-3 | drill core |  |  |  |  | ore material | drill core | drill core | mineral separate | [5 empty] | mineralisation |  |  |  | po | primary, zone refining, metamorphic (greenschist facies) | massive sulfide lenses, stringers | KKT |  |  |  | magnetite, barite, carbonate, quartz, chlorite, white mica, stannite, sericite | polished thin sections (15); polished blocks (6) | LA-ICPMS | JEOL JXA-8230 Super Probe EPMA; Geo Las 193 nm excimer laser (Coherent) coupled to a Thermo Finnigan ELEMENT XR ICP-MS; FEI MLA 650FEG instrument equipped with dual Bruker 5th generation XFlash SDD X-ray detectors | Memorial University; Micro Analysis Facility at MUN-CREAIT | EPMA: accelerating voltage of 25 kV, 2-nA beam current, focused to 1 µm, elemental counting times between 5 and 30 s. LA-ICP-MS: spot diameter of 20 µm for galena and 30 µm for all other sulfides, repetition rate of 5 Hz, energy density of 3 J/cm2, gas blank analyzed for 30 s followed by 40 s of ablation | EPMA: natural and synthetic standards including sphalerite (Zn Kα), rhodonite (Mn Kα), pentlandite (Ni Kα), stibnite (Sb Lα), silver (Ag Lα), cadmium (Cd Lα), cinnabar (Hg Mα), bismuth (Bi Mα), galena (Pb Mα), pyrite (S Kα), arsenopyrite (As Lα), selenium (Se Lα), cuprite (Cu Kα), cobalt (Co Kα). LA-ICP-MS: NIST 610 (synthetic glass) for drift correction; MASS-1 (pressed powder pellet) for calibration/matrix correction, measured every 20 analyses | 14.165812 |  |  |  | 23.300686 | [9 empty] | 0.065027 | [5 empty] | 1.955684 | [11 empty] | 890.155239 | [11 empty] | 20.721925 |  |  |  | 2.021707 |  |  |  | 0.164495 | [33 empty] | 27.974277 | [17 empty] | 14.25144 |  |  |  | 42.994572 | [5 empty] | 719.78445 | [13 empty] | 0.910496 | [13 empty] | 196.081871 |  |  |  |  | 2024 | Denisová and Piercey (2024), Mineralium Deposita, 59, 473–503 |  | CAN | Yukon
| ABM | ABM deposit, Finlayson Lake VMS district | Seafloor hydrothermal | Volcanic-hosted massive sulfide (VMS) | bimodal-felsic replacement-style VMS | Cu, Zn | Pb, Ag, Au, Bi, Se, Co | Cu, Zn, Pb, Ag, Au, Bi, Se, Co, Hg, As, Sb, Ba | Denisová and Piercey 2022; van Olden et al. 2020; Manor et al. 2022a |  | B291157-1-4 | B291157-1-4 | drill core |  |  |  |  | ore material | drill core | drill core | mineral separate | [5 empty] | mineralisation |  |  |  | po | primary, zone refining, metamorphic (greenschist facies) | massive sulfide lenses, stringers | KKT |  |  |  | magnetite, barite, carbonate, quartz, chlorite, white mica, stannite, sericite | polished thin sections (15); polished blocks (6) | LA-ICPMS | JEOL JXA-8230 Super Probe EPMA; Geo Las 193 nm excimer laser (Coherent) coupled to a Thermo Finnigan ELEMENT XR ICP-MS; FEI MLA 650FEG instrument equipped with dual Bruker 5th generation XFlash SDD X-ray detectors | Memorial University; Micro Analysis Facility at MUN-CREAIT | EPMA: accelerating voltage of 25 kV, 2-nA beam current, focused to 1 µm, elemental counting times between 5 and 30 s. LA-ICP-MS: spot diameter of 20 µm for galena and 30 µm for all other sulfides, repetition rate of 5 Hz, energy density of 3 J/cm2, gas blank analyzed for 30 s followed by 40 s of ablation | EPMA: natural and synthetic standards including sphalerite (Zn Kα), rhodonite (Mn Kα), pentlandite (Ni Kα), stibnite (Sb Lα), silver (Ag Lα), cadmium (Cd Lα), cinnabar (Hg Mα), bismuth (Bi Mα), galena (Pb Mα), pyrite (S Kα), arsenopyrite (As Lα), selenium (Se Lα), cuprite (Cu Kα), cobalt (Co Kα). LA-ICP-MS: NIST 610 (synthetic glass) for drift correction; MASS-1 (pressed powder pellet) for calibration/matrix correction, measured every 20 analyses | 7.902178 |  |  |  | 15.353165 | [9 empty] | 0.420104 | [65 empty] | 45.559965 | [5 empty] | 86.433204 | [17 empty] | 8.992616 |  |  |  | 47.039792 | [19 empty] | 0.466206 | [18 empty] | 2024 | Denisová and Piercey (2024), Mineralium Deposita, 59, 473–503 |  | CAN | Yukon
| ABM | ABM deposit, Finlayson Lake VMS district | Seafloor hydrothermal | Volcanic-hosted massive sulfide (VMS) | bimodal-felsic replacement-style VMS | Cu, Zn | Pb, Ag, Au, Bi, Se, Co | Cu, Zn, Pb, Ag, Au, Bi, Se, Co, Hg, As, Sb, Ba | Denisová and Piercey 2022; van Olden et al. 2020; Manor et al. 2022a |  | B291157-2-5 | B291157-2-5 | drill core |  |  |  |  | ore material | drill core | drill core | mineral separate | [5 empty] | mineralisation |  |  |  | po | primary, zone refining, metamorphic (greenschist facies) | massive sulfide lenses, stringers | KKT |  |  |  | magnetite, barite, carbonate, quartz, chlorite, white mica, stannite, sericite | polished thin sections (15); polished blocks (6) | LA-ICPMS | JEOL JXA-8230 Super Probe EPMA; Geo Las 193 nm excimer laser (Coherent) coupled to a Thermo Finnigan ELEMENT XR ICP-MS; FEI MLA 650FEG instrument equipped with dual Bruker 5th generation XFlash SDD X-ray detectors | Memorial University; Micro Analysis Facility at MUN-CREAIT | EPMA: accelerating voltage of 25 kV, 2-nA beam current, focused to 1 µm, elemental counting times between 5 and 30 s. LA-ICP-MS: spot diameter of 20 µm for galena and 30 µm for all other sulfides, repetition rate of 5 Hz, energy density of 3 J/cm2, gas blank analyzed for 30 s followed by 40 s of ablation | EPMA: natural and synthetic standards including sphalerite (Zn Kα), rhodonite (Mn Kα), pentlandite (Ni Kα), stibnite (Sb Lα), silver (Ag Lα), cadmium (Cd Lα), cinnabar (Hg Mα), bismuth (Bi Mα), galena (Pb Mα), pyrite (S Kα), arsenopyrite (As Lα), selenium (Se Lα), cuprite (Cu Kα), cobalt (Co Kα). LA-ICP-MS: NIST 610 (synthetic glass) for drift correction; MASS-1 (pressed powder pellet) for calibration/matrix correction, measured every 20 analyses | 32.72619 |  |  |  | 10.367089 |  | 0.614422 | [7 empty] | 0.641212 | [5 empty] | 0.633669 | [11 empty] | 1944.88491 | [11 empty] | 0.829554 | [25 empty] | 1.637815 | [9 empty] | 70.053205 | [5 empty] | 156.990921 | [17 empty] | 34.229958 |  |  |  | 28.820602 | [5 empty] | 125.068589 | [13 empty] | 1.628022 | [13 empty] | 229.918266 |  |  |  |  | 2024 | Denisová and Piercey (2024), Mineralium Deposita, 59, 473–503 |  | CAN | Yukon
| ABM | ABM deposit, Finlayson Lake VMS district | Seafloor hydrothermal | Volcanic-hosted massive sulfide (VMS) | bimodal-felsic replacement-style VMS | Cu, Zn | Pb, Ag, Au, Bi, Se, Co | Cu, Zn, Pb, Ag, Au, Bi, Se, Co, Hg, As, Sb, Ba | Denisová and Piercey 2022; van Olden et al. 2020; Manor et al. 2022a |  | B291157-3-2 | B291157-3-2 | drill core |  |  |  |  | ore material | drill core | drill core | mineral separate | [5 empty] | mineralisation |  |  |  | po | primary, zone refining, metamorphic (greenschist facies) | massive sulfide lenses, stringers | KKT |  |  |  | magnetite, barite, carbonate, quartz, chlorite, white mica, stannite, sericite | polished thin sections (15); polished blocks (6) | LA-ICPMS | JEOL JXA-8230 Super Probe EPMA; Geo Las 193 nm excimer laser (Coherent) coupled to a Thermo Finnigan ELEMENT XR ICP-MS; FEI MLA 650FEG instrument equipped with dual Bruker 5th generation XFlash SDD X-ray detectors | Memorial University; Micro Analysis Facility at MUN-CREAIT | EPMA: accelerating voltage of 25 kV, 2-nA beam current, focused to 1 µm, elemental counting times between 5 and 30 s. LA-ICP-MS: spot diameter of 20 µm for galena and 30 µm for all other sulfides, repetition rate of 5 Hz, energy density of 3 J/cm2, gas blank analyzed for 30 s followed by 40 s of ablation | EPMA: natural and synthetic standards including sphalerite (Zn Kα), rhodonite (Mn Kα), pentlandite (Ni Kα), stibnite (Sb Lα), silver (Ag Lα), cadmium (Cd Lα), cinnabar (Hg Mα), bismuth (Bi Mα), galena (Pb Mα), pyrite (S Kα), arsenopyrite (As Lα), selenium (Se Lα), cuprite (Cu Kα), cobalt (Co Kα). LA-ICP-MS: NIST 610 (synthetic glass) for drift correction; MASS-1 (pressed powder pellet) for calibration/matrix correction, measured every 20 analyses | 13.409756 |  |  |  | 17.278481 | [9 empty] | 2.183437 | [5 empty] | 13.073584 | [11 empty] | 50.549872 | [11 empty] | 0.92831 | [25 empty] | 4.682768 | [9 empty] | 50.8901 | [5 empty] | 711.456982 | [17 empty] | 18.275316 |  |  |  | 94.587437 | [5 empty] | 58.112678 | [13 empty] | 0.614208 | [13 empty] | 6304.789964 |  |  |  |  | 2024 | Denisová and Piercey (2024), Mineralium Deposita, 59, 473–503 |  | CAN | Yukon
| ABM | ABM deposit, Finlayson Lake VMS district | Seafloor hydrothermal | Volcanic-hosted massive sulfide (VMS) | bimodal-felsic replacement-style VMS | Cu, Zn | Pb, Ag, Au, Bi, Se, Co | Cu, Zn, Pb, Ag, Au, Bi, Se, Co, Hg, As, Sb, Ba | Denisová and Piercey 2022; van Olden et al. 2020; Manor et al. 2022a |  | B291157-4-2 | B291157-4-2 | drill core |  |  |  |  | ore material | drill core | drill core | mineral separate | [5 empty] | mineralisation |  |  |  | po | primary, zone refining, metamorphic (greenschist facies) | massive sulfide lenses, stringers | KKT |  |  |  | magnetite, barite, carbonate, quartz, chlorite, white mica, stannite, sericite | polished thin sections (15); polished blocks (6) | LA-ICPMS | JEOL JXA-8230 Super Probe EPMA; Geo Las 193 nm excimer laser (Coherent) coupled to a Thermo Finnigan ELEMENT XR ICP-MS; FEI MLA 650FEG instrument equipped with dual Bruker 5th generation XFlash SDD X-ray detectors | Memorial University; Micro Analysis Facility at MUN-CREAIT | EPMA: accelerating voltage of 25 kV, 2-nA beam current, focused to 1 µm, elemental counting times between 5 and 30 s. LA-ICP-MS: spot diameter of 20 µm for galena and 30 µm for all other sulfides, repetition rate of 5 Hz, energy density of 3 J/cm2, gas blank analyzed for 30 s followed by 40 s of ablation | EPMA: natural and synthetic standards including sphalerite (Zn Kα), rhodonite (Mn Kα), pentlandite (Ni Kα), stibnite (Sb Lα), silver (Ag Lα), cadmium (Cd Lα), cinnabar (Hg Mα), bismuth (Bi Mα), galena (Pb Mα), pyrite (S Kα), arsenopyrite (As Lα), selenium (Se Lα), cuprite (Cu Kα), cobalt (Co Kα). LA-ICP-MS: NIST 610 (synthetic glass) for drift correction; MASS-1 (pressed powder pellet) for calibration/matrix correction, measured every 20 analyses | 21.790853 |  |  |  | 11.848101 | [9 empty] | 0.237691 | [5 empty] | 1.514134 | [5 empty] | 3.974675 | [5 empty] | 1962.02046 | [11 empty] | 5.267008 |  |  |  | 1.681974 | [31 empty] | 45.686873 | [5 empty] | 19.579767 | [17 empty] | 12.357595 |  |  |  | 84.430397 | [5 empty] | 1465.450137 | [13 empty] | 1.202516 | [13 empty] | 185.012355 |  |  |  |  | 2024 | Denisová and Piercey (2024), Mineralium Deposita, 59, 473–503 |  | CAN | Yukon
| ABM | ABM deposit, Finlayson Lake VMS district | Seafloor hydrothermal | Volcanic-hosted massive sulfide (VMS) | bimodal-felsic replacement-style VMS | Cu, Zn | Pb, Ag, Au, Bi, Se, Co | Cu, Zn, Pb, Ag, Au, Bi, Se, Co, Hg, As, Sb, Ba | Denisová and Piercey 2022; van Olden et al. 2020; Manor et al. 2022a |  | Q721165-3-6 | Q721165-3-6 | drill core |  |  |  |  | ore material | drill core | drill core | mineral separate | [5 empty] | mineralisation |  |  |  | po | primary, zone refining, metamorphic (greenschist facies) | massive sulfide lenses, stringers | KKT |  |  |  | magnetite, barite, carbonate, quartz, chlorite, white mica, stannite, sericite | polished thin sections (15); polished blocks (6) | LA-ICPMS | JEOL JXA-8230 Super Probe EPMA; Geo Las 193 nm excimer laser (Coherent) coupled to a Thermo Finnigan ELEMENT XR ICP-MS; FEI MLA 650FEG instrument equipped with dual Bruker 5th generation XFlash SDD X-ray detectors | Memorial University; Micro Analysis Facility at MUN-CREAIT | EPMA: accelerating voltage of 25 kV, 2-nA beam current, focused to 1 µm, elemental counting times between 5 and 30 s. LA-ICP-MS: spot diameter of 20 µm for galena and 30 µm for all other sulfides, repetition rate of 5 Hz, energy density of 3 J/cm2, gas blank analyzed for 30 s followed by 40 s of ablation | EPMA: natural and synthetic standards including sphalerite (Zn Kα), rhodonite (Mn Kα), pentlandite (Ni Kα), stibnite (Sb Lα), silver (Ag Lα), cadmium (Cd Lα), cinnabar (Hg Mα), bismuth (Bi Mα), galena (Pb Mα), pyrite (S Kα), arsenopyrite (As Lα), selenium (Se Lα), cuprite (Cu Kα), cobalt (Co Kα). LA-ICP-MS: NIST 610 (synthetic glass) for drift correction; MASS-1 (pressed powder pellet) for calibration/matrix correction, measured every 20 analyses | 0.774254 | [69 empty] | 1.614748 | [9 empty] | 120.05495 | [5 empty] | 4.074708 | [17 empty] | 1.137131 |  |  |  | 221.550439 | [19 empty] | 0.02886 | [13 empty] | 7.364569 |  |  |  |  | 2024 | Denisová and Piercey (2024), Mineralium Deposita, 59, 473–503 |  | CAN | Yukon
| ABM | ABM deposit, Finlayson Lake VMS district | Seafloor hydrothermal | Volcanic-hosted massive sulfide (VMS) | bimodal-felsic replacement-style VMS | Cu, Zn | Pb, Ag, Au, Bi, Se, Co | Cu, Zn, Pb, Ag, Au, Bi, Se, Co, Hg, As, Sb, Ba | Denisová and Piercey 2022; van Olden et al. 2020; Manor et al. 2022a |  | Q930238-1-1 | Q930238-1-1 | drill core |  |  |  |  | ore material | drill core | drill core | mineral separate | [5 empty] | mineralisation |  |  |  | po | primary, zone refining, metamorphic (greenschist facies) | massive sulfide lenses, stringers | ABM |  |  |  | magnetite, barite, carbonate, quartz, chlorite, white mica, stannite, sericite | polished thin sections (15); polished blocks (6) | LA-ICPMS | JEOL JXA-8230 Super Probe EPMA; Geo Las 193 nm excimer laser (Coherent) coupled to a Thermo Finnigan ELEMENT XR ICP-MS; FEI MLA 650FEG instrument equipped with dual Bruker 5th generation XFlash SDD X-ray detectors | Memorial University; Micro Analysis Facility at MUN-CREAIT | EPMA: accelerating voltage of 25 kV, 2-nA beam current, focused to 1 µm, elemental counting times between 5 and 30 s. LA-ICP-MS: spot diameter of 20 µm for galena and 30 µm for all other sulfides, repetition rate of 5 Hz, energy density of 3 J/cm2, gas blank analyzed for 30 s followed by 40 s of ablation | EPMA: natural and synthetic standards including sphalerite (Zn Kα), rhodonite (Mn Kα), pentlandite (Ni Kα), stibnite (Sb Lα), silver (Ag Lα), cadmium (Cd Lα), cinnabar (Hg Mα), bismuth (Bi Mα), galena (Pb Mα), pyrite (S Kα), arsenopyrite (As Lα), selenium (Se Lα), cuprite (Cu Kα), cobalt (Co Kα). LA-ICP-MS: NIST 610 (synthetic glass) for drift correction; MASS-1 (pressed powder pellet) for calibration/matrix correction, measured every 20 analyses | 36.557548 |  |  |  | 19.401266 | [9 empty] | 30.402293 | [5 empty] | 213.446268 | [5 empty] | 242.873547 | [5 empty] | 342.710997 | [11 empty] | 0.632041 | [7 empty] | 2.328605 | [17 empty] | 6.828076 | [15 empty] | 640.899265 | [17 empty] | 45.833333 |  |  |  | 628.466862 | [5 empty] | 107.382122 | [13 empty] | 1.964726 | [13 empty] | 57479.57 |  |  |  |  | 2024 | Denisová and Piercey (2024), Mineralium Deposita, 59, 473–503 |  | CAN | Yukon
| ABM | ABM deposit, Finlayson Lake VMS district | Seafloor hydrothermal | Volcanic-hosted massive sulfide (VMS) | bimodal-felsic replacement-style VMS | Cu, Zn | Pb, Ag, Au, Bi, Se, Co | Cu, Zn, Pb, Ag, Au, Bi, Se, Co, Hg, As, Sb, Ba | Denisová and Piercey 2022; van Olden et al. 2020; Manor et al. 2022a |  | Q930238-2-2 | Q930238-2-2 | drill core |  |  |  |  | ore material | drill core | drill core | mineral separate | [5 empty] | mineralisation |  |  |  | po | primary, zone refining, metamorphic (greenschist facies) | massive sulfide lenses, stringers | ABM |  |  |  | magnetite, barite, carbonate, quartz, chlorite, white mica, stannite, sericite | polished thin sections (15); polished blocks (6) | LA-ICPMS | JEOL JXA-8230 Super Probe EPMA; Geo Las 193 nm excimer laser (Coherent) coupled to a Thermo Finnigan ELEMENT XR ICP-MS; FEI MLA 650FEG instrument equipped with dual Bruker 5th generation XFlash SDD X-ray detectors | Memorial University; Micro Analysis Facility at MUN-CREAIT | EPMA: accelerating voltage of 25 kV, 2-nA beam current, focused to 1 µm, elemental counting times between 5 and 30 s. LA-ICP-MS: spot diameter of 20 µm for galena and 30 µm for all other sulfides, repetition rate of 5 Hz, energy density of 3 J/cm2, gas blank analyzed for 30 s followed by 40 s of ablation | EPMA: natural and synthetic standards including sphalerite (Zn Kα), rhodonite (Mn Kα), pentlandite (Ni Kα), stibnite (Sb Lα), silver (Ag Lα), cadmium (Cd Lα), cinnabar (Hg Mα), bismuth (Bi Mα), galena (Pb Mα), pyrite (S Kα), arsenopyrite (As Lα), selenium (Se Lα), cuprite (Cu Kα), cobalt (Co Kα). LA-ICP-MS: NIST 610 (synthetic glass) for drift correction; MASS-1 (pressed powder pellet) for calibration/matrix correction, measured every 20 analyses | 7.263618 |  |  |  | 91.329114 | [9 empty] | 12.990071 | [11 empty] | 166.517953 | [25 empty] | 0.18019 | [17 empty] | 8.996451 | [15 empty] | 1046.606139 | [17 empty] | 1.740506 |  |  |  | 264.71786 | [19 empty] | 0.384805 | [18 empty] | 2024 | Denisová and Piercey (2024), Mineralium Deposita, 59, 473–503 |  | CAN | Yukon
| ABM | ABM deposit, Finlayson Lake VMS district | Seafloor hydrothermal | Volcanic-hosted massive sulfide (VMS) | bimodal-felsic replacement-style VMS | Cu, Zn | Pb, Ag, Au, Bi, Se, Co | Cu, Zn, Pb, Ag, Au, Bi, Se, Co, Hg, As, Sb, Ba | Denisová and Piercey 2022; van Olden et al. 2020; Manor et al. 2022a |  | Q930238-3-1 | Q930238-3-1 | drill core |  |  |  |  | ore material | drill core | drill core | mineral separate | [5 empty] | mineralisation |  |  |  | po | primary, zone refining, metamorphic (greenschist facies) | massive sulfide lenses, stringers | ABM |  |  |  | magnetite, barite, carbonate, quartz, chlorite, white mica, stannite, sericite | polished thin sections (15); polished blocks (6) | LA-ICPMS | JEOL JXA-8230 Super Probe EPMA; Geo Las 193 nm excimer laser (Coherent) coupled to a Thermo Finnigan ELEMENT XR ICP-MS; FEI MLA 650FEG instrument equipped with dual Bruker 5th generation XFlash SDD X-ray detectors | Memorial University; Micro Analysis Facility at MUN-CREAIT | EPMA: accelerating voltage of 25 kV, 2-nA beam current, focused to 1 µm, elemental counting times between 5 and 30 s. LA-ICP-MS: spot diameter of 20 µm for galena and 30 µm for all other sulfides, repetition rate of 5 Hz, energy density of 3 J/cm2, gas blank analyzed for 30 s followed by 40 s of ablation | EPMA: natural and synthetic standards including sphalerite (Zn Kα), rhodonite (Mn Kα), pentlandite (Ni Kα), stibnite (Sb Lα), silver (Ag Lα), cadmium (Cd Lα), cinnabar (Hg Mα), bismuth (Bi Mα), galena (Pb Mα), pyrite (S Kα), arsenopyrite (As Lα), selenium (Se Lα), cuprite (Cu Kα), cobalt (Co Kα). LA-ICP-MS: NIST 610 (synthetic glass) for drift correction; MASS-1 (pressed powder pellet) for calibration/matrix correction, measured every 20 analyses | 2.697915 |  |  |  | 27.151899 | [9 empty] | 18.794145 | [11 empty] | 175.094883 | [59 empty] | 496.843926 | [17 empty] | 1.85654 |  |  |  | 384.063082 | [19 empty] | 0.421806 | [18 empty] | 2024 | Denisová and Piercey (2024), Mineralium Deposita, 59, 473–503 |  | CAN | Yukon
| ABM | ABM deposit, Finlayson Lake VMS district | Seafloor hydrothermal | Volcanic-hosted massive sulfide (VMS) | bimodal-felsic replacement-style VMS | Cu, Zn | Pb, Ag, Au, Bi, Se, Co | Cu, Zn, Pb, Ag, Au, Bi, Se, Co, Hg, As, Sb, Ba | Denisová and Piercey 2022; van Olden et al. 2020; Manor et al. 2022a |  | B264518-1-3 | B264518-1-3 | drill core |  |  |  |  | ore material | drill core | drill core | mineral separate | [5 empty] | mineralisation |  |  |  | cpy | primary, zone refining, metamorphic (greenschist facies) | massive sulfide lenses, stringers | ABM |  |  |  | magnetite, barite, carbonate, quartz, chlorite, white mica, stannite, sericite | polished thin sections (15); polished blocks (6) | LA-ICPMS | JEOL JXA-8230 Super Probe EPMA; Geo Las 193 nm excimer laser (Coherent) coupled to a Thermo Finnigan ELEMENT XR ICP-MS; FEI MLA 650FEG instrument equipped with dual Bruker 5th generation XFlash SDD X-ray detectors | Memorial University; Micro Analysis Facility at MUN-CREAIT | EPMA: accelerating voltage of 25 kV, 2-nA beam current, focused to 1 µm, elemental counting times between 5 and 30 s. LA-ICP-MS: spot diameter of 20 µm for galena and 30 µm for all other sulfides, repetition rate of 5 Hz, energy density of 3 J/cm2, gas blank analyzed for 30 s followed by 40 s of ablation | EPMA: natural and synthetic standards including sphalerite (Zn Kα), rhodonite (Mn Kα), pentlandite (Ni Kα), stibnite (Sb Lα), silver (Ag Lα), cadmium (Cd Lα), cinnabar (Hg Mα), bismuth (Bi Mα), galena (Pb Mα), pyrite (S Kα), arsenopyrite (As Lα), selenium (Se Lα), cuprite (Cu Kα), cobalt (Co Kα). LA-ICP-MS: NIST 610 (synthetic glass) for drift correction; MASS-1 (pressed powder pellet) for calibration/matrix correction, measured every 20 analyses | 369.483047 | [5 empty] | 0.122885 | [7 empty] | 0.646481 | [5 empty] | 5.943396 | [21 empty] | 317013.6 | [5 empty] | 0.893617 | [7 empty] | 0.559966 | [29 empty] | 3.285276 | [17 empty] | 4.104685 |  |  |  | 606.851625 | [5 empty] | 34.683377 | [27 empty] | 1741.659379 |  |  |  |  | 2024 | Denisová and Piercey (2024), Mineralium Deposita, 59, 473–503 |  | CAN | Yukon
| ABM | ABM deposit, Finlayson Lake VMS district | Seafloor hydrothermal | Volcanic-hosted massive sulfide (VMS) | bimodal-felsic replacement-style VMS | Cu, Zn | Pb, Ag, Au, Bi, Se, Co | Cu, Zn, Pb, Ag, Au, Bi, Se, Co, Hg, As, Sb, Ba | Denisová and Piercey 2022; van Olden et al. 2020; Manor et al. 2022a |  | B264518-3-2 | B264518-3-2 | drill core |  |  |  |  | ore material | drill core | drill core | mineral separate | [5 empty] | mineralisation |  |  |  | cpy | primary, zone refining, metamorphic (greenschist facies) | massive sulfide lenses, stringers | ABM |  |  |  | magnetite, barite, carbonate, quartz, chlorite, white mica, stannite, sericite | polished thin sections (15); polished blocks (6) | LA-ICPMS | JEOL JXA-8230 Super Probe EPMA; Geo Las 193 nm excimer laser (Coherent) coupled to a Thermo Finnigan ELEMENT XR ICP-MS; FEI MLA 650FEG instrument equipped with dual Bruker 5th generation XFlash SDD X-ray detectors | Memorial University; Micro Analysis Facility at MUN-CREAIT | EPMA: accelerating voltage of 25 kV, 2-nA beam current, focused to 1 µm, elemental counting times between 5 and 30 s. LA-ICP-MS: spot diameter of 20 µm for galena and 30 µm for all other sulfides, repetition rate of 5 Hz, energy density of 3 J/cm2, gas blank analyzed for 30 s followed by 40 s of ablation | EPMA: natural and synthetic standards including sphalerite (Zn Kα), rhodonite (Mn Kα), pentlandite (Ni Kα), stibnite (Sb Lα), silver (Ag Lα), cadmium (Cd Lα), cinnabar (Hg Mα), bismuth (Bi Mα), galena (Pb Mα), pyrite (S Kα), arsenopyrite (As Lα), selenium (Se Lα), cuprite (Cu Kα), cobalt (Co Kα). LA-ICP-MS: NIST 610 (synthetic glass) for drift correction; MASS-1 (pressed powder pellet) for calibration/matrix correction, measured every 20 analyses | 436.411738 | [13 empty] | 0.696693 | [5 empty] | 7.238752 | [21 empty] | 310534.5 | [13 empty] | 0.614233 | [29 empty] | 5.765995 | [17 empty] | 5.323572 |  |  |  | 638.290926 | [5 empty] | 31.998681 | [13 empty] | 0.190705 | [13 empty] | 1588.773502 |  |  |  |  | 2024 | Denisová and Piercey (2024), Mineralium Deposita, 59, 473–503 |  | CAN | Yukon
| ABM | ABM deposit, Finlayson Lake VMS district | Seafloor hydrothermal | Volcanic-hosted massive sulfide (VMS) | bimodal-felsic replacement-style VMS | Cu, Zn | Pb, Ag, Au, Bi, Se, Co | Cu, Zn, Pb, Ag, Au, Bi, Se, Co, Hg, As, Sb, Ba | Denisová and Piercey 2022; van Olden et al. 2020; Manor et al. 2022a |  | B264518-5-1 | B264518-5-1 | drill core |  |  |  |  | ore material | drill core | drill core | mineral separate | [5 empty] | mineralisation |  |  |  | cpy | primary, zone refining, metamorphic (greenschist facies) | massive sulfide lenses, stringers | ABM |  |  |  | magnetite, barite, carbonate, quartz, chlorite, white mica, stannite, sericite | polished thin sections (15); polished blocks (6) | LA-ICPMS | JEOL JXA-8230 Super Probe EPMA; Geo Las 193 nm excimer laser (Coherent) coupled to a Thermo Finnigan ELEMENT XR ICP-MS; FEI MLA 650FEG instrument equipped with dual Bruker 5th generation XFlash SDD X-ray detectors | Memorial University; Micro Analysis Facility at MUN-CREAIT | EPMA: accelerating voltage of 25 kV, 2-nA beam current, focused to 1 µm, elemental counting times between 5 and 30 s. LA-ICP-MS: spot diameter of 20 µm for galena and 30 µm for all other sulfides, repetition rate of 5 Hz, energy density of 3 J/cm2, gas blank analyzed for 30 s followed by 40 s of ablation | EPMA: natural and synthetic standards including sphalerite (Zn Kα), rhodonite (Mn Kα), pentlandite (Ni Kα), stibnite (Sb Lα), silver (Ag Lα), cadmium (Cd Lα), cinnabar (Hg Mα), bismuth (Bi Mα), galena (Pb Mα), pyrite (S Kα), arsenopyrite (As Lα), selenium (Se Lα), cuprite (Cu Kα), cobalt (Co Kα). LA-ICP-MS: NIST 610 (synthetic glass) for drift correction; MASS-1 (pressed powder pellet) for calibration/matrix correction, measured every 20 analyses | 353.713547 |  |  |  | 0.438181 | [9 empty] | 0.492079 | [5 empty] | 8.214078 | [21 empty] | 333442.8 |  | 0.256389 | [7 empty] | 0.185362 |  |  |  | 0.600517 | [13 empty] | 1.401435 | [15 empty] | 4.626205 | [17 empty] | 3.61713 |  |  |  | 771.359595 | [5 empty] | 28.951187 | [13 empty] | 0.075434 | [13 empty] | 2123.874071 |  |  |  |  | 2024 | Denisová and Piercey (2024), Mineralium Deposita, 59, 473–503 |  | CAN | Yukon
| ABM | ABM deposit, Finlayson Lake VMS district | Seafloor hydrothermal | Volcanic-hosted massive sulfide (VMS) | bimodal-felsic replacement-style VMS | Cu, Zn | Pb, Ag, Au, Bi, Se, Co | Cu, Zn, Pb, Ag, Au, Bi, Se, Co, Hg, As, Sb, Ba | Denisová and Piercey 2022; van Olden et al. 2020; Manor et al. 2022a |  | B266543-1-5 | B266543-1-5 | drill core |  |  |  |  | ore material | drill core | drill core | mineral separate | [5 empty] | mineralisation |  |  |  | cpy | primary, zone refining, metamorphic (greenschist facies) | massive sulfide lenses, stringers | ABM |  |  |  | magnetite, barite, carbonate, quartz, chlorite, white mica, stannite, sericite | polished thin sections (15); polished blocks (6) | LA-ICPMS | JEOL JXA-8230 Super Probe EPMA; Geo Las 193 nm excimer laser (Coherent) coupled to a Thermo Finnigan ELEMENT XR ICP-MS; FEI MLA 650FEG instrument equipped with dual Bruker 5th generation XFlash SDD X-ray detectors | Memorial University; Micro Analysis Facility at MUN-CREAIT | EPMA: accelerating voltage of 25 kV, 2-nA beam current, focused to 1 µm, elemental counting times between 5 and 30 s. LA-ICP-MS: spot diameter of 20 µm for galena and 30 µm for all other sulfides, repetition rate of 5 Hz, energy density of 3 J/cm2, gas blank analyzed for 30 s followed by 40 s of ablation | EPMA: natural and synthetic standards including sphalerite (Zn Kα), rhodonite (Mn Kα), pentlandite (Ni Kα), stibnite (Sb Lα), silver (Ag Lα), cadmium (Cd Lα), cinnabar (Hg Mα), bismuth (Bi Mα), galena (Pb Mα), pyrite (S Kα), arsenopyrite (As Lα), selenium (Se Lα), cuprite (Cu Kα), cobalt (Co Kα). LA-ICP-MS: NIST 610 (synthetic glass) for drift correction; MASS-1 (pressed powder pellet) for calibration/matrix correction, measured every 20 analyses | 14.846256 |  |  |  | 7.68408 |  | 0.438058 | [7 empty] | 0.179083 | [5 empty] | 3.615347 | [21 empty] | 303799 |  | 28.986711 |  |  |  | 2.266046 |  |  |  | 0.242559 | [33 empty] | 2.657741 | [17 empty] | 1.789047 |  |  |  | 41.388889 | [5 empty] | 171.364985 | [13 empty] | 0.126263 | [13 empty] | 988.071571 |  |  |  |  | 2024 | Denisová and Piercey (2024), Mineralium Deposita, 59, 473–503 |  | CAN | Yukon
| ABM | ABM deposit, Finlayson Lake VMS district | Seafloor hydrothermal | Volcanic-hosted massive sulfide (VMS) | bimodal-felsic replacement-style VMS | Cu, Zn | Pb, Ag, Au, Bi, Se, Co | Cu, Zn, Pb, Ag, Au, Bi, Se, Co, Hg, As, Sb, Ba | Denisová and Piercey 2022; van Olden et al. 2020; Manor et al. 2022a |  | B266543-2-1 | B266543-2-1 | drill core |  |  |  |  | ore material | drill core | drill core | mineral separate | [5 empty] | mineralisation |  |  |  | cpy | primary, zone refining, metamorphic (greenschist facies) | massive sulfide lenses, stringers | ABM |  |  |  | magnetite, barite, carbonate, quartz, chlorite, white mica, stannite, sericite | polished thin sections (15); polished blocks (6) | LA-ICPMS | JEOL JXA-8230 Super Probe EPMA; Geo Las 193 nm excimer laser (Coherent) coupled to a Thermo Finnigan ELEMENT XR ICP-MS; FEI MLA 650FEG instrument equipped with dual Bruker 5th generation XFlash SDD X-ray detectors | Memorial University; Micro Analysis Facility at MUN-CREAIT | EPMA: accelerating voltage of 25 kV, 2-nA beam current, focused to 1 µm, elemental counting times between 5 and 30 s. LA-ICP-MS: spot diameter of 20 µm for galena and 30 µm for all other sulfides, repetition rate of 5 Hz, energy density of 3 J/cm2, gas blank analyzed for 30 s followed by 40 s of ablation | EPMA: natural and synthetic standards including sphalerite (Zn Kα), rhodonite (Mn Kα), pentlandite (Ni Kα), stibnite (Sb Lα), silver (Ag Lα), cadmium (Cd Lα), cinnabar (Hg Mα), bismuth (Bi Mα), galena (Pb Mα), pyrite (S Kα), arsenopyrite (As Lα), selenium (Se Lα), cuprite (Cu Kα), cobalt (Co Kα). LA-ICP-MS: NIST 610 (synthetic glass) for drift correction; MASS-1 (pressed powder pellet) for calibration/matrix correction, measured every 20 analyses | 18.397944 |  |  |  | 180.027021 |  | 0.292039 | [7 empty] | 0.967049 | [5 empty] | 3.184948 | [5 empty] | 16.68208 | [15 empty] | 411182.1 |  | 35.13289 |  |  |  | 2.388535 |  |  |  | 0.357775 | [33 empty] | 91.038653 | [17 empty] | 4.90667 |  |  |  | 49.259259 | [5 empty] | 229.302671 | [13 empty] | 0.291375 | [13 empty] | 821.073559 |  |  |  |  | 2024 | Denisová and Piercey (2024), Mineralium Deposita, 59, 473–503 |  | CAN | Yukon
| ABM | ABM deposit, Finlayson Lake VMS district | Seafloor hydrothermal | Volcanic-hosted massive sulfide (VMS) | bimodal-felsic replacement-style VMS | Cu, Zn | Pb, Ag, Au, Bi, Se, Co | Cu, Zn, Pb, Ag, Au, Bi, Se, Co, Hg, As, Sb, Ba | Denisová and Piercey 2022; van Olden et al. 2020; Manor et al. 2022a |  | B266543-3-4* | B266543-3-4* | drill core |  |  |  |  | ore material | drill core | drill core | mineral separate | [5 empty] | mineralisation |  |  |  | cpy | primary, zone refining, metamorphic (greenschist facies) | massive sulfide lenses, stringers | ABM |  |  |  | magnetite, barite, carbonate, quartz, chlorite, white mica, stannite, sericite | polished thin sections (15); polished blocks (6) | LA-ICPMS | JEOL JXA-8230 Super Probe EPMA; Geo Las 193 nm excimer laser (Coherent) coupled to a Thermo Finnigan ELEMENT XR ICP-MS; FEI MLA 650FEG instrument equipped with dual Bruker 5th generation XFlash SDD X-ray detectors | Memorial University; Micro Analysis Facility at MUN-CREAIT | EPMA: accelerating voltage of 25 kV, 2-nA beam current, focused to 1 µm, elemental counting times between 5 and 30 s. LA-ICP-MS: spot diameter of 20 µm for galena and 30 µm for all other sulfides, repetition rate of 5 Hz, energy density of 3 J/cm2, gas blank analyzed for 30 s followed by 40 s of ablation | EPMA: natural and synthetic standards including sphalerite (Zn Kα), rhodonite (Mn Kα), pentlandite (Ni Kα), stibnite (Sb Lα), silver (Ag Lα), cadmium (Cd Lα), cinnabar (Hg Mα), bismuth (Bi Mα), galena (Pb Mα), pyrite (S Kα), arsenopyrite (As Lα), selenium (Se Lα), cuprite (Cu Kα), cobalt (Co Kα). LA-ICP-MS: NIST 610 (synthetic glass) for drift correction; MASS-1 (pressed powder pellet) for calibration/matrix correction, measured every 20 analyses | 10556.68 |  |  |  | 191004.3 |  | 0.186175 | [7 empty] | 141.117479 | [5 empty] | 565.543532 | [21 empty] | 181237.3 |  | 9.053156 | [7 empty] | 124.311631 | [17 empty] | 13.692859 | [15 empty] | 56.899158 | [17 empty] | 28534.17513 |  |  |  | 126.851852 | [5 empty] | 119.95549 | [13 empty] | 7.964258 | [13 empty] | 76772.69715 |  |  |  |  | 2024 | Denisová and Piercey (2024), Mineralium Deposita, 59, 473–503 |  | CAN | Yukon
| ABM | ABM deposit, Finlayson Lake VMS district | Seafloor hydrothermal | Volcanic-hosted massive sulfide (VMS) | bimodal-felsic replacement-style VMS | Cu, Zn | Pb, Ag, Au, Bi, Se, Co | Cu, Zn, Pb, Ag, Au, Bi, Se, Co, Hg, As, Sb, Ba | Denisová and Piercey 2022; van Olden et al. 2020; Manor et al. 2022a |  | B266543-4-5* | B266543-4-5* | drill core |  |  |  |  | ore material | drill core | drill core | mineral separate | [5 empty] | mineralisation |  |  |  | cpy | primary, zone refining, metamorphic (greenschist facies) | massive sulfide lenses, stringers | ABM |  |  |  | magnetite, barite, carbonate, quartz, chlorite, white mica, stannite, sericite | polished thin sections (15); polished blocks (6) | LA-ICPMS | JEOL JXA-8230 Super Probe EPMA; Geo Las 193 nm excimer laser (Coherent) coupled to a Thermo Finnigan ELEMENT XR ICP-MS; FEI MLA 650FEG instrument equipped with dual Bruker 5th generation XFlash SDD X-ray detectors | Memorial University; Micro Analysis Facility at MUN-CREAIT | EPMA: accelerating voltage of 25 kV, 2-nA beam current, focused to 1 µm, elemental counting times between 5 and 30 s. LA-ICP-MS: spot diameter of 20 µm for galena and 30 µm for all other sulfides, repetition rate of 5 Hz, energy density of 3 J/cm2, gas blank analyzed for 30 s followed by 40 s of ablation | EPMA: natural and synthetic standards including sphalerite (Zn Kα), rhodonite (Mn Kα), pentlandite (Ni Kα), stibnite (Sb Lα), silver (Ag Lα), cadmium (Cd Lα), cinnabar (Hg Mα), bismuth (Bi Mα), galena (Pb Mα), pyrite (S Kα), arsenopyrite (As Lα), selenium (Se Lα), cuprite (Cu Kα), cobalt (Co Kα). LA-ICP-MS: NIST 610 (synthetic glass) for drift correction; MASS-1 (pressed powder pellet) for calibration/matrix correction, measured every 20 analyses | 95.039648 |  |  |  | 12.8068 |  | 1.359806 | [7 empty] | 2.492837 | [5 empty] | 2.238072 | [21 empty] | 307990.1 |  | 41777.41 | [7 empty] | 0.642782 | [33 empty] | 125.545239 | [17 empty] | 5.435081 |  |  |  | 58.148148 | [5 empty] | 167.692878 | [13 empty] | 0.281663 | [13 empty] | 1203.777336 |  |  |  |  | 2024 | Denisová and Piercey (2024), Mineralium Deposita, 59, 473–503 |  | CAN | Yukon
| ABM | ABM deposit, Finlayson Lake VMS district | Seafloor hydrothermal | Volcanic-hosted massive sulfide (VMS) | bimodal-felsic replacement-style VMS | Cu, Zn | Pb, Ag, Au, Bi, Se, Co | Cu, Zn, Pb, Ag, Au, Bi, Se, Co, Hg, As, Sb, Ba | Denisová and Piercey 2022; van Olden et al. 2020; Manor et al. 2022a |  | B291152-1-3* | B291152-1-3* | drill core |  |  |  |  | ore material | drill core | drill core | mineral separate | [5 empty] | mineralisation |  |  |  | cpy | primary, zone refining, metamorphic (greenschist facies) | massive sulfide lenses, stringers | KKT |  |  |  | magnetite, barite, carbonate, quartz, chlorite, white mica, stannite, sericite | polished thin sections (15); polished blocks (6) | LA-ICPMS | JEOL JXA-8230 Super Probe EPMA; Geo Las 193 nm excimer laser (Coherent) coupled to a Thermo Finnigan ELEMENT XR ICP-MS; FEI MLA 650FEG instrument equipped with dual Bruker 5th generation XFlash SDD X-ray detectors | Memorial University; Micro Analysis Facility at MUN-CREAIT | EPMA: accelerating voltage of 25 kV, 2-nA beam current, focused to 1 µm, elemental counting times between 5 and 30 s. LA-ICP-MS: spot diameter of 20 µm for galena and 30 µm for all other sulfides, repetition rate of 5 Hz, energy density of 3 J/cm2, gas blank analyzed for 30 s followed by 40 s of ablation | EPMA: natural and synthetic standards including sphalerite (Zn Kα), rhodonite (Mn Kα), pentlandite (Ni Kα), stibnite (Sb Lα), silver (Ag Lα), cadmium (Cd Lα), cinnabar (Hg Mα), bismuth (Bi Mα), galena (Pb Mα), pyrite (S Kα), arsenopyrite (As Lα), selenium (Se Lα), cuprite (Cu Kα), cobalt (Co Kα). LA-ICP-MS: NIST 610 (synthetic glass) for drift correction; MASS-1 (pressed powder pellet) for calibration/matrix correction, measured every 20 analyses | 217.43025 |  |  |  | 14.343616 |  | 0.401553 | [13 empty] | 69.724545 | [21 empty] | 305724.7 |  | 17.192691 | [7 empty] | 1.378509 | [33 empty] | 4.537249 | [17 empty] | 6.642877 |  |  |  | 42.962963 | [5 empty] | 835.608309 | [13 empty] | 0.354507 | [13 empty] | 19946.98 |  |  |  |  | 2024 | Denisová and Piercey (2024), Mineralium Deposita, 59, 473–503 |  | CAN | Yukon
| ABM | ABM deposit, Finlayson Lake VMS district | Seafloor hydrothermal | Volcanic-hosted massive sulfide (VMS) | bimodal-felsic replacement-style VMS | Cu, Zn | Pb, Ag, Au, Bi, Se, Co | Cu, Zn, Pb, Ag, Au, Bi, Se, Co, Hg, As, Sb, Ba | Denisová and Piercey 2022; van Olden et al. 2020; Manor et al. 2022a |  | B291152-2-3 | B291152-2-3 | drill core |  |  |  |  | ore material | drill core | drill core | mineral separate | [5 empty] | mineralisation |  |  |  | cpy | primary, zone refining, metamorphic (greenschist facies) | massive sulfide lenses, stringers | KKT |  |  |  | magnetite, barite, carbonate, quartz, chlorite, white mica, stannite, sericite | polished thin sections (15); polished blocks (6) | LA-ICPMS | JEOL JXA-8230 Super Probe EPMA; Geo Las 193 nm excimer laser (Coherent) coupled to a Thermo Finnigan ELEMENT XR ICP-MS; FEI MLA 650FEG instrument equipped with dual Bruker 5th generation XFlash SDD X-ray detectors | Memorial University; Micro Analysis Facility at MUN-CREAIT | EPMA: accelerating voltage of 25 kV, 2-nA beam current, focused to 1 µm, elemental counting times between 5 and 30 s. LA-ICP-MS: spot diameter of 20 µm for galena and 30 µm for all other sulfides, repetition rate of 5 Hz, energy density of 3 J/cm2, gas blank analyzed for 30 s followed by 40 s of ablation | EPMA: natural and synthetic standards including sphalerite (Zn Kα), rhodonite (Mn Kα), pentlandite (Ni Kα), stibnite (Sb Lα), silver (Ag Lα), cadmium (Cd Lα), cinnabar (Hg Mα), bismuth (Bi Mα), galena (Pb Mα), pyrite (S Kα), arsenopyrite (As Lα), selenium (Se Lα), cuprite (Cu Kα), cobalt (Co Kα). LA-ICP-MS: NIST 610 (synthetic glass) for drift correction; MASS-1 (pressed powder pellet) for calibration/matrix correction, measured every 20 analyses | 247.044053 |  |  |  | 12.148165 |  | 0.527495 | [13 empty] | 7.058534 | [21 empty] | 315239.6 |  | 26.079734 |  |  |  | 1.77609 |  |  |  | 0.52601 | [33 empty] | 2.011661 | [17 empty] | 1.600329 |  |  |  | 49.62963 | [5 empty] | 1297.477745 | [13 empty] | 0.077214 | [13 empty] | 1911.19947 |  |  |  |  | 2024 | Denisová and Piercey (2024), Mineralium Deposita, 59, 473–503 |  | CAN | Yukon
| ABM | ABM deposit, Finlayson Lake VMS district | Seafloor hydrothermal | Volcanic-hosted massive sulfide (VMS) | bimodal-felsic replacement-style VMS | Cu, Zn | Pb, Ag, Au, Bi, Se, Co | Cu, Zn, Pb, Ag, Au, Bi, Se, Co, Hg, As, Sb, Ba | Denisová and Piercey 2022; van Olden et al. 2020; Manor et al. 2022a |  | B291152-3-4 | B291152-3-4 | drill core |  |  |  |  | ore material | drill core | drill core | mineral separate | [5 empty] | mineralisation |  |  |  | cpy | primary, zone refining, metamorphic (greenschist facies) | massive sulfide lenses, stringers | KKT |  |  |  | magnetite, barite, carbonate, quartz, chlorite, white mica, stannite, sericite | polished thin sections (15); polished blocks (6) | LA-ICPMS | JEOL JXA-8230 Super Probe EPMA; Geo Las 193 nm excimer laser (Coherent) coupled to a Thermo Finnigan ELEMENT XR ICP-MS; FEI MLA 650FEG instrument equipped with dual Bruker 5th generation XFlash SDD X-ray detectors | Memorial University; Micro Analysis Facility at MUN-CREAIT | EPMA: accelerating voltage of 25 kV, 2-nA beam current, focused to 1 µm, elemental counting times between 5 and 30 s. LA-ICP-MS: spot diameter of 20 µm for galena and 30 µm for all other sulfides, repetition rate of 5 Hz, energy density of 3 J/cm2, gas blank analyzed for 30 s followed by 40 s of ablation | EPMA: natural and synthetic standards including sphalerite (Zn Kα), rhodonite (Mn Kα), pentlandite (Ni Kα), stibnite (Sb Lα), silver (Ag Lα), cadmium (Cd Lα), cinnabar (Hg Mα), bismuth (Bi Mα), galena (Pb Mα), pyrite (S Kα), arsenopyrite (As Lα), selenium (Se Lα), cuprite (Cu Kα), cobalt (Co Kα). LA-ICP-MS: NIST 610 (synthetic glass) for drift correction; MASS-1 (pressed powder pellet) for calibration/matrix correction, measured every 20 analyses | 253.63583 |  |  |  | 424.453952 |  | 0.313942 | [7 empty] | 0.959885 | [5 empty] | 11.362518 | [5 empty] | 37.177207 | [15 empty] | 587888.5 |  | 21.843854 |  |  |  | 2.541646 |  |  |  | 0.38695 | [17 empty] | 8.76343 | [9 empty] | 43.140966 | [5 empty] | 152.709998 | [17 empty] | 98.888279 |  |  |  | 38.055556 | [5 empty] | 861.721068 | [13 empty] | 4.56488 | [13 empty] | 3339.960239 |  |  |  |  | 2024 | Denisová and Piercey (2024), Mineralium Deposita, 59, 473–503 |  | CAN | Yukon
| ABM | ABM deposit, Finlayson Lake VMS district | Seafloor hydrothermal | Volcanic-hosted massive sulfide (VMS) | bimodal-felsic replacement-style VMS | Cu, Zn | Pb, Ag, Au, Bi, Se, Co | Cu, Zn, Pb, Ag, Au, Bi, Se, Co, Hg, As, Sb, Ba | Denisová and Piercey 2022; van Olden et al. 2020; Manor et al. 2022a |  | B291152-4-4* | B291152-4-4* | drill core |  |  |  |  | ore material | drill core | drill core | mineral separate | [5 empty] | mineralisation |  |  |  | cpy | primary, zone refining, metamorphic (greenschist facies) | massive sulfide lenses, stringers | KKT |  |  |  | magnetite, barite, carbonate, quartz, chlorite, white mica, stannite, sericite | polished thin sections (15); polished blocks (6) | LA-ICPMS | JEOL JXA-8230 Super Probe EPMA; Geo Las 193 nm excimer laser (Coherent) coupled to a Thermo Finnigan ELEMENT XR ICP-MS; FEI MLA 650FEG instrument equipped with dual Bruker 5th generation XFlash SDD X-ray detectors | Memorial University; Micro Analysis Facility at MUN-CREAIT | EPMA: accelerating voltage of 25 kV, 2-nA beam current, focused to 1 µm, elemental counting times between 5 and 30 s. LA-ICP-MS: spot diameter of 20 µm for galena and 30 µm for all other sulfides, repetition rate of 5 Hz, energy density of 3 J/cm2, gas blank analyzed for 30 s followed by 40 s of ablation | EPMA: natural and synthetic standards including sphalerite (Zn Kα), rhodonite (Mn Kα), pentlandite (Ni Kα), stibnite (Sb Lα), silver (Ag Lα), cadmium (Cd Lα), cinnabar (Hg Mα), bismuth (Bi Mα), galena (Pb Mα), pyrite (S Kα), arsenopyrite (As Lα), selenium (Se Lα), cuprite (Cu Kα), cobalt (Co Kα). LA-ICP-MS: NIST 610 (synthetic glass) for drift correction; MASS-1 (pressed powder pellet) for calibration/matrix correction, measured every 20 analyses | 7477.239354 |  |  |  | 848.907904 |  | 0.419806 | [7 empty] | 888.252149 | [5 empty] | 86.940482 | [5 empty] | 20.256812 | [15 empty] | 560702.9 |  | 24.418605 | [7 empty] | 4.353188 | [17 empty] | 134.463872 | [9 empty] | 13.434903 | [23 empty] | 6114.466099 |  |  |  | 4722.222222 | [5 empty] | 980.860534 | [13 empty] | 354.506605 | [13 empty] | 15424.12 |  |  |  |  | 2024 | Denisová and Piercey (2024), Mineralium Deposita, 59, 473–503 |  | CAN | Yukon
| ABM | ABM deposit, Finlayson Lake VMS district | Seafloor hydrothermal | Volcanic-hosted massive sulfide (VMS) | bimodal-felsic replacement-style VMS | Cu, Zn | Pb, Ag, Au, Bi, Se, Co | Cu, Zn, Pb, Ag, Au, Bi, Se, Co, Hg, As, Sb, Ba | Denisová and Piercey 2022; van Olden et al. 2020; Manor et al. 2022a |  | B291157-1-5 | B291157-1-5 | drill core |  |  |  |  | ore material | drill core | drill core | mineral separate | [5 empty] | mineralisation |  |  |  | cpy | primary, zone refining, metamorphic (greenschist facies) | massive sulfide lenses, stringers | KKT |  |  |  | magnetite, barite, carbonate, quartz, chlorite, white mica, stannite, sericite | polished thin sections (15); polished blocks (6) | LA-ICPMS | JEOL JXA-8230 Super Probe EPMA; Geo Las 193 nm excimer laser (Coherent) coupled to a Thermo Finnigan ELEMENT XR ICP-MS; FEI MLA 650FEG instrument equipped with dual Bruker 5th generation XFlash SDD X-ray detectors | Memorial University; Micro Analysis Facility at MUN-CREAIT | EPMA: accelerating voltage of 25 kV, 2-nA beam current, focused to 1 µm, elemental counting times between 5 and 30 s. LA-ICP-MS: spot diameter of 20 µm for galena and 30 µm for all other sulfides, repetition rate of 5 Hz, energy density of 3 J/cm2, gas blank analyzed for 30 s followed by 40 s of ablation | EPMA: natural and synthetic standards including sphalerite (Zn Kα), rhodonite (Mn Kα), pentlandite (Ni Kα), stibnite (Sb Lα), silver (Ag Lα), cadmium (Cd Lα), cinnabar (Hg Mα), bismuth (Bi Mα), galena (Pb Mα), pyrite (S Kα), arsenopyrite (As Lα), selenium (Se Lα), cuprite (Cu Kα), cobalt (Co Kα). LA-ICP-MS: NIST 610 (synthetic glass) for drift correction; MASS-1 (pressed powder pellet) for calibration/matrix correction, measured every 20 analyses | 296.136536 |  |  |  | 23.843872 |  | 1.245461 | [7 empty] | 0.340187 | [5 empty] | 9.600871 | [21 empty] | 314583.9 |  | 9.727692 |  |  |  | 5.217391 |  |  |  | 0.415835 |  |  |  | 3.852372 | [13 empty] | 9.25476 | [15 empty] | 83.137599 | [17 empty] | 36.632504 |  |  |  | 36.703556 | [5 empty] | 534.036939 | [13 empty] | 1.470547 | [13 empty] | 2334.608658 |  |  |  |  | 2024 | Denisová and Piercey (2024), Mineralium Deposita, 59, 473–503 |  | CAN | Yukon
| ABM | ABM deposit, Finlayson Lake VMS district | Seafloor hydrothermal | Volcanic-hosted massive sulfide (VMS) | bimodal-felsic replacement-style VMS | Cu, Zn | Pb, Ag, Au, Bi, Se, Co | Cu, Zn, Pb, Ag, Au, Bi, Se, Co, Hg, As, Sb, Ba | Denisová and Piercey 2022; van Olden et al. 2020; Manor et al. 2022a |  | B291157-2-4 | B291157-2-4 | drill core |  |  |  |  | ore material | drill core | drill core | mineral separate | [5 empty] | mineralisation |  |  |  | cpy | primary, zone refining, metamorphic (greenschist facies) | massive sulfide lenses, stringers | KKT |  |  |  | magnetite, barite, carbonate, quartz, chlorite, white mica, stannite, sericite | polished thin sections (15); polished blocks (6) | LA-ICPMS | JEOL JXA-8230 Super Probe EPMA; Geo Las 193 nm excimer laser (Coherent) coupled to a Thermo Finnigan ELEMENT XR ICP-MS; FEI MLA 650FEG instrument equipped with dual Bruker 5th generation XFlash SDD X-ray detectors | Memorial University; Micro Analysis Facility at MUN-CREAIT | EPMA: accelerating voltage of 25 kV, 2-nA beam current, focused to 1 µm, elemental counting times between 5 and 30 s. LA-ICP-MS: spot diameter of 20 µm for galena and 30 µm for all other sulfides, repetition rate of 5 Hz, energy density of 3 J/cm2, gas blank analyzed for 30 s followed by 40 s of ablation | EPMA: natural and synthetic standards including sphalerite (Zn Kα), rhodonite (Mn Kα), pentlandite (Ni Kα), stibnite (Sb Lα), silver (Ag Lα), cadmium (Cd Lα), cinnabar (Hg Mα), bismuth (Bi Mα), galena (Pb Mα), pyrite (S Kα), arsenopyrite (As Lα), selenium (Se Lα), cuprite (Cu Kα), cobalt (Co Kα). LA-ICP-MS: NIST 610 (synthetic glass) for drift correction; MASS-1 (pressed powder pellet) for calibration/matrix correction, measured every 20 analyses | 577.603771 |  |  |  | 78.531128 |  | 0.481578 | [7 empty] | 0.335794 | [5 empty] | 5.791001 | [5 empty] | 41.495748 | [15 empty] | 336335.2 |  | 24.432342 |  |  |  | 0.982424 |  |  |  | 0.226399 |  |  |  | 2.731248 | [13 empty] | 15.865303 | [9 empty] | 9.005895 | [5 empty] | 23.131025 | [17 empty] | 105.417277 |  |  |  | 47.158952 | [5 empty] | 439.709763 | [13 empty] | 2.924142 | [13 empty] | 2047.431132 |  |  |  |  | 2024 | Denisová and Piercey (2024), Mineralium Deposita, 59, 473–503 |  | CAN | Yukon
| ABM | ABM deposit, Finlayson Lake VMS district | Seafloor hydrothermal | Volcanic-hosted massive sulfide (VMS) | bimodal-felsic replacement-style VMS | Cu, Zn | Pb, Ag, Au, Bi, Se, Co | Cu, Zn, Pb, Ag, Au, Bi, Se, Co, Hg, As, Sb, Ba | Denisová and Piercey 2022; van Olden et al. 2020; Manor et al. 2022a |  | B291157-4-3 | B291157-4-3 | drill core |  |  |  |  | ore material | drill core | drill core | mineral separate | [5 empty] | mineralisation |  |  |  | cpy | primary, zone refining, metamorphic (greenschist facies) | massive sulfide lenses, stringers | KKT |  |  |  | magnetite, barite, carbonate, quartz, chlorite, white mica, stannite, sericite | polished thin sections (15); polished blocks (6) | LA-ICPMS | JEOL JXA-8230 Super Probe EPMA; Geo Las 193 nm excimer laser (Coherent) coupled to a Thermo Finnigan ELEMENT XR ICP-MS; FEI MLA 650FEG instrument equipped with dual Bruker 5th generation XFlash SDD X-ray detectors | Memorial University; Micro Analysis Facility at MUN-CREAIT | EPMA: accelerating voltage of 25 kV, 2-nA beam current, focused to 1 µm, elemental counting times between 5 and 30 s. LA-ICP-MS: spot diameter of 20 µm for galena and 30 µm for all other sulfides, repetition rate of 5 Hz, energy density of 3 J/cm2, gas blank analyzed for 30 s followed by 40 s of ablation | EPMA: natural and synthetic standards including sphalerite (Zn Kα), rhodonite (Mn Kα), pentlandite (Ni Kα), stibnite (Sb Lα), silver (Ag Lα), cadmium (Cd Lα), cinnabar (Hg Mα), bismuth (Bi Mα), galena (Pb Mα), pyrite (S Kα), arsenopyrite (As Lα), selenium (Se Lα), cuprite (Cu Kα), cobalt (Co Kα). LA-ICP-MS: NIST 610 (synthetic glass) for drift correction; MASS-1 (pressed powder pellet) for calibration/matrix correction, measured every 20 analyses | 433.661244 |  |  |  | 18.551556 |  | 0.194292 | [13 empty] | 5.935776 | [21 empty] | 312617.1 |  | 3.408463 | [7 empty] | 0.443557 |  |  |  | 2.62987 | [29 empty] | 6.349299 | [17 empty] | 1.825037 |  |  |  | 90.369712 | [5 empty] | 568.865435 | [27 empty] | 2115.609969 |  |  |  |  | 2024 | Denisová and Piercey (2024), Mineralium Deposita, 59, 473–503 |  | CAN | Yukon
| ABM | ABM deposit, Finlayson Lake VMS district | Seafloor hydrothermal | Volcanic-hosted massive sulfide (VMS) | bimodal-felsic replacement-style VMS | Cu, Zn | Pb, Ag, Au, Bi, Se, Co | Cu, Zn, Pb, Ag, Au, Bi, Se, Co, Hg, As, Sb, Ba | Denisová and Piercey 2022; van Olden et al. 2020; Manor et al. 2022a |  | Q721165-1-4 | Q721165-1-4 | drill core |  |  |  |  | ore material | drill core | drill core | mineral separate | [5 empty] | mineralisation |  |  |  | cpy | primary, zone refining, metamorphic (greenschist facies) | massive sulfide lenses, stringers | KKT |  |  |  | magnetite, barite, carbonate, quartz, chlorite, white mica, stannite, sericite | polished thin sections (15); polished blocks (6) | LA-ICPMS | JEOL JXA-8230 Super Probe EPMA; Geo Las 193 nm excimer laser (Coherent) coupled to a Thermo Finnigan ELEMENT XR ICP-MS; FEI MLA 650FEG instrument equipped with dual Bruker 5th generation XFlash SDD X-ray detectors | Memorial University; Micro Analysis Facility at MUN-CREAIT | EPMA: accelerating voltage of 25 kV, 2-nA beam current, focused to 1 µm, elemental counting times between 5 and 30 s. LA-ICP-MS: spot diameter of 20 µm for galena and 30 µm for all other sulfides, repetition rate of 5 Hz, energy density of 3 J/cm2, gas blank analyzed for 30 s followed by 40 s of ablation | EPMA: natural and synthetic standards including sphalerite (Zn Kα), rhodonite (Mn Kα), pentlandite (Ni Kα), stibnite (Sb Lα), silver (Ag Lα), cadmium (Cd Lα), cinnabar (Hg Mα), bismuth (Bi Mα), galena (Pb Mα), pyrite (S Kα), arsenopyrite (As Lα), selenium (Se Lα), cuprite (Cu Kα), cobalt (Co Kα). LA-ICP-MS: NIST 610 (synthetic glass) for drift correction; MASS-1 (pressed powder pellet) for calibration/matrix correction, measured every 20 analyses | 1391.750038 |  |  |  | 182.101167 |  | 1.569281 | [7 empty] | 1.663277 | [5 empty] | 7.695936 | [21 empty] | 472049.4 |  | 0.286552 |  |  |  | 1.387604 |  |  |  | 0.67258 |  |  |  | 1.335807 | [13 empty] | 2.617775 | [9 empty] | 65.757328 | [5 empty] | 1743.207713 | [17 empty] | 27.013177 |  |  |  | 162.314531 | [5 empty] | 26.992084 | [13 empty] | 1.195084 | [13 empty] | 2320.14648 |  |  |  |  | 2024 | Denisová and Piercey (2024), Mineralium Deposita, 59, 473–503 |  | CAN | Yukon
| ABM | ABM deposit, Finlayson Lake VMS district | Seafloor hydrothermal | Volcanic-hosted massive sulfide (VMS) | bimodal-felsic replacement-style VMS | Cu, Zn | Pb, Ag, Au, Bi, Se, Co | Cu, Zn, Pb, Ag, Au, Bi, Se, Co, Hg, As, Sb, Ba | Denisová and Piercey 2022; van Olden et al. 2020; Manor et al. 2022a |  | Q721165-2-2 | Q721165-2-2 | drill core |  |  |  |  | ore material | drill core | drill core | mineral separate | [5 empty] | mineralisation |  |  |  | cpy | primary, zone refining, metamorphic (greenschist facies) | massive sulfide lenses, stringers | KKT |  |  |  | magnetite, barite, carbonate, quartz, chlorite, white mica, stannite, sericite | polished thin sections (15); polished blocks (6) | LA-ICPMS | JEOL JXA-8230 Super Probe EPMA; Geo Las 193 nm excimer laser (Coherent) coupled to a Thermo Finnigan ELEMENT XR ICP-MS; FEI MLA 650FEG instrument equipped with dual Bruker 5th generation XFlash SDD X-ray detectors | Memorial University; Micro Analysis Facility at MUN-CREAIT | EPMA: accelerating voltage of 25 kV, 2-nA beam current, focused to 1 µm, elemental counting times between 5 and 30 s. LA-ICP-MS: spot diameter of 20 µm for galena and 30 µm for all other sulfides, repetition rate of 5 Hz, energy density of 3 J/cm2, gas blank analyzed for 30 s followed by 40 s of ablation | EPMA: natural and synthetic standards including sphalerite (Zn Kα), rhodonite (Mn Kα), pentlandite (Ni Kα), stibnite (Sb Lα), silver (Ag Lα), cadmium (Cd Lα), cinnabar (Hg Mα), bismuth (Bi Mα), galena (Pb Mα), pyrite (S Kα), arsenopyrite (As Lα), selenium (Se Lα), cuprite (Cu Kα), cobalt (Co Kα). LA-ICP-MS: NIST 610 (synthetic glass) for drift correction; MASS-1 (pressed powder pellet) for calibration/matrix correction, measured every 20 analyses | 1196.464954 | [5 empty] | 2.54074 | [7 empty] | 0.071552 | [5 empty] | 8.915094 | [21 empty] | 322682.8 | [5 empty] | 0.876966 |  |  |  | 1.547856 |  |  |  | 0.912404 | [29 empty] | 6.483392 | [17 empty] | 2.075403 |  |  |  | 146.74111 | [5 empty] | 20.897098 | [13 empty] | 0.007204 | [13 empty] | 2402.787495 |  |  |  |  | 2024 | Denisová and Piercey (2024), Mineralium Deposita, 59, 473–503 |  | CAN | Yukon
| ABM | ABM deposit, Finlayson Lake VMS district | Seafloor hydrothermal | Volcanic-hosted massive sulfide (VMS) | bimodal-felsic replacement-style VMS | Cu, Zn | Pb, Ag, Au, Bi, Se, Co | Cu, Zn, Pb, Ag, Au, Bi, Se, Co, Hg, As, Sb, Ba | Denisová and Piercey 2022; van Olden et al. 2020; Manor et al. 2022a |  | Q721165-3-2 | Q721165-3-2 | drill core |  |  |  |  | ore material | drill core | drill core | mineral separate | [5 empty] | mineralisation |  |  |  | cpy | primary, zone refining, metamorphic (greenschist facies) | massive sulfide lenses, stringers | KKT |  |  |  | magnetite, barite, carbonate, quartz, chlorite, white mica, stannite, sericite | polished thin sections (15); polished blocks (6) | LA-ICPMS | JEOL JXA-8230 Super Probe EPMA; Geo Las 193 nm excimer laser (Coherent) coupled to a Thermo Finnigan ELEMENT XR ICP-MS; FEI MLA 650FEG instrument equipped with dual Bruker 5th generation XFlash SDD X-ray detectors | Memorial University; Micro Analysis Facility at MUN-CREAIT | EPMA: accelerating voltage of 25 kV, 2-nA beam current, focused to 1 µm, elemental counting times between 5 and 30 s. LA-ICP-MS: spot diameter of 20 µm for galena and 30 µm for all other sulfides, repetition rate of 5 Hz, energy density of 3 J/cm2, gas blank analyzed for 30 s followed by 40 s of ablation | EPMA: natural and synthetic standards including sphalerite (Zn Kα), rhodonite (Mn Kα), pentlandite (Ni Kα), stibnite (Sb Lα), silver (Ag Lα), cadmium (Cd Lα), cinnabar (Hg Mα), bismuth (Bi Mα), galena (Pb Mα), pyrite (S Kα), arsenopyrite (As Lα), selenium (Se Lα), cuprite (Cu Kα), cobalt (Co Kα). LA-ICP-MS: NIST 610 (synthetic glass) for drift correction; MASS-1 (pressed powder pellet) for calibration/matrix correction, measured every 20 analyses | 970.924434 | [5 empty] | 1.012975 | [7 empty] | 0.098541 | [5 empty] | 7.078737 | [21 empty] | 324534 |  | 0.369501 |  |  |  | 0.743756 |  |  |  | 0.60348 |  |  |  | 1.037636 | [29 empty] | 10.526293 | [17 empty] | 4.77672 |  |  |  | 135.335224 | [5 empty] | 30.547493 | [13 empty] | 0.190281 | [13 empty] | 2080.487538 |  |  |  |  | 2024 | Denisová and Piercey (2024), Mineralium Deposita, 59, 473–503 |  | CAN | Yukon
| ABM | ABM deposit, Finlayson Lake VMS district | Seafloor hydrothermal | Volcanic-hosted massive sulfide (VMS) | bimodal-felsic replacement-style VMS | Cu, Zn | Pb, Ag, Au, Bi, Se, Co | Cu, Zn, Pb, Ag, Au, Bi, Se, Co, Hg, As, Sb, Ba | Denisová and Piercey 2022; van Olden et al. 2020; Manor et al. 2022a |  | Q930238-1-4* | Q930238-1-4* | drill core |  |  |  |  | ore material | drill core | drill core | mineral separate | [5 empty] | mineralisation |  |  |  | cpy | primary, zone refining, metamorphic (greenschist facies) | massive sulfide lenses, stringers | ABM |  |  |  | magnetite, barite, carbonate, quartz, chlorite, white mica, stannite, sericite | polished thin sections (15); polished blocks (6) | LA-ICPMS | JEOL JXA-8230 Super Probe EPMA; Geo Las 193 nm excimer laser (Coherent) coupled to a Thermo Finnigan ELEMENT XR ICP-MS; FEI MLA 650FEG instrument equipped with dual Bruker 5th generation XFlash SDD X-ray detectors | Memorial University; Micro Analysis Facility at MUN-CREAIT | EPMA: accelerating voltage of 25 kV, 2-nA beam current, focused to 1 µm, elemental counting times between 5 and 30 s. LA-ICP-MS: spot diameter of 20 µm for galena and 30 µm for all other sulfides, repetition rate of 5 Hz, energy density of 3 J/cm2, gas blank analyzed for 30 s followed by 40 s of ablation | EPMA: natural and synthetic standards including sphalerite (Zn Kα), rhodonite (Mn Kα), pentlandite (Ni Kα), stibnite (Sb Lα), silver (Ag Lα), cadmium (Cd Lα), cinnabar (Hg Mα), bismuth (Bi Mα), galena (Pb Mα), pyrite (S Kα), arsenopyrite (As Lα), selenium (Se Lα), cuprite (Cu Kα), cobalt (Co Kα). LA-ICP-MS: NIST 610 (synthetic glass) for drift correction; MASS-1 (pressed powder pellet) for calibration/matrix correction, measured every 20 analyses | 539.096853 |  |  |  | 31.696984 | [9 empty] | 3.163364 | [5 empty] | 14.782293 | [5 empty] | 6.915958 | [15 empty] | 312617.1 | [5 empty] | 1.049029 |  |  |  | 0.21128 |  |  |  | 2.301882 | [29 empty] | 7.17397 | [17 empty] | 7.115666 |  |  |  | 660.225322 | [5 empty] | 28.66095 | [13 empty] | 0.22037 | [13 empty] | 4132.050721 |  |  |  |  | 2024 | Denisová and Piercey (2024), Mineralium Deposita, 59, 473–503 |  | CAN | Yukon
| ABM | ABM deposit, Finlayson Lake VMS district | Seafloor hydrothermal | Volcanic-hosted massive sulfide (VMS) | bimodal-felsic replacement-style VMS | Cu, Zn | Pb, Ag, Au, Bi, Se, Co | Cu, Zn, Pb, Ag, Au, Bi, Se, Co, Hg, As, Sb, Ba | Denisová and Piercey 2022; van Olden et al. 2020; Manor et al. 2022a |  | Q930238-2-1 | Q930238-2-1 | drill core |  |  |  |  | ore material | drill core | drill core | mineral separate | [5 empty] | mineralisation |  |  |  | cpy | primary, zone refining, metamorphic (greenschist facies) | massive sulfide lenses, stringers | ABM |  |  |  | magnetite, barite, carbonate, quartz, chlorite, white mica, stannite, sericite | polished thin sections (15); polished blocks (6) | LA-ICPMS | JEOL JXA-8230 Super Probe EPMA; Geo Las 193 nm excimer laser (Coherent) coupled to a Thermo Finnigan ELEMENT XR ICP-MS; FEI MLA 650FEG instrument equipped with dual Bruker 5th generation XFlash SDD X-ray detectors | Memorial University; Micro Analysis Facility at MUN-CREAIT | EPMA: accelerating voltage of 25 kV, 2-nA beam current, focused to 1 µm, elemental counting times between 5 and 30 s. LA-ICP-MS: spot diameter of 20 µm for galena and 30 µm for all other sulfides, repetition rate of 5 Hz, energy density of 3 J/cm2, gas blank analyzed for 30 s followed by 40 s of ablation | EPMA: natural and synthetic standards including sphalerite (Zn Kα), rhodonite (Mn Kα), pentlandite (Ni Kα), stibnite (Sb Lα), silver (Ag Lα), cadmium (Cd Lα), cinnabar (Hg Mα), bismuth (Bi Mα), galena (Pb Mα), pyrite (S Kα), arsenopyrite (As Lα), selenium (Se Lα), cuprite (Cu Kα), cobalt (Co Kα). LA-ICP-MS: NIST 610 (synthetic glass) for drift correction; MASS-1 (pressed powder pellet) for calibration/matrix correction, measured every 20 analyses | 536.346359 |  |  |  | 282.256809 |  | 0.088013 | [7 empty] | 5.146743 | [5 empty] | 7.391147 | [5 empty] | 5.031956 | [15 empty] | 311691.5 |  | 0.226225 | [7 empty] | 0.206687 |  |  |  | 1.830771 | [29 empty] | 101.24014 | [17 empty] | 19.172767 |  |  |  | 340.714286 | [5 empty] | 25.395778 | [13 empty] | 1.292555 | [13 empty] | 1671.414517 |  |  |  |  | 2024 | Denisová and Piercey (2024), Mineralium Deposita, 59, 473–503 |  | CAN | Yukon
| ABM | ABM deposit, Finlayson Lake VMS district | Seafloor hydrothermal | Volcanic-hosted massive sulfide (VMS) | bimodal-felsic replacement-style VMS | Cu, Zn | Pb, Ag, Au, Bi, Se, Co | Cu, Zn, Pb, Ag, Au, Bi, Se, Co, Hg, As, Sb, Ba | Denisová and Piercey 2022; van Olden et al. 2020; Manor et al. 2022a |  | Q930238-3-3* | Q930238-3-3* | drill core |  |  |  |  | ore material | drill core | drill core | mineral separate | [5 empty] | mineralisation |  |  |  | cpy | primary, zone refining, metamorphic (greenschist facies) | massive sulfide lenses, stringers | ABM |  |  |  | magnetite, barite, carbonate, quartz, chlorite, white mica, stannite, sericite | polished thin sections (15); polished blocks (6) | LA-ICPMS | JEOL JXA-8230 Super Probe EPMA; Geo Las 193 nm excimer laser (Coherent) coupled to a Thermo Finnigan ELEMENT XR ICP-MS; FEI MLA 650FEG instrument equipped with dual Bruker 5th generation XFlash SDD X-ray detectors | Memorial University; Micro Analysis Facility at MUN-CREAIT | EPMA: accelerating voltage of 25 kV, 2-nA beam current, focused to 1 µm, elemental counting times between 5 and 30 s. LA-ICP-MS: spot diameter of 20 µm for galena and 30 µm for all other sulfides, repetition rate of 5 Hz, energy density of 3 J/cm2, gas blank analyzed for 30 s followed by 40 s of ablation | EPMA: natural and synthetic standards including sphalerite (Zn Kα), rhodonite (Mn Kα), pentlandite (Ni Kα), stibnite (Sb Lα), silver (Ag Lα), cadmium (Cd Lα), cinnabar (Hg Mα), bismuth (Bi Mα), galena (Pb Mα), pyrite (S Kα), arsenopyrite (As Lα), selenium (Se Lα), cuprite (Cu Kα), cobalt (Co Kα). LA-ICP-MS: NIST 610 (synthetic glass) for drift correction; MASS-1 (pressed powder pellet) for calibration/matrix correction, measured every 20 analyses | 581.271096 |  |  |  | 665.807393 |  | 0.282304 | [7 empty] | 89.126518 | [5 empty] | 373.367199 | [5 empty] | 1478.584141 | [15 empty] | 472049.4 | [9 empty] | 1.253901 |  |  |  | 2.433077 | [13 empty] | 87.259167 | [15 empty] | 1092.857143 | [17 empty] | 85.651537 |  |  |  | 611.238504 | [5 empty] | 37.875989 | [13 empty] | 4.153129 | [13 empty] | 132225.6 |  |  |  |  | 2024 | Denisová and Piercey (2024), Mineralium Deposita, 59, 473–503 |  | CAN | Yukon
| ABM | ABM deposit, Finlayson Lake VMS district | Seafloor hydrothermal | Volcanic-hosted massive sulfide (VMS) | bimodal-felsic replacement-style VMS | Cu, Zn | Pb, Ag, Au, Bi, Se, Co | Cu, Zn, Pb, Ag, Au, Bi, Se, Co, Hg, As, Sb, Ba | Denisová and Piercey 2022; van Olden et al. 2020; Manor et al. 2022a |  | B264518-2-1 | B264518-2-1 | drill core |  |  |  |  | ore material | drill core | drill core | mineral separate | [5 empty] | mineralisation |  |  |  | gal | primary, zone refining, metamorphic (greenschist facies) | massive sulfide lenses, stringers | ABM |  |  |  | magnetite, barite, carbonate, quartz, chlorite, white mica, stannite, sericite | polished thin sections (15); polished blocks (6) | LA-ICPMS | JEOL JXA-8230 Super Probe EPMA; Geo Las 193 nm excimer laser (Coherent) coupled to a Thermo Finnigan ELEMENT XR ICP-MS; FEI MLA 650FEG instrument equipped with dual Bruker 5th generation XFlash SDD X-ray detectors | Memorial University; Micro Analysis Facility at MUN-CREAIT | EPMA: accelerating voltage of 25 kV, 2-nA beam current, focused to 1 µm, elemental counting times between 5 and 30 s. LA-ICP-MS: spot diameter of 20 µm for galena and 30 µm for all other sulfides, repetition rate of 5 Hz, energy density of 3 J/cm2, gas blank analyzed for 30 s followed by 40 s of ablation | EPMA: natural and synthetic standards including sphalerite (Zn Kα), rhodonite (Mn Kα), pentlandite (Ni Kα), stibnite (Sb Lα), silver (Ag Lα), cadmium (Cd Lα), cinnabar (Hg Mα), bismuth (Bi Mα), galena (Pb Mα), pyrite (S Kα), arsenopyrite (As Lα), selenium (Se Lα), cuprite (Cu Kα), cobalt (Co Kα). LA-ICP-MS: NIST 610 (synthetic glass) for drift correction; MASS-1 (pressed powder pellet) for calibration/matrix correction, measured every 20 analyses | 4936.540212 | [13 empty] | 7412.258493 | [5 empty] | 8.661088 | [83 empty] | 89.952913 |  |  |  | 59028.73 | [5 empty] | 4.858525 | [13 empty] | 103.088032 | [18 empty] | 2024 | Denisová and Piercey (2024), Mineralium Deposita, 59, 473–503 |  | CAN | Yukon
| ABM | ABM deposit, Finlayson Lake VMS district | Seafloor hydrothermal | Volcanic-hosted massive sulfide (VMS) | bimodal-felsic replacement-style VMS | Cu, Zn | Pb, Ag, Au, Bi, Se, Co | Cu, Zn, Pb, Ag, Au, Bi, Se, Co, Hg, As, Sb, Ba | Denisová and Piercey 2022; van Olden et al. 2020; Manor et al. 2022a |  | B264518-2-1.1 | B264518-2-1.1 | drill core |  |  |  |  | ore material | drill core | drill core | mineral separate | [5 empty] | mineralisation |  |  |  | gal | primary, zone refining, metamorphic (greenschist facies) | massive sulfide lenses, stringers | ABM |  |  |  | magnetite, barite, carbonate, quartz, chlorite, white mica, stannite, sericite | polished thin sections (15); polished blocks (6) | LA-ICPMS | JEOL JXA-8230 Super Probe EPMA; Geo Las 193 nm excimer laser (Coherent) coupled to a Thermo Finnigan ELEMENT XR ICP-MS; FEI MLA 650FEG instrument equipped with dual Bruker 5th generation XFlash SDD X-ray detectors | Memorial University; Micro Analysis Facility at MUN-CREAIT | EPMA: accelerating voltage of 25 kV, 2-nA beam current, focused to 1 µm, elemental counting times between 5 and 30 s. LA-ICP-MS: spot diameter of 20 µm for galena and 30 µm for all other sulfides, repetition rate of 5 Hz, energy density of 3 J/cm2, gas blank analyzed for 30 s followed by 40 s of ablation | EPMA: natural and synthetic standards including sphalerite (Zn Kα), rhodonite (Mn Kα), pentlandite (Ni Kα), stibnite (Sb Lα), silver (Ag Lα), cadmium (Cd Lα), cinnabar (Hg Mα), bismuth (Bi Mα), galena (Pb Mα), pyrite (S Kα), arsenopyrite (As Lα), selenium (Se Lα), cuprite (Cu Kα), cobalt (Co Kα). LA-ICP-MS: NIST 610 (synthetic glass) for drift correction; MASS-1 (pressed powder pellet) for calibration/matrix correction, measured every 20 analyses | 4790.866682 | [13 empty] | 7317.450536 | [5 empty] | 5.486112 | [11 empty] | 48.179139 | [9 empty] | 144.136096 | [27 empty] | 7.527068 | [33 empty] | 67.141818 |  |  |  | 79515.79 | [5 empty] | 9.11089 | [13 empty] | 114.83822 | [13 empty] | 466.933236 |  |  |  |  | 2024 | Denisová and Piercey (2024), Mineralium Deposita, 59, 473–503 |  | CAN | Yukon
| ABM | ABM deposit, Finlayson Lake VMS district | Seafloor hydrothermal | Volcanic-hosted massive sulfide (VMS) | bimodal-felsic replacement-style VMS | Cu, Zn | Pb, Ag, Au, Bi, Se, Co | Cu, Zn, Pb, Ag, Au, Bi, Se, Co, Hg, As, Sb, Ba | Denisová and Piercey 2022; van Olden et al. 2020; Manor et al. 2022a |  | B264518-4-1 | B264518-4-1 | drill core |  |  |  |  | ore material | drill core | drill core | mineral separate | [5 empty] | mineralisation |  |  |  | gal | primary, zone refining, metamorphic (greenschist facies) | massive sulfide lenses, stringers | ABM |  |  |  | magnetite, barite, carbonate, quartz, chlorite, white mica, stannite, sericite | polished thin sections (15); polished blocks (6) | LA-ICPMS | JEOL JXA-8230 Super Probe EPMA; Geo Las 193 nm excimer laser (Coherent) coupled to a Thermo Finnigan ELEMENT XR ICP-MS; FEI MLA 650FEG instrument equipped with dual Bruker 5th generation XFlash SDD X-ray detectors | Memorial University; Micro Analysis Facility at MUN-CREAIT | EPMA: accelerating voltage of 25 kV, 2-nA beam current, focused to 1 µm, elemental counting times between 5 and 30 s. LA-ICP-MS: spot diameter of 20 µm for galena and 30 µm for all other sulfides, repetition rate of 5 Hz, energy density of 3 J/cm2, gas blank analyzed for 30 s followed by 40 s of ablation | EPMA: natural and synthetic standards including sphalerite (Zn Kα), rhodonite (Mn Kα), pentlandite (Ni Kα), stibnite (Sb Lα), silver (Ag Lα), cadmium (Cd Lα), cinnabar (Hg Mα), bismuth (Bi Mα), galena (Pb Mα), pyrite (S Kα), arsenopyrite (As Lα), selenium (Se Lα), cuprite (Cu Kα), cobalt (Co Kα). LA-ICP-MS: NIST 610 (synthetic glass) for drift correction; MASS-1 (pressed powder pellet) for calibration/matrix correction, measured every 20 analyses | 4347.081709 | [13 empty] | 7017.10893 | [5 empty] | 4.377715 | [23 empty] | 8.812403 | [59 empty] | 57.085888 |  |  |  | 65889.83 | [5 empty] | 1.841975 | [7 empty] | 0.515816 | [5 empty] | 117.420653 | [18 empty] | 2024 | Denisová and Piercey (2024), Mineralium Deposita, 59, 473–503 |  | CAN | Yukon
| ABM | ABM deposit, Finlayson Lake VMS district | Seafloor hydrothermal | Volcanic-hosted massive sulfide (VMS) | bimodal-felsic replacement-style VMS | Cu, Zn | Pb, Ag, Au, Bi, Se, Co | Cu, Zn, Pb, Ag, Au, Bi, Se, Co, Hg, As, Sb, Ba | Denisová and Piercey 2022; van Olden et al. 2020; Manor et al. 2022a |  | B264518-4-1.1 | B264518-4-1.1 | drill core |  |  |  |  | ore material | drill core | drill core | mineral separate | [5 empty] | mineralisation |  |  |  | gal | primary, zone refining, metamorphic (greenschist facies) | massive sulfide lenses, stringers | ABM |  |  |  | magnetite, barite, carbonate, quartz, chlorite, white mica, stannite, sericite | polished thin sections (15); polished blocks (6) | LA-ICPMS | JEOL JXA-8230 Super Probe EPMA; Geo Las 193 nm excimer laser (Coherent) coupled to a Thermo Finnigan ELEMENT XR ICP-MS; FEI MLA 650FEG instrument equipped with dual Bruker 5th generation XFlash SDD X-ray detectors | Memorial University; Micro Analysis Facility at MUN-CREAIT | EPMA: accelerating voltage of 25 kV, 2-nA beam current, focused to 1 µm, elemental counting times between 5 and 30 s. LA-ICP-MS: spot diameter of 20 µm for galena and 30 µm for all other sulfides, repetition rate of 5 Hz, energy density of 3 J/cm2, gas blank analyzed for 30 s followed by 40 s of ablation | EPMA: natural and synthetic standards including sphalerite (Zn Kα), rhodonite (Mn Kα), pentlandite (Ni Kα), stibnite (Sb Lα), silver (Ag Lα), cadmium (Cd Lα), cinnabar (Hg Mα), bismuth (Bi Mα), galena (Pb Mα), pyrite (S Kα), arsenopyrite (As Lα), selenium (Se Lα), cuprite (Cu Kα), cobalt (Co Kα). LA-ICP-MS: NIST 610 (synthetic glass) for drift correction; MASS-1 (pressed powder pellet) for calibration/matrix correction, measured every 20 analyses | 5038.031877 | [13 empty] | 7688.691606 | [5 empty] | 4.025828 | [23 empty] | 6.287211 | [59 empty] | 50.676754 |  |  |  | 77772.44 | [5 empty] | 1.988229 | [13 empty] | 121.613497 | [18 empty] | 2024 | Denisová and Piercey (2024), Mineralium Deposita, 59, 473–503 |  | CAN | Yukon
| ABM | ABM deposit, Finlayson Lake VMS district | Seafloor hydrothermal | Volcanic-hosted massive sulfide (VMS) | bimodal-felsic replacement-style VMS | Cu, Zn | Pb, Ag, Au, Bi, Se, Co | Cu, Zn, Pb, Ag, Au, Bi, Se, Co, Hg, As, Sb, Ba | Denisová and Piercey 2022; van Olden et al. 2020; Manor et al. 2022a |  | B266543-1-1 | B266543-1-1 | drill core |  |  |  |  | ore material | drill core | drill core | mineral separate | [5 empty] | mineralisation |  |  |  | gal | primary, zone refining, metamorphic (greenschist facies) | massive sulfide lenses, stringers | ABM |  |  |  | magnetite, barite, carbonate, quartz, chlorite, white mica, stannite, sericite | polished thin sections (15); polished blocks (6) | LA-ICPMS | JEOL JXA-8230 Super Probe EPMA; Geo Las 193 nm excimer laser (Coherent) coupled to a Thermo Finnigan ELEMENT XR ICP-MS; FEI MLA 650FEG instrument equipped with dual Bruker 5th generation XFlash SDD X-ray detectors | Memorial University; Micro Analysis Facility at MUN-CREAIT | EPMA: accelerating voltage of 25 kV, 2-nA beam current, focused to 1 µm, elemental counting times between 5 and 30 s. LA-ICP-MS: spot diameter of 20 µm for galena and 30 µm for all other sulfides, repetition rate of 5 Hz, energy density of 3 J/cm2, gas blank analyzed for 30 s followed by 40 s of ablation | EPMA: natural and synthetic standards including sphalerite (Zn Kα), rhodonite (Mn Kα), pentlandite (Ni Kα), stibnite (Sb Lα), silver (Ag Lα), cadmium (Cd Lα), cinnabar (Hg Mα), bismuth (Bi Mα), galena (Pb Mα), pyrite (S Kα), arsenopyrite (As Lα), selenium (Se Lα), cuprite (Cu Kα), cobalt (Co Kα). LA-ICP-MS: NIST 610 (synthetic glass) for drift correction; MASS-1 (pressed powder pellet) for calibration/matrix correction, measured every 20 analyses | 2867.368367 |  |  |  | 141.935623 | [9 empty] | 3843.242505 | [5 empty] | 43.73964 | [11 empty] | 12.930887 | [71 empty] | 508.917611 | [9 empty] | 7.122665 | [13 empty] | 126.760458 | [18 empty] | 2024 | Denisová and Piercey (2024), Mineralium Deposita, 59, 473–503 |  | CAN | Yukon
| ABM | ABM deposit, Finlayson Lake VMS district | Seafloor hydrothermal | Volcanic-hosted massive sulfide (VMS) | bimodal-felsic replacement-style VMS | Cu, Zn | Pb, Ag, Au, Bi, Se, Co | Cu, Zn, Pb, Ag, Au, Bi, Se, Co, Hg, As, Sb, Ba | Denisová and Piercey 2022; van Olden et al. 2020; Manor et al. 2022a |  | B266543-2-3 | B266543-2-3 | drill core |  |  |  |  | ore material | drill core | drill core | mineral separate | [5 empty] | mineralisation |  |  |  | gal | primary, zone refining, metamorphic (greenschist facies) | massive sulfide lenses, stringers | ABM |  |  |  | magnetite, barite, carbonate, quartz, chlorite, white mica, stannite, sericite | polished thin sections (15); polished blocks (6) | LA-ICPMS | JEOL JXA-8230 Super Probe EPMA; Geo Las 193 nm excimer laser (Coherent) coupled to a Thermo Finnigan ELEMENT XR ICP-MS; FEI MLA 650FEG instrument equipped with dual Bruker 5th generation XFlash SDD X-ray detectors | Memorial University; Micro Analysis Facility at MUN-CREAIT | EPMA: accelerating voltage of 25 kV, 2-nA beam current, focused to 1 µm, elemental counting times between 5 and 30 s. LA-ICP-MS: spot diameter of 20 µm for galena and 30 µm for all other sulfides, repetition rate of 5 Hz, energy density of 3 J/cm2, gas blank analyzed for 30 s followed by 40 s of ablation | EPMA: natural and synthetic standards including sphalerite (Zn Kα), rhodonite (Mn Kα), pentlandite (Ni Kα), stibnite (Sb Lα), silver (Ag Lα), cadmium (Cd Lα), cinnabar (Hg Mα), bismuth (Bi Mα), galena (Pb Mα), pyrite (S Kα), arsenopyrite (As Lα), selenium (Se Lα), cuprite (Cu Kα), cobalt (Co Kα). LA-ICP-MS: NIST 610 (synthetic glass) for drift correction; MASS-1 (pressed powder pellet) for calibration/matrix correction, measured every 20 analyses | 2088.09631 |  |  |  | 29.29057 | [9 empty] | 3862.88832 | [5 empty] | 29.745157 | [83 empty] | 27.42636 |  |  |  | 3039.516545 | [5 empty] | 3.330642 | [13 empty] | 339.04719 | [13 empty] | 8.794904 |  |  |  |  | 2024 | Denisová and Piercey (2024), Mineralium Deposita, 59, 473–503 |  | CAN | Yukon
| ABM | ABM deposit, Finlayson Lake VMS district | Seafloor hydrothermal | Volcanic-hosted massive sulfide (VMS) | bimodal-felsic replacement-style VMS | Cu, Zn | Pb, Ag, Au, Bi, Se, Co | Cu, Zn, Pb, Ag, Au, Bi, Se, Co, Hg, As, Sb, Ba | Denisová and Piercey 2022; van Olden et al. 2020; Manor et al. 2022a |  | B266543-3-1 | B266543-3-1 | drill core |  |  |  |  | ore material | drill core | drill core | mineral separate | [5 empty] | mineralisation |  |  |  | gal | primary, zone refining, metamorphic (greenschist facies) | massive sulfide lenses, stringers | ABM |  |  |  | magnetite, barite, carbonate, quartz, chlorite, white mica, stannite, sericite | polished thin sections (15); polished blocks (6) | LA-ICPMS | JEOL JXA-8230 Super Probe EPMA; Geo Las 193 nm excimer laser (Coherent) coupled to a Thermo Finnigan ELEMENT XR ICP-MS; FEI MLA 650FEG instrument equipped with dual Bruker 5th generation XFlash SDD X-ray detectors | Memorial University; Micro Analysis Facility at MUN-CREAIT | EPMA: accelerating voltage of 25 kV, 2-nA beam current, focused to 1 µm, elemental counting times between 5 and 30 s. LA-ICP-MS: spot diameter of 20 µm for galena and 30 µm for all other sulfides, repetition rate of 5 Hz, energy density of 3 J/cm2, gas blank analyzed for 30 s followed by 40 s of ablation | EPMA: natural and synthetic standards including sphalerite (Zn Kα), rhodonite (Mn Kα), pentlandite (Ni Kα), stibnite (Sb Lα), silver (Ag Lα), cadmium (Cd Lα), cinnabar (Hg Mα), bismuth (Bi Mα), galena (Pb Mα), pyrite (S Kα), arsenopyrite (As Lα), selenium (Se Lα), cuprite (Cu Kα), cobalt (Co Kα). LA-ICP-MS: NIST 610 (synthetic glass) for drift correction; MASS-1 (pressed powder pellet) for calibration/matrix correction, measured every 20 analyses | 2436.789926 |  |  |  | 111.860007 | [9 empty] | 4099.106969 | [5 empty] | 34.82762 | [83 empty] | 108.035679 |  |  |  | 3516.813663 | [5 empty] | 10.116555 | [32 empty] | 2024 | Denisová and Piercey (2024), Mineralium Deposita, 59, 473–503 |  | CAN | Yukon
| ABM | ABM deposit, Finlayson Lake VMS district | Seafloor hydrothermal | Volcanic-hosted massive sulfide (VMS) | bimodal-felsic replacement-style VMS | Cu, Zn | Pb, Ag, Au, Bi, Se, Co | Cu, Zn, Pb, Ag, Au, Bi, Se, Co, Hg, As, Sb, Ba | Denisová and Piercey 2022; van Olden et al. 2020; Manor et al. 2022a |  | B266543-4-1 | B266543-4-1 | drill core |  |  |  |  | ore material | drill core | drill core | mineral separate | [5 empty] | mineralisation |  |  |  | gal | primary, zone refining, metamorphic (greenschist facies) | massive sulfide lenses, stringers | ABM |  |  |  | magnetite, barite, carbonate, quartz, chlorite, white mica, stannite, sericite | polished thin sections (15); polished blocks (6) | LA-ICPMS | JEOL JXA-8230 Super Probe EPMA; Geo Las 193 nm excimer laser (Coherent) coupled to a Thermo Finnigan ELEMENT XR ICP-MS; FEI MLA 650FEG instrument equipped with dual Bruker 5th generation XFlash SDD X-ray detectors | Memorial University; Micro Analysis Facility at MUN-CREAIT | EPMA: accelerating voltage of 25 kV, 2-nA beam current, focused to 1 µm, elemental counting times between 5 and 30 s. LA-ICP-MS: spot diameter of 20 µm for galena and 30 µm for all other sulfides, repetition rate of 5 Hz, energy density of 3 J/cm2, gas blank analyzed for 30 s followed by 40 s of ablation | EPMA: natural and synthetic standards including sphalerite (Zn Kα), rhodonite (Mn Kα), pentlandite (Ni Kα), stibnite (Sb Lα), silver (Ag Lα), cadmium (Cd Lα), cinnabar (Hg Mα), bismuth (Bi Mα), galena (Pb Mα), pyrite (S Kα), arsenopyrite (As Lα), selenium (Se Lα), cuprite (Cu Kα), cobalt (Co Kα). LA-ICP-MS: NIST 610 (synthetic glass) for drift correction; MASS-1 (pressed powder pellet) for calibration/matrix correction, measured every 20 analyses | 2099.230351 |  |  |  | 9.222044 |  | 0.009133 | [7 empty] | 3107.525368 | [5 empty] | 49.019169 | [5 empty] | 1.743747 | [5 empty] | 5.7591 | [9 empty] | 802.227184 | [5 empty] | 0.421405 | [21 empty] | 0.480144 | [33 empty] | 251.000598 |  |  |  | 2621.600892 | [5 empty] | 5.677563 | [13 empty] | 84.995447 | [13 empty] | 10.093227 |  |  |  |  | 2024 | Denisová and Piercey (2024), Mineralium Deposita, 59, 473–503 |  | CAN | Yukon
| ABM | ABM deposit, Finlayson Lake VMS district | Seafloor hydrothermal | Volcanic-hosted massive sulfide (VMS) | bimodal-felsic replacement-style VMS | Cu, Zn | Pb, Ag, Au, Bi, Se, Co | Cu, Zn, Pb, Ag, Au, Bi, Se, Co, Hg, As, Sb, Ba | Denisová and Piercey 2022; van Olden et al. 2020; Manor et al. 2022a |  | B266543-4-7 | B266543-4-7 | drill core |  |  |  |  | ore material | drill core | drill core | mineral separate | [5 empty] | mineralisation |  |  |  | gal | primary, zone refining, metamorphic (greenschist facies) | massive sulfide lenses, stringers | ABM |  |  |  | magnetite, barite, carbonate, quartz, chlorite, white mica, stannite, sericite | polished thin sections (15); polished blocks (6) | LA-ICPMS | JEOL JXA-8230 Super Probe EPMA; Geo Las 193 nm excimer laser (Coherent) coupled to a Thermo Finnigan ELEMENT XR ICP-MS; FEI MLA 650FEG instrument equipped with dual Bruker 5th generation XFlash SDD X-ray detectors | Memorial University; Micro Analysis Facility at MUN-CREAIT | EPMA: accelerating voltage of 25 kV, 2-nA beam current, focused to 1 µm, elemental counting times between 5 and 30 s. LA-ICP-MS: spot diameter of 20 µm for galena and 30 µm for all other sulfides, repetition rate of 5 Hz, energy density of 3 J/cm2, gas blank analyzed for 30 s followed by 40 s of ablation | EPMA: natural and synthetic standards including sphalerite (Zn Kα), rhodonite (Mn Kα), pentlandite (Ni Kα), stibnite (Sb Lα), silver (Ag Lα), cadmium (Cd Lα), cinnabar (Hg Mα), bismuth (Bi Mα), galena (Pb Mα), pyrite (S Kα), arsenopyrite (As Lα), selenium (Se Lα), cuprite (Cu Kα), cobalt (Co Kα). LA-ICP-MS: NIST 610 (synthetic glass) for drift correction; MASS-1 (pressed powder pellet) for calibration/matrix correction, measured every 20 analyses | 3094.347601 |  |  |  | 21.696413 | [9 empty] | 4555.54692 | [5 empty] | 59.431213 | [5 empty] | 2.420653 | [5 empty] | 147.734843 | [9 empty] | 2945.746358 | [61 empty] | 289.216084 |  |  |  | 3733.963103 | [5 empty] | 8.390814 | [13 empty] | 155.475327 | [13 empty] | 5.928333 |  |  |  |  | 2024 | Denisová and Piercey (2024), Mineralium Deposita, 59, 473–503 |  | CAN | Yukon
| ABM | ABM deposit, Finlayson Lake VMS district | Seafloor hydrothermal | Volcanic-hosted massive sulfide (VMS) | bimodal-felsic replacement-style VMS | Cu, Zn | Pb, Ag, Au, Bi, Se, Co | Cu, Zn, Pb, Ag, Au, Bi, Se, Co, Hg, As, Sb, Ba | Denisová and Piercey 2022; van Olden et al. 2020; Manor et al. 2022a |  | B291152-4-6* | B291152-4-6* | drill core |  |  |  |  | ore material | drill core | drill core | mineral separate | [5 empty] | mineralisation |  |  |  | gal | primary, zone refining, metamorphic (greenschist facies) | massive sulfide lenses, stringers | KKT |  |  |  | magnetite, barite, carbonate, quartz, chlorite, white mica, stannite, sericite | polished thin sections (15); polished blocks (6) | LA-ICPMS | JEOL JXA-8230 Super Probe EPMA; Geo Las 193 nm excimer laser (Coherent) coupled to a Thermo Finnigan ELEMENT XR ICP-MS; FEI MLA 650FEG instrument equipped with dual Bruker 5th generation XFlash SDD X-ray detectors | Memorial University; Micro Analysis Facility at MUN-CREAIT | EPMA: accelerating voltage of 25 kV, 2-nA beam current, focused to 1 µm, elemental counting times between 5 and 30 s. LA-ICP-MS: spot diameter of 20 µm for galena and 30 µm for all other sulfides, repetition rate of 5 Hz, energy density of 3 J/cm2, gas blank analyzed for 30 s followed by 40 s of ablation | EPMA: natural and synthetic standards including sphalerite (Zn Kα), rhodonite (Mn Kα), pentlandite (Ni Kα), stibnite (Sb Lα), silver (Ag Lα), cadmium (Cd Lα), cinnabar (Hg Mα), bismuth (Bi Mα), galena (Pb Mα), pyrite (S Kα), arsenopyrite (As Lα), selenium (Se Lα), cuprite (Cu Kα), cobalt (Co Kα). LA-ICP-MS: NIST 610 (synthetic glass) for drift correction; MASS-1 (pressed powder pellet) for calibration/matrix correction, measured every 20 analyses | 1222.523399 |  |  |  | 65436.51 |  | 5.91451 | [7 empty] | 545.709333 | [5 empty] | 7.818796 | [5 empty] | 57.330359 | [5 empty] | 27.86909 | [9 empty] | 176162 |  | 0.525298 | [11 empty] | 0.54975 | [13 empty] | 13.31767 | [9 empty] | 14.485983 | [23 empty] | 1971.080055 |  |  |  | 3123.274184 | [5 empty] | 168.80423 | [13 empty] | 189.860215 | [13 empty] | 11.677721 |  |  |  |  | 2024 | Denisová and Piercey (2024), Mineralium Deposita, 59, 473–503 |  | CAN | Yukon
| ABM | ABM deposit, Finlayson Lake VMS district | Seafloor hydrothermal | Volcanic-hosted massive sulfide (VMS) | bimodal-felsic replacement-style VMS | Cu, Zn | Pb, Ag, Au, Bi, Se, Co | Cu, Zn, Pb, Ag, Au, Bi, Se, Co, Hg, As, Sb, Ba | Denisová and Piercey 2022; van Olden et al. 2020; Manor et al. 2022a |  | B291157-1-3 | B291157-1-3 | drill core |  |  |  |  | ore material | drill core | drill core | mineral separate | [5 empty] | mineralisation |  |  |  | gal | primary, zone refining, metamorphic (greenschist facies) | massive sulfide lenses, stringers | KKT |  |  |  | magnetite, barite, carbonate, quartz, chlorite, white mica, stannite, sericite | polished thin sections (15); polished blocks (6) | LA-ICPMS | JEOL JXA-8230 Super Probe EPMA; Geo Las 193 nm excimer laser (Coherent) coupled to a Thermo Finnigan ELEMENT XR ICP-MS; FEI MLA 650FEG instrument equipped with dual Bruker 5th generation XFlash SDD X-ray detectors | Memorial University; Micro Analysis Facility at MUN-CREAIT | EPMA: accelerating voltage of 25 kV, 2-nA beam current, focused to 1 µm, elemental counting times between 5 and 30 s. LA-ICP-MS: spot diameter of 20 µm for galena and 30 µm for all other sulfides, repetition rate of 5 Hz, energy density of 3 J/cm2, gas blank analyzed for 30 s followed by 40 s of ablation | EPMA: natural and synthetic standards including sphalerite (Zn Kα), rhodonite (Mn Kα), pentlandite (Ni Kα), stibnite (Sb Lα), silver (Ag Lα), cadmium (Cd Lα), cinnabar (Hg Mα), bismuth (Bi Mα), galena (Pb Mα), pyrite (S Kα), arsenopyrite (As Lα), selenium (Se Lα), cuprite (Cu Kα), cobalt (Co Kα). LA-ICP-MS: NIST 610 (synthetic glass) for drift correction; MASS-1 (pressed powder pellet) for calibration/matrix correction, measured every 20 analyses | 2346.799077 |  |  |  | 33.516922 | [9 empty] | 2122.132627 | [5 empty] | 16.880403 | [35 empty] | 0.253363 | [47 empty] | 890.199337 |  |  |  | 4560.304158 | [5 empty] | 82.043872 | [13 empty] | 92.493784 | [18 empty] | 2024 | Denisová and Piercey (2024), Mineralium Deposita, 59, 473–503 |  | CAN | Yukon
| ABM | ABM deposit, Finlayson Lake VMS district | Seafloor hydrothermal | Volcanic-hosted massive sulfide (VMS) | bimodal-felsic replacement-style VMS | Cu, Zn | Pb, Ag, Au, Bi, Se, Co | Cu, Zn, Pb, Ag, Au, Bi, Se, Co, Hg, As, Sb, Ba | Denisová and Piercey 2022; van Olden et al. 2020; Manor et al. 2022a |  | B291157-2-1 | B291157-2-1 | drill core |  |  |  |  | ore material | drill core | drill core | mineral separate | [5 empty] | mineralisation |  |  |  | gal | primary, zone refining, metamorphic (greenschist facies) | massive sulfide lenses, stringers | KKT |  |  |  | magnetite, barite, carbonate, quartz, chlorite, white mica, stannite, sericite | polished thin sections (15); polished blocks (6) | LA-ICPMS | JEOL JXA-8230 Super Probe EPMA; Geo Las 193 nm excimer laser (Coherent) coupled to a Thermo Finnigan ELEMENT XR ICP-MS; FEI MLA 650FEG instrument equipped with dual Bruker 5th generation XFlash SDD X-ray detectors | Memorial University; Micro Analysis Facility at MUN-CREAIT | EPMA: accelerating voltage of 25 kV, 2-nA beam current, focused to 1 µm, elemental counting times between 5 and 30 s. LA-ICP-MS: spot diameter of 20 µm for galena and 30 µm for all other sulfides, repetition rate of 5 Hz, energy density of 3 J/cm2, gas blank analyzed for 30 s followed by 40 s of ablation | EPMA: natural and synthetic standards including sphalerite (Zn Kα), rhodonite (Mn Kα), pentlandite (Ni Kα), stibnite (Sb Lα), silver (Ag Lα), cadmium (Cd Lα), cinnabar (Hg Mα), bismuth (Bi Mα), galena (Pb Mα), pyrite (S Kα), arsenopyrite (As Lα), selenium (Se Lα), cuprite (Cu Kα), cobalt (Co Kα). LA-ICP-MS: NIST 610 (synthetic glass) for drift correction; MASS-1 (pressed powder pellet) for calibration/matrix correction, measured every 20 analyses | 2281.795011 |  |  |  | 18.859019 | [9 empty] | 2082.576493 | [5 empty] | 10.370355 | [11 empty] | 0.988576 | [23 empty] | 0.298956 | [47 empty] | 844.813276 |  |  |  | 6939.884056 | [5 empty] | 108.521412 | [13 empty] | 83.334992 | [13 empty] | 13.880002 |  |  |  |  | 2024 | Denisová and Piercey (2024), Mineralium Deposita, 59, 473–503 |  | CAN | Yukon
| ABM | ABM deposit, Finlayson Lake VMS district | Seafloor hydrothermal | Volcanic-hosted massive sulfide (VMS) | bimodal-felsic replacement-style VMS | Cu, Zn | Pb, Ag, Au, Bi, Se, Co | Cu, Zn, Pb, Ag, Au, Bi, Se, Co, Hg, As, Sb, Ba | Denisová and Piercey 2022; van Olden et al. 2020; Manor et al. 2022a |  | B291157-3-1 | B291157-3-1 | drill core |  |  |  |  | ore material | drill core | drill core | mineral separate | [5 empty] | mineralisation |  |  |  | gal | primary, zone refining, metamorphic (greenschist facies) | massive sulfide lenses, stringers | KKT |  |  |  | magnetite, barite, carbonate, quartz, chlorite, white mica, stannite, sericite | polished thin sections (15); polished blocks (6) | LA-ICPMS | JEOL JXA-8230 Super Probe EPMA; Geo Las 193 nm excimer laser (Coherent) coupled to a Thermo Finnigan ELEMENT XR ICP-MS; FEI MLA 650FEG instrument equipped with dual Bruker 5th generation XFlash SDD X-ray detectors | Memorial University; Micro Analysis Facility at MUN-CREAIT | EPMA: accelerating voltage of 25 kV, 2-nA beam current, focused to 1 µm, elemental counting times between 5 and 30 s. LA-ICP-MS: spot diameter of 20 µm for galena and 30 µm for all other sulfides, repetition rate of 5 Hz, energy density of 3 J/cm2, gas blank analyzed for 30 s followed by 40 s of ablation | EPMA: natural and synthetic standards including sphalerite (Zn Kα), rhodonite (Mn Kα), pentlandite (Ni Kα), stibnite (Sb Lα), silver (Ag Lα), cadmium (Cd Lα), cinnabar (Hg Mα), bismuth (Bi Mα), galena (Pb Mα), pyrite (S Kα), arsenopyrite (As Lα), selenium (Se Lα), cuprite (Cu Kα), cobalt (Co Kα). LA-ICP-MS: NIST 610 (synthetic glass) for drift correction; MASS-1 (pressed powder pellet) for calibration/matrix correction, measured every 20 analyses | 2084.215804 |  |  |  | 24.051 | [9 empty] | 1964.262961 | [5 empty] | 8.081708 | [35 empty] | 0.164465 | [47 empty] | 817.090984 |  |  |  | 6877.648461 | [5 empty] | 70.488612 | [13 empty] | 88.289393 | [13 empty] | 13.326135 |  |  |  |  | 2024 | Denisová and Piercey (2024), Mineralium Deposita, 59, 473–503 |  | CAN | Yukon
| ABM | ABM deposit, Finlayson Lake VMS district | Seafloor hydrothermal | Volcanic-hosted massive sulfide (VMS) | bimodal-felsic replacement-style VMS | Cu, Zn | Pb, Ag, Au, Bi, Se, Co | Cu, Zn, Pb, Ag, Au, Bi, Se, Co, Hg, As, Sb, Ba | Denisová and Piercey 2022; van Olden et al. 2020; Manor et al. 2022a |  | Q721165-1-1 | Q721165-1-1 | drill core |  |  |  |  | ore material | drill core | drill core | mineral separate | [5 empty] | mineralisation |  |  |  | gal | primary, zone refining, metamorphic (greenschist facies) | massive sulfide lenses, stringers | KKT |  |  |  | magnetite, barite, carbonate, quartz, chlorite, white mica, stannite, sericite | polished thin sections (15); polished blocks (6) | LA-ICPMS | JEOL JXA-8230 Super Probe EPMA; Geo Las 193 nm excimer laser (Coherent) coupled to a Thermo Finnigan ELEMENT XR ICP-MS; FEI MLA 650FEG instrument equipped with dual Bruker 5th generation XFlash SDD X-ray detectors | Memorial University; Micro Analysis Facility at MUN-CREAIT | EPMA: accelerating voltage of 25 kV, 2-nA beam current, focused to 1 µm, elemental counting times between 5 and 30 s. LA-ICP-MS: spot diameter of 20 µm for galena and 30 µm for all other sulfides, repetition rate of 5 Hz, energy density of 3 J/cm2, gas blank analyzed for 30 s followed by 40 s of ablation | EPMA: natural and synthetic standards including sphalerite (Zn Kα), rhodonite (Mn Kα), pentlandite (Ni Kα), stibnite (Sb Lα), silver (Ag Lα), cadmium (Cd Lα), cinnabar (Hg Mα), bismuth (Bi Mα), galena (Pb Mα), pyrite (S Kα), arsenopyrite (As Lα), selenium (Se Lα), cuprite (Cu Kα), cobalt (Co Kα). LA-ICP-MS: NIST 610 (synthetic glass) for drift correction; MASS-1 (pressed powder pellet) for calibration/matrix correction, measured every 20 analyses | 7262.699045 | [5 empty] | 0.045231 | [7 empty] | 2128.226115 | [5 empty] | 28.978248 | [11 empty] | 2.722489 | [71 empty] | 4757.816474 |  |  |  | 10869.21 | [5 empty] | 5.400618 | [13 empty] | 34.185722 | [13 empty] | 3.20768 |  |  |  |  | 2024 | Denisová and Piercey (2024), Mineralium Deposita, 59, 473–503 |  | CAN | Yukon
| ABM | ABM deposit, Finlayson Lake VMS district | Seafloor hydrothermal | Volcanic-hosted massive sulfide (VMS) | bimodal-felsic replacement-style VMS | Cu, Zn | Pb, Ag, Au, Bi, Se, Co | Cu, Zn, Pb, Ag, Au, Bi, Se, Co, Hg, As, Sb, Ba | Denisová and Piercey 2022; van Olden et al. 2020; Manor et al. 2022a |  | Q721165-2-1 | Q721165-2-1 | drill core |  |  |  |  | ore material | drill core | drill core | mineral separate | [5 empty] | mineralisation |  |  |  | gal | primary, zone refining, metamorphic (greenschist facies) | massive sulfide lenses, stringers | KKT |  |  |  | magnetite, barite, carbonate, quartz, chlorite, white mica, stannite, sericite | polished thin sections (15); polished blocks (6) | LA-ICPMS | JEOL JXA-8230 Super Probe EPMA; Geo Las 193 nm excimer laser (Coherent) coupled to a Thermo Finnigan ELEMENT XR ICP-MS; FEI MLA 650FEG instrument equipped with dual Bruker 5th generation XFlash SDD X-ray detectors | Memorial University; Micro Analysis Facility at MUN-CREAIT | EPMA: accelerating voltage of 25 kV, 2-nA beam current, focused to 1 µm, elemental counting times between 5 and 30 s. LA-ICP-MS: spot diameter of 20 µm for galena and 30 µm for all other sulfides, repetition rate of 5 Hz, energy density of 3 J/cm2, gas blank analyzed for 30 s followed by 40 s of ablation | EPMA: natural and synthetic standards including sphalerite (Zn Kα), rhodonite (Mn Kα), pentlandite (Ni Kα), stibnite (Sb Lα), silver (Ag Lα), cadmium (Cd Lα), cinnabar (Hg Mα), bismuth (Bi Mα), galena (Pb Mα), pyrite (S Kα), arsenopyrite (As Lα), selenium (Se Lα), cuprite (Cu Kα), cobalt (Co Kα). LA-ICP-MS: NIST 610 (synthetic glass) for drift correction; MASS-1 (pressed powder pellet) for calibration/matrix correction, measured every 20 analyses | 4087.571405 | [13 empty] | 2105.254633 | [5 empty] | 12.5773 | [35 empty] | 0.051798 | [47 empty] | 2083.991919 |  |  |  | 11035.58 | [5 empty] | 8.673908 | [13 empty] | 45.876259 | [18 empty] | 2024 | Denisová and Piercey (2024), Mineralium Deposita, 59, 473–503 |  | CAN | Yukon
| ABM | ABM deposit, Finlayson Lake VMS district | Seafloor hydrothermal | Volcanic-hosted massive sulfide (VMS) | bimodal-felsic replacement-style VMS | Cu, Zn | Pb, Ag, Au, Bi, Se, Co | Cu, Zn, Pb, Ag, Au, Bi, Se, Co, Hg, As, Sb, Ba | Denisová and Piercey 2022; van Olden et al. 2020; Manor et al. 2022a |  | Q721165-2-5 | Q721165-2-5 | drill core |  |  |  |  | ore material | drill core | drill core | mineral separate | [5 empty] | mineralisation |  |  |  | gal | primary, zone refining, metamorphic (greenschist facies) | massive sulfide lenses, stringers | KKT |  |  |  | magnetite, barite, carbonate, quartz, chlorite, white mica, stannite, sericite | polished thin sections (15); polished blocks (6) | LA-ICPMS | JEOL JXA-8230 Super Probe EPMA; Geo Las 193 nm excimer laser (Coherent) coupled to a Thermo Finnigan ELEMENT XR ICP-MS; FEI MLA 650FEG instrument equipped with dual Bruker 5th generation XFlash SDD X-ray detectors | Memorial University; Micro Analysis Facility at MUN-CREAIT | EPMA: accelerating voltage of 25 kV, 2-nA beam current, focused to 1 µm, elemental counting times between 5 and 30 s. LA-ICP-MS: spot diameter of 20 µm for galena and 30 µm for all other sulfides, repetition rate of 5 Hz, energy density of 3 J/cm2, gas blank analyzed for 30 s followed by 40 s of ablation | EPMA: natural and synthetic standards including sphalerite (Zn Kα), rhodonite (Mn Kα), pentlandite (Ni Kα), stibnite (Sb Lα), silver (Ag Lα), cadmium (Cd Lα), cinnabar (Hg Mα), bismuth (Bi Mα), galena (Pb Mα), pyrite (S Kα), arsenopyrite (As Lα), selenium (Se Lα), cuprite (Cu Kα), cobalt (Co Kα). LA-ICP-MS: NIST 610 (synthetic glass) for drift correction; MASS-1 (pressed powder pellet) for calibration/matrix correction, measured every 20 analyses | 5177.94442 | [13 empty] | 2111.654232 | [5 empty] | 11.654797 | [83 empty] | 3047.340736 |  |  |  | 10721.51 | [5 empty] | 9.501863 | [13 empty] | 46.62176 | [13 empty] | 3.915561 |  |  |  |  | 2024 | Denisová and Piercey (2024), Mineralium Deposita, 59, 473–503 |  | CAN | Yukon
| ABM | ABM deposit, Finlayson Lake VMS district | Seafloor hydrothermal | Volcanic-hosted massive sulfide (VMS) | bimodal-felsic replacement-style VMS | Cu, Zn | Pb, Ag, Au, Bi, Se, Co | Cu, Zn, Pb, Ag, Au, Bi, Se, Co, Hg, As, Sb, Ba | Denisová and Piercey 2022; van Olden et al. 2020; Manor et al. 2022a |  | Q721165-3-1 | Q721165-3-1 | drill core |  |  |  |  | ore material | drill core | drill core | mineral separate | [5 empty] | mineralisation |  |  |  | gal | primary, zone refining, metamorphic (greenschist facies) | massive sulfide lenses, stringers | KKT |  |  |  | magnetite, barite, carbonate, quartz, chlorite, white mica, stannite, sericite | polished thin sections (15); polished blocks (6) | LA-ICPMS | JEOL JXA-8230 Super Probe EPMA; Geo Las 193 nm excimer laser (Coherent) coupled to a Thermo Finnigan ELEMENT XR ICP-MS; FEI MLA 650FEG instrument equipped with dual Bruker 5th generation XFlash SDD X-ray detectors | Memorial University; Micro Analysis Facility at MUN-CREAIT | EPMA: accelerating voltage of 25 kV, 2-nA beam current, focused to 1 µm, elemental counting times between 5 and 30 s. LA-ICP-MS: spot diameter of 20 µm for galena and 30 µm for all other sulfides, repetition rate of 5 Hz, energy density of 3 J/cm2, gas blank analyzed for 30 s followed by 40 s of ablation | EPMA: natural and synthetic standards including sphalerite (Zn Kα), rhodonite (Mn Kα), pentlandite (Ni Kα), stibnite (Sb Lα), silver (Ag Lα), cadmium (Cd Lα), cinnabar (Hg Mα), bismuth (Bi Mα), galena (Pb Mα), pyrite (S Kα), arsenopyrite (As Lα), selenium (Se Lα), cuprite (Cu Kα), cobalt (Co Kα). LA-ICP-MS: NIST 610 (synthetic glass) for drift correction; MASS-1 (pressed powder pellet) for calibration/matrix correction, measured every 20 analyses | 7423.990496 | [13 empty] | 2215.709326 | [5 empty] | 23.940291 | [11 empty] | 1.797102 | [71 empty] | 4806.373571 |  |  |  | 10901.09 | [5 empty] | 4.39952 | [13 empty] | 47.449833 | [13 empty] | 3.11458 |  |  |  |  | 2024 | Denisová and Piercey (2024), Mineralium Deposita, 59, 473–503 |  | CAN | Yukon
| ABM | ABM deposit, Finlayson Lake VMS district | Seafloor hydrothermal | Volcanic-hosted massive sulfide (VMS) | bimodal-felsic replacement-style VMS | Cu, Zn | Pb, Ag, Au, Bi, Se, Co | Cu, Zn, Pb, Ag, Au, Bi, Se, Co, Hg, As, Sb, Ba | Denisová and Piercey 2022; van Olden et al. 2020; Manor et al. 2022a |  | B264518-1-2 | B264518-1-2 | drill core |  |  |  |  | ore material | drill core | drill core | mineral separate | [5 empty] | mineralisation |  |  |  | sph | primary, zone refining, metamorphic (greenschist facies) | massive sulfide lenses, stringers | ABM |  |  |  | magnetite, barite, carbonate, quartz, chlorite, white mica, stannite, sericite | polished thin sections (15); polished blocks (6) | LA-ICPMS | JEOL JXA-8230 Super Probe EPMA; Geo Las 193 nm excimer laser (Coherent) coupled to a Thermo Finnigan ELEMENT XR ICP-MS; FEI MLA 650FEG instrument equipped with dual Bruker 5th generation XFlash SDD X-ray detectors | Memorial University; Micro Analysis Facility at MUN-CREAIT | EPMA: accelerating voltage of 25 kV, 2-nA beam current, focused to 1 µm, elemental counting times between 5 and 30 s. LA-ICP-MS: spot diameter of 20 µm for galena and 30 µm for all other sulfides, repetition rate of 5 Hz, energy density of 3 J/cm2, gas blank analyzed for 30 s followed by 40 s of ablation | EPMA: natural and synthetic standards including sphalerite (Zn Kα), rhodonite (Mn Kα), pentlandite (Ni Kα), stibnite (Sb Lα), silver (Ag Lα), cadmium (Cd Lα), cinnabar (Hg Mα), bismuth (Bi Mα), galena (Pb Mα), pyrite (S Kα), arsenopyrite (As Lα), selenium (Se Lα), cuprite (Cu Kα), cobalt (Co Kα). LA-ICP-MS: NIST 610 (synthetic glass) for drift correction; MASS-1 (pressed powder pellet) for calibration/matrix correction, measured every 20 analyses | 1.800455 |  |  |  | 0.139142 | [9 empty] | 1.246142 | [5 empty] | 1484.775503 | [5 empty] | 9.878148 | [5 empty] | 214.831739 | [9 empty] | 34915.33 |  | 0.075162 |  |  |  | 0.173154 |  |  |  | 2.752775 |  |  |  | 0.432027 | [13 empty] | 499.102778 | [15 empty] | 67.508864 | [17 empty] | 0.256518 |  |  |  | 154.774629 | [5 empty] | 0.100631 | [13 empty] | 0.0145 | [18 empty] | 2024 | Denisová and Piercey (2024), Mineralium Deposita, 59, 473–503 |  | CAN | Yukon
| ABM | ABM deposit, Finlayson Lake VMS district | Seafloor hydrothermal | Volcanic-hosted massive sulfide (VMS) | bimodal-felsic replacement-style VMS | Cu, Zn | Pb, Ag, Au, Bi, Se, Co | Cu, Zn, Pb, Ag, Au, Bi, Se, Co, Hg, As, Sb, Ba | Denisová and Piercey 2022; van Olden et al. 2020; Manor et al. 2022a |  | B264518-2-3 | B264518-2-3 | drill core |  |  |  |  | ore material | drill core | drill core | mineral separate | [5 empty] | mineralisation |  |  |  | sph | primary, zone refining, metamorphic (greenschist facies) | massive sulfide lenses, stringers | ABM |  |  |  | magnetite, barite, carbonate, quartz, chlorite, white mica, stannite, sericite | polished thin sections (15); polished blocks (6) | LA-ICPMS | JEOL JXA-8230 Super Probe EPMA; Geo Las 193 nm excimer laser (Coherent) coupled to a Thermo Finnigan ELEMENT XR ICP-MS; FEI MLA 650FEG instrument equipped with dual Bruker 5th generation XFlash SDD X-ray detectors | Memorial University; Micro Analysis Facility at MUN-CREAIT | EPMA: accelerating voltage of 25 kV, 2-nA beam current, focused to 1 µm, elemental counting times between 5 and 30 s. LA-ICP-MS: spot diameter of 20 µm for galena and 30 µm for all other sulfides, repetition rate of 5 Hz, energy density of 3 J/cm2, gas blank analyzed for 30 s followed by 40 s of ablation | EPMA: natural and synthetic standards including sphalerite (Zn Kα), rhodonite (Mn Kα), pentlandite (Ni Kα), stibnite (Sb Lα), silver (Ag Lα), cadmium (Cd Lα), cinnabar (Hg Mα), bismuth (Bi Mα), galena (Pb Mα), pyrite (S Kα), arsenopyrite (As Lα), selenium (Se Lα), cuprite (Cu Kα), cobalt (Co Kα). LA-ICP-MS: NIST 610 (synthetic glass) for drift correction; MASS-1 (pressed powder pellet) for calibration/matrix correction, measured every 20 analyses | 3.221638 |  |  |  | 0.206038 | [9 empty] | 0.096989 | [5 empty] | 1343.884397 | [5 empty] | 9.217326 | [5 empty] | 349.802114 | [9 empty] | 36187.99 |  | 19.779429 |  |  |  | 0.255735 |  |  |  | 2.947265 |  |  |  | 0.543846 | [13 empty] | 507.274486 | [15 empty] | 2.134566 | [17 empty] | 0.639711 |  |  |  | 245.118191 | [5 empty] | 0.499685 | [13 empty] | 0.502405 | [18 empty] | 2024 | Denisová and Piercey (2024), Mineralium Deposita, 59, 473–503 |  | CAN | Yukon
| ABM | ABM deposit, Finlayson Lake VMS district | Seafloor hydrothermal | Volcanic-hosted massive sulfide (VMS) | bimodal-felsic replacement-style VMS | Cu, Zn | Pb, Ag, Au, Bi, Se, Co | Cu, Zn, Pb, Ag, Au, Bi, Se, Co, Hg, As, Sb, Ba | Denisová and Piercey 2022; van Olden et al. 2020; Manor et al. 2022a |  | B264518-4-3 | B264518-4-3 | drill core |  |  |  |  | ore material | drill core | drill core | mineral separate | [5 empty] | mineralisation |  |  |  | sph | primary, zone refining, metamorphic (greenschist facies) | massive sulfide lenses, stringers | ABM |  |  |  | magnetite, barite, carbonate, quartz, chlorite, white mica, stannite, sericite | polished thin sections (15); polished blocks (6) | LA-ICPMS | JEOL JXA-8230 Super Probe EPMA; Geo Las 193 nm excimer laser (Coherent) coupled to a Thermo Finnigan ELEMENT XR ICP-MS; FEI MLA 650FEG instrument equipped with dual Bruker 5th generation XFlash SDD X-ray detectors | Memorial University; Micro Analysis Facility at MUN-CREAIT | EPMA: accelerating voltage of 25 kV, 2-nA beam current, focused to 1 µm, elemental counting times between 5 and 30 s. LA-ICP-MS: spot diameter of 20 µm for galena and 30 µm for all other sulfides, repetition rate of 5 Hz, energy density of 3 J/cm2, gas blank analyzed for 30 s followed by 40 s of ablation | EPMA: natural and synthetic standards including sphalerite (Zn Kα), rhodonite (Mn Kα), pentlandite (Ni Kα), stibnite (Sb Lα), silver (Ag Lα), cadmium (Cd Lα), cinnabar (Hg Mα), bismuth (Bi Mα), galena (Pb Mα), pyrite (S Kα), arsenopyrite (As Lα), selenium (Se Lα), cuprite (Cu Kα), cobalt (Co Kα). LA-ICP-MS: NIST 610 (synthetic glass) for drift correction; MASS-1 (pressed powder pellet) for calibration/matrix correction, measured every 20 analyses | 3.086495 |  |  |  | 0.181955 |  | 0.089962 | [7 empty] | 0.165151 | [5 empty] | 1399.518321 | [5 empty] | 9.935116 | [5 empty] | 226.040352 | [9 empty] | 34472.66 |  | 0.088828 |  |  |  | 0.175818 |  |  |  | 2.755268 |  |  |  | 0.488219 | [13 empty] | 524.875087 | [15 empty] | 1.681292 | [17 empty] | 0.532037 |  |  |  | 207.650125 | [5 empty] | 0.023249 | [13 empty] | 0.006597 | [18 empty] | 2024 | Denisová and Piercey (2024), Mineralium Deposita, 59, 473–503 |  | CAN | Yukon
| ABM | ABM deposit, Finlayson Lake VMS district | Seafloor hydrothermal | Volcanic-hosted massive sulfide (VMS) | bimodal-felsic replacement-style VMS | Cu, Zn | Pb, Ag, Au, Bi, Se, Co | Cu, Zn, Pb, Ag, Au, Bi, Se, Co, Hg, As, Sb, Ba | Denisová and Piercey 2022; van Olden et al. 2020; Manor et al. 2022a |  | B264518-5-3 | B264518-5-3 | drill core |  |  |  |  | ore material | drill core | drill core | mineral separate | [5 empty] | mineralisation |  |  |  | sph | primary, zone refining, metamorphic (greenschist facies) | massive sulfide lenses, stringers | ABM |  |  |  | magnetite, barite, carbonate, quartz, chlorite, white mica, stannite, sericite | polished thin sections (15); polished blocks (6) | LA-ICPMS | JEOL JXA-8230 Super Probe EPMA; Geo Las 193 nm excimer laser (Coherent) coupled to a Thermo Finnigan ELEMENT XR ICP-MS; FEI MLA 650FEG instrument equipped with dual Bruker 5th generation XFlash SDD X-ray detectors | Memorial University; Micro Analysis Facility at MUN-CREAIT | EPMA: accelerating voltage of 25 kV, 2-nA beam current, focused to 1 µm, elemental counting times between 5 and 30 s. LA-ICP-MS: spot diameter of 20 µm for galena and 30 µm for all other sulfides, repetition rate of 5 Hz, energy density of 3 J/cm2, gas blank analyzed for 30 s followed by 40 s of ablation | EPMA: natural and synthetic standards including sphalerite (Zn Kα), rhodonite (Mn Kα), pentlandite (Ni Kα), stibnite (Sb Lα), silver (Ag Lα), cadmium (Cd Lα), cinnabar (Hg Mα), bismuth (Bi Mα), galena (Pb Mα), pyrite (S Kα), arsenopyrite (As Lα), selenium (Se Lα), cuprite (Cu Kα), cobalt (Co Kα). LA-ICP-MS: NIST 610 (synthetic glass) for drift correction; MASS-1 (pressed powder pellet) for calibration/matrix correction, measured every 20 analyses | 0.762905 |  |  |  | 0.152521 | [9 empty] | 0.008408 | [5 empty] | 1445.398245 | [5 empty] | 9.376835 | [5 empty] | 19.148046 | [9 empty] | 34915.33 |  | 0.132342 |  |  |  | 0.221104 |  |  |  | 2.667997 |  |  |  | 0.51928 | [13 empty] | 712.82437 | [15 empty] | 1.356607 | [17 empty] | 0.033252 |  |  |  | 232.862282 | [38 empty] | 2024 | Denisová and Piercey (2024), Mineralium Deposita, 59, 473–503 |  | CAN | Yukon
| ABM | ABM deposit, Finlayson Lake VMS district | Seafloor hydrothermal | Volcanic-hosted massive sulfide (VMS) | bimodal-felsic replacement-style VMS | Cu, Zn | Pb, Ag, Au, Bi, Se, Co | Cu, Zn, Pb, Ag, Au, Bi, Se, Co, Hg, As, Sb, Ba | Denisová and Piercey 2022; van Olden et al. 2020; Manor et al. 2022a |  | B264518-5-3.1 | B264518-5-3.1 | drill core |  |  |  |  | ore material | drill core | drill core | mineral separate | [5 empty] | mineralisation |  |  |  | sph | primary, zone refining, metamorphic (greenschist facies) | massive sulfide lenses, stringers | ABM |  |  |  | magnetite, barite, carbonate, quartz, chlorite, white mica, stannite, sericite | polished thin sections (15); polished blocks (6) | LA-ICPMS | JEOL JXA-8230 Super Probe EPMA; Geo Las 193 nm excimer laser (Coherent) coupled to a Thermo Finnigan ELEMENT XR ICP-MS; FEI MLA 650FEG instrument equipped with dual Bruker 5th generation XFlash SDD X-ray detectors | Memorial University; Micro Analysis Facility at MUN-CREAIT | EPMA: accelerating voltage of 25 kV, 2-nA beam current, focused to 1 µm, elemental counting times between 5 and 30 s. LA-ICP-MS: spot diameter of 20 µm for galena and 30 µm for all other sulfides, repetition rate of 5 Hz, energy density of 3 J/cm2, gas blank analyzed for 30 s followed by 40 s of ablation | EPMA: natural and synthetic standards including sphalerite (Zn Kα), rhodonite (Mn Kα), pentlandite (Ni Kα), stibnite (Sb Lα), silver (Ag Lα), cadmium (Cd Lα), cinnabar (Hg Mα), bismuth (Bi Mα), galena (Pb Mα), pyrite (S Kα), arsenopyrite (As Lα), selenium (Se Lα), cuprite (Cu Kα), cobalt (Co Kα). LA-ICP-MS: NIST 610 (synthetic glass) for drift correction; MASS-1 (pressed powder pellet) for calibration/matrix correction, measured every 20 analyses | 0.687922 |  |  |  | 0.144494 | [9 empty] | 0.01066 | [5 empty] | 1442.508171 | [5 empty] | 8.499537 | [5 empty] | 7.49576 | [9 empty] | 36387.19 |  | 0.154639 |  |  |  | 0.178482 |  |  |  | 2.660517 |  |  |  | 0.538198 | [13 empty] | 836.028582 | [15 empty] | 0.197705 | [21 empty] | 436.660549 | [5 empty] | 0.037129 | [32 empty] | 2024 | Denisová and Piercey (2024), Mineralium Deposita, 59, 473–503 |  | CAN | Yukon
| ABM | ABM deposit, Finlayson Lake VMS district | Seafloor hydrothermal | Volcanic-hosted massive sulfide (VMS) | bimodal-felsic replacement-style VMS | Cu, Zn | Pb, Ag, Au, Bi, Se, Co | Cu, Zn, Pb, Ag, Au, Bi, Se, Co, Hg, As, Sb, Ba | Denisová and Piercey 2022; van Olden et al. 2020; Manor et al. 2022a |  | B266543-1-2 | B266543-1-2 | drill core |  |  |  |  | ore material | drill core | drill core | mineral separate | [5 empty] | mineralisation |  |  |  | sph | primary, zone refining, metamorphic (greenschist facies) | massive sulfide lenses, stringers | ABM |  |  |  | magnetite, barite, carbonate, quartz, chlorite, white mica, stannite, sericite | polished thin sections (15); polished blocks (6) | LA-ICPMS | JEOL JXA-8230 Super Probe EPMA; Geo Las 193 nm excimer laser (Coherent) coupled to a Thermo Finnigan ELEMENT XR ICP-MS; FEI MLA 650FEG instrument equipped with dual Bruker 5th generation XFlash SDD X-ray detectors | Memorial University; Micro Analysis Facility at MUN-CREAIT | EPMA: accelerating voltage of 25 kV, 2-nA beam current, focused to 1 µm, elemental counting times between 5 and 30 s. LA-ICP-MS: spot diameter of 20 µm for galena and 30 µm for all other sulfides, repetition rate of 5 Hz, energy density of 3 J/cm2, gas blank analyzed for 30 s followed by 40 s of ablation | EPMA: natural and synthetic standards including sphalerite (Zn Kα), rhodonite (Mn Kα), pentlandite (Ni Kα), stibnite (Sb Lα), silver (Ag Lα), cadmium (Cd Lα), cinnabar (Hg Mα), bismuth (Bi Mα), galena (Pb Mα), pyrite (S Kα), arsenopyrite (As Lα), selenium (Se Lα), cuprite (Cu Kα), cobalt (Co Kα). LA-ICP-MS: NIST 610 (synthetic glass) for drift correction; MASS-1 (pressed powder pellet) for calibration/matrix correction, measured every 20 analyses | 0.229616 | [19 empty] | 1623.188406 | [11 empty] | 13.442737 | [9 empty] | 9083.261803 |  | 8.379165 | [7 empty] | 23.129732 |  |  |  | 1.644212 | [13 empty] | 46.352459 | [15 empty] | 0.393766 | [17 empty] | 0.125706 |  |  |  | 19.972061 | [5 empty] | 0.142225 | [13 empty] | 0.002629 | [18 empty] | 2024 | Denisová and Piercey (2024), Mineralium Deposita, 59, 473–503 |  | CAN | Yukon
| ABM | ABM deposit, Finlayson Lake VMS district | Seafloor hydrothermal | Volcanic-hosted massive sulfide (VMS) | bimodal-felsic replacement-style VMS | Cu, Zn | Pb, Ag, Au, Bi, Se, Co | Cu, Zn, Pb, Ag, Au, Bi, Se, Co, Hg, As, Sb, Ba | Denisová and Piercey 2022; van Olden et al. 2020; Manor et al. 2022a |  | B266543-2-5 | B266543-2-5 | drill core |  |  |  |  | ore material | drill core | drill core | mineral separate | [5 empty] | mineralisation |  |  |  | sph | primary, zone refining, metamorphic (greenschist facies) | massive sulfide lenses, stringers | ABM |  |  |  | magnetite, barite, carbonate, quartz, chlorite, white mica, stannite, sericite | polished thin sections (15); polished blocks (6) | LA-ICPMS | JEOL JXA-8230 Super Probe EPMA; Geo Las 193 nm excimer laser (Coherent) coupled to a Thermo Finnigan ELEMENT XR ICP-MS; FEI MLA 650FEG instrument equipped with dual Bruker 5th generation XFlash SDD X-ray detectors | Memorial University; Micro Analysis Facility at MUN-CREAIT | EPMA: accelerating voltage of 25 kV, 2-nA beam current, focused to 1 µm, elemental counting times between 5 and 30 s. LA-ICP-MS: spot diameter of 20 µm for galena and 30 µm for all other sulfides, repetition rate of 5 Hz, energy density of 3 J/cm2, gas blank analyzed for 30 s followed by 40 s of ablation | EPMA: natural and synthetic standards including sphalerite (Zn Kα), rhodonite (Mn Kα), pentlandite (Ni Kα), stibnite (Sb Lα), silver (Ag Lα), cadmium (Cd Lα), cinnabar (Hg Mα), bismuth (Bi Mα), galena (Pb Mα), pyrite (S Kα), arsenopyrite (As Lα), selenium (Se Lα), cuprite (Cu Kα), cobalt (Co Kα). LA-ICP-MS: NIST 610 (synthetic glass) for drift correction; MASS-1 (pressed powder pellet) for calibration/matrix correction, measured every 20 analyses | 0.313808 |  |  |  | 1.621381 | [9 empty] | 0.010459 | [5 empty] | 1553.188406 | [11 empty] | 33.024065 | [9 empty] | 8074.506438 |  | 8.670333 |  |  |  | 0.219674 |  |  |  | 23.33339 |  |  |  | 1.631737 | [13 empty] | 33.032787 | [15 empty] | 0.639834 | [17 empty] | 0.193859 |  |  |  | 20.33322 | [5 empty] | 0.102825 | [13 empty] | 0.004227 | [18 empty] | 2024 | Denisová and Piercey (2024), Mineralium Deposita, 59, 473–503 |  | CAN | Yukon
| ABM | ABM deposit, Finlayson Lake VMS district | Seafloor hydrothermal | Volcanic-hosted massive sulfide (VMS) | bimodal-felsic replacement-style VMS | Cu, Zn | Pb, Ag, Au, Bi, Se, Co | Cu, Zn, Pb, Ag, Au, Bi, Se, Co, Hg, As, Sb, Ba | Denisová and Piercey 2022; van Olden et al. 2020; Manor et al. 2022a |  | B266543-4-3 | B266543-4-3 | drill core |  |  |  |  | ore material | drill core | drill core | mineral separate | [5 empty] | mineralisation |  |  |  | sph | primary, zone refining, metamorphic (greenschist facies) | massive sulfide lenses, stringers | ABM |  |  |  | magnetite, barite, carbonate, quartz, chlorite, white mica, stannite, sericite | polished thin sections (15); polished blocks (6) | LA-ICPMS | JEOL JXA-8230 Super Probe EPMA; Geo Las 193 nm excimer laser (Coherent) coupled to a Thermo Finnigan ELEMENT XR ICP-MS; FEI MLA 650FEG instrument equipped with dual Bruker 5th generation XFlash SDD X-ray detectors | Memorial University; Micro Analysis Facility at MUN-CREAIT | EPMA: accelerating voltage of 25 kV, 2-nA beam current, focused to 1 µm, elemental counting times between 5 and 30 s. LA-ICP-MS: spot diameter of 20 µm for galena and 30 µm for all other sulfides, repetition rate of 5 Hz, energy density of 3 J/cm2, gas blank analyzed for 30 s followed by 40 s of ablation | EPMA: natural and synthetic standards including sphalerite (Zn Kα), rhodonite (Mn Kα), pentlandite (Ni Kα), stibnite (Sb Lα), silver (Ag Lα), cadmium (Cd Lα), cinnabar (Hg Mα), bismuth (Bi Mα), galena (Pb Mα), pyrite (S Kα), arsenopyrite (As Lα), selenium (Se Lα), cuprite (Cu Kα), cobalt (Co Kα). LA-ICP-MS: NIST 610 (synthetic glass) for drift correction; MASS-1 (pressed powder pellet) for calibration/matrix correction, measured every 20 analyses | 0.095673 |  |  |  | 0.723831 | [15 empty] | 1728.019324 | [11 empty] | 32.480139 | [9 empty] | 9400.171674 |  | 8.864445 |  |  |  | 0.190706 |  |  |  | 19.900298 |  |  |  | 1.629242 | [13 empty] | 29.431148 | [37 empty] | 21.019421 | [5 empty] | 1.009027 | [13 empty] | 0.005299 | [18 empty] | 2024 | Denisová and Piercey (2024), Mineralium Deposita, 59, 473–503 |  | CAN | Yukon
| ABM | ABM deposit, Finlayson Lake VMS district | Seafloor hydrothermal | Volcanic-hosted massive sulfide (VMS) | bimodal-felsic replacement-style VMS | Cu, Zn | Pb, Ag, Au, Bi, Se, Co | Cu, Zn, Pb, Ag, Au, Bi, Se, Co, Hg, As, Sb, Ba | Denisová and Piercey 2022; van Olden et al. 2020; Manor et al. 2022a |  | B291152-1-2 | B291152-1-2 | drill core |  |  |  |  | ore material | drill core | drill core | mineral separate | [5 empty] | mineralisation |  |  |  | sph | primary, zone refining, metamorphic (greenschist facies) | massive sulfide lenses, stringers | KKT |  |  |  | magnetite, barite, carbonate, quartz, chlorite, white mica, stannite, sericite | polished thin sections (15); polished blocks (6) | LA-ICPMS | JEOL JXA-8230 Super Probe EPMA; Geo Las 193 nm excimer laser (Coherent) coupled to a Thermo Finnigan ELEMENT XR ICP-MS; FEI MLA 650FEG instrument equipped with dual Bruker 5th generation XFlash SDD X-ray detectors | Memorial University; Micro Analysis Facility at MUN-CREAIT | EPMA: accelerating voltage of 25 kV, 2-nA beam current, focused to 1 µm, elemental counting times between 5 and 30 s. LA-ICP-MS: spot diameter of 20 µm for galena and 30 µm for all other sulfides, repetition rate of 5 Hz, energy density of 3 J/cm2, gas blank analyzed for 30 s followed by 40 s of ablation | EPMA: natural and synthetic standards including sphalerite (Zn Kα), rhodonite (Mn Kα), pentlandite (Ni Kα), stibnite (Sb Lα), silver (Ag Lα), cadmium (Cd Lα), cinnabar (Hg Mα), bismuth (Bi Mα), galena (Pb Mα), pyrite (S Kα), arsenopyrite (As Lα), selenium (Se Lα), cuprite (Cu Kα), cobalt (Co Kα). LA-ICP-MS: NIST 610 (synthetic glass) for drift correction; MASS-1 (pressed powder pellet) for calibration/matrix correction, measured every 20 analyses | 2.334428 |  |  |  | 160.400891 |  | 0.008799 | [7 empty] | 0.008198 | [5 empty] | 1012.801932 | [11 empty] | 151.133662 | [9 empty] | 28477.25 |  | 4.212229 |  |  |  | 0.190706 |  |  |  | 10.417731 |  |  |  | 0.31512 | [13 empty] | 45.180328 | [15 empty] | 0.60601 | [17 empty] | 1.220708 |  |  |  | 11.015332 | [5 empty] | 0.209814 | [32 empty] | 2024 | Denisová and Piercey (2024), Mineralium Deposita, 59, 473–503 |  | CAN | Yukon
| ABM | ABM deposit, Finlayson Lake VMS district | Seafloor hydrothermal | Volcanic-hosted massive sulfide (VMS) | bimodal-felsic replacement-style VMS | Cu, Zn | Pb, Ag, Au, Bi, Se, Co | Cu, Zn, Pb, Ag, Au, Bi, Se, Co, Hg, As, Sb, Ba | Denisová and Piercey 2022; van Olden et al. 2020; Manor et al. 2022a |  | B291152-2-4 | B291152-2-4 | drill core |  |  |  |  | ore material | drill core | drill core | mineral separate | [5 empty] | mineralisation |  |  |  | sph | primary, zone refining, metamorphic (greenschist facies) | massive sulfide lenses, stringers | KKT |  |  |  | magnetite, barite, carbonate, quartz, chlorite, white mica, stannite, sericite | polished thin sections (15); polished blocks (6) | LA-ICPMS | JEOL JXA-8230 Super Probe EPMA; Geo Las 193 nm excimer laser (Coherent) coupled to a Thermo Finnigan ELEMENT XR ICP-MS; FEI MLA 650FEG instrument equipped with dual Bruker 5th generation XFlash SDD X-ray detectors | Memorial University; Micro Analysis Facility at MUN-CREAIT | EPMA: accelerating voltage of 25 kV, 2-nA beam current, focused to 1 µm, elemental counting times between 5 and 30 s. LA-ICP-MS: spot diameter of 20 µm for galena and 30 µm for all other sulfides, repetition rate of 5 Hz, energy density of 3 J/cm2, gas blank analyzed for 30 s followed by 40 s of ablation | EPMA: natural and synthetic standards including sphalerite (Zn Kα), rhodonite (Mn Kα), pentlandite (Ni Kα), stibnite (Sb Lα), silver (Ag Lα), cadmium (Cd Lα), cinnabar (Hg Mα), bismuth (Bi Mα), galena (Pb Mα), pyrite (S Kα), arsenopyrite (As Lα), selenium (Se Lα), cuprite (Cu Kα), cobalt (Co Kα). LA-ICP-MS: NIST 610 (synthetic glass) for drift correction; MASS-1 (pressed powder pellet) for calibration/matrix correction, measured every 20 analyses | 0.531943 | [19 empty] | 942.125604 | [11 empty] | 9.518701 | [9 empty] | 24625.24 |  | 5.11485 | [7 empty] | 9.2885 |  |  |  | 0.305389 | [13 empty] | 49.47459 | [15 empty] | 0.18885 | [17 empty] | 0.145394 |  |  |  | 15.963203 | [5 empty] | 0.30399 | [13 empty] | 0.002589 | [18 empty] | 2024 | Denisová and Piercey (2024), Mineralium Deposita, 59, 473–503 |  | CAN | Yukon
| ABM | ABM deposit, Finlayson Lake VMS district | Seafloor hydrothermal | Volcanic-hosted massive sulfide (VMS) | bimodal-felsic replacement-style VMS | Cu, Zn | Pb, Ag, Au, Bi, Se, Co | Cu, Zn, Pb, Ag, Au, Bi, Se, Co, Hg, As, Sb, Ba | Denisová and Piercey 2022; van Olden et al. 2020; Manor et al. 2022a |  | B291152-3-6 | B291152-3-6 | drill core |  |  |  |  | ore material | drill core | drill core | mineral separate | [5 empty] | mineralisation |  |  |  | sph | primary, zone refining, metamorphic (greenschist facies) | massive sulfide lenses, stringers | KKT |  |  |  | magnetite, barite, carbonate, quartz, chlorite, white mica, stannite, sericite | polished thin sections (15); polished blocks (6) | LA-ICPMS | JEOL JXA-8230 Super Probe EPMA; Geo Las 193 nm excimer laser (Coherent) coupled to a Thermo Finnigan ELEMENT XR ICP-MS; FEI MLA 650FEG instrument equipped with dual Bruker 5th generation XFlash SDD X-ray detectors | Memorial University; Micro Analysis Facility at MUN-CREAIT | EPMA: accelerating voltage of 25 kV, 2-nA beam current, focused to 1 µm, elemental counting times between 5 and 30 s. LA-ICP-MS: spot diameter of 20 µm for galena and 30 µm for all other sulfides, repetition rate of 5 Hz, energy density of 3 J/cm2, gas blank analyzed for 30 s followed by 40 s of ablation | EPMA: natural and synthetic standards including sphalerite (Zn Kα), rhodonite (Mn Kα), pentlandite (Ni Kα), stibnite (Sb Lα), silver (Ag Lα), cadmium (Cd Lα), cinnabar (Hg Mα), bismuth (Bi Mα), galena (Pb Mα), pyrite (S Kα), arsenopyrite (As Lα), selenium (Se Lα), cuprite (Cu Kα), cobalt (Co Kα). LA-ICP-MS: NIST 610 (synthetic glass) for drift correction; MASS-1 (pressed powder pellet) for calibration/matrix correction, measured every 20 analyses | 2.900814 |  |  |  | 1.273942 |  | 0.007149 | [13 empty] | 907.971014 | [11 empty] | 83.919977 | [9 empty] | 23562.92 |  | 5.118085 |  |  |  | 0.149668 |  |  |  | 8.897514 |  |  |  | 0.298154 | [13 empty] | 49.453279 | [15 empty] | 1.071088 | [17 empty] | 1.484235 |  |  |  | 14.843612 | [5 empty] | 1.281305 | [13 empty] | 0.015777 | [18 empty] | 2024 | Denisová and Piercey (2024), Mineralium Deposita, 59, 473–503 |  | CAN | Yukon
| ABM | ABM deposit, Finlayson Lake VMS district | Seafloor hydrothermal | Volcanic-hosted massive sulfide (VMS) | bimodal-felsic replacement-style VMS | Cu, Zn | Pb, Ag, Au, Bi, Se, Co | Cu, Zn, Pb, Ag, Au, Bi, Se, Co, Hg, As, Sb, Ba | Denisová and Piercey 2022; van Olden et al. 2020; Manor et al. 2022a |  | B291152-4-5 | B291152-4-5 | drill core |  |  |  |  | ore material | drill core | drill core | mineral separate | [5 empty] | mineralisation |  |  |  | sph | primary, zone refining, metamorphic (greenschist facies) | massive sulfide lenses, stringers | KKT |  |  |  | magnetite, barite, carbonate, quartz, chlorite, white mica, stannite, sericite | polished thin sections (15); polished blocks (6) | LA-ICPMS | JEOL JXA-8230 Super Probe EPMA; Geo Las 193 nm excimer laser (Coherent) coupled to a Thermo Finnigan ELEMENT XR ICP-MS; FEI MLA 650FEG instrument equipped with dual Bruker 5th generation XFlash SDD X-ray detectors | Memorial University; Micro Analysis Facility at MUN-CREAIT | EPMA: accelerating voltage of 25 kV, 2-nA beam current, focused to 1 µm, elemental counting times between 5 and 30 s. LA-ICP-MS: spot diameter of 20 µm for galena and 30 µm for all other sulfides, repetition rate of 5 Hz, energy density of 3 J/cm2, gas blank analyzed for 30 s followed by 40 s of ablation | EPMA: natural and synthetic standards including sphalerite (Zn Kα), rhodonite (Mn Kα), pentlandite (Ni Kα), stibnite (Sb Lα), silver (Ag Lα), cadmium (Cd Lα), cinnabar (Hg Mα), bismuth (Bi Mα), galena (Pb Mα), pyrite (S Kα), arsenopyrite (As Lα), selenium (Se Lα), cuprite (Cu Kα), cobalt (Co Kα). LA-ICP-MS: NIST 610 (synthetic glass) for drift correction; MASS-1 (pressed powder pellet) for calibration/matrix correction, measured every 20 analyses | 5.78632 |  |  |  | 8.077951 | [9 empty] | 0.012721 | [5 empty] | 932.995169 | [11 empty] | 263.415483 | [9 empty] | 26468.67 |  | 4.134584 |  |  |  | 0.22933 |  |  |  | 8.426787 |  |  |  | 0.298902 | [13 empty] | 40.331967 | [15 empty] | 1.939233 | [17 empty] | 4.016522 |  |  |  | 13.073935 | [5 empty] | 0.868084 | [13 empty] | 0.177184 | [18 empty] | 2024 | Denisová and Piercey (2024), Mineralium Deposita, 59, 473–503 |  | CAN | Yukon
| ABM | ABM deposit, Finlayson Lake VMS district | Seafloor hydrothermal | Volcanic-hosted massive sulfide (VMS) | bimodal-felsic replacement-style VMS | Cu, Zn | Pb, Ag, Au, Bi, Se, Co | Cu, Zn, Pb, Ag, Au, Bi, Se, Co, Hg, As, Sb, Ba | Denisová and Piercey 2022; van Olden et al. 2020; Manor et al. 2022a |  | B291157-1-6 | B291157-1-6 | drill core |  |  |  |  | ore material | drill core | drill core | mineral separate | [5 empty] | mineralisation |  |  |  | sph | primary, zone refining, metamorphic (greenschist facies) | massive sulfide lenses, stringers | KKT |  |  |  | magnetite, barite, carbonate, quartz, chlorite, white mica, stannite, sericite | polished thin sections (15); polished blocks (6) | LA-ICPMS | JEOL JXA-8230 Super Probe EPMA; Geo Las 193 nm excimer laser (Coherent) coupled to a Thermo Finnigan ELEMENT XR ICP-MS; FEI MLA 650FEG instrument equipped with dual Bruker 5th generation XFlash SDD X-ray detectors | Memorial University; Micro Analysis Facility at MUN-CREAIT | EPMA: accelerating voltage of 25 kV, 2-nA beam current, focused to 1 µm, elemental counting times between 5 and 30 s. LA-ICP-MS: spot diameter of 20 µm for galena and 30 µm for all other sulfides, repetition rate of 5 Hz, energy density of 3 J/cm2, gas blank analyzed for 30 s followed by 40 s of ablation | EPMA: natural and synthetic standards including sphalerite (Zn Kα), rhodonite (Mn Kα), pentlandite (Ni Kα), stibnite (Sb Lα), silver (Ag Lα), cadmium (Cd Lα), cinnabar (Hg Mα), bismuth (Bi Mα), galena (Pb Mα), pyrite (S Kα), arsenopyrite (As Lα), selenium (Se Lα), cuprite (Cu Kα), cobalt (Co Kα). LA-ICP-MS: NIST 610 (synthetic glass) for drift correction; MASS-1 (pressed powder pellet) for calibration/matrix correction, measured every 20 analyses | 2.218963 |  |  |  | 1.73928 | [15 empty] | 1251.763289 | [5 empty] | 1.355824 | [5 empty] | 42.032297 | [9 empty] | 39341.99066 |  | 1.175977 |  |  |  | 0.210448 |  |  |  | 10.141527 |  |  |  | 1.606689 | [13 empty] | 72.539623 | [15 empty] | 2.767863 | [17 empty] | 0.158344 |  |  |  | 29.694318 | [5 empty] | 0.156151 | [13 empty] | 0.001266 | [18 empty] | 2024 | Denisová and Piercey (2024), Mineralium Deposita, 59, 473–503 |  | CAN | Yukon
| ABM | ABM deposit, Finlayson Lake VMS district | Seafloor hydrothermal | Volcanic-hosted massive sulfide (VMS) | bimodal-felsic replacement-style VMS | Cu, Zn | Pb, Ag, Au, Bi, Se, Co | Cu, Zn, Pb, Ag, Au, Bi, Se, Co, Hg, As, Sb, Ba | Denisová and Piercey 2022; van Olden et al. 2020; Manor et al. 2022a |  | B291157-2-6 | B291157-2-6 | drill core |  |  |  |  | ore material | drill core | drill core | mineral separate | [5 empty] | mineralisation |  |  |  | sph | primary, zone refining, metamorphic (greenschist facies) | massive sulfide lenses, stringers | KKT |  |  |  | magnetite, barite, carbonate, quartz, chlorite, white mica, stannite, sericite | polished thin sections (15); polished blocks (6) | LA-ICPMS | JEOL JXA-8230 Super Probe EPMA; Geo Las 193 nm excimer laser (Coherent) coupled to a Thermo Finnigan ELEMENT XR ICP-MS; FEI MLA 650FEG instrument equipped with dual Bruker 5th generation XFlash SDD X-ray detectors | Memorial University; Micro Analysis Facility at MUN-CREAIT | EPMA: accelerating voltage of 25 kV, 2-nA beam current, focused to 1 µm, elemental counting times between 5 and 30 s. LA-ICP-MS: spot diameter of 20 µm for galena and 30 µm for all other sulfides, repetition rate of 5 Hz, energy density of 3 J/cm2, gas blank analyzed for 30 s followed by 40 s of ablation | EPMA: natural and synthetic standards including sphalerite (Zn Kα), rhodonite (Mn Kα), pentlandite (Ni Kα), stibnite (Sb Lα), silver (Ag Lα), cadmium (Cd Lα), cinnabar (Hg Mα), bismuth (Bi Mα), galena (Pb Mα), pyrite (S Kα), arsenopyrite (As Lα), selenium (Se Lα), cuprite (Cu Kα), cobalt (Co Kα). LA-ICP-MS: NIST 610 (synthetic glass) for drift correction; MASS-1 (pressed powder pellet) for calibration/matrix correction, measured every 20 analyses | 4.023778 |  |  |  | 1.043568 |  | 0.007857 | [13 empty] | 1114.123516 | [5 empty] | 1.857137 | [5 empty] | 10.227859 | [9 empty] | 31982.66 |  | 1.323424 |  |  |  | 0.223768 |  |  |  | 7.874597 |  |  |  | 1.649045 | [13 empty] | 91.39741 | [15 empty] | 1.790592 | [17 empty] | 1.564441 |  |  |  | 41.775143 | [5 empty] | 0.1447 | [13 empty] | 0.007965 | [18 empty] | 2024 | Denisová and Piercey (2024), Mineralium Deposita, 59, 473–503 |  | CAN | Yukon
| ABM | ABM deposit, Finlayson Lake VMS district | Seafloor hydrothermal | Volcanic-hosted massive sulfide (VMS) | bimodal-felsic replacement-style VMS | Cu, Zn | Pb, Ag, Au, Bi, Se, Co | Cu, Zn, Pb, Ag, Au, Bi, Se, Co, Hg, As, Sb, Ba | Denisová and Piercey 2022; van Olden et al. 2020; Manor et al. 2022a |  | B291157-3-5 | B291157-3-5 | drill core |  |  |  |  | ore material | drill core | drill core | mineral separate | [5 empty] | mineralisation |  |  |  | sph | primary, zone refining, metamorphic (greenschist facies) | massive sulfide lenses, stringers | KKT |  |  |  | magnetite, barite, carbonate, quartz, chlorite, white mica, stannite, sericite | polished thin sections (15); polished blocks (6) | LA-ICPMS | JEOL JXA-8230 Super Probe EPMA; Geo Las 193 nm excimer laser (Coherent) coupled to a Thermo Finnigan ELEMENT XR ICP-MS; FEI MLA 650FEG instrument equipped with dual Bruker 5th generation XFlash SDD X-ray detectors | Memorial University; Micro Analysis Facility at MUN-CREAIT | EPMA: accelerating voltage of 25 kV, 2-nA beam current, focused to 1 µm, elemental counting times between 5 and 30 s. LA-ICP-MS: spot diameter of 20 µm for galena and 30 µm for all other sulfides, repetition rate of 5 Hz, energy density of 3 J/cm2, gas blank analyzed for 30 s followed by 40 s of ablation | EPMA: natural and synthetic standards including sphalerite (Zn Kα), rhodonite (Mn Kα), pentlandite (Ni Kα), stibnite (Sb Lα), silver (Ag Lα), cadmium (Cd Lα), cinnabar (Hg Mα), bismuth (Bi Mα), galena (Pb Mα), pyrite (S Kα), arsenopyrite (As Lα), selenium (Se Lα), cuprite (Cu Kα), cobalt (Co Kα). LA-ICP-MS: NIST 610 (synthetic glass) for drift correction; MASS-1 (pressed powder pellet) for calibration/matrix correction, measured every 20 analyses | 9.285642 | [5 empty] | 0.009428 | [7 empty] | 0.013813 | [5 empty] | 1084.500258 | [11 empty] | 573.974364 | [9 empty] | 33144.66 |  | 1.391753 | [7 empty] | 9.282998 |  |  |  | 1.640574 | [13 empty] | 96.048998 | [15 empty] | 2.574981 | [17 empty] | 5.732062 |  |  |  | 34.876817 | [5 empty] | 3.476972 | [32 empty] | 2024 | Denisová and Piercey (2024), Mineralium Deposita, 59, 473–503 |  | CAN | Yukon
| ABM | ABM deposit, Finlayson Lake VMS district | Seafloor hydrothermal | Volcanic-hosted massive sulfide (VMS) | bimodal-felsic replacement-style VMS | Cu, Zn | Pb, Ag, Au, Bi, Se, Co | Cu, Zn, Pb, Ag, Au, Bi, Se, Co, Hg, As, Sb, Ba | Denisová and Piercey 2022; van Olden et al. 2020; Manor et al. 2022a |  | B291157-4-5 | B291157-4-5 | drill core |  |  |  |  | ore material | drill core | drill core | mineral separate | [5 empty] | mineralisation |  |  |  | sph | primary, zone refining, metamorphic (greenschist facies) | massive sulfide lenses, stringers | KKT |  |  |  | magnetite, barite, carbonate, quartz, chlorite, white mica, stannite, sericite | polished thin sections (15); polished blocks (6) | LA-ICPMS | JEOL JXA-8230 Super Probe EPMA; Geo Las 193 nm excimer laser (Coherent) coupled to a Thermo Finnigan ELEMENT XR ICP-MS; FEI MLA 650FEG instrument equipped with dual Bruker 5th generation XFlash SDD X-ray detectors | Memorial University; Micro Analysis Facility at MUN-CREAIT | EPMA: accelerating voltage of 25 kV, 2-nA beam current, focused to 1 µm, elemental counting times between 5 and 30 s. LA-ICP-MS: spot diameter of 20 µm for galena and 30 µm for all other sulfides, repetition rate of 5 Hz, energy density of 3 J/cm2, gas blank analyzed for 30 s followed by 40 s of ablation | EPMA: natural and synthetic standards including sphalerite (Zn Kα), rhodonite (Mn Kα), pentlandite (Ni Kα), stibnite (Sb Lα), silver (Ag Lα), cadmium (Cd Lα), cinnabar (Hg Mα), bismuth (Bi Mα), galena (Pb Mα), pyrite (S Kα), arsenopyrite (As Lα), selenium (Se Lα), cuprite (Cu Kα), cobalt (Co Kα). LA-ICP-MS: NIST 610 (synthetic glass) for drift correction; MASS-1 (pressed powder pellet) for calibration/matrix correction, measured every 20 analyses | 2.127415 | [19 empty] | 1167.589885 | [5 empty] | 0.957052 | [5 empty] | 23.491384 | [9 empty] | 32480.66 |  | 0.935028 |  |  |  | 0.245079 |  |  |  | 9.10403 |  |  |  | 1.586923 | [13 empty] | 91.523129 | [15 empty] | 0.144662 | [17 empty] | 0.373692 |  |  |  | 25.282191 | [5 empty] | 0.950789 | [13 empty] | 0.003697 | [18 empty] | 2024 | Denisová and Piercey (2024), Mineralium Deposita, 59, 473–503 |  | CAN | Yukon
| ABM | ABM deposit, Finlayson Lake VMS district | Seafloor hydrothermal | Volcanic-hosted massive sulfide (VMS) | bimodal-felsic replacement-style VMS | Cu, Zn | Pb, Ag, Au, Bi, Se, Co | Cu, Zn, Pb, Ag, Au, Bi, Se, Co, Hg, As, Sb, Ba | Denisová and Piercey 2022; van Olden et al. 2020; Manor et al. 2022a |  | Q721165-2-4 | Q721165-2-4 | drill core |  |  |  |  | ore material | drill core | drill core | mineral separate | [5 empty] | mineralisation |  |  |  | sph | primary, zone refining, metamorphic (greenschist facies) | massive sulfide lenses, stringers | KKT |  |  |  | magnetite, barite, carbonate, quartz, chlorite, white mica, stannite, sericite | polished thin sections (15); polished blocks (6) | LA-ICPMS | JEOL JXA-8230 Super Probe EPMA; Geo Las 193 nm excimer laser (Coherent) coupled to a Thermo Finnigan ELEMENT XR ICP-MS; FEI MLA 650FEG instrument equipped with dual Bruker 5th generation XFlash SDD X-ray detectors | Memorial University; Micro Analysis Facility at MUN-CREAIT | EPMA: accelerating voltage of 25 kV, 2-nA beam current, focused to 1 µm, elemental counting times between 5 and 30 s. LA-ICP-MS: spot diameter of 20 µm for galena and 30 µm for all other sulfides, repetition rate of 5 Hz, energy density of 3 J/cm2, gas blank analyzed for 30 s followed by 40 s of ablation | EPMA: natural and synthetic standards including sphalerite (Zn Kα), rhodonite (Mn Kα), pentlandite (Ni Kα), stibnite (Sb Lα), silver (Ag Lα), cadmium (Cd Lα), cinnabar (Hg Mα), bismuth (Bi Mα), galena (Pb Mα), pyrite (S Kα), arsenopyrite (As Lα), selenium (Se Lα), cuprite (Cu Kα), cobalt (Co Kα). LA-ICP-MS: NIST 610 (synthetic glass) for drift correction; MASS-1 (pressed powder pellet) for calibration/matrix correction, measured every 20 analyses | 2.929555 | [19 empty] | 1512.231206 | [11 empty] | 86.866747 | [9 empty] | 38290.66 |  | 0.258931 |  |  |  | 0.175818 |  |  |  | 19.013488 |  |  |  | 0.872525 | [13 empty] | 608.477946 | [15 empty] | 0.520783 | [17 empty] | 0.073155 |  |  |  | 69.543533 | [38 empty] | 2024 | Denisová and Piercey (2024), Mineralium Deposita, 59, 473–503 |  | CAN | Yukon
| ABM | ABM deposit, Finlayson Lake VMS district | Seafloor hydrothermal | Volcanic-hosted massive sulfide (VMS) | bimodal-felsic replacement-style VMS | Cu, Zn | Pb, Ag, Au, Bi, Se, Co | Cu, Zn, Pb, Ag, Au, Bi, Se, Co, Hg, As, Sb, Ba | Denisová and Piercey 2022; van Olden et al. 2020; Manor et al. 2022a |  | Q721165-3-3 | Q721165-3-3 | drill core |  |  |  |  | ore material | drill core | drill core | mineral separate | [5 empty] | mineralisation |  |  |  | sph | primary, zone refining, metamorphic (greenschist facies) | massive sulfide lenses, stringers | KKT |  |  |  | magnetite, barite, carbonate, quartz, chlorite, white mica, stannite, sericite | polished thin sections (15); polished blocks (6) | LA-ICPMS | JEOL JXA-8230 Super Probe EPMA; Geo Las 193 nm excimer laser (Coherent) coupled to a Thermo Finnigan ELEMENT XR ICP-MS; FEI MLA 650FEG instrument equipped with dual Bruker 5th generation XFlash SDD X-ray detectors | Memorial University; Micro Analysis Facility at MUN-CREAIT | EPMA: accelerating voltage of 25 kV, 2-nA beam current, focused to 1 µm, elemental counting times between 5 and 30 s. LA-ICP-MS: spot diameter of 20 µm for galena and 30 µm for all other sulfides, repetition rate of 5 Hz, energy density of 3 J/cm2, gas blank analyzed for 30 s followed by 40 s of ablation | EPMA: natural and synthetic standards including sphalerite (Zn Kα), rhodonite (Mn Kα), pentlandite (Ni Kα), stibnite (Sb Lα), silver (Ag Lα), cadmium (Cd Lα), cinnabar (Hg Mα), bismuth (Bi Mα), galena (Pb Mα), pyrite (S Kα), arsenopyrite (As Lα), selenium (Se Lα), cuprite (Cu Kα), cobalt (Co Kα). LA-ICP-MS: NIST 610 (synthetic glass) for drift correction; MASS-1 (pressed powder pellet) for calibration/matrix correction, measured every 20 analyses | 5.056969 | [19 empty] | 1506.451058 | [11 empty] | 145.711962 | [9 empty] | 37017.99 |  | 0.136298 |  |  |  | 0.146515 |  |  |  | 18.561384 |  |  |  | 0.834688 | [13 empty] | 586.225756 | [15 empty] | 0.900118 | [17 empty] | 0.199514 |  |  |  | 43.000734 | [19 empty] | 0.00482 | [18 empty] | 2024 | Denisová and Piercey (2024), Mineralium Deposita, 59, 473–503 |  | CAN | Yukon
| ABM | ABM deposit, Finlayson Lake VMS district | Seafloor hydrothermal | Volcanic-hosted massive sulfide (VMS) | bimodal-felsic replacement-style VMS | Cu, Zn | Pb, Ag, Au, Bi, Se, Co | Cu, Zn, Pb, Ag, Au, Bi, Se, Co, Hg, As, Sb, Ba | Denisová and Piercey 2022; van Olden et al. 2020; Manor et al. 2022a |  | Q930238-1-3 | Q930238-1-3 | drill core |  |  |  |  | ore material | drill core | drill core | mineral separate | [5 empty] | mineralisation |  |  |  | sph | primary, zone refining, metamorphic (greenschist facies) | massive sulfide lenses, stringers | ABM |  |  |  | magnetite, barite, carbonate, quartz, chlorite, white mica, stannite, sericite | polished thin sections (15); polished blocks (6) | LA-ICPMS | JEOL JXA-8230 Super Probe EPMA; Geo Las 193 nm excimer laser (Coherent) coupled to a Thermo Finnigan ELEMENT XR ICP-MS; FEI MLA 650FEG instrument equipped with dual Bruker 5th generation XFlash SDD X-ray detectors | Memorial University; Micro Analysis Facility at MUN-CREAIT | EPMA: accelerating voltage of 25 kV, 2-nA beam current, focused to 1 µm, elemental counting times between 5 and 30 s. LA-ICP-MS: spot diameter of 20 µm for galena and 30 µm for all other sulfides, repetition rate of 5 Hz, energy density of 3 J/cm2, gas blank analyzed for 30 s followed by 40 s of ablation | EPMA: natural and synthetic standards including sphalerite (Zn Kα), rhodonite (Mn Kα), pentlandite (Ni Kα), stibnite (Sb Lα), silver (Ag Lα), cadmium (Cd Lα), cinnabar (Hg Mα), bismuth (Bi Mα), galena (Pb Mα), pyrite (S Kα), arsenopyrite (As Lα), selenium (Se Lα), cuprite (Cu Kα), cobalt (Co Kα). LA-ICP-MS: NIST 610 (synthetic glass) for drift correction; MASS-1 (pressed powder pellet) for calibration/matrix correction, measured every 20 analyses | 19.138013 |  |  |  | 227.444254 |  | 0.064034 | [7 empty] | 17.415965 | [5 empty] | 1517.288835 | [5 empty] | 751.969769 | [5 empty] | 511.392944 | [9 empty] | 99599.98 |  | 0.219372 |  |  |  | 0.556756 |  |  |  | 8.636473 |  |  |  | 1.417501 | [13 empty] | 60.34492 | [15 empty] | 1060.853578 | [17 empty] | 18.114584 |  |  |  | 260.875789 | [5 empty] | 0.496215 | [13 empty] | 1.307071 | [18 empty] | 2024 | Denisová and Piercey (2024), Mineralium Deposita, 59, 473–503 |  | CAN | Yukon
| ABM | ABM deposit, Finlayson Lake VMS district | Seafloor hydrothermal | Volcanic-hosted massive sulfide (VMS) | bimodal-felsic replacement-style VMS | Cu, Zn | Pb, Ag, Au, Bi, Se, Co | Cu, Zn, Pb, Ag, Au, Bi, Se, Co, Hg, As, Sb, Ba | Denisová and Piercey 2022; van Olden et al. 2020; Manor et al. 2022a |  | Q930238-1-5 | Q930238-1-5 | drill core |  |  |  |  | ore material | drill core | drill core | mineral separate | [5 empty] | mineralisation |  |  |  | sph | primary, zone refining, metamorphic (greenschist facies) | massive sulfide lenses, stringers | ABM |  |  |  | magnetite, barite, carbonate, quartz, chlorite, white mica, stannite, sericite | polished thin sections (15); polished blocks (6) | LA-ICPMS | JEOL JXA-8230 Super Probe EPMA; Geo Las 193 nm excimer laser (Coherent) coupled to a Thermo Finnigan ELEMENT XR ICP-MS; FEI MLA 650FEG instrument equipped with dual Bruker 5th generation XFlash SDD X-ray detectors | Memorial University; Micro Analysis Facility at MUN-CREAIT | EPMA: accelerating voltage of 25 kV, 2-nA beam current, focused to 1 µm, elemental counting times between 5 and 30 s. LA-ICP-MS: spot diameter of 20 µm for galena and 30 µm for all other sulfides, repetition rate of 5 Hz, energy density of 3 J/cm2, gas blank analyzed for 30 s followed by 40 s of ablation | EPMA: natural and synthetic standards including sphalerite (Zn Kα), rhodonite (Mn Kα), pentlandite (Ni Kα), stibnite (Sb Lα), silver (Ag Lα), cadmium (Cd Lα), cinnabar (Hg Mα), bismuth (Bi Mα), galena (Pb Mα), pyrite (S Kα), arsenopyrite (As Lα), selenium (Se Lα), cuprite (Cu Kα), cobalt (Co Kα). LA-ICP-MS: NIST 610 (synthetic glass) for drift correction; MASS-1 (pressed powder pellet) for calibration/matrix correction, measured every 20 analyses | 5.161596 |  |  |  | 1.551973 | [9 empty] | 0.319493 | [5 empty] | 1367.366248 | [5 empty] | 37.245291 | [5 empty] | 45.861906 | [9 empty] | 35191.99 |  | 0.099257 |  |  |  | 0.202457 |  |  |  | 8.23825 |  |  |  | 1.838233 | [13 empty] | 86.11723 | [15 empty] | 1.398398 | [17 empty] | 2.238988 |  |  |  | 141.468213 | [5 empty] | 0.069054 | [13 empty] | 0.075157 | [18 empty] | 2024 | Denisová and Piercey (2024), Mineralium Deposita, 59, 473–503 |  | CAN | Yukon
| ABM | ABM deposit, Finlayson Lake VMS district | Seafloor hydrothermal | Volcanic-hosted massive sulfide (VMS) | bimodal-felsic replacement-style VMS | Cu, Zn | Pb, Ag, Au, Bi, Se, Co | Cu, Zn, Pb, Ag, Au, Bi, Se, Co, Hg, As, Sb, Ba | Denisová and Piercey 2022; van Olden et al. 2020; Manor et al. 2022a |  | Q930238-3-4* | Q930238-3-4* | drill core |  |  |  |  | ore material | drill core | drill core | mineral separate | [5 empty] | mineralisation |  |  |  | sph | primary, zone refining, metamorphic (greenschist facies) | massive sulfide lenses, stringers | ABM |  |  |  | magnetite, barite, carbonate, quartz, chlorite, white mica, stannite, sericite | polished thin sections (15); polished blocks (6) | LA-ICPMS | JEOL JXA-8230 Super Probe EPMA; Geo Las 193 nm excimer laser (Coherent) coupled to a Thermo Finnigan ELEMENT XR ICP-MS; FEI MLA 650FEG instrument equipped with dual Bruker 5th generation XFlash SDD X-ray detectors | Memorial University; Micro Analysis Facility at MUN-CREAIT | EPMA: accelerating voltage of 25 kV, 2-nA beam current, focused to 1 µm, elemental counting times between 5 and 30 s. LA-ICP-MS: spot diameter of 20 µm for galena and 30 µm for all other sulfides, repetition rate of 5 Hz, energy density of 3 J/cm2, gas blank analyzed for 30 s followed by 40 s of ablation | EPMA: natural and synthetic standards including sphalerite (Zn Kα), rhodonite (Mn Kα), pentlandite (Ni Kα), stibnite (Sb Lα), silver (Ag Lα), cadmium (Cd Lα), cinnabar (Hg Mα), bismuth (Bi Mα), galena (Pb Mα), pyrite (S Kα), arsenopyrite (As Lα), selenium (Se Lα), cuprite (Cu Kα), cobalt (Co Kα). LA-ICP-MS: NIST 610 (synthetic glass) for drift correction; MASS-1 (pressed powder pellet) for calibration/matrix correction, measured every 20 analyses | 110.730191 |  |  |  | 133790.7 | [9 empty] | 153.740929 | [5 empty] | 1513.676243 | [5 empty] | 15836.94 | [5 empty] | 3423.297061 | [9 empty] | 125606.6 | [5 empty] | 0.506142 |  |  |  | 9.009808 |  |  |  | 2.027421 | [13 empty] | 29.669586 | [9 empty] | 3.424201 | [5 empty] | 11701.54 | [17 empty] | 71.254918 |  |  |  | 1708.823961 | [5 empty] | 1.540694 | [13 empty] | 5.452936 | [18 empty] | 2024 | Denisová and Piercey (2024), Mineralium Deposita, 59, 473–503 |  | CAN | Yukon