## Sheet1
Uploaded | deposit_name | deposit_local_id | deposit_environment | deposit_group | deposit_type | primary_commodities | secondary_commodities | all_commodities | deposit_source | sample_uid | sample_name | sample_local_id | feature_type | feature_name | feature_uid | top_depth_m | bottom_depth_m | sample_deposit_relation | sample_type | sampling_method | material_class | material_class_comments | province | strat_unit_name | strat_unit_uid | strat_grouping | earth_material_group | earth_material_qualifier | earth_material | metamorphic_grade | mineral | paragenetic_stage | mode_of_occurrence | texture | color | alteration | sample_description | associated_minerals | sample_preparation | analytical_method | instrument_type_model | laboratory_location/if reported | operating_conditions/if reported | standards_used/if reported | ag_ppm | ag_detection_limit | al_ppm | al_detection_limit | as_ppm | as_detection_limit | au_ppm | au_detection_limit | b_ppm | b_detection_limit | ba_ppm | ba_detection_limit | be_ppm | be_detection_limit | bi_ppm | bi_detection_limit | br_ppm | br_detection_limit | ca_ppm | ca_detection_limit | cd_ppm | cd_detection_limit | ce_ppm | ce_detection_limit | cl_ppm | cl_detection_limit | co_ppm | co_detection_limit | cr_ppm | cr_detection_limit | cs_ppm | cs_detection_limit | cu_ppm | cu_detection_limit | dy_ppm | dy_detection_limit | er_ppm | er_detection_limit | eu_ppm | eu_detection_limit | f_ppm | f_detection_limit | fe_ppm | fe_detection_limit | ga_ppm | ga_detection_limit | gd_ppm | gd_detection_limit | ge_ppm | ge_detection_limit | hf_ppm | hf_detection_limit | hg_ppm | hg_detection_limit | ho_ppm | ho_detection_limit | in_ppm | in_detection_limit | ir_ppm | ir_detection_limit | k_ppm | k_detection_limit | la_ppm | la_detection_limit | li_ppm | li_detection_limit | lu_ppm | lu_detection_limit | mg_ppm | mg_detection_limit | mn_ppm | mn_detection_limit | mo_ppm | mo_detection_limit | na_ppm | na_detection_limit | nb_ppm | nb_detection_limit | nd_ppm | nd_detection_limit | ni_ppm | ni_detection_limit | os_ppm | os_detection_limit | p_ppm | p_detection_limit | pb_ppm | pb_detection_limit | pd_ppm | pd_detection_limit | pr_ppm | pr_detection_limit | pt_ppm | pt_detection_limit | rb_ppm | rb_detection_limit | re_ppm | re_detection_limit | rh_ppm | rh_detection_limit | ru_ppm | ru_detection_limit | s_ppm | s_detection_limit | sb_ppm | sb_detection_limit | sc_ppm | sc_detection_limit | se_ppm | se_detection_limit | si_ppm | si_detection_limit | sm_ppm | sm_detection_limit | sn_ppm | sn_detection_limit | sr_ppm | sr_detection_limit | ta_ppm | ta_detection_limit | tb_ppm | tb_detection_limit | te_ppm | te_detection_limit | th_ppm | th_detection_limit | ti_ppm | ti_detection_limit | tl_ppm | tl_detection_limit | tm_ppm | tm_detection_limit | u_ppm | u_detection_limit | v_ppm | v_detection_limit | w_ppm | w_detection_limit | y_ppm | y_detection_limit | yb_ppm | yb_detection_limit | zn_ppm | zn_detection_limit | zr_ppm | zr_detection_limit | analysis_datetime | publication_date | sample_source | submitter | country | state | deposit_longitude_wgs84 | deposit_latitude_wgs84 | sample_longitude_wgs84 | sample_latitude_wgs84 | sample_easting | sample_northing | sample_utm_zone | sample_location_description | location_source | location_accuracy | comments | last_update
| Huangtupo |  | Seafloor hydrothermal | Volcanic-hosted massive sulfide (VMS) | VMS Cu-Zn | Cu, Zn | Au | Cu, Zn, Au | Sun et al., 2023 |  | Py2(n=24) | Py2(n=24)-1 | drill core |  |  |  |  | ore material | drill core | drill core | mineral separate | [5 empty] | mineralisation |  |  |  | pyrite, sphalerite | [6 empty] | chalcopyrite, galena, tetrahedrite, pyrrhotite, bornite, magnetite, hematite, quartz, muscovite, barite, chlorite, carbonate, rutile, apatite | Fifty-two representative pyrite and sphalerite samples from different parts of the stockwork and massive mineralized zones; samples showing zoning were mapped; line scans used for trace element analysis | LA-ICPMS, MC-ICPMS | ASI RESOLution-LR-S155 laser microprobe equipped with a GeoLas Pro 193 nm Ar F excimer laser | State Key Laboratory of Ore Deposit Geochemistry, Institute of Geochemistry, Chinese Academy of Sciences (IGCAS), Guiyang | speed of 4 μm/s; signals calibrated using NIST SRM612 and GSE-1G sulfide reference material; iron (57Fe) used as internal standard | NIST SRM612 and GSE-1G sulfide reference material; iron (57Fe) as internal standard | [147 empty] | 2023 | Sun, B., Lv, X., Wang, S., Ulrich, T., Dai, Z., Ruan, B. (2023). Evolution of an ancient VMS ore-forming system recorded by pyrite and sphalerite mineral texture, trace elements, and sulfur isotope: A case study from the Huangtupo Cu-Zn (-Au) deposit, Eastern Tianshan, NW China. Ore Geology Reviews, 158, 105475. |  | CHN | Xinjiang
| Huangtupo |  | Seafloor hydrothermal | Volcanic-hosted massive sulfide (VMS) | VMS Cu-Zn | Cu, Zn | Au | Cu, Zn, Au | Sun et al., 2023 |  | Py3(n=21) | Py3(n=21)-1 | drill core |  |  |  |  | ore material | drill core | drill core | mineral separate | [5 empty] | mineralisation |  |  |  | pyrite, sphalerite | [6 empty] | chalcopyrite, galena, tetrahedrite, pyrrhotite, bornite, magnetite, hematite, quartz, muscovite, barite, chlorite, carbonate, rutile, apatite | Fifty-two representative pyrite and sphalerite samples from different parts of the stockwork and massive mineralized zones; samples showing zoning were mapped; line scans used for trace element analysis | LA-ICPMS, MC-ICPMS | ASI RESOLution-LR-S155 laser microprobe equipped with a GeoLas Pro 193 nm Ar F excimer laser | State Key Laboratory of Ore Deposit Geochemistry, Institute of Geochemistry, Chinese Academy of Sciences (IGCAS), Guiyang | speed of 4 μm/s; signals calibrated using NIST SRM612 and GSE-1G sulfide reference material; iron (57Fe) used as internal standard | NIST SRM612 and GSE-1G sulfide reference material; iron (57Fe) as internal standard | [147 empty] | 2023 | Sun, B., Lv, X., Wang, S., Ulrich, T., Dai, Z., Ruan, B. (2023). Evolution of an ancient VMS ore-forming system recorded by pyrite and sphalerite mineral texture, trace elements, and sulfur isotope: A case study from the Huangtupo Cu-Zn (-Au) deposit, Eastern Tianshan, NW China. Ore Geology Reviews, 158, 105475. |  | CHN | Xinjiang
| Huangtupo |  | Seafloor hydrothermal | Volcanic-hosted massive sulfide (VMS) | VMS Cu-Zn | Cu, Zn | Au | Cu, Zn, Au | Sun et al., 2023 |  | Py4a(n=18) | Py4a(n=18)-1 | drill core |  |  |  |  | ore material | drill core | drill core | mineral separate | [5 empty] | mineralisation |  |  |  | pyrite, sphalerite | [6 empty] | chalcopyrite, galena, tetrahedrite, pyrrhotite, bornite, magnetite, hematite, quartz, muscovite, barite, chlorite, carbonate, rutile, apatite | Fifty-two representative pyrite and sphalerite samples from different parts of the stockwork and massive mineralized zones; samples showing zoning were mapped; line scans used for trace element analysis | LA-ICPMS, MC-ICPMS | ASI RESOLution-LR-S155 laser microprobe equipped with a GeoLas Pro 193 nm Ar F excimer laser | State Key Laboratory of Ore Deposit Geochemistry, Institute of Geochemistry, Chinese Academy of Sciences (IGCAS), Guiyang | speed of 4 μm/s; signals calibrated using NIST SRM612 and GSE-1G sulfide reference material; iron (57Fe) used as internal standard | NIST SRM612 and GSE-1G sulfide reference material; iron (57Fe) as internal standard | [147 empty] | 2023 | Sun, B., Lv, X., Wang, S., Ulrich, T., Dai, Z., Ruan, B. (2023). Evolution of an ancient VMS ore-forming system recorded by pyrite and sphalerite mineral texture, trace elements, and sulfur isotope: A case study from the Huangtupo Cu-Zn (-Au) deposit, Eastern Tianshan, NW China. Ore Geology Reviews, 158, 105475. |  | CHN | Xinjiang
| Huangtupo |  | Seafloor hydrothermal | Volcanic-hosted massive sulfide (VMS) | VMS Cu-Zn | Cu, Zn | Au | Cu, Zn, Au | Sun et al., 2023 |  | Py4b(n=15) | Py4b(n=15)-1 | drill core |  |  |  |  | ore material | drill core | drill core | mineral separate | [5 empty] | mineralisation |  |  |  | pyrite, sphalerite | [6 empty] | chalcopyrite, galena, tetrahedrite, pyrrhotite, bornite, magnetite, hematite, quartz, muscovite, barite, chlorite, carbonate, rutile, apatite | Fifty-two representative pyrite and sphalerite samples from different parts of the stockwork and massive mineralized zones; samples showing zoning were mapped; line scans used for trace element analysis | LA-ICPMS, MC-ICPMS | ASI RESOLution-LR-S155 laser microprobe equipped with a GeoLas Pro 193 nm Ar F excimer laser | State Key Laboratory of Ore Deposit Geochemistry, Institute of Geochemistry, Chinese Academy of Sciences (IGCAS), Guiyang | speed of 4 μm/s; signals calibrated using NIST SRM612 and GSE-1G sulfide reference material; iron (57Fe) used as internal standard | NIST SRM612 and GSE-1G sulfide reference material; iron (57Fe) as internal standard | [147 empty] | 2023 | Sun, B., Lv, X., Wang, S., Ulrich, T., Dai, Z., Ruan, B. (2023). Evolution of an ancient VMS ore-forming system recorded by pyrite and sphalerite mineral texture, trace elements, and sulfur isotope: A case study from the Huangtupo Cu-Zn (-Au) deposit, Eastern Tianshan, NW China. Ore Geology Reviews, 158, 105475. |  | CHN | Xinjiang
| Huangtupo |  | Seafloor hydrothermal | Volcanic-hosted massive sulfide (VMS) | VMS Cu-Zn | Cu, Zn | Au | Cu, Zn, Au | Sun et al., 2023 |  | Py4c(n=23) | Py4c(n=23)-1 | drill core |  |  |  |  | ore material | drill core | drill core | mineral separate | [5 empty] | mineralisation |  |  |  | pyrite, sphalerite | [6 empty] | chalcopyrite, galena, tetrahedrite, pyrrhotite, bornite, magnetite, hematite, quartz, muscovite, barite, chlorite, carbonate, rutile, apatite | Fifty-two representative pyrite and sphalerite samples from different parts of the stockwork and massive mineralized zones; samples showing zoning were mapped; line scans used for trace element analysis | LA-ICPMS, MC-ICPMS | ASI RESOLution-LR-S155 laser microprobe equipped with a GeoLas Pro 193 nm Ar F excimer laser | State Key Laboratory of Ore Deposit Geochemistry, Institute of Geochemistry, Chinese Academy of Sciences (IGCAS), Guiyang | speed of 4 μm/s; signals calibrated using NIST SRM612 and GSE-1G sulfide reference material; iron (57Fe) used as internal standard | NIST SRM612 and GSE-1G sulfide reference material; iron (57Fe) as internal standard | [147 empty] | 2023 | Sun, B., Lv, X., Wang, S., Ulrich, T., Dai, Z., Ruan, B. (2023). Evolution of an ancient VMS ore-forming system recorded by pyrite and sphalerite mineral texture, trace elements, and sulfur isotope: A case study from the Huangtupo Cu-Zn (-Au) deposit, Eastern Tianshan, NW China. Ore Geology Reviews, 158, 105475. |  | CHN | Xinjiang
| Huangtupo |  | Seafloor hydrothermal | Volcanic-hosted massive sulfide (VMS) | VMS Cu-Zn | Cu, Zn | Au | Cu, Zn, Au | Sun et al., 2023 |  | Py5(n=26) | Py5(n=26)-1 | drill core |  |  |  |  | ore material | drill core | drill core | mineral separate | [5 empty] | mineralisation |  |  |  | pyrite, sphalerite | [6 empty] | chalcopyrite, galena, tetrahedrite, pyrrhotite, bornite, magnetite, hematite, quartz, muscovite, barite, chlorite, carbonate, rutile, apatite | Fifty-two representative pyrite and sphalerite samples from different parts of the stockwork and massive mineralized zones; samples showing zoning were mapped; line scans used for trace element analysis | LA-ICPMS, MC-ICPMS | ASI RESOLution-LR-S155 laser microprobe equipped with a GeoLas Pro 193 nm Ar F excimer laser | State Key Laboratory of Ore Deposit Geochemistry, Institute of Geochemistry, Chinese Academy of Sciences (IGCAS), Guiyang | speed of 4 μm/s; signals calibrated using NIST SRM612 and GSE-1G sulfide reference material; iron (57Fe) used as internal standard | NIST SRM612 and GSE-1G sulfide reference material; iron (57Fe) as internal standard | [147 empty] | 2023 | Sun, B., Lv, X., Wang, S., Ulrich, T., Dai, Z., Ruan, B. (2023). Evolution of an ancient VMS ore-forming system recorded by pyrite and sphalerite mineral texture, trace elements, and sulfur isotope: A case study from the Huangtupo Cu-Zn (-Au) deposit, Eastern Tianshan, NW China. Ore Geology Reviews, 158, 105475. |  | CHN | Xinjiang
| Huangtupo |  | Seafloor hydrothermal | Volcanic-hosted massive sulfide (VMS) | VMS Cu-Zn | Cu, Zn | Au | Cu, Zn, Au | Sun et al., 2023 |  | Sp2(n=17) | Sp2(n=17)-1 | drill core |  |  |  |  | ore material | drill core | drill core | mineral separate | [5 empty] | mineralisation |  |  |  | pyrite, sphalerite | [6 empty] | chalcopyrite, galena, tetrahedrite, pyrrhotite, bornite, magnetite, hematite, quartz, muscovite, barite, chlorite, carbonate, rutile, apatite | Fifty-two representative pyrite and sphalerite samples from different parts of the stockwork and massive mineralized zones; samples showing zoning were mapped; line scans used for trace element analysis | LA-ICPMS, MC-ICPMS | ASI RESOLution-LR-S155 laser microprobe equipped with a GeoLas Pro 193 nm Ar F excimer laser | State Key Laboratory of Ore Deposit Geochemistry, Institute of Geochemistry, Chinese Academy of Sciences (IGCAS), Guiyang | speed of 4 μm/s; signals calibrated using NIST SRM612 and GSE-1G sulfide reference material; iron (57Fe) used as internal standard | NIST SRM612 and GSE-1G sulfide reference material; iron (57Fe) as internal standard | [147 empty] | 2023 | Sun, B., Lv, X., Wang, S., Ulrich, T., Dai, Z., Ruan, B. (2023). Evolution of an ancient VMS ore-forming system recorded by pyrite and sphalerite mineral texture, trace elements, and sulfur isotope: A case study from the Huangtupo Cu-Zn (-Au) deposit, Eastern Tianshan, NW China. Ore Geology Reviews, 158, 105475. |  | CHN | Xinjiang
| Huangtupo |  | Seafloor hydrothermal | Volcanic-hosted massive sulfide (VMS) | VMS Cu-Zn | Cu, Zn | Au | Cu, Zn, Au | Sun et al., 2023 |  | Sp3(n=49) | Sp3(n=49)-1 | drill core |  |  |  |  | ore material | drill core | drill core | mineral separate | [5 empty] | mineralisation |  |  |  | pyrite, sphalerite | [6 empty] | chalcopyrite, galena, tetrahedrite, pyrrhotite, bornite, magnetite, hematite, quartz, muscovite, barite, chlorite, carbonate, rutile, apatite | Fifty-two representative pyrite and sphalerite samples from different parts of the stockwork and massive mineralized zones; samples showing zoning were mapped; line scans used for trace element analysis | LA-ICPMS, MC-ICPMS | ASI RESOLution-LR-S155 laser microprobe equipped with a GeoLas Pro 193 nm Ar F excimer laser | State Key Laboratory of Ore Deposit Geochemistry, Institute of Geochemistry, Chinese Academy of Sciences (IGCAS), Guiyang | speed of 4 μm/s; signals calibrated using NIST SRM612 and GSE-1G sulfide reference material; iron (57Fe) used as internal standard | NIST SRM612 and GSE-1G sulfide reference material; iron (57Fe) as internal standard | [147 empty] | 2023 | Sun, B., Lv, X., Wang, S., Ulrich, T., Dai, Z., Ruan, B. (2023). Evolution of an ancient VMS ore-forming system recorded by pyrite and sphalerite mineral texture, trace elements, and sulfur isotope: A case study from the Huangtupo Cu-Zn (-Au) deposit, Eastern Tianshan, NW China. Ore Geology Reviews, 158, 105475. |  | CHN | Xinjiang
| Huangtupo |  | Seafloor hydrothermal | Volcanic-hosted massive sulfide (VMS) | VMS Cu-Zn | Cu, Zn | Au | Cu, Zn, Au | Sun et al., 2023 |  | YK94-17-1 | YK94-17-1 | drill core |  |  |  |  | ore material | drill core | drill core | mineral separate | [5 empty] | mineralisation |  |  |  | pyrite, sphalerite | [6 empty] | chalcopyrite, galena, tetrahedrite, pyrrhotite, bornite, magnetite, hematite, quartz, muscovite, barite, chlorite, carbonate, rutile, apatite | Fifty-two representative pyrite and sphalerite samples from different parts of the stockwork and massive mineralized zones; samples showing zoning were mapped; line scans used for trace element analysis | LA-ICPMS, MC-ICPMS | ASI RESOLution-LR-S155 laser microprobe equipped with a GeoLas Pro 193 nm Ar F excimer laser | State Key Laboratory of Ore Deposit Geochemistry, Institute of Geochemistry, Chinese Academy of Sciences (IGCAS), Guiyang | speed of 4 μm/s; signals calibrated using NIST SRM612 and GSE-1G sulfide reference material; iron (57Fe) used as internal standard | NIST SRM612 and GSE-1G sulfide reference material; iron (57Fe) as internal standard | 3.869908 |  |  |  | 1984.931496 |  | 0.911129 |  |  |  | 1.715604 |  |  |  | 17.879953 | [5 empty] | 0.492784 | [5 empty] | 4586.560196 |  | 1.563177 |  |  |  | 1591.973604 | [37 empty] | 13.623734 |  | 0.480657 | [7 empty] | 6634.234617 | [5 empty] | 32.487325 | [17 empty] | 0.286554 |  |  |  | 409.042394 | [5 empty] | 0.032156 | [11 empty] | 10.229773 |  | 0.005325 | [5 empty] | 0.297869 |  | 0.21418 | [5 empty] | 30.067284 |  |  |  |  | 2023 | Sun, B., Lv, X., Wang, S., Ulrich, T., Dai, Z., Ruan, B. (2023). Evolution of an ancient VMS ore-forming system recorded by pyrite and sphalerite mineral texture, trace elements, and sulfur isotope: A case study from the Huangtupo Cu-Zn (-Au) deposit, Eastern Tianshan, NW China. Ore Geology Reviews, 158, 105475. |  | CHN | Xinjiang
| Huangtupo |  | Seafloor hydrothermal | Volcanic-hosted massive sulfide (VMS) | VMS Cu-Zn | Cu, Zn | Au | Cu, Zn, Au | Sun et al., 2023 |  | YK94-17-2 | YK94-17-2 | drill core |  |  |  |  | ore material | drill core | drill core | mineral separate | [5 empty] | mineralisation |  |  |  | pyrite, sphalerite | [6 empty] | chalcopyrite, galena, tetrahedrite, pyrrhotite, bornite, magnetite, hematite, quartz, muscovite, barite, chlorite, carbonate, rutile, apatite | Fifty-two representative pyrite and sphalerite samples from different parts of the stockwork and massive mineralized zones; samples showing zoning were mapped; line scans used for trace element analysis | LA-ICPMS, MC-ICPMS | ASI RESOLution-LR-S155 laser microprobe equipped with a GeoLas Pro 193 nm Ar F excimer laser | State Key Laboratory of Ore Deposit Geochemistry, Institute of Geochemistry, Chinese Academy of Sciences (IGCAS), Guiyang | speed of 4 μm/s; signals calibrated using NIST SRM612 and GSE-1G sulfide reference material; iron (57Fe) used as internal standard | NIST SRM612 and GSE-1G sulfide reference material; iron (57Fe) as internal standard | 0 |  |  |  | 1331.620475 |  | 0.156519 |  |  |  | 0.665193 |  |  |  | 0.745321 | [5 empty] | 0.110525 | [5 empty] | 3331.012455 |  | 0.621498 |  |  |  | 49.08181 | [37 empty] | 2.157685 |  | 0 | [7 empty] | 9340.981216 | [5 empty] | 0.422457 | [17 empty] | 0.029786 |  |  |  | 590.923764 | [5 empty] | 1.010129 | [11 empty] | 10.844011 |  | 0.028439 | [5 empty] | 0.218577 |  | 1.248441 | [5 empty] | 5.123901 |  |  |  |  | 2023 | Sun, B., Lv, X., Wang, S., Ulrich, T., Dai, Z., Ruan, B. (2023). Evolution of an ancient VMS ore-forming system recorded by pyrite and sphalerite mineral texture, trace elements, and sulfur isotope: A case study from the Huangtupo Cu-Zn (-Au) deposit, Eastern Tianshan, NW China. Ore Geology Reviews, 158, 105475. |  | CHN | Xinjiang
| Huangtupo |  | Seafloor hydrothermal | Volcanic-hosted massive sulfide (VMS) | VMS Cu-Zn | Cu, Zn | Au | Cu, Zn, Au | Sun et al., 2023 |  | YK94-17-3 | YK94-17-3 | drill core |  |  |  |  | ore material | drill core | drill core | mineral separate | [5 empty] | mineralisation |  |  |  | pyrite, sphalerite | [6 empty] | chalcopyrite, galena, tetrahedrite, pyrrhotite, bornite, magnetite, hematite, quartz, muscovite, barite, chlorite, carbonate, rutile, apatite | Fifty-two representative pyrite and sphalerite samples from different parts of the stockwork and massive mineralized zones; samples showing zoning were mapped; line scans used for trace element analysis | LA-ICPMS, MC-ICPMS | ASI RESOLution-LR-S155 laser microprobe equipped with a GeoLas Pro 193 nm Ar F excimer laser | State Key Laboratory of Ore Deposit Geochemistry, Institute of Geochemistry, Chinese Academy of Sciences (IGCAS), Guiyang | speed of 4 μm/s; signals calibrated using NIST SRM612 and GSE-1G sulfide reference material; iron (57Fe) used as internal standard | NIST SRM612 and GSE-1G sulfide reference material; iron (57Fe) as internal standard | 1.780702 |  |  |  | 5500.878949 |  | 0.366877 |  |  |  | 0.772422 |  |  |  | 12.704833 | [5 empty] | 0.091941 | [5 empty] | 2451.390554 |  | 0.213038 |  |  |  | 61.454596 | [37 empty] | 2.224222 |  | 0.016811 | [7 empty] | 18655.71 | [5 empty] | 40.124987 | [17 empty] | 1.304282 |  |  |  | 455.14437 | [5 empty] | 0.282104 | [11 empty] | 6.781509 |  | 0.013042 | [5 empty] | 0.085313 |  | 0.062328 | [5 empty] | 8.239952 |  |  |  |  | 2023 | Sun, B., Lv, X., Wang, S., Ulrich, T., Dai, Z., Ruan, B. (2023). Evolution of an ancient VMS ore-forming system recorded by pyrite and sphalerite mineral texture, trace elements, and sulfur isotope: A case study from the Huangtupo Cu-Zn (-Au) deposit, Eastern Tianshan, NW China. Ore Geology Reviews, 158, 105475. |  | CHN | Xinjiang
| Huangtupo |  | Seafloor hydrothermal | Volcanic-hosted massive sulfide (VMS) | VMS Cu-Zn | Cu, Zn | Au | Cu, Zn, Au | Sun et al., 2023 |  | YK94-17-4 | YK94-17-4 | drill core |  |  |  |  | ore material | drill core | drill core | mineral separate | [5 empty] | mineralisation |  |  |  | pyrite, sphalerite | [6 empty] | chalcopyrite, galena, tetrahedrite, pyrrhotite, bornite, magnetite, hematite, quartz, muscovite, barite, chlorite, carbonate, rutile, apatite | Fifty-two representative pyrite and sphalerite samples from different parts of the stockwork and massive mineralized zones; samples showing zoning were mapped; line scans used for trace element analysis | LA-ICPMS, MC-ICPMS | ASI RESOLution-LR-S155 laser microprobe equipped with a GeoLas Pro 193 nm Ar F excimer laser | State Key Laboratory of Ore Deposit Geochemistry, Institute of Geochemistry, Chinese Academy of Sciences (IGCAS), Guiyang | speed of 4 μm/s; signals calibrated using NIST SRM612 and GSE-1G sulfide reference material; iron (57Fe) used as internal standard | NIST SRM612 and GSE-1G sulfide reference material; iron (57Fe) as internal standard | 1.276502 |  |  |  | 2575.644407 |  | 0.514564 |  |  |  | 0.712212 |  |  |  | 3.280771 | [5 empty] | 0 | [5 empty] | 4117.392389 |  | 0 |  |  |  | 23.966533 | [37 empty] | 14.540038 |  | 0.351491 | [7 empty] | 28.26315 | [5 empty] | 149.910914 | [17 empty] | 10.650965 |  |  |  | 183.971521 | [5 empty] | 0 | [11 empty] | 501.047337 |  | 0.054308 | [5 empty] | 1.595117 |  | 0.946299 | [5 empty] | 342.997692 |  |  |  |  | 2023 | Sun, B., Lv, X., Wang, S., Ulrich, T., Dai, Z., Ruan, B. (2023). Evolution of an ancient VMS ore-forming system recorded by pyrite and sphalerite mineral texture, trace elements, and sulfur isotope: A case study from the Huangtupo Cu-Zn (-Au) deposit, Eastern Tianshan, NW China. Ore Geology Reviews, 158, 105475. |  | CHN | Xinjiang
| Huangtupo |  | Seafloor hydrothermal | Volcanic-hosted massive sulfide (VMS) | VMS Cu-Zn | Cu, Zn | Au | Cu, Zn, Au | Sun et al., 2023 |  | YK91-16-1 | YK91-16-1 | drill core |  |  |  |  | ore material | drill core | drill core | mineral separate | [5 empty] | mineralisation |  |  |  | pyrite, sphalerite | [6 empty] | chalcopyrite, galena, tetrahedrite, pyrrhotite, bornite, magnetite, hematite, quartz, muscovite, barite, chlorite, carbonate, rutile, apatite | Fifty-two representative pyrite and sphalerite samples from different parts of the stockwork and massive mineralized zones; samples showing zoning were mapped; line scans used for trace element analysis | LA-ICPMS, MC-ICPMS | ASI RESOLution-LR-S155 laser microprobe equipped with a GeoLas Pro 193 nm Ar F excimer laser | State Key Laboratory of Ore Deposit Geochemistry, Institute of Geochemistry, Chinese Academy of Sciences (IGCAS), Guiyang | speed of 4 μm/s; signals calibrated using NIST SRM612 and GSE-1G sulfide reference material; iron (57Fe) used as internal standard | NIST SRM612 and GSE-1G sulfide reference material; iron (57Fe) as internal standard | 15.499215 |  |  |  | 17172.08 |  | 7.097461 |  |  |  | 35.001795 |  |  |  | 14.465303 | [5 empty] | 0.804566 | [5 empty] | 3138.418543 |  | 3.114965 |  |  |  | 216.04839 | [9 empty] | 14762.65 |  | 122.315641 |  |  |  | 7.215896 | [7 empty] | 2.885689 | [13 empty] | 18.082319 |  | 4.190555 | [7 empty] | 634.246172 | [5 empty] | 2421.817214 | [17 empty] | 0 |  |  |  | 227.722048 | [5 empty] | 3.573328 | [11 empty] | 875.5033 |  | 0.797178 | [5 empty] | 11.461389 |  | 0.447726 | [5 empty] | 128.497689 |  |  |  |  | 2023 | Sun, B., Lv, X., Wang, S., Ulrich, T., Dai, Z., Ruan, B. (2023). Evolution of an ancient VMS ore-forming system recorded by pyrite and sphalerite mineral texture, trace elements, and sulfur isotope: A case study from the Huangtupo Cu-Zn (-Au) deposit, Eastern Tianshan, NW China. Ore Geology Reviews, 158, 105475. |  | CHN | Xinjiang
| Huangtupo |  | Seafloor hydrothermal | Volcanic-hosted massive sulfide (VMS) | VMS Cu-Zn | Cu, Zn | Au | Cu, Zn, Au | Sun et al., 2023 |  | YK91-16-2 | YK91-16-2 | drill core |  |  |  |  | ore material | drill core | drill core | mineral separate | [5 empty] | mineralisation |  |  |  | pyrite, sphalerite | [6 empty] | chalcopyrite, galena, tetrahedrite, pyrrhotite, bornite, magnetite, hematite, quartz, muscovite, barite, chlorite, carbonate, rutile, apatite | Fifty-two representative pyrite and sphalerite samples from different parts of the stockwork and massive mineralized zones; samples showing zoning were mapped; line scans used for trace element analysis | LA-ICPMS, MC-ICPMS | ASI RESOLution-LR-S155 laser microprobe equipped with a GeoLas Pro 193 nm Ar F excimer laser | State Key Laboratory of Ore Deposit Geochemistry, Institute of Geochemistry, Chinese Academy of Sciences (IGCAS), Guiyang | speed of 4 μm/s; signals calibrated using NIST SRM612 and GSE-1G sulfide reference material; iron (57Fe) used as internal standard | NIST SRM612 and GSE-1G sulfide reference material; iron (57Fe) as internal standard | 5.274917 |  |  |  | 11815.67 |  | 4.575227 |  |  |  | 9.015323 |  |  |  | 46.06907 | [5 empty] | 0 | [5 empty] | 710.643664 |  | 8.640743 |  |  |  | 459.020073 | [9 empty] | 10424.61737 |  | 2.431413 |  |  |  | 14.380953 | [7 empty] | 0.022641 | [13 empty] | 86.882495 |  | 0.093803 | [7 empty] | 47.912621 | [5 empty] | 2329.131744 | [17 empty] | 0 |  |  |  | 372.086154 | [5 empty] | 2.275595 | [11 empty] | 3159.287038 |  | 1.393862 | [5 empty] | 36.169976 |  | 1.036061 | [5 empty] | 169.530616 |  |  |  |  | 2023 | Sun, B., Lv, X., Wang, S., Ulrich, T., Dai, Z., Ruan, B. (2023). Evolution of an ancient VMS ore-forming system recorded by pyrite and sphalerite mineral texture, trace elements, and sulfur isotope: A case study from the Huangtupo Cu-Zn (-Au) deposit, Eastern Tianshan, NW China. Ore Geology Reviews, 158, 105475. |  | CHN | Xinjiang
| Huangtupo |  | Seafloor hydrothermal | Volcanic-hosted massive sulfide (VMS) | VMS Cu-Zn | Cu, Zn | Au | Cu, Zn, Au | Sun et al., 2023 |  | YK91-17-1 | YK91-17-1 | drill core |  |  |  |  | ore material | drill core | drill core | mineral separate | [5 empty] | mineralisation |  |  |  | pyrite, sphalerite | [6 empty] | chalcopyrite, galena, tetrahedrite, pyrrhotite, bornite, magnetite, hematite, quartz, muscovite, barite, chlorite, carbonate, rutile, apatite | Fifty-two representative pyrite and sphalerite samples from different parts of the stockwork and massive mineralized zones; samples showing zoning were mapped; line scans used for trace element analysis | LA-ICPMS, MC-ICPMS | ASI RESOLution-LR-S155 laser microprobe equipped with a GeoLas Pro 193 nm Ar F excimer laser | State Key Laboratory of Ore Deposit Geochemistry, Institute of Geochemistry, Chinese Academy of Sciences (IGCAS), Guiyang | speed of 4 μm/s; signals calibrated using NIST SRM612 and GSE-1G sulfide reference material; iron (57Fe) used as internal standard | NIST SRM612 and GSE-1G sulfide reference material; iron (57Fe) as internal standard | 8.49328 |  |  |  | 14685.86 |  | 3.654042 |  |  |  | 11.705834 |  |  |  | 14.711758 | [5 empty] | 1.661233 | [5 empty] | 2833.595337 |  | 2.59454 |  |  |  | 231.478601 | [37 empty] | 73.564948 |  | 0.589494 | [7 empty] | 21.552047 | [5 empty] | 3449.867987 | [17 empty] | 0 |  |  |  | 659.555258 | [5 empty] | 9.127625 | [11 empty] | 689.745646 |  | 2.146217 | [5 empty] | 21.000304 |  | 2.101466 | [5 empty] | 264.511686 |  |  |  |  | 2023 | Sun, B., Lv, X., Wang, S., Ulrich, T., Dai, Z., Ruan, B. (2023). Evolution of an ancient VMS ore-forming system recorded by pyrite and sphalerite mineral texture, trace elements, and sulfur isotope: A case study from the Huangtupo Cu-Zn (-Au) deposit, Eastern Tianshan, NW China. Ore Geology Reviews, 158, 105475. |  | CHN | Xinjiang
| Huangtupo |  | Seafloor hydrothermal | Volcanic-hosted massive sulfide (VMS) | VMS Cu-Zn | Cu, Zn | Au | Cu, Zn, Au | Sun et al., 2023 |  | YK91-17-2 | YK91-17-2 | drill core |  |  |  |  | ore material | drill core | drill core | mineral separate | [5 empty] | mineralisation |  |  |  | pyrite, sphalerite | [6 empty] | chalcopyrite, galena, tetrahedrite, pyrrhotite, bornite, magnetite, hematite, quartz, muscovite, barite, chlorite, carbonate, rutile, apatite | Fifty-two representative pyrite and sphalerite samples from different parts of the stockwork and massive mineralized zones; samples showing zoning were mapped; line scans used for trace element analysis | LA-ICPMS, MC-ICPMS | ASI RESOLution-LR-S155 laser microprobe equipped with a GeoLas Pro 193 nm Ar F excimer laser | State Key Laboratory of Ore Deposit Geochemistry, Institute of Geochemistry, Chinese Academy of Sciences (IGCAS), Guiyang | speed of 4 μm/s; signals calibrated using NIST SRM612 and GSE-1G sulfide reference material; iron (57Fe) used as internal standard | NIST SRM612 and GSE-1G sulfide reference material; iron (57Fe) as internal standard | 14.748564 |  |  |  | 14144.97 |  | 4.691071 |  |  |  | 160.53112 |  |  |  | 45.401346 | [5 empty] | 0.362143 | [5 empty] | 1050.141555 |  | 17.888112 |  |  |  | 594.207605 | [37 empty] | 84.64959 |  | 0.865805 | [7 empty] | 19.775322 | [5 empty] | 3856.906443 | [17 empty] | 0 |  |  |  | 481.163444 | [5 empty] | 5.792434 | [11 empty] | 829.462548 |  | 0.818968 | [5 empty] | 37.648236 |  | 7.976081 | [5 empty] | 5.45039 |  |  |  |  | 2023 | Sun, B., Lv, X., Wang, S., Ulrich, T., Dai, Z., Ruan, B. (2023). Evolution of an ancient VMS ore-forming system recorded by pyrite and sphalerite mineral texture, trace elements, and sulfur isotope: A case study from the Huangtupo Cu-Zn (-Au) deposit, Eastern Tianshan, NW China. Ore Geology Reviews, 158, 105475. |  | CHN | Xinjiang
| Huangtupo |  | Seafloor hydrothermal | Volcanic-hosted massive sulfide (VMS) | VMS Cu-Zn | Cu, Zn | Au | Cu, Zn, Au | Sun et al., 2023 |  | YK91-17-3 | YK91-17-3 | drill core |  |  |  |  | ore material | drill core | drill core | mineral separate | [5 empty] | mineralisation |  |  |  | pyrite, sphalerite | [6 empty] | chalcopyrite, galena, tetrahedrite, pyrrhotite, bornite, magnetite, hematite, quartz, muscovite, barite, chlorite, carbonate, rutile, apatite | Fifty-two representative pyrite and sphalerite samples from different parts of the stockwork and massive mineralized zones; samples showing zoning were mapped; line scans used for trace element analysis | LA-ICPMS, MC-ICPMS | ASI RESOLution-LR-S155 laser microprobe equipped with a GeoLas Pro 193 nm Ar F excimer laser | State Key Laboratory of Ore Deposit Geochemistry, Institute of Geochemistry, Chinese Academy of Sciences (IGCAS), Guiyang | speed of 4 μm/s; signals calibrated using NIST SRM612 and GSE-1G sulfide reference material; iron (57Fe) used as internal standard | NIST SRM612 and GSE-1G sulfide reference material; iron (57Fe) as internal standard | 1.72307 |  |  |  | 1460.878949 |  | 0.466877 |  |  |  | 1.272422 |  |  |  | 14.704833 | [5 empty] | 0.391941 | [5 empty] | 655.390554 |  | 0.213038 |  |  |  | 241.554596 | [37 empty] | 2.624222 |  | 0.416811 | [7 empty] | 8957.709909 | [5 empty] | 42.122499 | [17 empty] | 3.344282 |  |  |  | 335.14437 | [5 empty] | 2.282104 | [11 empty] | 61.721509 |  | 0.313042 | [5 empty] | 1.285313 |  | 1.062328 | [5 empty] | 8.239952 |  |  |  |  | 2023 | Sun, B., Lv, X., Wang, S., Ulrich, T., Dai, Z., Ruan, B. (2023). Evolution of an ancient VMS ore-forming system recorded by pyrite and sphalerite mineral texture, trace elements, and sulfur isotope: A case study from the Huangtupo Cu-Zn (-Au) deposit, Eastern Tianshan, NW China. Ore Geology Reviews, 158, 105475. |  | CHN | Xinjiang
| Huangtupo |  | Seafloor hydrothermal | Volcanic-hosted massive sulfide (VMS) | VMS Cu-Zn | Cu, Zn | Au | Cu, Zn, Au | Sun et al., 2023 |  | YK91-17-4 | YK91-17-4 | drill core |  |  |  |  | ore material | drill core | drill core | mineral separate | [5 empty] | mineralisation |  |  |  | pyrite, sphalerite | [6 empty] | chalcopyrite, galena, tetrahedrite, pyrrhotite, bornite, magnetite, hematite, quartz, muscovite, barite, chlorite, carbonate, rutile, apatite | Fifty-two representative pyrite and sphalerite samples from different parts of the stockwork and massive mineralized zones; samples showing zoning were mapped; line scans used for trace element analysis | LA-ICPMS, MC-ICPMS | ASI RESOLution-LR-S155 laser microprobe equipped with a GeoLas Pro 193 nm Ar F excimer laser | State Key Laboratory of Ore Deposit Geochemistry, Institute of Geochemistry, Chinese Academy of Sciences (IGCAS), Guiyang | speed of 4 μm/s; signals calibrated using NIST SRM612 and GSE-1G sulfide reference material; iron (57Fe) used as internal standard | NIST SRM612 and GSE-1G sulfide reference material; iron (57Fe) as internal standard | 1.22765 |  |  |  | 2475.444407 |  | 0.314564 |  |  |  | 3.112212 |  |  |  | 2.380771 | [5 empty] | 0 | [5 empty] | 3114.392389 |  | 2.1 |  |  |  | 243.366533 | [37 empty] | 13.540038 |  | 3.351491 | [7 empty] | 448.26315 | [5 empty] | 129.910914 | [17 empty] | 14.650965 |  |  |  | 153.971521 | [5 empty] | 0 | [11 empty] | 371.047337 |  | 0.054308 | [5 empty] | 2.395117 |  | 1.946299 | [5 empty] | 342.997692 |  |  |  |  | 2023 | Sun, B., Lv, X., Wang, S., Ulrich, T., Dai, Z., Ruan, B. (2023). Evolution of an ancient VMS ore-forming system recorded by pyrite and sphalerite mineral texture, trace elements, and sulfur isotope: A case study from the Huangtupo Cu-Zn (-Au) deposit, Eastern Tianshan, NW China. Ore Geology Reviews, 158, 105475. |  | CHN | Xinjiang
| Huangtupo |  | Seafloor hydrothermal | Volcanic-hosted massive sulfide (VMS) | VMS Cu-Zn | Cu, Zn | Au | Cu, Zn, Au | Sun et al., 2023 |  | YK91-17-5 | YK91-17-5 | drill core |  |  |  |  | ore material | drill core | drill core | mineral separate | [5 empty] | mineralisation |  |  |  | pyrite, sphalerite | [6 empty] | chalcopyrite, galena, tetrahedrite, pyrrhotite, bornite, magnetite, hematite, quartz, muscovite, barite, chlorite, carbonate, rutile, apatite | Fifty-two representative pyrite and sphalerite samples from different parts of the stockwork and massive mineralized zones; samples showing zoning were mapped; line scans used for trace element analysis | LA-ICPMS, MC-ICPMS | ASI RESOLution-LR-S155 laser microprobe equipped with a GeoLas Pro 193 nm Ar F excimer laser | State Key Laboratory of Ore Deposit Geochemistry, Institute of Geochemistry, Chinese Academy of Sciences (IGCAS), Guiyang | speed of 4 μm/s; signals calibrated using NIST SRM612 and GSE-1G sulfide reference material; iron (57Fe) used as internal standard | NIST SRM612 and GSE-1G sulfide reference material; iron (57Fe) as internal standard | 12.499215 |  |  |  | 9172.783283 |  | 2.097461 |  |  |  | 15.201795 |  |  |  | 13.426453 | [5 empty] | 0.304566 | [5 empty] | 3123.498543 |  | 18.114965 |  |  |  | 234.05839 | [37 empty] | 58.052319 |  | 2.190555 | [7 empty] | 100.340223 | [5 empty] | 2241.817214 | [17 empty] | 47.722048 |  |  |  | 0 | [5 empty] | 2.543328 | [11 empty] | 575.4033 |  | 0.397178 | [5 empty] | 14.461389 |  | 3.347726 | [5 empty] | 265.501686 |  |  |  |  | 2023 | Sun, B., Lv, X., Wang, S., Ulrich, T., Dai, Z., Ruan, B. (2023). Evolution of an ancient VMS ore-forming system recorded by pyrite and sphalerite mineral texture, trace elements, and sulfur isotope: A case study from the Huangtupo Cu-Zn (-Au) deposit, Eastern Tianshan, NW China. Ore Geology Reviews, 158, 105475. |  | CHN | Xinjiang
| Huangtupo |  | Seafloor hydrothermal | Volcanic-hosted massive sulfide (VMS) | VMS Cu-Zn | Cu, Zn | Au | Cu, Zn, Au | Sun et al., 2023 |  | YK111-29-1 | YK111-29-1 | drill core |  |  |  |  | ore material | drill core | drill core | mineral separate | [5 empty] | mineralisation |  |  |  | pyrite, sphalerite | [6 empty] | chalcopyrite, galena, tetrahedrite, pyrrhotite, bornite, magnetite, hematite, quartz, muscovite, barite, chlorite, carbonate, rutile, apatite | Fifty-two representative pyrite and sphalerite samples from different parts of the stockwork and massive mineralized zones; samples showing zoning were mapped; line scans used for trace element analysis | LA-ICPMS, MC-ICPMS | ASI RESOLution-LR-S155 laser microprobe equipped with a GeoLas Pro 193 nm Ar F excimer laser | State Key Laboratory of Ore Deposit Geochemistry, Institute of Geochemistry, Chinese Academy of Sciences (IGCAS), Guiyang | speed of 4 μm/s; signals calibrated using NIST SRM612 and GSE-1G sulfide reference material; iron (57Fe) used as internal standard | NIST SRM612 and GSE-1G sulfide reference material; iron (57Fe) as internal standard | 3.274917 |  |  |  | 4885.683698 |  | 3.532272 |  |  |  | 2.015323 |  |  |  | 36.036907 | [5 empty] | 0 | [5 empty] | 2710.643664 |  | 4.640743 |  |  |  | 553.320073 | [37 empty] | 36.882495 |  | 0.393803 | [7 empty] | 44.412621 | [5 empty] | 1329.131744 | [17 empty] | 52.086154 |  |  |  | 0 | [5 empty] | 3.235595 | [11 empty] | 1259.287038 |  | 1.393862 | [5 empty] | 26.177998 |  | 1.036061 | [5 empty] | 5.45039 |  |  |  |  | 2023 | Sun, B., Lv, X., Wang, S., Ulrich, T., Dai, Z., Ruan, B. (2023). Evolution of an ancient VMS ore-forming system recorded by pyrite and sphalerite mineral texture, trace elements, and sulfur isotope: A case study from the Huangtupo Cu-Zn (-Au) deposit, Eastern Tianshan, NW China. Ore Geology Reviews, 158, 105475. |  | CHN | Xinjiang
| Huangtupo |  | Seafloor hydrothermal | Volcanic-hosted massive sulfide (VMS) | VMS Cu-Zn | Cu, Zn | Au | Cu, Zn, Au | Sun et al., 2023 |  | YK111-29-2 | YK111-29-2 | drill core |  |  |  |  | ore material | drill core | drill core | mineral separate | [5 empty] | mineralisation |  |  |  | pyrite, sphalerite | [6 empty] | chalcopyrite, galena, tetrahedrite, pyrrhotite, bornite, magnetite, hematite, quartz, muscovite, barite, chlorite, carbonate, rutile, apatite | Fifty-two representative pyrite and sphalerite samples from different parts of the stockwork and massive mineralized zones; samples showing zoning were mapped; line scans used for trace element analysis | LA-ICPMS, MC-ICPMS | ASI RESOLution-LR-S155 laser microprobe equipped with a GeoLas Pro 193 nm Ar F excimer laser | State Key Laboratory of Ore Deposit Geochemistry, Institute of Geochemistry, Chinese Academy of Sciences (IGCAS), Guiyang | speed of 4 μm/s; signals calibrated using NIST SRM612 and GSE-1G sulfide reference material; iron (57Fe) used as internal standard | NIST SRM612 and GSE-1G sulfide reference material; iron (57Fe) as internal standard | 0 |  |  |  | 1434.620475 |  | 0.146519 |  |  |  | 2.665193 |  |  |  | 3.733533 | [5 empty] | 2.110525 | [5 empty] | 2301.012455 |  | 2.321498 |  |  |  | 44.48181 | [37 empty] | 4.157685 |  | 0 | [7 empty] | 3344.981216 | [5 empty] | 2.422246 | [17 empty] | 4.049786 |  |  |  | 690.423764 | [5 empty] | 1.220129 | [11 empty] | 145.824011 |  | 0.028439 | [5 empty] | 2.318577 |  | 1.248441 | [5 empty] | 62.775225 |  |  |  |  | 2023 | Sun, B., Lv, X., Wang, S., Ulrich, T., Dai, Z., Ruan, B. (2023). Evolution of an ancient VMS ore-forming system recorded by pyrite and sphalerite mineral texture, trace elements, and sulfur isotope: A case study from the Huangtupo Cu-Zn (-Au) deposit, Eastern Tianshan, NW China. Ore Geology Reviews, 158, 105475. |  | CHN | Xinjiang
| Huangtupo |  | Seafloor hydrothermal | Volcanic-hosted massive sulfide (VMS) | VMS Cu-Zn | Cu, Zn | Au | Cu, Zn, Au | Sun et al., 2023 |  | YK111-29-3 | YK111-29-3 | drill core |  |  |  |  | ore material | drill core | drill core | mineral separate | [5 empty] | mineralisation |  |  |  | pyrite, sphalerite | [6 empty] | chalcopyrite, galena, tetrahedrite, pyrrhotite, bornite, magnetite, hematite, quartz, muscovite, barite, chlorite, carbonate, rutile, apatite | Fifty-two representative pyrite and sphalerite samples from different parts of the stockwork and massive mineralized zones; samples showing zoning were mapped; line scans used for trace element analysis | LA-ICPMS, MC-ICPMS | ASI RESOLution-LR-S155 laser microprobe equipped with a GeoLas Pro 193 nm Ar F excimer laser | State Key Laboratory of Ore Deposit Geochemistry, Institute of Geochemistry, Chinese Academy of Sciences (IGCAS), Guiyang | speed of 4 μm/s; signals calibrated using NIST SRM612 and GSE-1G sulfide reference material; iron (57Fe) used as internal standard | NIST SRM612 and GSE-1G sulfide reference material; iron (57Fe) as internal standard | 3.780702 |  |  |  | 2300.838949 |  | 0.566877 |  |  |  | 3.472422 |  |  |  | 13.724833 | [5 empty] | 0.291941 | [5 empty] | 3051.890554 |  | 1.213038 |  |  |  | 31.454596 | [37 empty] | 7.224222 |  | 0.316811 | [7 empty] | 5655.759909 | [5 empty] | 45.122499 | [17 empty] | 14.304282 |  |  |  | 135.14437 | [5 empty] | 3.282104 | [11 empty] | 43.786151 |  | 0.113042 | [5 empty] | 3.085313 |  | 3.462328 | [5 empty] | 126.106473 |  |  |  |  | 2023 | Sun, B., Lv, X., Wang, S., Ulrich, T., Dai, Z., Ruan, B. (2023). Evolution of an ancient VMS ore-forming system recorded by pyrite and sphalerite mineral texture, trace elements, and sulfur isotope: A case study from the Huangtupo Cu-Zn (-Au) deposit, Eastern Tianshan, NW China. Ore Geology Reviews, 158, 105475. |  | CHN | Xinjiang
| Huangtupo |  | Seafloor hydrothermal | Volcanic-hosted massive sulfide (VMS) | VMS Cu-Zn | Cu, Zn | Au | Cu, Zn, Au | Sun et al., 2023 |  | YK111-29-4 | YK111-29-4 | drill core |  |  |  |  | ore material | drill core | drill core | mineral separate | [5 empty] | mineralisation |  |  |  | pyrite, sphalerite | [6 empty] | chalcopyrite, galena, tetrahedrite, pyrrhotite, bornite, magnetite, hematite, quartz, muscovite, barite, chlorite, carbonate, rutile, apatite | Fifty-two representative pyrite and sphalerite samples from different parts of the stockwork and massive mineralized zones; samples showing zoning were mapped; line scans used for trace element analysis | LA-ICPMS, MC-ICPMS | ASI RESOLution-LR-S155 laser microprobe equipped with a GeoLas Pro 193 nm Ar F excimer laser | State Key Laboratory of Ore Deposit Geochemistry, Institute of Geochemistry, Chinese Academy of Sciences (IGCAS), Guiyang | speed of 4 μm/s; signals calibrated using NIST SRM612 and GSE-1G sulfide reference material; iron (57Fe) used as internal standard | NIST SRM612 and GSE-1G sulfide reference material; iron (57Fe) as internal standard | 4.874279 |  |  |  | 18567.36 |  | 4.710549 |  |  |  | 0 |  |  |  | 31.364402 | [5 empty] | 0 | [5 empty] | 459.334714 |  | 2.15951 |  |  |  | 238.754162 | [37 empty] | 8.197261 |  | 0.14802 | [7 empty] | 291.797875 | [5 empty] | 261.237831 | [17 empty] | 23.555753 |  |  |  | 1366.984862 | [5 empty] | 3.599205 | [11 empty] | 47.392469 |  | 0 | [5 empty] | 0.250478 |  | 0.101345 | [5 empty] | 37.19825 |  |  |  |  | 2023 | Sun, B., Lv, X., Wang, S., Ulrich, T., Dai, Z., Ruan, B. (2023). Evolution of an ancient VMS ore-forming system recorded by pyrite and sphalerite mineral texture, trace elements, and sulfur isotope: A case study from the Huangtupo Cu-Zn (-Au) deposit, Eastern Tianshan, NW China. Ore Geology Reviews, 158, 105475. |  | CHN | Xinjiang
| Huangtupo |  | Seafloor hydrothermal | Volcanic-hosted massive sulfide (VMS) | VMS Cu-Zn | Cu, Zn | Au | Cu, Zn, Au | Sun et al., 2023 |  | YK111-29-5 | YK111-29-5 | drill core |  |  |  |  | ore material | drill core | drill core | mineral separate | [5 empty] | mineralisation |  |  |  | pyrite, sphalerite | [6 empty] | chalcopyrite, galena, tetrahedrite, pyrrhotite, bornite, magnetite, hematite, quartz, muscovite, barite, chlorite, carbonate, rutile, apatite | Fifty-two representative pyrite and sphalerite samples from different parts of the stockwork and massive mineralized zones; samples showing zoning were mapped; line scans used for trace element analysis | LA-ICPMS, MC-ICPMS | ASI RESOLution-LR-S155 laser microprobe equipped with a GeoLas Pro 193 nm Ar F excimer laser | State Key Laboratory of Ore Deposit Geochemistry, Institute of Geochemistry, Chinese Academy of Sciences (IGCAS), Guiyang | speed of 4 μm/s; signals calibrated using NIST SRM612 and GSE-1G sulfide reference material; iron (57Fe) used as internal standard | NIST SRM612 and GSE-1G sulfide reference material; iron (57Fe) as internal standard | 1.195887 |  |  |  | 16023.41415 |  | 1.643374 |  |  |  | 0 |  |  |  | 0.8009 | [5 empty] | 0 | [5 empty] | 1088.535605 |  | 0 |  |  |  | 74.62314 | [37 empty] | 2.49644 |  | 0.502787 | [7 empty] | 67.916371 | [5 empty] | 18.221262 | [17 empty] | 2.310637 |  |  |  | 2046.021806 | [5 empty] | 0 | [11 empty] | 40.031288 |  | 0.057067 | [5 empty] | 0 |  | 0.054522 | [5 empty] | 50.505066 |  |  |  |  | 2023 | Sun, B., Lv, X., Wang, S., Ulrich, T., Dai, Z., Ruan, B. (2023). Evolution of an ancient VMS ore-forming system recorded by pyrite and sphalerite mineral texture, trace elements, and sulfur isotope: A case study from the Huangtupo Cu-Zn (-Au) deposit, Eastern Tianshan, NW China. Ore Geology Reviews, 158, 105475. |  | CHN | Xinjiang
| Huangtupo |  | Seafloor hydrothermal | Volcanic-hosted massive sulfide (VMS) | VMS Cu-Zn | Cu, Zn | Au | Cu, Zn, Au | Sun et al., 2023 |  | YK111-29-6 | YK111-29-6 | drill core |  |  |  |  | ore material | drill core | drill core | mineral separate | [5 empty] | mineralisation |  |  |  | pyrite, sphalerite | [6 empty] | chalcopyrite, galena, tetrahedrite, pyrrhotite, bornite, magnetite, hematite, quartz, muscovite, barite, chlorite, carbonate, rutile, apatite | Fifty-two representative pyrite and sphalerite samples from different parts of the stockwork and massive mineralized zones; samples showing zoning were mapped; line scans used for trace element analysis | LA-ICPMS, MC-ICPMS | ASI RESOLution-LR-S155 laser microprobe equipped with a GeoLas Pro 193 nm Ar F excimer laser | State Key Laboratory of Ore Deposit Geochemistry, Institute of Geochemistry, Chinese Academy of Sciences (IGCAS), Guiyang | speed of 4 μm/s; signals calibrated using NIST SRM612 and GSE-1G sulfide reference material; iron (57Fe) used as internal standard | NIST SRM612 and GSE-1G sulfide reference material; iron (57Fe) as internal standard | 40.312796 |  |  |  | 3689.277613 |  | 0.74215 |  |  |  | 1.706157 |  |  |  | 0.062495 | [5 empty] | 0 | [5 empty] | 110.580365 |  | 4.598919 |  |  |  | 1777.259701 | [37 empty] | 19.896837 |  | 1.794614 | [7 empty] | 35.602766 | [5 empty] | 405.414225 | [17 empty] | 28.913421 |  |  |  | 765.954174 | [5 empty] | 4.738945 | [11 empty] | 47.533402 |  | 0.333452 | [5 empty] | 8.484382 |  | 0 | [5 empty] | 172.979552 |  |  |  |  | 2023 | Sun, B., Lv, X., Wang, S., Ulrich, T., Dai, Z., Ruan, B. (2023). Evolution of an ancient VMS ore-forming system recorded by pyrite and sphalerite mineral texture, trace elements, and sulfur isotope: A case study from the Huangtupo Cu-Zn (-Au) deposit, Eastern Tianshan, NW China. Ore Geology Reviews, 158, 105475. |  | CHN | Xinjiang
| Huangtupo |  | Seafloor hydrothermal | Volcanic-hosted massive sulfide (VMS) | VMS Cu-Zn | Cu, Zn | Au | Cu, Zn, Au | Sun et al., 2023 |  | YK111-30-1 | YK111-30-1 | drill core |  |  |  |  | ore material | drill core | drill core | mineral separate | [5 empty] | mineralisation |  |  |  | pyrite, sphalerite | [6 empty] | chalcopyrite, galena, tetrahedrite, pyrrhotite, bornite, magnetite, hematite, quartz, muscovite, barite, chlorite, carbonate, rutile, apatite | Fifty-two representative pyrite and sphalerite samples from different parts of the stockwork and massive mineralized zones; samples showing zoning were mapped; line scans used for trace element analysis | LA-ICPMS, MC-ICPMS | ASI RESOLution-LR-S155 laser microprobe equipped with a GeoLas Pro 193 nm Ar F excimer laser | State Key Laboratory of Ore Deposit Geochemistry, Institute of Geochemistry, Chinese Academy of Sciences (IGCAS), Guiyang | speed of 4 μm/s; signals calibrated using NIST SRM612 and GSE-1G sulfide reference material; iron (57Fe) used as internal standard | NIST SRM612 and GSE-1G sulfide reference material; iron (57Fe) as internal standard | 4.019174 |  |  |  | 33237.27 |  | 2.449932 |  |  |  | 1.185657 |  |  |  | 20.48422 | [5 empty] | 1.109394 | [5 empty] | 1108.295194 |  | 6.686684 |  |  |  | 1114.393726 | [37 empty] | 16.333248 |  | 1.298079 | [7 empty] | 6676.45734 | [5 empty] | 85.934563 | [17 empty] | 11.897198 |  |  |  | 4553.356319 | [5 empty] | 0.847527 | [11 empty] | 80.675959 |  | 0.182281 | [5 empty] | 4.202189 |  | 12.413623 | [5 empty] | 51.902075 |  |  |  |  | 2023 | Sun, B., Lv, X., Wang, S., Ulrich, T., Dai, Z., Ruan, B. (2023). Evolution of an ancient VMS ore-forming system recorded by pyrite and sphalerite mineral texture, trace elements, and sulfur isotope: A case study from the Huangtupo Cu-Zn (-Au) deposit, Eastern Tianshan, NW China. Ore Geology Reviews, 158, 105475. |  | CHN | Xinjiang
| Huangtupo |  | Seafloor hydrothermal | Volcanic-hosted massive sulfide (VMS) | VMS Cu-Zn | Cu, Zn | Au | Cu, Zn, Au | Sun et al., 2023 |  | YK111-30-2 | YK111-30-2 | drill core |  |  |  |  | ore material | drill core | drill core | mineral separate | [5 empty] | mineralisation |  |  |  | pyrite, sphalerite | [6 empty] | chalcopyrite, galena, tetrahedrite, pyrrhotite, bornite, magnetite, hematite, quartz, muscovite, barite, chlorite, carbonate, rutile, apatite | Fifty-two representative pyrite and sphalerite samples from different parts of the stockwork and massive mineralized zones; samples showing zoning were mapped; line scans used for trace element analysis | LA-ICPMS, MC-ICPMS | ASI RESOLution-LR-S155 laser microprobe equipped with a GeoLas Pro 193 nm Ar F excimer laser | State Key Laboratory of Ore Deposit Geochemistry, Institute of Geochemistry, Chinese Academy of Sciences (IGCAS), Guiyang | speed of 4 μm/s; signals calibrated using NIST SRM612 and GSE-1G sulfide reference material; iron (57Fe) used as internal standard | NIST SRM612 and GSE-1G sulfide reference material; iron (57Fe) as internal standard | 0.126835 |  |  |  | 2974.399462 |  | 0.079499 |  |  |  | 2.282007 |  |  |  | 10.665199 | [5 empty] | 0.544211 | [5 empty] | 755.796005 |  | 5.832152 |  |  |  | 1622.937648 | [37 empty] | 15.377645 |  | 1.339162 | [7 empty] | 1485.922829 | [5 empty] | 20.07388 | [17 empty] | 11.01443 |  |  |  | 6862.180665 | [5 empty] | 0 | [11 empty] | 33.913988 |  | 0.111765 | [5 empty] | 10.776317 |  | 1.753951 | [5 empty] | 71.435792 |  |  |  |  | 2023 | Sun, B., Lv, X., Wang, S., Ulrich, T., Dai, Z., Ruan, B. (2023). Evolution of an ancient VMS ore-forming system recorded by pyrite and sphalerite mineral texture, trace elements, and sulfur isotope: A case study from the Huangtupo Cu-Zn (-Au) deposit, Eastern Tianshan, NW China. Ore Geology Reviews, 158, 105475. |  | CHN | Xinjiang
| Huangtupo |  | Seafloor hydrothermal | Volcanic-hosted massive sulfide (VMS) | VMS Cu-Zn | Cu, Zn | Au | Cu, Zn, Au | Sun et al., 2023 |  | YK111-30-3 | YK111-30-3 | drill core |  |  |  |  | ore material | drill core | drill core | mineral separate | [5 empty] | mineralisation |  |  |  | pyrite, sphalerite | [6 empty] | chalcopyrite, galena, tetrahedrite, pyrrhotite, bornite, magnetite, hematite, quartz, muscovite, barite, chlorite, carbonate, rutile, apatite | Fifty-two representative pyrite and sphalerite samples from different parts of the stockwork and massive mineralized zones; samples showing zoning were mapped; line scans used for trace element analysis | LA-ICPMS, MC-ICPMS | ASI RESOLution-LR-S155 laser microprobe equipped with a GeoLas Pro 193 nm Ar F excimer laser | State Key Laboratory of Ore Deposit Geochemistry, Institute of Geochemistry, Chinese Academy of Sciences (IGCAS), Guiyang | speed of 4 μm/s; signals calibrated using NIST SRM612 and GSE-1G sulfide reference material; iron (57Fe) used as internal standard | NIST SRM612 and GSE-1G sulfide reference material; iron (57Fe) as internal standard | 54.381933 |  |  |  | 2460.42191 |  | 4.855676 |  |  |  | 3.342393 |  |  |  | 19.813503 | [5 empty] | 39.954333 | [5 empty] | 153.804851 |  | 4.167821 |  |  |  | 3303.560164 | [37 empty] | 30.313882 |  | 22.863803 | [7 empty] | 3.274612 | [5 empty] | 449.896859 | [17 empty] | 11.67937 |  |  |  | 0 | [5 empty] | 0.381702 | [11 empty] | 16.092834 |  | 6.495134 | [5 empty] | 13.95779 |  | 0.009527 | [5 empty] | 757.331051 |  |  |  |  | 2023 | Sun, B., Lv, X., Wang, S., Ulrich, T., Dai, Z., Ruan, B. (2023). Evolution of an ancient VMS ore-forming system recorded by pyrite and sphalerite mineral texture, trace elements, and sulfur isotope: A case study from the Huangtupo Cu-Zn (-Au) deposit, Eastern Tianshan, NW China. Ore Geology Reviews, 158, 105475. |  | CHN | Xinjiang
| Huangtupo |  | Seafloor hydrothermal | Volcanic-hosted massive sulfide (VMS) | VMS Cu-Zn | Cu, Zn | Au | Cu, Zn, Au | Sun et al., 2023 |  | YK111-20-1 | YK111-20-1 | drill core |  |  |  |  | ore material | drill core | drill core | mineral separate | [5 empty] | mineralisation |  |  |  | pyrite, sphalerite | [6 empty] | chalcopyrite, galena, tetrahedrite, pyrrhotite, bornite, magnetite, hematite, quartz, muscovite, barite, chlorite, carbonate, rutile, apatite | Fifty-two representative pyrite and sphalerite samples from different parts of the stockwork and massive mineralized zones; samples showing zoning were mapped; line scans used for trace element analysis | LA-ICPMS, MC-ICPMS | ASI RESOLution-LR-S155 laser microprobe equipped with a GeoLas Pro 193 nm Ar F excimer laser | State Key Laboratory of Ore Deposit Geochemistry, Institute of Geochemistry, Chinese Academy of Sciences (IGCAS), Guiyang | speed of 4 μm/s; signals calibrated using NIST SRM612 and GSE-1G sulfide reference material; iron (57Fe) used as internal standard | NIST SRM612 and GSE-1G sulfide reference material; iron (57Fe) as internal standard | 0.070731 |  |  |  | 2.596926 |  | 0.027154 |  |  |  | 0.116064 |  |  |  | 3.077416 | [5 empty] | 0 | [5 empty] | 22.15508 |  | 0 |  |  |  | 300.01597 | [37 empty] | 0 |  | 0.018887 | [7 empty] | 0 | [5 empty] | 0.076909 | [17 empty] | 0 |  |  |  | 19.900558 | [5 empty] | 0 | [11 empty] | 6.141302 |  | 0 | [5 empty] | 0.007277 |  | 0.007752 | [5 empty] | 2.233677 |  |  |  |  | 2023 | Sun, B., Lv, X., Wang, S., Ulrich, T., Dai, Z., Ruan, B. (2023). Evolution of an ancient VMS ore-forming system recorded by pyrite and sphalerite mineral texture, trace elements, and sulfur isotope: A case study from the Huangtupo Cu-Zn (-Au) deposit, Eastern Tianshan, NW China. Ore Geology Reviews, 158, 105475. |  | CHN | Xinjiang
| Huangtupo |  | Seafloor hydrothermal | Volcanic-hosted massive sulfide (VMS) | VMS Cu-Zn | Cu, Zn | Au | Cu, Zn, Au | Sun et al., 2023 |  | YK111-20-2 | YK111-20-2 | drill core |  |  |  |  | ore material | drill core | drill core | mineral separate | [5 empty] | mineralisation |  |  |  | pyrite, sphalerite | [6 empty] | chalcopyrite, galena, tetrahedrite, pyrrhotite, bornite, magnetite, hematite, quartz, muscovite, barite, chlorite, carbonate, rutile, apatite | Fifty-two representative pyrite and sphalerite samples from different parts of the stockwork and massive mineralized zones; samples showing zoning were mapped; line scans used for trace element analysis | LA-ICPMS, MC-ICPMS | ASI RESOLution-LR-S155 laser microprobe equipped with a GeoLas Pro 193 nm Ar F excimer laser | State Key Laboratory of Ore Deposit Geochemistry, Institute of Geochemistry, Chinese Academy of Sciences (IGCAS), Guiyang | speed of 4 μm/s; signals calibrated using NIST SRM612 and GSE-1G sulfide reference material; iron (57Fe) used as internal standard | NIST SRM612 and GSE-1G sulfide reference material; iron (57Fe) as internal standard | 21.170709 |  |  |  | 6.472895 |  | 0.330558 |  |  |  | 0.052303 |  |  |  | 0.926253 | [5 empty] | 0.188807 | [5 empty] | 1.337519 |  | 16.424897 |  |  |  | 59.648196 | [37 empty] | 0.892966 |  | 0.008814 | [7 empty] | 2.789697 | [5 empty] | 1.573924 | [17 empty] | 0.277272 |  |  |  | 27.362158 | [5 empty] | 0.267884 | [11 empty] | 5.997536 |  | 0.01139 | [5 empty] | 0.027104 |  | 0.011774 | [5 empty] | 10.344239 |  |  |  |  | 2023 | Sun, B., Lv, X., Wang, S., Ulrich, T., Dai, Z., Ruan, B. (2023). Evolution of an ancient VMS ore-forming system recorded by pyrite and sphalerite mineral texture, trace elements, and sulfur isotope: A case study from the Huangtupo Cu-Zn (-Au) deposit, Eastern Tianshan, NW China. Ore Geology Reviews, 158, 105475. |  | CHN | Xinjiang
| Huangtupo |  | Seafloor hydrothermal | Volcanic-hosted massive sulfide (VMS) | VMS Cu-Zn | Cu, Zn | Au | Cu, Zn, Au | Sun et al., 2023 |  | YK111-20-3 | YK111-20-3 | drill core |  |  |  |  | ore material | drill core | drill core | mineral separate | [5 empty] | mineralisation |  |  |  | pyrite, sphalerite | [6 empty] | chalcopyrite, galena, tetrahedrite, pyrrhotite, bornite, magnetite, hematite, quartz, muscovite, barite, chlorite, carbonate, rutile, apatite | Fifty-two representative pyrite and sphalerite samples from different parts of the stockwork and massive mineralized zones; samples showing zoning were mapped; line scans used for trace element analysis | LA-ICPMS, MC-ICPMS | ASI RESOLution-LR-S155 laser microprobe equipped with a GeoLas Pro 193 nm Ar F excimer laser | State Key Laboratory of Ore Deposit Geochemistry, Institute of Geochemistry, Chinese Academy of Sciences (IGCAS), Guiyang | speed of 4 μm/s; signals calibrated using NIST SRM612 and GSE-1G sulfide reference material; iron (57Fe) used as internal standard | NIST SRM612 and GSE-1G sulfide reference material; iron (57Fe) as internal standard | 0 |  |  |  | 10.420632 |  | 0.042754 |  |  |  | 0.026369 |  |  |  | 0 | [5 empty] | 0 | [5 empty] | 17.639873 |  | 2.467962 |  |  |  | 1.21068 | [37 empty] | 0.301473 |  | 0 | [7 empty] | 2.91676 | [5 empty] | 1.324047 | [17 empty] | 0.001187 |  |  |  | 0 | [5 empty] | 0 | [11 empty] | 7.729716 |  | 0.003952 | [5 empty] | 0 |  | 0.021889 | [5 empty] | 8.903185 |  |  |  |  | 2023 | Sun, B., Lv, X., Wang, S., Ulrich, T., Dai, Z., Ruan, B. (2023). Evolution of an ancient VMS ore-forming system recorded by pyrite and sphalerite mineral texture, trace elements, and sulfur isotope: A case study from the Huangtupo Cu-Zn (-Au) deposit, Eastern Tianshan, NW China. Ore Geology Reviews, 158, 105475. |  | CHN | Xinjiang
| Huangtupo |  | Seafloor hydrothermal | Volcanic-hosted massive sulfide (VMS) | VMS Cu-Zn | Cu, Zn | Au | Cu, Zn, Au | Sun et al., 2023 |  | YK111-20-4 | YK111-20-4 | drill core |  |  |  |  | ore material | drill core | drill core | mineral separate | [5 empty] | mineralisation |  |  |  | pyrite, sphalerite | [6 empty] | chalcopyrite, galena, tetrahedrite, pyrrhotite, bornite, magnetite, hematite, quartz, muscovite, barite, chlorite, carbonate, rutile, apatite | Fifty-two representative pyrite and sphalerite samples from different parts of the stockwork and massive mineralized zones; samples showing zoning were mapped; line scans used for trace element analysis | LA-ICPMS, MC-ICPMS | ASI RESOLution-LR-S155 laser microprobe equipped with a GeoLas Pro 193 nm Ar F excimer laser | State Key Laboratory of Ore Deposit Geochemistry, Institute of Geochemistry, Chinese Academy of Sciences (IGCAS), Guiyang | speed of 4 μm/s; signals calibrated using NIST SRM612 and GSE-1G sulfide reference material; iron (57Fe) used as internal standard | NIST SRM612 and GSE-1G sulfide reference material; iron (57Fe) as internal standard | 1.644491 |  |  |  | 8.028163 |  | 0.482932 |  |  |  | 0.432789 |  |  |  | 1.093663 | [5 empty] | 0.094235 | [5 empty] | 19.606057 |  | 3.182781 |  |  |  | 51.363039 | [37 empty] | 14.106705 |  | 0.026384 | [7 empty] | 2.87277 | [5 empty] | 9.516516 | [17 empty] | 0.100766 |  |  |  | 222.907683 | [5 empty] | 0.287581 | [11 empty] | 7.112598 |  | 0 | [5 empty] | 0.024924 |  | 0 | [5 empty] | 8.021399 |  |  |  |  | 2023 | Sun, B., Lv, X., Wang, S., Ulrich, T., Dai, Z., Ruan, B. (2023). Evolution of an ancient VMS ore-forming system recorded by pyrite and sphalerite mineral texture, trace elements, and sulfur isotope: A case study from the Huangtupo Cu-Zn (-Au) deposit, Eastern Tianshan, NW China. Ore Geology Reviews, 158, 105475. |  | CHN | Xinjiang
| Huangtupo |  | Seafloor hydrothermal | Volcanic-hosted massive sulfide (VMS) | VMS Cu-Zn | Cu, Zn | Au | Cu, Zn, Au | Sun et al., 2023 |  | YK111-20-5 | YK111-20-5 | drill core |  |  |  |  | ore material | drill core | drill core | mineral separate | [5 empty] | mineralisation |  |  |  | pyrite, sphalerite | [6 empty] | chalcopyrite, galena, tetrahedrite, pyrrhotite, bornite, magnetite, hematite, quartz, muscovite, barite, chlorite, carbonate, rutile, apatite | Fifty-two representative pyrite and sphalerite samples from different parts of the stockwork and massive mineralized zones; samples showing zoning were mapped; line scans used for trace element analysis | LA-ICPMS, MC-ICPMS | ASI RESOLution-LR-S155 laser microprobe equipped with a GeoLas Pro 193 nm Ar F excimer laser | State Key Laboratory of Ore Deposit Geochemistry, Institute of Geochemistry, Chinese Academy of Sciences (IGCAS), Guiyang | speed of 4 μm/s; signals calibrated using NIST SRM612 and GSE-1G sulfide reference material; iron (57Fe) used as internal standard | NIST SRM612 and GSE-1G sulfide reference material; iron (57Fe) as internal standard | 0.018576 |  |  |  | 81.796659 |  | 0.027764 |  |  |  | 0.038422 |  |  |  | 0 | [5 empty] | 0.067543 | [5 empty] | 0 |  | 0.729724 |  |  |  | 122.054527 | [37 empty] | 0 |  | 0.037305 | [7 empty] | 0.169014 | [5 empty] | 0.091613 | [17 empty] | 0.008179 |  |  |  | 109.640887 | [5 empty] | 0 | [11 empty] | 5.330504 |  | 0 | [5 empty] | 0.07443 |  | 0 | [5 empty] | 2.094303 |  |  |  |  | 2023 | Sun, B., Lv, X., Wang, S., Ulrich, T., Dai, Z., Ruan, B. (2023). Evolution of an ancient VMS ore-forming system recorded by pyrite and sphalerite mineral texture, trace elements, and sulfur isotope: A case study from the Huangtupo Cu-Zn (-Au) deposit, Eastern Tianshan, NW China. Ore Geology Reviews, 158, 105475. |  | CHN | Xinjiang
| Huangtupo |  | Seafloor hydrothermal | Volcanic-hosted massive sulfide (VMS) | VMS Cu-Zn | Cu, Zn | Au | Cu, Zn, Au | Sun et al., 2023 |  | YK111-21-1 | YK111-21-1 | drill core |  |  |  |  | ore material | drill core | drill core | mineral separate | [5 empty] | mineralisation |  |  |  | pyrite, sphalerite | [6 empty] | chalcopyrite, galena, tetrahedrite, pyrrhotite, bornite, magnetite, hematite, quartz, muscovite, barite, chlorite, carbonate, rutile, apatite | Fifty-two representative pyrite and sphalerite samples from different parts of the stockwork and massive mineralized zones; samples showing zoning were mapped; line scans used for trace element analysis | LA-ICPMS, MC-ICPMS | ASI RESOLution-LR-S155 laser microprobe equipped with a GeoLas Pro 193 nm Ar F excimer laser | State Key Laboratory of Ore Deposit Geochemistry, Institute of Geochemistry, Chinese Academy of Sciences (IGCAS), Guiyang | speed of 4 μm/s; signals calibrated using NIST SRM612 and GSE-1G sulfide reference material; iron (57Fe) used as internal standard | NIST SRM612 and GSE-1G sulfide reference material; iron (57Fe) as internal standard | 37.292846 |  |  |  | 10.364055 |  | 2.098686 |  |  |  | 0.028348 |  |  |  | 0.438229 | [5 empty] | 0.208515 | [5 empty] | 0 |  | 1.574238 |  |  |  | 195.668642 | [37 empty] | 0.314804 |  | 0.057239 | [7 empty] | 0.259851 | [5 empty] | 2.738952 | [17 empty] | 0.013184 |  |  |  | 873.768474 | [5 empty] | 0.013113 | [11 empty] | 6.319336 |  | 0.011979 | [5 empty] | 0 |  | 0 | [5 empty] | 3.548448 |  |  |  |  | 2023 | Sun, B., Lv, X., Wang, S., Ulrich, T., Dai, Z., Ruan, B. (2023). Evolution of an ancient VMS ore-forming system recorded by pyrite and sphalerite mineral texture, trace elements, and sulfur isotope: A case study from the Huangtupo Cu-Zn (-Au) deposit, Eastern Tianshan, NW China. Ore Geology Reviews, 158, 105475. |  | CHN | Xinjiang
| Huangtupo |  | Seafloor hydrothermal | Volcanic-hosted massive sulfide (VMS) | VMS Cu-Zn | Cu, Zn | Au | Cu, Zn, Au | Sun et al., 2023 |  | YK111-21-2 | YK111-21-2 | drill core |  |  |  |  | ore material | drill core | drill core | mineral separate | [5 empty] | mineralisation |  |  |  | pyrite, sphalerite | [6 empty] | chalcopyrite, galena, tetrahedrite, pyrrhotite, bornite, magnetite, hematite, quartz, muscovite, barite, chlorite, carbonate, rutile, apatite | Fifty-two representative pyrite and sphalerite samples from different parts of the stockwork and massive mineralized zones; samples showing zoning were mapped; line scans used for trace element analysis | LA-ICPMS, MC-ICPMS | ASI RESOLution-LR-S155 laser microprobe equipped with a GeoLas Pro 193 nm Ar F excimer laser | State Key Laboratory of Ore Deposit Geochemistry, Institute of Geochemistry, Chinese Academy of Sciences (IGCAS), Guiyang | speed of 4 μm/s; signals calibrated using NIST SRM612 and GSE-1G sulfide reference material; iron (57Fe) used as internal standard | NIST SRM612 and GSE-1G sulfide reference material; iron (57Fe) as internal standard | 8.125242 |  |  |  | 15.975127 |  | 0.135638 |  |  |  | 0 |  |  |  | 4.835602 | [5 empty] | 0 | [5 empty] | 1.497767 |  | 0.529752 |  |  |  | 118.584497 | [37 empty] | 0 |  | 0.128715 | [7 empty] | 0 | [5 empty] | 27.936124 | [17 empty] | 1.268606 |  |  |  | 560.660148 | [5 empty] | 0.101933 | [11 empty] | 5.904106 |  | 0.014229 | [5 empty] | 0.128386 |  | 0 | [5 empty] | 2.83198 |  |  |  |  | 2023 | Sun, B., Lv, X., Wang, S., Ulrich, T., Dai, Z., Ruan, B. (2023). Evolution of an ancient VMS ore-forming system recorded by pyrite and sphalerite mineral texture, trace elements, and sulfur isotope: A case study from the Huangtupo Cu-Zn (-Au) deposit, Eastern Tianshan, NW China. Ore Geology Reviews, 158, 105475. |  | CHN | Xinjiang
| Huangtupo |  | Seafloor hydrothermal | Volcanic-hosted massive sulfide (VMS) | VMS Cu-Zn | Cu, Zn | Au | Cu, Zn, Au | Sun et al., 2023 |  | YK111-21-3 | YK111-21-3 | drill core |  |  |  |  | ore material | drill core | drill core | mineral separate | [5 empty] | mineralisation |  |  |  | pyrite, sphalerite | [6 empty] | chalcopyrite, galena, tetrahedrite, pyrrhotite, bornite, magnetite, hematite, quartz, muscovite, barite, chlorite, carbonate, rutile, apatite | Fifty-two representative pyrite and sphalerite samples from different parts of the stockwork and massive mineralized zones; samples showing zoning were mapped; line scans used for trace element analysis | LA-ICPMS, MC-ICPMS | ASI RESOLution-LR-S155 laser microprobe equipped with a GeoLas Pro 193 nm Ar F excimer laser | State Key Laboratory of Ore Deposit Geochemistry, Institute of Geochemistry, Chinese Academy of Sciences (IGCAS), Guiyang | speed of 4 μm/s; signals calibrated using NIST SRM612 and GSE-1G sulfide reference material; iron (57Fe) used as internal standard | NIST SRM612 and GSE-1G sulfide reference material; iron (57Fe) as internal standard | 0.393864 |  |  |  | 0 |  | 0.499646 |  |  |  | 0.021306 |  |  |  | 0.230757 | [5 empty] | 0 | [5 empty] | 77.303874 |  | 0 |  |  |  | 224.381003 | [37 empty] | 1.211798 |  | 0 | [7 empty] | 1.319483 | [5 empty] | 0.449975 | [17 empty] | 0.059392 |  |  |  | 126.97187 | [5 empty] | 0.032413 | [11 empty] | 5.373729 |  | 0 | [5 empty] | 0.021192 |  | 0 | [5 empty] | 2.38738 |  |  |  |  | 2023 | Sun, B., Lv, X., Wang, S., Ulrich, T., Dai, Z., Ruan, B. (2023). Evolution of an ancient VMS ore-forming system recorded by pyrite and sphalerite mineral texture, trace elements, and sulfur isotope: A case study from the Huangtupo Cu-Zn (-Au) deposit, Eastern Tianshan, NW China. Ore Geology Reviews, 158, 105475. |  | CHN | Xinjiang
| Huangtupo |  | Seafloor hydrothermal | Volcanic-hosted massive sulfide (VMS) | VMS Cu-Zn | Cu, Zn | Au | Cu, Zn, Au | Sun et al., 2023 |  | YK94-14-1 | YK94-14-1 | drill core |  |  |  |  | ore material | drill core | drill core | mineral separate | [5 empty] | mineralisation |  |  |  | pyrite, sphalerite | [6 empty] | chalcopyrite, galena, tetrahedrite, pyrrhotite, bornite, magnetite, hematite, quartz, muscovite, barite, chlorite, carbonate, rutile, apatite | Fifty-two representative pyrite and sphalerite samples from different parts of the stockwork and massive mineralized zones; samples showing zoning were mapped; line scans used for trace element analysis | LA-ICPMS, MC-ICPMS | ASI RESOLution-LR-S155 laser microprobe equipped with a GeoLas Pro 193 nm Ar F excimer laser | State Key Laboratory of Ore Deposit Geochemistry, Institute of Geochemistry, Chinese Academy of Sciences (IGCAS), Guiyang | speed of 4 μm/s; signals calibrated using NIST SRM612 and GSE-1G sulfide reference material; iron (57Fe) used as internal standard | NIST SRM612 and GSE-1G sulfide reference material; iron (57Fe) as internal standard | 37.964793 |  |  |  | 14.4407 |  | 1.383229 |  |  |  | 0.120252 |  |  |  | 0.337828 | [5 empty] | 0.167692 | [5 empty] | 1.536503 |  | 5.424069 |  |  |  | 227.903584 | [37 empty] | 0.820115 |  | 0.15826 | [7 empty] | 0.832502 | [5 empty] | 4.583193 | [17 empty] | 0.123957 |  |  |  | 310.116831 | [5 empty] | 0.076325 | [11 empty] | 6.405288 |  | 0.014192 | [5 empty] | 0 |  | 0.009623 | [5 empty] | 2.823942 |  |  |  |  | 2023 | Sun, B., Lv, X., Wang, S., Ulrich, T., Dai, Z., Ruan, B. (2023). Evolution of an ancient VMS ore-forming system recorded by pyrite and sphalerite mineral texture, trace elements, and sulfur isotope: A case study from the Huangtupo Cu-Zn (-Au) deposit, Eastern Tianshan, NW China. Ore Geology Reviews, 158, 105475. |  | CHN | Xinjiang
| Huangtupo |  | Seafloor hydrothermal | Volcanic-hosted massive sulfide (VMS) | VMS Cu-Zn | Cu, Zn | Au | Cu, Zn, Au | Sun et al., 2023 |  | YK94-14-2 | YK94-14-2 | drill core |  |  |  |  | ore material | drill core | drill core | mineral separate | [5 empty] | mineralisation |  |  |  | pyrite, sphalerite | [6 empty] | chalcopyrite, galena, tetrahedrite, pyrrhotite, bornite, magnetite, hematite, quartz, muscovite, barite, chlorite, carbonate, rutile, apatite | Fifty-two representative pyrite and sphalerite samples from different parts of the stockwork and massive mineralized zones; samples showing zoning were mapped; line scans used for trace element analysis | LA-ICPMS, MC-ICPMS | ASI RESOLution-LR-S155 laser microprobe equipped with a GeoLas Pro 193 nm Ar F excimer laser | State Key Laboratory of Ore Deposit Geochemistry, Institute of Geochemistry, Chinese Academy of Sciences (IGCAS), Guiyang | speed of 4 μm/s; signals calibrated using NIST SRM612 and GSE-1G sulfide reference material; iron (57Fe) used as internal standard | NIST SRM612 and GSE-1G sulfide reference material; iron (57Fe) as internal standard | 21.050082 |  |  |  | 11.787425 |  | 1.079142 |  |  |  | 0.10524 |  |  |  | 0.818913 | [5 empty] | 0 | [5 empty] | 70.715151 |  | 0.239484 |  |  |  | 17.361964 | [37 empty] | 0 |  | 0.020255 | [7 empty] | 1.094889 | [5 empty] | 4.459475 | [17 empty] | 0 |  |  |  | 783.644633 | [5 empty] | 0.2973 | [11 empty] | 7.639339 |  | 0.009536 | [5 empty] | 0.043175 |  | 0.017247 | [5 empty] | 2.642426 |  |  |  |  | 2023 | Sun, B., Lv, X., Wang, S., Ulrich, T., Dai, Z., Ruan, B. (2023). Evolution of an ancient VMS ore-forming system recorded by pyrite and sphalerite mineral texture, trace elements, and sulfur isotope: A case study from the Huangtupo Cu-Zn (-Au) deposit, Eastern Tianshan, NW China. Ore Geology Reviews, 158, 105475. |  | CHN | Xinjiang
| Huangtupo |  | Seafloor hydrothermal | Volcanic-hosted massive sulfide (VMS) | VMS Cu-Zn | Cu, Zn | Au | Cu, Zn, Au | Sun et al., 2023 |  | YK94-14-3 | YK94-14-3 | drill core |  |  |  |  | ore material | drill core | drill core | mineral separate | [5 empty] | mineralisation |  |  |  | pyrite, sphalerite | [6 empty] | chalcopyrite, galena, tetrahedrite, pyrrhotite, bornite, magnetite, hematite, quartz, muscovite, barite, chlorite, carbonate, rutile, apatite | Fifty-two representative pyrite and sphalerite samples from different parts of the stockwork and massive mineralized zones; samples showing zoning were mapped; line scans used for trace element analysis | LA-ICPMS, MC-ICPMS | ASI RESOLution-LR-S155 laser microprobe equipped with a GeoLas Pro 193 nm Ar F excimer laser | State Key Laboratory of Ore Deposit Geochemistry, Institute of Geochemistry, Chinese Academy of Sciences (IGCAS), Guiyang | speed of 4 μm/s; signals calibrated using NIST SRM612 and GSE-1G sulfide reference material; iron (57Fe) used as internal standard | NIST SRM612 and GSE-1G sulfide reference material; iron (57Fe) as internal standard | 0.334201 |  |  |  | 1.638024 |  | 0.267803 |  |  |  | 0 |  |  |  | 0.029804 | [5 empty] | 0 | [5 empty] | 0.280233 |  | 0 |  |  |  | 15.622036 | [37 empty] | 0.056335 |  | 0.020919 | [7 empty] | 0.473476 | [5 empty] | 0.08416 | [17 empty] | 0 |  |  |  | 476.145421 | [5 empty] | 0.46989 | [11 empty] | 7.597718 |  | 0 | [5 empty] | 0.04275 |  | 0 | [5 empty] | 2.196113 |  |  |  |  | 2023 | Sun, B., Lv, X., Wang, S., Ulrich, T., Dai, Z., Ruan, B. (2023). Evolution of an ancient VMS ore-forming system recorded by pyrite and sphalerite mineral texture, trace elements, and sulfur isotope: A case study from the Huangtupo Cu-Zn (-Au) deposit, Eastern Tianshan, NW China. Ore Geology Reviews, 158, 105475. |  | CHN | Xinjiang
| Huangtupo |  | Seafloor hydrothermal | Volcanic-hosted massive sulfide (VMS) | VMS Cu-Zn | Cu, Zn | Au | Cu, Zn, Au | Sun et al., 2023 |  | YK94-14-4 | YK94-14-4 | drill core |  |  |  |  | ore material | drill core | drill core | mineral separate | [5 empty] | mineralisation |  |  |  | pyrite, sphalerite | [6 empty] | chalcopyrite, galena, tetrahedrite, pyrrhotite, bornite, magnetite, hematite, quartz, muscovite, barite, chlorite, carbonate, rutile, apatite | Fifty-two representative pyrite and sphalerite samples from different parts of the stockwork and massive mineralized zones; samples showing zoning were mapped; line scans used for trace element analysis | LA-ICPMS, MC-ICPMS | ASI RESOLution-LR-S155 laser microprobe equipped with a GeoLas Pro 193 nm Ar F excimer laser | State Key Laboratory of Ore Deposit Geochemistry, Institute of Geochemistry, Chinese Academy of Sciences (IGCAS), Guiyang | speed of 4 μm/s; signals calibrated using NIST SRM612 and GSE-1G sulfide reference material; iron (57Fe) used as internal standard | NIST SRM612 and GSE-1G sulfide reference material; iron (57Fe) as internal standard | 16.472586 |  |  |  | 331.521675 |  | 0.229179 |  |  |  | 0.076681 |  |  |  | 0.36977 | [5 empty] | 0.069397 | [5 empty] | 52.317022 |  | 0 |  |  |  | 70.859397 | [37 empty] | 0.054265 |  | 1.066191 | [7 empty] | 1.320959 | [5 empty] | 1.544333 | [17 empty] | 0.079987 |  |  |  | 515.913438 | [5 empty] | 1.500148 | [11 empty] | 4.892789 |  | 0.017181 | [5 empty] | 0 |  | 0 | [5 empty] | 2.310458 |  |  |  |  | 2023 | Sun, B., Lv, X., Wang, S., Ulrich, T., Dai, Z., Ruan, B. (2023). Evolution of an ancient VMS ore-forming system recorded by pyrite and sphalerite mineral texture, trace elements, and sulfur isotope: A case study from the Huangtupo Cu-Zn (-Au) deposit, Eastern Tianshan, NW China. Ore Geology Reviews, 158, 105475. |  | CHN | Xinjiang
| Huangtupo |  | Seafloor hydrothermal | Volcanic-hosted massive sulfide (VMS) | VMS Cu-Zn | Cu, Zn | Au | Cu, Zn, Au | Sun et al., 2023 |  | YK94-10-1 | YK94-10-1 | drill core |  |  |  |  | ore material | drill core | drill core | mineral separate | [5 empty] | mineralisation |  |  |  | pyrite, sphalerite | [6 empty] | chalcopyrite, galena, tetrahedrite, pyrrhotite, bornite, magnetite, hematite, quartz, muscovite, barite, chlorite, carbonate, rutile, apatite | Fifty-two representative pyrite and sphalerite samples from different parts of the stockwork and massive mineralized zones; samples showing zoning were mapped; line scans used for trace element analysis | LA-ICPMS, MC-ICPMS | ASI RESOLution-LR-S155 laser microprobe equipped with a GeoLas Pro 193 nm Ar F excimer laser | State Key Laboratory of Ore Deposit Geochemistry, Institute of Geochemistry, Chinese Academy of Sciences (IGCAS), Guiyang | speed of 4 μm/s; signals calibrated using NIST SRM612 and GSE-1G sulfide reference material; iron (57Fe) used as internal standard | NIST SRM612 and GSE-1G sulfide reference material; iron (57Fe) as internal standard | 28.395384 |  |  |  | 57.711436 |  | 0.829751 |  |  |  | 0 |  |  |  | 10.66889 | [5 empty] | 0 | [5 empty] | 39.456422 |  | 0 |  |  |  | 65.340607 | [37 empty] | 0 |  | 0 | [7 empty] | 15.358803 | [5 empty] | 70.138467 | [17 empty] | 6.609197 |  |  |  | 1375.883172 | [5 empty] | 2.36189 | [11 empty] | 57.657213 |  | 0.189935 | [5 empty] | 0 |  | 0 | [5 empty] | 67.708347 |  |  |  |  | 2023 | Sun, B., Lv, X., Wang, S., Ulrich, T., Dai, Z., Ruan, B. (2023). Evolution of an ancient VMS ore-forming system recorded by pyrite and sphalerite mineral texture, trace elements, and sulfur isotope: A case study from the Huangtupo Cu-Zn (-Au) deposit, Eastern Tianshan, NW China. Ore Geology Reviews, 158, 105475. |  | CHN | Xinjiang
| Huangtupo |  | Seafloor hydrothermal | Volcanic-hosted massive sulfide (VMS) | VMS Cu-Zn | Cu, Zn | Au | Cu, Zn, Au | Sun et al., 2023 |  | YK94-10-2 | YK94-10-2 | drill core |  |  |  |  | ore material | drill core | drill core | mineral separate | [5 empty] | mineralisation |  |  |  | pyrite, sphalerite | [6 empty] | chalcopyrite, galena, tetrahedrite, pyrrhotite, bornite, magnetite, hematite, quartz, muscovite, barite, chlorite, carbonate, rutile, apatite | Fifty-two representative pyrite and sphalerite samples from different parts of the stockwork and massive mineralized zones; samples showing zoning were mapped; line scans used for trace element analysis | LA-ICPMS, MC-ICPMS | ASI RESOLution-LR-S155 laser microprobe equipped with a GeoLas Pro 193 nm Ar F excimer laser | State Key Laboratory of Ore Deposit Geochemistry, Institute of Geochemistry, Chinese Academy of Sciences (IGCAS), Guiyang | speed of 4 μm/s; signals calibrated using NIST SRM612 and GSE-1G sulfide reference material; iron (57Fe) used as internal standard | NIST SRM612 and GSE-1G sulfide reference material; iron (57Fe) as internal standard | 1.464445 |  |  |  | 23.028163 |  | 0.432932 |  |  |  | 0.343279 |  |  |  | 1.309366 | [5 empty] | 0.303942 | [5 empty] | 14.650606 |  | 2.184278 |  |  |  | 41.356304 | [37 empty] | 6.140671 |  | 0.426384 | [7 empty] | 25.57277 | [5 empty] | 3.516516 | [17 empty] | 0.431008 |  |  |  | 232.490768 | [5 empty] | 0.238758 | [11 empty] | 7.14126 |  | 0 | [5 empty] | 0.402492 |  | 0 | [5 empty] | 4.294567 |  |  |  |  | 2023 | Sun, B., Lv, X., Wang, S., Ulrich, T., Dai, Z., Ruan, B. (2023). Evolution of an ancient VMS ore-forming system recorded by pyrite and sphalerite mineral texture, trace elements, and sulfur isotope: A case study from the Huangtupo Cu-Zn (-Au) deposit, Eastern Tianshan, NW China. Ore Geology Reviews, 158, 105475. |  | CHN | Xinjiang
| Huangtupo |  | Seafloor hydrothermal | Volcanic-hosted massive sulfide (VMS) | VMS Cu-Zn | Cu, Zn | Au | Cu, Zn, Au | Sun et al., 2023 |  | YK94-10-3 | YK94-10-3 | drill core |  |  |  |  | ore material | drill core | drill core | mineral separate | [5 empty] | mineralisation |  |  |  | pyrite, sphalerite | [6 empty] | chalcopyrite, galena, tetrahedrite, pyrrhotite, bornite, magnetite, hematite, quartz, muscovite, barite, chlorite, carbonate, rutile, apatite | Fifty-two representative pyrite and sphalerite samples from different parts of the stockwork and massive mineralized zones; samples showing zoning were mapped; line scans used for trace element analysis | LA-ICPMS, MC-ICPMS | ASI RESOLution-LR-S155 laser microprobe equipped with a GeoLas Pro 193 nm Ar F excimer laser | State Key Laboratory of Ore Deposit Geochemistry, Institute of Geochemistry, Chinese Academy of Sciences (IGCAS), Guiyang | speed of 4 μm/s; signals calibrated using NIST SRM612 and GSE-1G sulfide reference material; iron (57Fe) used as internal standard | NIST SRM612 and GSE-1G sulfide reference material; iron (57Fe) as internal standard | 16.694372 |  |  |  | 272.448183 |  | 0.387564 |  |  |  | 0.622416 |  |  |  | 1.273891 | [5 empty] | 0 | [5 empty] | 446.484489 |  | 0 |  |  |  | 74.6566 | [37 empty] | 2.226644 |  | 0 | [7 empty] | 82.366062 | [5 empty] | 74.306914 | [17 empty] | 0.38137 |  |  |  | 355.040729 | [5 empty] | 0 | [11 empty] | 59.887906 |  | 0 | [5 empty] | 0.212904 |  | 0 | [5 empty] | 14.080038 |  |  |  |  | 2023 | Sun, B., Lv, X., Wang, S., Ulrich, T., Dai, Z., Ruan, B. (2023). Evolution of an ancient VMS ore-forming system recorded by pyrite and sphalerite mineral texture, trace elements, and sulfur isotope: A case study from the Huangtupo Cu-Zn (-Au) deposit, Eastern Tianshan, NW China. Ore Geology Reviews, 158, 105475. |  | CHN | Xinjiang
| Huangtupo |  | Seafloor hydrothermal | Volcanic-hosted massive sulfide (VMS) | VMS Cu-Zn | Cu, Zn | Au | Cu, Zn, Au | Sun et al., 2023 |  | YK94-10-4 | YK94-10-4 | drill core |  |  |  |  | ore material | drill core | drill core | mineral separate | [5 empty] | mineralisation |  |  |  | pyrite, sphalerite | [6 empty] | chalcopyrite, galena, tetrahedrite, pyrrhotite, bornite, magnetite, hematite, quartz, muscovite, barite, chlorite, carbonate, rutile, apatite | Fifty-two representative pyrite and sphalerite samples from different parts of the stockwork and massive mineralized zones; samples showing zoning were mapped; line scans used for trace element analysis | LA-ICPMS, MC-ICPMS | ASI RESOLution-LR-S155 laser microprobe equipped with a GeoLas Pro 193 nm Ar F excimer laser | State Key Laboratory of Ore Deposit Geochemistry, Institute of Geochemistry, Chinese Academy of Sciences (IGCAS), Guiyang | speed of 4 μm/s; signals calibrated using NIST SRM612 and GSE-1G sulfide reference material; iron (57Fe) used as internal standard | NIST SRM612 and GSE-1G sulfide reference material; iron (57Fe) as internal standard | 0 |  |  |  | 19.723998 |  | 0 |  |  |  | 0.317088 |  |  |  | 0.017204 | [5 empty] | 0.908444 | [5 empty] | 997.633609 |  | 2.028129 |  |  |  | 12.720642 | [37 empty] | 3.725601 |  | 0 | [7 empty] | 79.773727 | [5 empty] | 0.512972 | [17 empty] | 0.052914 |  |  |  | 0 | [5 empty] | 0 | [11 empty] | 33.10544 |  | 0.047504 | [5 empty] | 0.153535 |  | 0.088323 | [5 empty] | 52.611671 |  |  |  |  | 2023 | Sun, B., Lv, X., Wang, S., Ulrich, T., Dai, Z., Ruan, B. (2023). Evolution of an ancient VMS ore-forming system recorded by pyrite and sphalerite mineral texture, trace elements, and sulfur isotope: A case study from the Huangtupo Cu-Zn (-Au) deposit, Eastern Tianshan, NW China. Ore Geology Reviews, 158, 105475. |  | CHN | Xinjiang
| Huangtupo |  | Seafloor hydrothermal | Volcanic-hosted massive sulfide (VMS) | VMS Cu-Zn | Cu, Zn | Au | Cu, Zn, Au | Sun et al., 2023 |  | YK91-14-1 | YK91-14-1 | drill core |  |  |  |  | ore material | drill core | drill core | mineral separate | [5 empty] | mineralisation |  |  |  | pyrite, sphalerite | [6 empty] | chalcopyrite, galena, tetrahedrite, pyrrhotite, bornite, magnetite, hematite, quartz, muscovite, barite, chlorite, carbonate, rutile, apatite | Fifty-two representative pyrite and sphalerite samples from different parts of the stockwork and massive mineralized zones; samples showing zoning were mapped; line scans used for trace element analysis | LA-ICPMS, MC-ICPMS | ASI RESOLution-LR-S155 laser microprobe equipped with a GeoLas Pro 193 nm Ar F excimer laser | State Key Laboratory of Ore Deposit Geochemistry, Institute of Geochemistry, Chinese Academy of Sciences (IGCAS), Guiyang | speed of 4 μm/s; signals calibrated using NIST SRM612 and GSE-1G sulfide reference material; iron (57Fe) used as internal standard | NIST SRM612 and GSE-1G sulfide reference material; iron (57Fe) as internal standard | 63.340677 |  |  |  | 476.087816 |  | 4.35912 |  |  |  | 1.830117 |  |  |  | 45.479537 | [5 empty] | 0 | [5 empty] | 858.094325 |  | 3.153398 |  |  |  | 31.388326 | [9 empty] | 33576.63 |  | 0.233611 |  |  |  | 24.32671 | [7 empty] | 1.693274 | [13 empty] | 19.148697 |  | 0.128385 | [7 empty] | 15.864565 | [5 empty] | 175.223717 | [17 empty] | 1.333236 |  |  |  | 407.234134 | [5 empty] | 0.347365 | [11 empty] | 49.559174 |  | 0.236533 | [5 empty] | 2.99433 |  | 0.109403 | [5 empty] | 25.068594 |  |  |  |  | 2023 | Sun, B., Lv, X., Wang, S., Ulrich, T., Dai, Z., Ruan, B. (2023). Evolution of an ancient VMS ore-forming system recorded by pyrite and sphalerite mineral texture, trace elements, and sulfur isotope: A case study from the Huangtupo Cu-Zn (-Au) deposit, Eastern Tianshan, NW China. Ore Geology Reviews, 158, 105475. |  | CHN | Xinjiang
| Huangtupo |  | Seafloor hydrothermal | Volcanic-hosted massive sulfide (VMS) | VMS Cu-Zn | Cu, Zn | Au | Cu, Zn, Au | Sun et al., 2023 |  | YK91-14-2 | YK91-14-2 | drill core |  |  |  |  | ore material | drill core | drill core | mineral separate | [5 empty] | mineralisation |  |  |  | pyrite, sphalerite | [6 empty] | chalcopyrite, galena, tetrahedrite, pyrrhotite, bornite, magnetite, hematite, quartz, muscovite, barite, chlorite, carbonate, rutile, apatite | Fifty-two representative pyrite and sphalerite samples from different parts of the stockwork and massive mineralized zones; samples showing zoning were mapped; line scans used for trace element analysis | LA-ICPMS, MC-ICPMS | ASI RESOLution-LR-S155 laser microprobe equipped with a GeoLas Pro 193 nm Ar F excimer laser | State Key Laboratory of Ore Deposit Geochemistry, Institute of Geochemistry, Chinese Academy of Sciences (IGCAS), Guiyang | speed of 4 μm/s; signals calibrated using NIST SRM612 and GSE-1G sulfide reference material; iron (57Fe) used as internal standard | NIST SRM612 and GSE-1G sulfide reference material; iron (57Fe) as internal standard | 0 |  |  |  | 0 |  | 0.109498 |  |  |  | 0.662486 |  |  |  | 0.173732 | [5 empty] | 0 | [5 empty] | 872.321963 |  | 13.325968 |  |  |  | 263.036686 | [9 empty] | 13686.85 |  | 327.247744 |  |  |  | 20.805119 | [7 empty] | 4.620166 | [13 empty] | 0 |  | 0 | [7 empty] | 51.217878 | [5 empty] | 17.641365 | [17 empty] | 0.461494 |  |  |  | 0 | [5 empty] | 5.111967 | [11 empty] | 50.598373 |  | 0.033645 | [5 empty] | 0 |  | 0.069654 | [5 empty] | 200.249233 |  |  |  |  | 2023 | Sun, B., Lv, X., Wang, S., Ulrich, T., Dai, Z., Ruan, B. (2023). Evolution of an ancient VMS ore-forming system recorded by pyrite and sphalerite mineral texture, trace elements, and sulfur isotope: A case study from the Huangtupo Cu-Zn (-Au) deposit, Eastern Tianshan, NW China. Ore Geology Reviews, 158, 105475. |  | CHN | Xinjiang
| Huangtupo |  | Seafloor hydrothermal | Volcanic-hosted massive sulfide (VMS) | VMS Cu-Zn | Cu, Zn | Au | Cu, Zn, Au | Sun et al., 2023 |  | YK91-14-3 | YK91-14-3 | drill core |  |  |  |  | ore material | drill core | drill core | mineral separate | [5 empty] | mineralisation |  |  |  | pyrite, sphalerite | [6 empty] | chalcopyrite, galena, tetrahedrite, pyrrhotite, bornite, magnetite, hematite, quartz, muscovite, barite, chlorite, carbonate, rutile, apatite | Fifty-two representative pyrite and sphalerite samples from different parts of the stockwork and massive mineralized zones; samples showing zoning were mapped; line scans used for trace element analysis | LA-ICPMS, MC-ICPMS | ASI RESOLution-LR-S155 laser microprobe equipped with a GeoLas Pro 193 nm Ar F excimer laser | State Key Laboratory of Ore Deposit Geochemistry, Institute of Geochemistry, Chinese Academy of Sciences (IGCAS), Guiyang | speed of 4 μm/s; signals calibrated using NIST SRM612 and GSE-1G sulfide reference material; iron (57Fe) used as internal standard | NIST SRM612 and GSE-1G sulfide reference material; iron (57Fe) as internal standard | 0.009325 |  |  |  | 2.131338 |  | 0.010056 |  |  |  | 0.076373 |  |  |  | 0 | [5 empty] | 0 | [5 empty] | 575.524922 |  | 0 |  |  |  | 0.868722 | [37 empty] | 0 |  | 0 | [7 empty] | 8.752686 | [5 empty] | 0.324846 | [17 empty] | 0 |  |  |  | 0 | [5 empty] | 0.030804 | [11 empty] | 40.432734 |  | 0.00499 | [5 empty] | 1.632601 |  | 0.028467 | [5 empty] | 0.873978 |  |  |  |  | 2023 | Sun, B., Lv, X., Wang, S., Ulrich, T., Dai, Z., Ruan, B. (2023). Evolution of an ancient VMS ore-forming system recorded by pyrite and sphalerite mineral texture, trace elements, and sulfur isotope: A case study from the Huangtupo Cu-Zn (-Au) deposit, Eastern Tianshan, NW China. Ore Geology Reviews, 158, 105475. |  | CHN | Xinjiang
| Huangtupo |  | Seafloor hydrothermal | Volcanic-hosted massive sulfide (VMS) | VMS Cu-Zn | Cu, Zn | Au | Cu, Zn, Au | Sun et al., 2023 |  | YK91-14-4 | YK91-14-4 | drill core |  |  |  |  | ore material | drill core | drill core | mineral separate | [5 empty] | mineralisation |  |  |  | pyrite, sphalerite | [6 empty] | chalcopyrite, galena, tetrahedrite, pyrrhotite, bornite, magnetite, hematite, quartz, muscovite, barite, chlorite, carbonate, rutile, apatite | Fifty-two representative pyrite and sphalerite samples from different parts of the stockwork and massive mineralized zones; samples showing zoning were mapped; line scans used for trace element analysis | LA-ICPMS, MC-ICPMS | ASI RESOLution-LR-S155 laser microprobe equipped with a GeoLas Pro 193 nm Ar F excimer laser | State Key Laboratory of Ore Deposit Geochemistry, Institute of Geochemistry, Chinese Academy of Sciences (IGCAS), Guiyang | speed of 4 μm/s; signals calibrated using NIST SRM612 and GSE-1G sulfide reference material; iron (57Fe) used as internal standard | NIST SRM612 and GSE-1G sulfide reference material; iron (57Fe) as internal standard | 0 |  |  |  | 0.721874 |  | 0 |  |  |  | 0 |  |  |  | 0.169299 | [5 empty] | 0.243298 | [5 empty] | 218.502366 |  | 0.832022 |  |  |  | 0.951603 | [37 empty] | 0 |  | 0.019139 | [7 empty] | 5.146132 | [5 empty] | 0.337609 | [17 empty] | 0 |  |  |  | 6.954548 | [5 empty] | 0 | [11 empty] | 6.048618 |  | 0 | [5 empty] | 0.267137 |  | 0 | [5 empty] | 2.034672 |  |  |  |  | 2023 | Sun, B., Lv, X., Wang, S., Ulrich, T., Dai, Z., Ruan, B. (2023). Evolution of an ancient VMS ore-forming system recorded by pyrite and sphalerite mineral texture, trace elements, and sulfur isotope: A case study from the Huangtupo Cu-Zn (-Au) deposit, Eastern Tianshan, NW China. Ore Geology Reviews, 158, 105475. |  | CHN | Xinjiang
| Huangtupo |  | Seafloor hydrothermal | Volcanic-hosted massive sulfide (VMS) | VMS Cu-Zn | Cu, Zn | Au | Cu, Zn, Au | Sun et al., 2023 |  | YK91-14-5 | YK91-14-5 | drill core |  |  |  |  | ore material | drill core | drill core | mineral separate | [5 empty] | mineralisation |  |  |  | pyrite, sphalerite | [6 empty] | chalcopyrite, galena, tetrahedrite, pyrrhotite, bornite, magnetite, hematite, quartz, muscovite, barite, chlorite, carbonate, rutile, apatite | Fifty-two representative pyrite and sphalerite samples from different parts of the stockwork and massive mineralized zones; samples showing zoning were mapped; line scans used for trace element analysis | LA-ICPMS, MC-ICPMS | ASI RESOLution-LR-S155 laser microprobe equipped with a GeoLas Pro 193 nm Ar F excimer laser | State Key Laboratory of Ore Deposit Geochemistry, Institute of Geochemistry, Chinese Academy of Sciences (IGCAS), Guiyang | speed of 4 μm/s; signals calibrated using NIST SRM612 and GSE-1G sulfide reference material; iron (57Fe) used as internal standard | NIST SRM612 and GSE-1G sulfide reference material; iron (57Fe) as internal standard | 0.02252 |  |  |  | 1.475076 |  | 0.006144 |  |  |  | 0 |  |  |  | 0.076746 | [5 empty] | 0.08209 | [5 empty] | 320.3417 |  | 0.394583 |  |  |  | 1.027266 | [37 empty] | 4.300889 |  | 0 | [7 empty] | 27.763238 | [5 empty] | 0.198262 | [17 empty] | 0.019113 |  |  |  | 0 | [5 empty] | 0.158513 | [11 empty] | 6.047085 |  | 0 | [5 empty] | 0.686911 |  | 0.071353 | [5 empty] | 3.294567 |  |  |  |  | 2023 | Sun, B., Lv, X., Wang, S., Ulrich, T., Dai, Z., Ruan, B. (2023). Evolution of an ancient VMS ore-forming system recorded by pyrite and sphalerite mineral texture, trace elements, and sulfur isotope: A case study from the Huangtupo Cu-Zn (-Au) deposit, Eastern Tianshan, NW China. Ore Geology Reviews, 158, 105475. |  | CHN | Xinjiang
| Huangtupo |  | Seafloor hydrothermal | Volcanic-hosted massive sulfide (VMS) | VMS Cu-Zn | Cu, Zn | Au | Cu, Zn, Au | Sun et al., 2023 |  | YK91-16-3 | YK91-16-3 | drill core |  |  |  |  | ore material | drill core | drill core | mineral separate | [5 empty] | mineralisation |  |  |  | pyrite, sphalerite | [6 empty] | chalcopyrite, galena, tetrahedrite, pyrrhotite, bornite, magnetite, hematite, quartz, muscovite, barite, chlorite, carbonate, rutile, apatite | Fifty-two representative pyrite and sphalerite samples from different parts of the stockwork and massive mineralized zones; samples showing zoning were mapped; line scans used for trace element analysis | LA-ICPMS, MC-ICPMS | ASI RESOLution-LR-S155 laser microprobe equipped with a GeoLas Pro 193 nm Ar F excimer laser | State Key Laboratory of Ore Deposit Geochemistry, Institute of Geochemistry, Chinese Academy of Sciences (IGCAS), Guiyang | speed of 4 μm/s; signals calibrated using NIST SRM612 and GSE-1G sulfide reference material; iron (57Fe) used as internal standard | NIST SRM612 and GSE-1G sulfide reference material; iron (57Fe) as internal standard | 0.016235 |  |  |  | 1.773551 |  | 0.006023 |  |  |  | 0.036252 |  |  |  | 0.018811 | [5 empty] | 0.321098 | [5 empty] | 769.926041 |  | 0.356022 |  |  |  | 0.569581 | [9 empty] | 10198.49 |  | 2.644152 |  |  |  | 13.382742 | [7 empty] | 0.022376 | [13 empty] | 0.463064 |  | 0 | [7 empty] | 8.142615 | [5 empty] | 0.035888 | [17 empty] | 0 |  |  |  | 0 | [5 empty] | 0.439878 | [11 empty] | 6.128415 |  | 0 | [5 empty] | 0.04083 |  | 0.015465 | [5 empty] | 2.1606 |  |  |  |  | 2023 | Sun, B., Lv, X., Wang, S., Ulrich, T., Dai, Z., Ruan, B. (2023). Evolution of an ancient VMS ore-forming system recorded by pyrite and sphalerite mineral texture, trace elements, and sulfur isotope: A case study from the Huangtupo Cu-Zn (-Au) deposit, Eastern Tianshan, NW China. Ore Geology Reviews, 158, 105475. |  | CHN | Xinjiang
| Huangtupo |  | Seafloor hydrothermal | Volcanic-hosted massive sulfide (VMS) | VMS Cu-Zn | Cu, Zn | Au | Cu, Zn, Au | Sun et al., 2023 |  | YK91-16-4 | YK91-16-4 | drill core |  |  |  |  | ore material | drill core | drill core | mineral separate | [5 empty] | mineralisation |  |  |  | pyrite, sphalerite | [6 empty] | chalcopyrite, galena, tetrahedrite, pyrrhotite, bornite, magnetite, hematite, quartz, muscovite, barite, chlorite, carbonate, rutile, apatite | Fifty-two representative pyrite and sphalerite samples from different parts of the stockwork and massive mineralized zones; samples showing zoning were mapped; line scans used for trace element analysis | LA-ICPMS, MC-ICPMS | ASI RESOLution-LR-S155 laser microprobe equipped with a GeoLas Pro 193 nm Ar F excimer laser | State Key Laboratory of Ore Deposit Geochemistry, Institute of Geochemistry, Chinese Academy of Sciences (IGCAS), Guiyang | speed of 4 μm/s; signals calibrated using NIST SRM612 and GSE-1G sulfide reference material; iron (57Fe) used as internal standard | NIST SRM612 and GSE-1G sulfide reference material; iron (57Fe) as internal standard | 0 |  |  |  | 2.317894 |  | 0.018201 |  |  |  | 0 |  |  |  | 0 | [5 empty] | 0 | [5 empty] | 403.051065 |  | 0.394593 |  |  |  | 0.204494 | [9 empty] | 9394.208177 |  | 4.438085 |  |  |  | 14.95941 | [7 empty] | 0.020491 | [13 empty] | 0.755177 |  | 0 | [7 empty] | 8.680112 | [5 empty] | 0.028006 | [17 empty] | 0.001754 |  |  |  | 0 | [5 empty] | 0.11281 | [11 empty] | 6.696623 |  | 0.008713 | [5 empty] | 0.041835 |  | 0 | [5 empty] | 73.892807 |  |  |  |  | 2023 | Sun, B., Lv, X., Wang, S., Ulrich, T., Dai, Z., Ruan, B. (2023). Evolution of an ancient VMS ore-forming system recorded by pyrite and sphalerite mineral texture, trace elements, and sulfur isotope: A case study from the Huangtupo Cu-Zn (-Au) deposit, Eastern Tianshan, NW China. Ore Geology Reviews, 158, 105475. |  | CHN | Xinjiang
| Huangtupo |  | Seafloor hydrothermal | Volcanic-hosted massive sulfide (VMS) | VMS Cu-Zn | Cu, Zn | Au | Cu, Zn, Au | Sun et al., 2023 |  | YK91-16-5 | YK91-16-5 | drill core |  |  |  |  | ore material | drill core | drill core | mineral separate | [5 empty] | mineralisation |  |  |  | pyrite, sphalerite | [6 empty] | chalcopyrite, galena, tetrahedrite, pyrrhotite, bornite, magnetite, hematite, quartz, muscovite, barite, chlorite, carbonate, rutile, apatite | Fifty-two representative pyrite and sphalerite samples from different parts of the stockwork and massive mineralized zones; samples showing zoning were mapped; line scans used for trace element analysis | LA-ICPMS, MC-ICPMS | ASI RESOLution-LR-S155 laser microprobe equipped with a GeoLas Pro 193 nm Ar F excimer laser | State Key Laboratory of Ore Deposit Geochemistry, Institute of Geochemistry, Chinese Academy of Sciences (IGCAS), Guiyang | speed of 4 μm/s; signals calibrated using NIST SRM612 and GSE-1G sulfide reference material; iron (57Fe) used as internal standard | NIST SRM612 and GSE-1G sulfide reference material; iron (57Fe) as internal standard | 2.741664 |  |  |  | 7.115625 |  | 0.059233 |  |  |  | 0.061944 |  |  |  | 2.326721 | [5 empty] | 0.072449 | [5 empty] | 16.515785 |  | 0.403508 |  |  |  | 319.74121 | [37 empty] | 0.930746 |  | 0.060342 | [7 empty] | 3.151163 | [5 empty] | 6.628837 | [17 empty] | 0.736573 |  |  |  | 176.234246 | [5 empty] | 0.423312 | [11 empty] | 5.932932 |  | 0 | [5 empty] | 0 |  | 0.008528 | [5 empty] | 30.616019 |  |  |  |  | 2023 | Sun, B., Lv, X., Wang, S., Ulrich, T., Dai, Z., Ruan, B. (2023). Evolution of an ancient VMS ore-forming system recorded by pyrite and sphalerite mineral texture, trace elements, and sulfur isotope: A case study from the Huangtupo Cu-Zn (-Au) deposit, Eastern Tianshan, NW China. Ore Geology Reviews, 158, 105475. |  | CHN | Xinjiang
| Huangtupo |  | Seafloor hydrothermal | Volcanic-hosted massive sulfide (VMS) | VMS Cu-Zn | Cu, Zn | Au | Cu, Zn, Au | Sun et al., 2023 |  | YK111-17-1 | YK111-17-1 | drill core |  |  |  |  | ore material | drill core | drill core | mineral separate | [5 empty] | mineralisation |  |  |  | pyrite, sphalerite | [6 empty] | chalcopyrite, galena, tetrahedrite, pyrrhotite, bornite, magnetite, hematite, quartz, muscovite, barite, chlorite, carbonate, rutile, apatite | Fifty-two representative pyrite and sphalerite samples from different parts of the stockwork and massive mineralized zones; samples showing zoning were mapped; line scans used for trace element analysis | LA-ICPMS, MC-ICPMS | ASI RESOLution-LR-S155 laser microprobe equipped with a GeoLas Pro 193 nm Ar F excimer laser | State Key Laboratory of Ore Deposit Geochemistry, Institute of Geochemistry, Chinese Academy of Sciences (IGCAS), Guiyang | speed of 4 μm/s; signals calibrated using NIST SRM612 and GSE-1G sulfide reference material; iron (57Fe) used as internal standard | NIST SRM612 and GSE-1G sulfide reference material; iron (57Fe) as internal standard | 0.032991 |  |  |  | 12.783548 |  | 0 |  |  |  | 0 |  |  |  | 0.455791 | [5 empty] | 0.149782 | [5 empty] | 3.932597 |  | 0 |  |  |  | 1.885022 | [37 empty] | 0 |  | 0 | [7 empty] | 0.622214 | [5 empty] | 0.189752 | [17 empty] | 0.038837 |  |  |  | 0 | [5 empty] | 0 | [11 empty] | 7.423563 |  | 0.009417 | [5 empty] | 0 |  | 0 | [5 empty] | 1.267496 |  |  |  |  | 2023 | Sun, B., Lv, X., Wang, S., Ulrich, T., Dai, Z., Ruan, B. (2023). Evolution of an ancient VMS ore-forming system recorded by pyrite and sphalerite mineral texture, trace elements, and sulfur isotope: A case study from the Huangtupo Cu-Zn (-Au) deposit, Eastern Tianshan, NW China. Ore Geology Reviews, 158, 105475. |  | CHN | Xinjiang
| Huangtupo |  | Seafloor hydrothermal | Volcanic-hosted massive sulfide (VMS) | VMS Cu-Zn | Cu, Zn | Au | Cu, Zn, Au | Sun et al., 2023 |  | YK111-17-2 | YK111-17-2 | drill core |  |  |  |  | ore material | drill core | drill core | mineral separate | [5 empty] | mineralisation |  |  |  | pyrite, sphalerite | [6 empty] | chalcopyrite, galena, tetrahedrite, pyrrhotite, bornite, magnetite, hematite, quartz, muscovite, barite, chlorite, carbonate, rutile, apatite | Fifty-two representative pyrite and sphalerite samples from different parts of the stockwork and massive mineralized zones; samples showing zoning were mapped; line scans used for trace element analysis | LA-ICPMS, MC-ICPMS | ASI RESOLution-LR-S155 laser microprobe equipped with a GeoLas Pro 193 nm Ar F excimer laser | State Key Laboratory of Ore Deposit Geochemistry, Institute of Geochemistry, Chinese Academy of Sciences (IGCAS), Guiyang | speed of 4 μm/s; signals calibrated using NIST SRM612 and GSE-1G sulfide reference material; iron (57Fe) used as internal standard | NIST SRM612 and GSE-1G sulfide reference material; iron (57Fe) as internal standard | 0.19958 |  |  |  | 8.189972 |  | 0 |  |  |  | 0.176593 |  |  |  | 0.592151 | [5 empty] | 0 | [5 empty] | 3.476067 |  | 7.82831 |  |  |  | 2.946576 | [37 empty] | 0.553919 |  | 1.110501 | [7 empty] | 18.598072 | [5 empty] | 1.672613 | [17 empty] | 0 |  |  |  | 0 | [5 empty] | 0.634134 | [11 empty] | 5.296783 |  | 0 | [5 empty] | 0.04676 |  | 0.162668 | [5 empty] | 34.374589 |  |  |  |  | 2023 | Sun, B., Lv, X., Wang, S., Ulrich, T., Dai, Z., Ruan, B. (2023). Evolution of an ancient VMS ore-forming system recorded by pyrite and sphalerite mineral texture, trace elements, and sulfur isotope: A case study from the Huangtupo Cu-Zn (-Au) deposit, Eastern Tianshan, NW China. Ore Geology Reviews, 158, 105475. |  | CHN | Xinjiang
| Huangtupo |  | Seafloor hydrothermal | Volcanic-hosted massive sulfide (VMS) | VMS Cu-Zn | Cu, Zn | Au | Cu, Zn, Au | Sun et al., 2023 |  | YK111-18-1 | YK111-18-1 | drill core |  |  |  |  | ore material | drill core | drill core | mineral separate | [5 empty] | mineralisation |  |  |  | pyrite, sphalerite | [6 empty] | chalcopyrite, galena, tetrahedrite, pyrrhotite, bornite, magnetite, hematite, quartz, muscovite, barite, chlorite, carbonate, rutile, apatite | Fifty-two representative pyrite and sphalerite samples from different parts of the stockwork and massive mineralized zones; samples showing zoning were mapped; line scans used for trace element analysis | LA-ICPMS, MC-ICPMS | ASI RESOLution-LR-S155 laser microprobe equipped with a GeoLas Pro 193 nm Ar F excimer laser | State Key Laboratory of Ore Deposit Geochemistry, Institute of Geochemistry, Chinese Academy of Sciences (IGCAS), Guiyang | speed of 4 μm/s; signals calibrated using NIST SRM612 and GSE-1G sulfide reference material; iron (57Fe) used as internal standard | NIST SRM612 and GSE-1G sulfide reference material; iron (57Fe) as internal standard | 0 |  |  |  | 6.722437 |  | 0.002393 |  |  |  | 0.022065 |  |  |  | 0.012429 | [5 empty] | 0.177378 | [5 empty] | 0.622895 |  | 0.136664 |  |  |  | 1.196329 | [9 empty] | 13777.88 |  | 7.932803 |  |  |  | 0.84294 | [7 empty] | 1.2004 | [13 empty] | 0.490727 |  | 0.050324 | [7 empty] | 0.658249 | [5 empty] | 0.016812 | [17 empty] | 0.054146 |  |  |  | 0 | [5 empty] | 0.437018 | [11 empty] | 6.193071 |  | 0.016528 | [5 empty] | 0 |  | 0.018318 | [5 empty] | 0 |  |  |  |  | 2023 | Sun, B., Lv, X., Wang, S., Ulrich, T., Dai, Z., Ruan, B. (2023). Evolution of an ancient VMS ore-forming system recorded by pyrite and sphalerite mineral texture, trace elements, and sulfur isotope: A case study from the Huangtupo Cu-Zn (-Au) deposit, Eastern Tianshan, NW China. Ore Geology Reviews, 158, 105475. |  | CHN | Xinjiang
| Huangtupo |  | Seafloor hydrothermal | Volcanic-hosted massive sulfide (VMS) | VMS Cu-Zn | Cu, Zn | Au | Cu, Zn, Au | Sun et al., 2023 |  | YK111-18-2 | YK111-18-2 | drill core |  |  |  |  | ore material | drill core | drill core | mineral separate | [5 empty] | mineralisation |  |  |  | pyrite, sphalerite | [6 empty] | chalcopyrite, galena, tetrahedrite, pyrrhotite, bornite, magnetite, hematite, quartz, muscovite, barite, chlorite, carbonate, rutile, apatite | Fifty-two representative pyrite and sphalerite samples from different parts of the stockwork and massive mineralized zones; samples showing zoning were mapped; line scans used for trace element analysis | LA-ICPMS, MC-ICPMS | ASI RESOLution-LR-S155 laser microprobe equipped with a GeoLas Pro 193 nm Ar F excimer laser | State Key Laboratory of Ore Deposit Geochemistry, Institute of Geochemistry, Chinese Academy of Sciences (IGCAS), Guiyang | speed of 4 μm/s; signals calibrated using NIST SRM612 and GSE-1G sulfide reference material; iron (57Fe) used as internal standard | NIST SRM612 and GSE-1G sulfide reference material; iron (57Fe) as internal standard | 45.425111 |  |  |  | 156.673259 |  | 1.687062 |  |  |  | 0.470245 |  |  |  | 173.013352 | [5 empty] | 0.398463 | [5 empty] | 63.297498 |  | 5.865936 |  |  |  | 537.004302 | [9 empty] | 11615.8 |  | 1.103788 |  |  |  | 0.028735 | [7 empty] | 0.043489 | [13 empty] | 71.777229 |  | 79.196554 | [7 empty] | 20.76568 | [5 empty] | 868.818084 | [17 empty] | 32.962114 |  |  |  | 35.609081 | [5 empty] | 0.343845 | [11 empty] | 19.243831 |  | 5.999274 | [5 empty] | 1.111579 |  | 0.041144 | [5 empty] | 488.184916 |  |  |  |  | 2023 | Sun, B., Lv, X., Wang, S., Ulrich, T., Dai, Z., Ruan, B. (2023). Evolution of an ancient VMS ore-forming system recorded by pyrite and sphalerite mineral texture, trace elements, and sulfur isotope: A case study from the Huangtupo Cu-Zn (-Au) deposit, Eastern Tianshan, NW China. Ore Geology Reviews, 158, 105475. |  | CHN | Xinjiang
| Huangtupo |  | Seafloor hydrothermal | Volcanic-hosted massive sulfide (VMS) | VMS Cu-Zn | Cu, Zn | Au | Cu, Zn, Au | Sun et al., 2023 |  | YK111-18-3 | YK111-18-3 | drill core |  |  |  |  | ore material | drill core | drill core | mineral separate | [5 empty] | mineralisation |  |  |  | pyrite, sphalerite | [6 empty] | chalcopyrite, galena, tetrahedrite, pyrrhotite, bornite, magnetite, hematite, quartz, muscovite, barite, chlorite, carbonate, rutile, apatite | Fifty-two representative pyrite and sphalerite samples from different parts of the stockwork and massive mineralized zones; samples showing zoning were mapped; line scans used for trace element analysis | LA-ICPMS, MC-ICPMS | ASI RESOLution-LR-S155 laser microprobe equipped with a GeoLas Pro 193 nm Ar F excimer laser | State Key Laboratory of Ore Deposit Geochemistry, Institute of Geochemistry, Chinese Academy of Sciences (IGCAS), Guiyang | speed of 4 μm/s; signals calibrated using NIST SRM612 and GSE-1G sulfide reference material; iron (57Fe) used as internal standard | NIST SRM612 and GSE-1G sulfide reference material; iron (57Fe) as internal standard | 63.534163 |  |  |  | 289.900583 |  | 1.921116 |  |  |  | 0.554459 |  |  |  | 252.235239 | [5 empty] | 0.295973 | [5 empty] | 142.823512 |  | 0.958818 |  |  |  | 470.988252 | [9 empty] | 11607.48 |  | 36.64553 |  |  |  | 0.485056 | [7 empty] | 3.486135 | [13 empty] | 99.376051 |  | 6.59163 | [7 empty] | 16.854844 | [5 empty] | 370.890199 | [17 empty] | 93.921636 |  |  |  | 67.561573 | [5 empty] | 0.573463 | [11 empty] | 8.412879 |  | 7.569198 | [5 empty] | 1.817101 |  | 0.974409 | [5 empty] | 35.645133 |  |  |  |  | 2023 | Sun, B., Lv, X., Wang, S., Ulrich, T., Dai, Z., Ruan, B. (2023). Evolution of an ancient VMS ore-forming system recorded by pyrite and sphalerite mineral texture, trace elements, and sulfur isotope: A case study from the Huangtupo Cu-Zn (-Au) deposit, Eastern Tianshan, NW China. Ore Geology Reviews, 158, 105475. |  | CHN | Xinjiang
| Huangtupo |  | Seafloor hydrothermal | Volcanic-hosted massive sulfide (VMS) | VMS Cu-Zn | Cu, Zn | Au | Cu, Zn, Au | Sun et al., 2023 |  | YK111-18-4 | YK111-18-4 | drill core |  |  |  |  | ore material | drill core | drill core | mineral separate | [5 empty] | mineralisation |  |  |  | pyrite, sphalerite | [6 empty] | chalcopyrite, galena, tetrahedrite, pyrrhotite, bornite, magnetite, hematite, quartz, muscovite, barite, chlorite, carbonate, rutile, apatite | Fifty-two representative pyrite and sphalerite samples from different parts of the stockwork and massive mineralized zones; samples showing zoning were mapped; line scans used for trace element analysis | LA-ICPMS, MC-ICPMS | ASI RESOLution-LR-S155 laser microprobe equipped with a GeoLas Pro 193 nm Ar F excimer laser | State Key Laboratory of Ore Deposit Geochemistry, Institute of Geochemistry, Chinese Academy of Sciences (IGCAS), Guiyang | speed of 4 μm/s; signals calibrated using NIST SRM612 and GSE-1G sulfide reference material; iron (57Fe) used as internal standard | NIST SRM612 and GSE-1G sulfide reference material; iron (57Fe) as internal standard | 10.005397 |  |  |  | 30.484807 |  | 1.303821 |  |  |  | 0.04316 |  |  |  | 14.824702 | [5 empty] | 0 | [5 empty] | 8.831045 |  | 0 |  |  |  | 20.031925 | [9 empty] | 14979.58 |  | 48.685884 |  |  |  | 6.953372 | [7 empty] | 0.359398 | [13 empty] | 0.861787 |  | 0 | [7 empty] | 0 | [5 empty] | 23.133659 | [17 empty] | 0.163612 |  |  |  | 696.907362 | [5 empty] | 0 | [11 empty] | 5.309152 |  | 0.004025 | [5 empty] | 0.036522 |  | 0.008958 | [5 empty] | 2.873451 |  |  |  |  | 2023 | Sun, B., Lv, X., Wang, S., Ulrich, T., Dai, Z., Ruan, B. (2023). Evolution of an ancient VMS ore-forming system recorded by pyrite and sphalerite mineral texture, trace elements, and sulfur isotope: A case study from the Huangtupo Cu-Zn (-Au) deposit, Eastern Tianshan, NW China. Ore Geology Reviews, 158, 105475. |  | CHN | Xinjiang
| Huangtupo |  | Seafloor hydrothermal | Volcanic-hosted massive sulfide (VMS) | VMS Cu-Zn | Cu, Zn | Au | Cu, Zn, Au | Sun et al., 2023 |  | YK112-15-1 | YK112-15-1 | drill core |  |  |  |  | ore material | drill core | drill core | mineral separate | [5 empty] | mineralisation |  |  |  | pyrite, sphalerite | [6 empty] | chalcopyrite, galena, tetrahedrite, pyrrhotite, bornite, magnetite, hematite, quartz, muscovite, barite, chlorite, carbonate, rutile, apatite | Fifty-two representative pyrite and sphalerite samples from different parts of the stockwork and massive mineralized zones; samples showing zoning were mapped; line scans used for trace element analysis | LA-ICPMS, MC-ICPMS | ASI RESOLution-LR-S155 laser microprobe equipped with a GeoLas Pro 193 nm Ar F excimer laser | State Key Laboratory of Ore Deposit Geochemistry, Institute of Geochemistry, Chinese Academy of Sciences (IGCAS), Guiyang | speed of 4 μm/s; signals calibrated using NIST SRM612 and GSE-1G sulfide reference material; iron (57Fe) used as internal standard | NIST SRM612 and GSE-1G sulfide reference material; iron (57Fe) as internal standard | 1.846954 |  |  |  | 682.305711 |  | 0 |  |  |  | 0.053047 |  |  |  | 0.001158 | [5 empty] | 0 | [5 empty] | 0.064881 |  | 0 |  |  |  | 2.796696 | [37 empty] | 22.665958 |  | 0.205323 | [7 empty] | 0 | [5 empty] | 24.628223 | [17 empty] | 45.737567 |  |  |  | 0 | [5 empty] | 0.163006 | [11 empty] | 5.132039 |  | 8.669993 | [5 empty] | 0 |  | 0.007485 | [5 empty] | 3.732215 |  |  |  |  | 2023 | Sun, B., Lv, X., Wang, S., Ulrich, T., Dai, Z., Ruan, B. (2023). Evolution of an ancient VMS ore-forming system recorded by pyrite and sphalerite mineral texture, trace elements, and sulfur isotope: A case study from the Huangtupo Cu-Zn (-Au) deposit, Eastern Tianshan, NW China. Ore Geology Reviews, 158, 105475. |  | CHN | Xinjiang
| Huangtupo |  | Seafloor hydrothermal | Volcanic-hosted massive sulfide (VMS) | VMS Cu-Zn | Cu, Zn | Au | Cu, Zn, Au | Sun et al., 2023 |  | YK112-15-2 | YK112-15-2 | drill core |  |  |  |  | ore material | drill core | drill core | mineral separate | [5 empty] | mineralisation |  |  |  | pyrite, sphalerite | [6 empty] | chalcopyrite, galena, tetrahedrite, pyrrhotite, bornite, magnetite, hematite, quartz, muscovite, barite, chlorite, carbonate, rutile, apatite | Fifty-two representative pyrite and sphalerite samples from different parts of the stockwork and massive mineralized zones; samples showing zoning were mapped; line scans used for trace element analysis | LA-ICPMS, MC-ICPMS | ASI RESOLution-LR-S155 laser microprobe equipped with a GeoLas Pro 193 nm Ar F excimer laser | State Key Laboratory of Ore Deposit Geochemistry, Institute of Geochemistry, Chinese Academy of Sciences (IGCAS), Guiyang | speed of 4 μm/s; signals calibrated using NIST SRM612 and GSE-1G sulfide reference material; iron (57Fe) used as internal standard | NIST SRM612 and GSE-1G sulfide reference material; iron (57Fe) as internal standard | 7.99697 |  |  |  | 689.681913 |  | 0.012064 |  |  |  | 0.018155 |  |  |  | 0 | [5 empty] | 0 | [5 empty] | 0 |  | 0.434436 |  |  |  | 31.734711 | [37 empty] | 32.633006 |  | 2.212298 | [7 empty] | 1.494794 | [5 empty] | 62.776663 | [17 empty] | 42.556737 |  |  |  | 0 | [5 empty] | 0.215874 | [11 empty] | 6.00289 |  | 50.7196 | [5 empty] | 0.031457 |  | 3.082289 | [5 empty] | 7.365732 |  |  |  |  | 2023 | Sun, B., Lv, X., Wang, S., Ulrich, T., Dai, Z., Ruan, B. (2023). Evolution of an ancient VMS ore-forming system recorded by pyrite and sphalerite mineral texture, trace elements, and sulfur isotope: A case study from the Huangtupo Cu-Zn (-Au) deposit, Eastern Tianshan, NW China. Ore Geology Reviews, 158, 105475. |  | CHN | Xinjiang
| Huangtupo |  | Seafloor hydrothermal | Volcanic-hosted massive sulfide (VMS) | VMS Cu-Zn | Cu, Zn | Au | Cu, Zn, Au | Sun et al., 2023 |  | YK112-15-3 | YK112-15-3 | drill core |  |  |  |  | ore material | drill core | drill core | mineral separate | [5 empty] | mineralisation |  |  |  | pyrite, sphalerite | [6 empty] | chalcopyrite, galena, tetrahedrite, pyrrhotite, bornite, magnetite, hematite, quartz, muscovite, barite, chlorite, carbonate, rutile, apatite | Fifty-two representative pyrite and sphalerite samples from different parts of the stockwork and massive mineralized zones; samples showing zoning were mapped; line scans used for trace element analysis | LA-ICPMS, MC-ICPMS | ASI RESOLution-LR-S155 laser microprobe equipped with a GeoLas Pro 193 nm Ar F excimer laser | State Key Laboratory of Ore Deposit Geochemistry, Institute of Geochemistry, Chinese Academy of Sciences (IGCAS), Guiyang | speed of 4 μm/s; signals calibrated using NIST SRM612 and GSE-1G sulfide reference material; iron (57Fe) used as internal standard | NIST SRM612 and GSE-1G sulfide reference material; iron (57Fe) as internal standard | 23.784079 |  |  |  | 491.411719 |  | 0.117077 |  |  |  | 0.055086 |  |  |  | 0.002574 | [5 empty] | 0.159341 | [5 empty] | 0 |  | 0.600465 |  |  |  | 30.686646 | [37 empty] | 14.529122 |  | 0.830464 | [7 empty] | 1.10703 | [5 empty] | 431.181928 | [17 empty] | 37.690925 |  |  |  | 0 | [5 empty] | 0.048961 | [11 empty] | 6.034139 |  | 70.491679 | [5 empty] | 0.010006 |  | 6.83184 | [5 empty] | 4.213085 |  |  |  |  | 2023 | Sun, B., Lv, X., Wang, S., Ulrich, T., Dai, Z., Ruan, B. (2023). Evolution of an ancient VMS ore-forming system recorded by pyrite and sphalerite mineral texture, trace elements, and sulfur isotope: A case study from the Huangtupo Cu-Zn (-Au) deposit, Eastern Tianshan, NW China. Ore Geology Reviews, 158, 105475. |  | CHN | Xinjiang
| Huangtupo |  | Seafloor hydrothermal | Volcanic-hosted massive sulfide (VMS) | VMS Cu-Zn | Cu, Zn | Au | Cu, Zn, Au | Sun et al., 2023 |  | YK94-14-5 | YK94-14-5 | drill core |  |  |  |  | ore material | drill core | drill core | mineral separate | [5 empty] | mineralisation |  |  |  | pyrite, sphalerite | [6 empty] | chalcopyrite, galena, tetrahedrite, pyrrhotite, bornite, magnetite, hematite, quartz, muscovite, barite, chlorite, carbonate, rutile, apatite | Fifty-two representative pyrite and sphalerite samples from different parts of the stockwork and massive mineralized zones; samples showing zoning were mapped; line scans used for trace element analysis | LA-ICPMS, MC-ICPMS | ASI RESOLution-LR-S155 laser microprobe equipped with a GeoLas Pro 193 nm Ar F excimer laser | State Key Laboratory of Ore Deposit Geochemistry, Institute of Geochemistry, Chinese Academy of Sciences (IGCAS), Guiyang | speed of 4 μm/s; signals calibrated using NIST SRM612 and GSE-1G sulfide reference material; iron (57Fe) used as internal standard | NIST SRM612 and GSE-1G sulfide reference material; iron (57Fe) as internal standard | 1.327277 |  |  |  | 19.793377 |  | 0 |  |  |  | 0.150165 |  |  |  | 0.312231 | [5 empty] | 0 | [5 empty] | 160.103469 |  | 2.187435 |  |  |  | 777.621498 | [37 empty] | 6.036561 |  | 0.145266 | [7 empty] | 19.25729 | [5 empty] | 2.51039 | [17 empty] | 0.0695 |  |  |  | 1455.745783 | [5 empty] | 1.807048 | [11 empty] | 41.436852 |  | 0 | [5 empty] | 0.17528 |  | 0 | [5 empty] | 17.254294 |  |  |  |  | 2023 | Sun, B., Lv, X., Wang, S., Ulrich, T., Dai, Z., Ruan, B. (2023). Evolution of an ancient VMS ore-forming system recorded by pyrite and sphalerite mineral texture, trace elements, and sulfur isotope: A case study from the Huangtupo Cu-Zn (-Au) deposit, Eastern Tianshan, NW China. Ore Geology Reviews, 158, 105475. |  | CHN | Xinjiang
| Huangtupo |  | Seafloor hydrothermal | Volcanic-hosted massive sulfide (VMS) | VMS Cu-Zn | Cu, Zn | Au | Cu, Zn, Au | Sun et al., 2023 |  | YK94-14-6 | YK94-14-6 | drill core |  |  |  |  | ore material | drill core | drill core | mineral separate | [5 empty] | mineralisation |  |  |  | pyrite, sphalerite | [6 empty] | chalcopyrite, galena, tetrahedrite, pyrrhotite, bornite, magnetite, hematite, quartz, muscovite, barite, chlorite, carbonate, rutile, apatite | Fifty-two representative pyrite and sphalerite samples from different parts of the stockwork and massive mineralized zones; samples showing zoning were mapped; line scans used for trace element analysis | LA-ICPMS, MC-ICPMS | ASI RESOLution-LR-S155 laser microprobe equipped with a GeoLas Pro 193 nm Ar F excimer laser | State Key Laboratory of Ore Deposit Geochemistry, Institute of Geochemistry, Chinese Academy of Sciences (IGCAS), Guiyang | speed of 4 μm/s; signals calibrated using NIST SRM612 and GSE-1G sulfide reference material; iron (57Fe) used as internal standard | NIST SRM612 and GSE-1G sulfide reference material; iron (57Fe) as internal standard | 0.18699 |  |  |  | 25.892965 |  | 0.102517 |  |  |  | 1.734008 |  |  |  | 0.074916 | [5 empty] | 0 | [5 empty] | 108.222554 |  | 6.449576 |  |  |  | 92.076318 | [37 empty] | 0.466189 |  | 0 | [7 empty] | 143.059847 | [5 empty] | 2.258829 | [17 empty] | 0 |  |  |  | 1153.762007 | [5 empty] | 0.207248 | [11 empty] | 46.561628 |  | 0.024096 | [5 empty] | 0.055926 |  | 0.174466 | [5 empty] | 131.653494 |  |  |  |  | 2023 | Sun, B., Lv, X., Wang, S., Ulrich, T., Dai, Z., Ruan, B. (2023). Evolution of an ancient VMS ore-forming system recorded by pyrite and sphalerite mineral texture, trace elements, and sulfur isotope: A case study from the Huangtupo Cu-Zn (-Au) deposit, Eastern Tianshan, NW China. Ore Geology Reviews, 158, 105475. |  | CHN | Xinjiang
| Huangtupo |  | Seafloor hydrothermal | Volcanic-hosted massive sulfide (VMS) | VMS Cu-Zn | Cu, Zn | Au | Cu, Zn, Au | Sun et al., 2023 |  | YK94-14-7 | YK94-14-7 | drill core |  |  |  |  | ore material | drill core | drill core | mineral separate | [5 empty] | mineralisation |  |  |  | pyrite, sphalerite | [6 empty] | chalcopyrite, galena, tetrahedrite, pyrrhotite, bornite, magnetite, hematite, quartz, muscovite, barite, chlorite, carbonate, rutile, apatite | Fifty-two representative pyrite and sphalerite samples from different parts of the stockwork and massive mineralized zones; samples showing zoning were mapped; line scans used for trace element analysis | LA-ICPMS, MC-ICPMS | ASI RESOLution-LR-S155 laser microprobe equipped with a GeoLas Pro 193 nm Ar F excimer laser | State Key Laboratory of Ore Deposit Geochemistry, Institute of Geochemistry, Chinese Academy of Sciences (IGCAS), Guiyang | speed of 4 μm/s; signals calibrated using NIST SRM612 and GSE-1G sulfide reference material; iron (57Fe) used as internal standard | NIST SRM612 and GSE-1G sulfide reference material; iron (57Fe) as internal standard | 0.946631 |  |  |  | 44.666326 |  | 0 |  |  |  | 0 |  |  |  | 0 | [5 empty] | 0 | [5 empty] | 131.823904 |  | 0 |  |  |  | 117.281972 | [37 empty] | 3.90724 |  | 0.131173 | [7 empty] | 118.788902 | [5 empty] | 0.282277 | [17 empty] | 0.060842 |  |  |  | 60.806959 | [5 empty] | 4.090499 | [11 empty] | 46.377959 |  | 0.060333 | [5 empty] | 0.068039 |  | 0 | [5 empty] | 61.976667 |  |  |  |  | 2023 | Sun, B., Lv, X., Wang, S., Ulrich, T., Dai, Z., Ruan, B. (2023). Evolution of an ancient VMS ore-forming system recorded by pyrite and sphalerite mineral texture, trace elements, and sulfur isotope: A case study from the Huangtupo Cu-Zn (-Au) deposit, Eastern Tianshan, NW China. Ore Geology Reviews, 158, 105475. |  | CHN | Xinjiang
| Huangtupo |  | Seafloor hydrothermal | Volcanic-hosted massive sulfide (VMS) | VMS Cu-Zn | Cu, Zn | Au | Cu, Zn, Au | Sun et al., 2023 |  | YK94-14-8 | YK94-14-8 | drill core |  |  |  |  | ore material | drill core | drill core | mineral separate | [5 empty] | mineralisation |  |  |  | pyrite, sphalerite | [6 empty] | chalcopyrite, galena, tetrahedrite, pyrrhotite, bornite, magnetite, hematite, quartz, muscovite, barite, chlorite, carbonate, rutile, apatite | Fifty-two representative pyrite and sphalerite samples from different parts of the stockwork and massive mineralized zones; samples showing zoning were mapped; line scans used for trace element analysis | LA-ICPMS, MC-ICPMS | ASI RESOLution-LR-S155 laser microprobe equipped with a GeoLas Pro 193 nm Ar F excimer laser | State Key Laboratory of Ore Deposit Geochemistry, Institute of Geochemistry, Chinese Academy of Sciences (IGCAS), Guiyang | speed of 4 μm/s; signals calibrated using NIST SRM612 and GSE-1G sulfide reference material; iron (57Fe) used as internal standard | NIST SRM612 and GSE-1G sulfide reference material; iron (57Fe) as internal standard | 0 |  |  |  | 0 |  | 0 |  |  |  | 0 |  |  |  | 0.21605 | [5 empty] | 0 | [5 empty] | 14.53483 |  | 0.240233 |  |  |  | 1.199184 | [37 empty] | 0.069613 |  | 0 | [7 empty] | 0.805791 | [5 empty] | 0 | [17 empty] | 0 |  |  |  | 562.530712 | [5 empty] | 0.166073 | [11 empty] | 8.816762 |  | 0 | [5 empty] | 0 |  | 0.007321 | [5 empty] | 515.102028 |  |  |  |  | 2023 | Sun, B., Lv, X., Wang, S., Ulrich, T., Dai, Z., Ruan, B. (2023). Evolution of an ancient VMS ore-forming system recorded by pyrite and sphalerite mineral texture, trace elements, and sulfur isotope: A case study from the Huangtupo Cu-Zn (-Au) deposit, Eastern Tianshan, NW China. Ore Geology Reviews, 158, 105475. |  | CHN | Xinjiang
| Huangtupo |  | Seafloor hydrothermal | Volcanic-hosted massive sulfide (VMS) | VMS Cu-Zn | Cu, Zn | Au | Cu, Zn, Au | Sun et al., 2023 |  | YK94-14-9 | YK94-14-9 | drill core |  |  |  |  | ore material | drill core | drill core | mineral separate | [5 empty] | mineralisation |  |  |  | pyrite, sphalerite | [6 empty] | chalcopyrite, galena, tetrahedrite, pyrrhotite, bornite, magnetite, hematite, quartz, muscovite, barite, chlorite, carbonate, rutile, apatite | Fifty-two representative pyrite and sphalerite samples from different parts of the stockwork and massive mineralized zones; samples showing zoning were mapped; line scans used for trace element analysis | LA-ICPMS, MC-ICPMS | ASI RESOLution-LR-S155 laser microprobe equipped with a GeoLas Pro 193 nm Ar F excimer laser | State Key Laboratory of Ore Deposit Geochemistry, Institute of Geochemistry, Chinese Academy of Sciences (IGCAS), Guiyang | speed of 4 μm/s; signals calibrated using NIST SRM612 and GSE-1G sulfide reference material; iron (57Fe) used as internal standard | NIST SRM612 and GSE-1G sulfide reference material; iron (57Fe) as internal standard | 0.032335 |  |  |  | 0.965448 |  | 0.017507 |  |  |  | 0 |  |  |  | 4.25164 | [5 empty] | 0 | [5 empty] | 74.71829 |  | 0.240295 |  |  |  | 532.006752 | [37 empty] | 0.200992 |  | 0 | [7 empty] | 0.480919 | [5 empty] | 0.34804 | [17 empty] | 0 |  |  |  | 65.936389 | [5 empty] | 0.07486 | [11 empty] | 8.32201 |  | 0.016908 | [5 empty] | 0 |  | 0 | [5 empty] | 49.573516 |  |  |  |  | 2023 | Sun, B., Lv, X., Wang, S., Ulrich, T., Dai, Z., Ruan, B. (2023). Evolution of an ancient VMS ore-forming system recorded by pyrite and sphalerite mineral texture, trace elements, and sulfur isotope: A case study from the Huangtupo Cu-Zn (-Au) deposit, Eastern Tianshan, NW China. Ore Geology Reviews, 158, 105475. |  | CHN | Xinjiang
| Huangtupo |  | Seafloor hydrothermal | Volcanic-hosted massive sulfide (VMS) | VMS Cu-Zn | Cu, Zn | Au | Cu, Zn, Au | Sun et al., 2023 |  | YK91-12-1 | YK91-12-1 | drill core |  |  |  |  | ore material | drill core | drill core | mineral separate | [5 empty] | mineralisation |  |  |  | pyrite, sphalerite | [6 empty] | chalcopyrite, galena, tetrahedrite, pyrrhotite, bornite, magnetite, hematite, quartz, muscovite, barite, chlorite, carbonate, rutile, apatite | Fifty-two representative pyrite and sphalerite samples from different parts of the stockwork and massive mineralized zones; samples showing zoning were mapped; line scans used for trace element analysis | LA-ICPMS, MC-ICPMS | ASI RESOLution-LR-S155 laser microprobe equipped with a GeoLas Pro 193 nm Ar F excimer laser | State Key Laboratory of Ore Deposit Geochemistry, Institute of Geochemistry, Chinese Academy of Sciences (IGCAS), Guiyang | speed of 4 μm/s; signals calibrated using NIST SRM612 and GSE-1G sulfide reference material; iron (57Fe) used as internal standard | NIST SRM612 and GSE-1G sulfide reference material; iron (57Fe) as internal standard | 0.227756 |  |  |  | 13.44119 |  | 0 |  |  |  | 0.017719 |  |  |  | 1.229879 | [5 empty] | 0 | [5 empty] | 10.399295 |  | 0 |  |  |  | 3.15587 | [9 empty] | 17109.94 |  | 3.865196 |  |  |  | 33.235008 | [7 empty] | 0.005353 | [13 empty] | 0.75791 |  | 0.892288 | [7 empty] | 0 | [5 empty] | 1.293464 | [17 empty] | 0.221781 |  |  |  | 94.710502 | [5 empty] | 0.219474 | [11 empty] | 8.848621 |  | 0.012499 | [5 empty] | 0.0176 |  | 0 | [5 empty] | 3.142196 |  |  |  |  | 2023 | Sun, B., Lv, X., Wang, S., Ulrich, T., Dai, Z., Ruan, B. (2023). Evolution of an ancient VMS ore-forming system recorded by pyrite and sphalerite mineral texture, trace elements, and sulfur isotope: A case study from the Huangtupo Cu-Zn (-Au) deposit, Eastern Tianshan, NW China. Ore Geology Reviews, 158, 105475. |  | CHN | Xinjiang
| Huangtupo |  | Seafloor hydrothermal | Volcanic-hosted massive sulfide (VMS) | VMS Cu-Zn | Cu, Zn | Au | Cu, Zn, Au | Sun et al., 2023 |  | YK91-12-2 | YK91-12-2 | drill core |  |  |  |  | ore material | drill core | drill core | mineral separate | [5 empty] | mineralisation |  |  |  | pyrite, sphalerite | [6 empty] | chalcopyrite, galena, tetrahedrite, pyrrhotite, bornite, magnetite, hematite, quartz, muscovite, barite, chlorite, carbonate, rutile, apatite | Fifty-two representative pyrite and sphalerite samples from different parts of the stockwork and massive mineralized zones; samples showing zoning were mapped; line scans used for trace element analysis | LA-ICPMS, MC-ICPMS | ASI RESOLution-LR-S155 laser microprobe equipped with a GeoLas Pro 193 nm Ar F excimer laser | State Key Laboratory of Ore Deposit Geochemistry, Institute of Geochemistry, Chinese Academy of Sciences (IGCAS), Guiyang | speed of 4 μm/s; signals calibrated using NIST SRM612 and GSE-1G sulfide reference material; iron (57Fe) used as internal standard | NIST SRM612 and GSE-1G sulfide reference material; iron (57Fe) as internal standard | 4.344559 |  |  |  | 3.424373 |  | 0.285148 |  |  |  | 3.742883 |  |  |  | 0.508401 | [5 empty] | 0 | [5 empty] | 1.948256 |  | 8.791294 |  |  |  | 207.64459 | [9 empty] | 11198.67765 |  | 17.992566 |  |  |  | 0.310784 | [7 empty] | 1.55427 | [13 empty] | 355.522065 |  | 5.211537 | [7 empty] | 25.422611 | [5 empty] | 563.46902 | [17 empty] | 38.580137 |  |  |  | 105.923897 | [5 empty] | 5.995588 | [11 empty] | 31.464384 |  | 0.582818 | [5 empty] | 4.957454 |  | 0.365929 | [5 empty] | 193.319645 |  |  |  |  | 2023 | Sun, B., Lv, X., Wang, S., Ulrich, T., Dai, Z., Ruan, B. (2023). Evolution of an ancient VMS ore-forming system recorded by pyrite and sphalerite mineral texture, trace elements, and sulfur isotope: A case study from the Huangtupo Cu-Zn (-Au) deposit, Eastern Tianshan, NW China. Ore Geology Reviews, 158, 105475. |  | CHN | Xinjiang
| Huangtupo |  | Seafloor hydrothermal | Volcanic-hosted massive sulfide (VMS) | VMS Cu-Zn | Cu, Zn | Au | Cu, Zn, Au | Sun et al., 2023 |  | YK91-12-3 | YK91-12-3 | drill core |  |  |  |  | ore material | drill core | drill core | mineral separate | [5 empty] | mineralisation |  |  |  | pyrite, sphalerite | [6 empty] | chalcopyrite, galena, tetrahedrite, pyrrhotite, bornite, magnetite, hematite, quartz, muscovite, barite, chlorite, carbonate, rutile, apatite | Fifty-two representative pyrite and sphalerite samples from different parts of the stockwork and massive mineralized zones; samples showing zoning were mapped; line scans used for trace element analysis | LA-ICPMS, MC-ICPMS | ASI RESOLution-LR-S155 laser microprobe equipped with a GeoLas Pro 193 nm Ar F excimer laser | State Key Laboratory of Ore Deposit Geochemistry, Institute of Geochemistry, Chinese Academy of Sciences (IGCAS), Guiyang | speed of 4 μm/s; signals calibrated using NIST SRM612 and GSE-1G sulfide reference material; iron (57Fe) used as internal standard | NIST SRM612 and GSE-1G sulfide reference material; iron (57Fe) as internal standard | 1.705745 |  |  |  | 629.604194 |  | 0.665116 |  |  |  | 0.093591 |  |  |  | 0.018354 | [5 empty] | 0 | [5 empty] | 0.04481 |  | 0.791786 |  |  |  | 55.721697 | [9 empty] | 17298.5 |  | 17.376106 |  |  |  | 0.651483 | [7 empty] | 0.043276 | [13 empty] | 2.532471 |  | 0.085166 | [7 empty] | 2.626796 | [5 empty] | 113.616415 | [17 empty] | 6.834968 |  |  |  | 0 | [5 empty] | 0.040902 | [11 empty] | 8.452865 |  | 0.21267 | [5 empty] | 0.08748 |  | 0 | [5 empty] | 3.254601 |  |  |  |  | 2023 | Sun, B., Lv, X., Wang, S., Ulrich, T., Dai, Z., Ruan, B. (2023). Evolution of an ancient VMS ore-forming system recorded by pyrite and sphalerite mineral texture, trace elements, and sulfur isotope: A case study from the Huangtupo Cu-Zn (-Au) deposit, Eastern Tianshan, NW China. Ore Geology Reviews, 158, 105475. |  | CHN | Xinjiang
| Huangtupo |  | Seafloor hydrothermal | Volcanic-hosted massive sulfide (VMS) | VMS Cu-Zn | Cu, Zn | Au | Cu, Zn, Au | Sun et al., 2023 |  | YK91-10-1 | YK91-10-1 | drill core |  |  |  |  | ore material | drill core | drill core | mineral separate | [5 empty] | mineralisation |  |  |  | pyrite, sphalerite | [6 empty] | chalcopyrite, galena, tetrahedrite, pyrrhotite, bornite, magnetite, hematite, quartz, muscovite, barite, chlorite, carbonate, rutile, apatite | Fifty-two representative pyrite and sphalerite samples from different parts of the stockwork and massive mineralized zones; samples showing zoning were mapped; line scans used for trace element analysis | LA-ICPMS, MC-ICPMS | ASI RESOLution-LR-S155 laser microprobe equipped with a GeoLas Pro 193 nm Ar F excimer laser | State Key Laboratory of Ore Deposit Geochemistry, Institute of Geochemistry, Chinese Academy of Sciences (IGCAS), Guiyang | speed of 4 μm/s; signals calibrated using NIST SRM612 and GSE-1G sulfide reference material; iron (57Fe) used as internal standard | NIST SRM612 and GSE-1G sulfide reference material; iron (57Fe) as internal standard | 4.005397 |  |  |  | 20.484807 |  | 1.303821 |  |  |  | 0.04316 |  |  |  | 14.824702 | [5 empty] | 0 | [5 empty] | 0.1324 |  | 1.229951 |  |  |  | 20.331925 | [9 empty] | 16191.9 |  | 4.174867 |  |  |  | 136.457254 | [7 empty] | 0.082675 | [13 empty] | 225.870688 |  | 0 | [7 empty] | 0 | [5 empty] | 23.143659 | [17 empty] | 0.163612 |  |  |  | 636.307362 | [5 empty] | 0 | [11 empty] | 33.068334 |  | 0.004025 | [5 empty] | 3.829951 |  | 0.008958 | [5 empty] | 4.151452 |  |  |  |  | 2023 | Sun, B., Lv, X., Wang, S., Ulrich, T., Dai, Z., Ruan, B. (2023). Evolution of an ancient VMS ore-forming system recorded by pyrite and sphalerite mineral texture, trace elements, and sulfur isotope: A case study from the Huangtupo Cu-Zn (-Au) deposit, Eastern Tianshan, NW China. Ore Geology Reviews, 158, 105475. |  | CHN | Xinjiang
| Huangtupo |  | Seafloor hydrothermal | Volcanic-hosted massive sulfide (VMS) | VMS Cu-Zn | Cu, Zn | Au | Cu, Zn, Au | Sun et al., 2023 |  | YK91-10-2 | YK91-10-2 | drill core |  |  |  |  | ore material | drill core | drill core | mineral separate | [5 empty] | mineralisation |  |  |  | pyrite, sphalerite | [6 empty] | chalcopyrite, galena, tetrahedrite, pyrrhotite, bornite, magnetite, hematite, quartz, muscovite, barite, chlorite, carbonate, rutile, apatite | Fifty-two representative pyrite and sphalerite samples from different parts of the stockwork and massive mineralized zones; samples showing zoning were mapped; line scans used for trace element analysis | LA-ICPMS, MC-ICPMS | ASI RESOLution-LR-S155 laser microprobe equipped with a GeoLas Pro 193 nm Ar F excimer laser | State Key Laboratory of Ore Deposit Geochemistry, Institute of Geochemistry, Chinese Academy of Sciences (IGCAS), Guiyang | speed of 4 μm/s; signals calibrated using NIST SRM612 and GSE-1G sulfide reference material; iron (57Fe) used as internal standard | NIST SRM612 and GSE-1G sulfide reference material; iron (57Fe) as internal standard | 33.534163 |  |  |  | 489.900583 |  | 1.921116 |  |  |  | 0.654459 |  |  |  | 42.235239 | [5 empty] | 0.795973 | [5 empty] | 52.823512 |  | 0.458818 |  |  |  | 230.988252 | [9 empty] | 14313.24 |  | 25.821881 |  |  |  | 3.104017 | [7 empty] | 0.066772 | [13 empty] | 29.376051 |  | 5.55163 | [7 empty] | 36.554844 | [5 empty] | 270.240199 | [17 empty] | 53.921636 |  |  |  | 367.553157 | [5 empty] | 0.673463 | [11 empty] | 5.512879 |  | 5.569198 | [5 empty] | 1.617101 |  | 0.674409 | [5 empty] | 128.085585 |  |  |  |  | 2023 | Sun, B., Lv, X., Wang, S., Ulrich, T., Dai, Z., Ruan, B. (2023). Evolution of an ancient VMS ore-forming system recorded by pyrite and sphalerite mineral texture, trace elements, and sulfur isotope: A case study from the Huangtupo Cu-Zn (-Au) deposit, Eastern Tianshan, NW China. Ore Geology Reviews, 158, 105475. |  | CHN | Xinjiang
| Huangtupo |  | Seafloor hydrothermal | Volcanic-hosted massive sulfide (VMS) | VMS Cu-Zn | Cu, Zn | Au | Cu, Zn, Au | Sun et al., 2023 |  | YK91-10-3 | YK91-10-3 | drill core |  |  |  |  | ore material | drill core | drill core | mineral separate | [5 empty] | mineralisation |  |  |  | pyrite, sphalerite | [6 empty] | chalcopyrite, galena, tetrahedrite, pyrrhotite, bornite, magnetite, hematite, quartz, muscovite, barite, chlorite, carbonate, rutile, apatite | Fifty-two representative pyrite and sphalerite samples from different parts of the stockwork and massive mineralized zones; samples showing zoning were mapped; line scans used for trace element analysis | LA-ICPMS, MC-ICPMS | ASI RESOLution-LR-S155 laser microprobe equipped with a GeoLas Pro 193 nm Ar F excimer laser | State Key Laboratory of Ore Deposit Geochemistry, Institute of Geochemistry, Chinese Academy of Sciences (IGCAS), Guiyang | speed of 4 μm/s; signals calibrated using NIST SRM612 and GSE-1G sulfide reference material; iron (57Fe) used as internal standard | NIST SRM612 and GSE-1G sulfide reference material; iron (57Fe) as internal standard | 23.009314 |  |  |  | 598.538787 |  | 1.389712 |  |  |  | 0.329714 |  |  |  | 0 | [5 empty] | 4.34669 | [5 empty] | 0 |  | 2.839513 |  |  |  | 37.338113 | [9 empty] | 25514.66 |  | 2.027692 |  |  |  | 3.05036 | [7 empty] | 16.181366 | [13 empty] | 25.306879 |  | 2.309991 | [7 empty] | 0 | [5 empty] | 343.947134 | [17 empty] | 46.586651 |  |  |  | 0 | [5 empty] | 2.682227 | [11 empty] | 16.233387 |  | 4.717298 | [5 empty] | 1.323442 |  | 1.388689 | [5 empty] | 35.865194 |  |  |  |  | 2023 | Sun, B., Lv, X., Wang, S., Ulrich, T., Dai, Z., Ruan, B. (2023). Evolution of an ancient VMS ore-forming system recorded by pyrite and sphalerite mineral texture, trace elements, and sulfur isotope: A case study from the Huangtupo Cu-Zn (-Au) deposit, Eastern Tianshan, NW China. Ore Geology Reviews, 158, 105475. |  | CHN | Xinjiang
| Huangtupo |  | Seafloor hydrothermal | Volcanic-hosted massive sulfide (VMS) | VMS Cu-Zn | Cu, Zn | Au | Cu, Zn, Au | Sun et al., 2023 |  | YK91-10-4 | YK91-10-4 | drill core |  |  |  |  | ore material | drill core | drill core | mineral separate | [5 empty] | mineralisation |  |  |  | pyrite, sphalerite | [6 empty] | chalcopyrite, galena, tetrahedrite, pyrrhotite, bornite, magnetite, hematite, quartz, muscovite, barite, chlorite, carbonate, rutile, apatite | Fifty-two representative pyrite and sphalerite samples from different parts of the stockwork and massive mineralized zones; samples showing zoning were mapped; line scans used for trace element analysis | LA-ICPMS, MC-ICPMS | ASI RESOLution-LR-S155 laser microprobe equipped with a GeoLas Pro 193 nm Ar F excimer laser | State Key Laboratory of Ore Deposit Geochemistry, Institute of Geochemistry, Chinese Academy of Sciences (IGCAS), Guiyang | speed of 4 μm/s; signals calibrated using NIST SRM612 and GSE-1G sulfide reference material; iron (57Fe) used as internal standard | NIST SRM612 and GSE-1G sulfide reference material; iron (57Fe) as internal standard | 2.741664 |  |  |  | 7.115625 |  | 0.059233 |  |  |  | 0.061944 |  |  |  | 2.326721 | [5 empty] | 0.072449 | [5 empty] | 16.515785 |  | 0.403508 |  |  |  | 319.74121 | [9 empty] | 22317.68 |  | 8.837271 |  |  |  | 2.230136 | [7 empty] | 6.253536 | [13 empty] | 0.930746 |  | 0.060342 | [7 empty] | 3.151163 | [5 empty] | 6.628837 | [17 empty] | 0.736573 |  |  |  | 176.234246 | [5 empty] | 0.423312 | [11 empty] | 5.932932 |  | 0 | [5 empty] | 0 |  | 0.008528 | [5 empty] | 86.051765 |  |  |  |  | 2023 | Sun, B., Lv, X., Wang, S., Ulrich, T., Dai, Z., Ruan, B. (2023). Evolution of an ancient VMS ore-forming system recorded by pyrite and sphalerite mineral texture, trace elements, and sulfur isotope: A case study from the Huangtupo Cu-Zn (-Au) deposit, Eastern Tianshan, NW China. Ore Geology Reviews, 158, 105475. |  | CHN | Xinjiang
| Huangtupo |  | Seafloor hydrothermal | Volcanic-hosted massive sulfide (VMS) | VMS Cu-Zn | Cu, Zn | Au | Cu, Zn, Au | Sun et al., 2023 |  | YK91-9-1 | YK91-9-1 | drill core |  |  |  |  | ore material | drill core | drill core | mineral separate | [5 empty] | mineralisation |  |  |  | pyrite, sphalerite | [6 empty] | chalcopyrite, galena, tetrahedrite, pyrrhotite, bornite, magnetite, hematite, quartz, muscovite, barite, chlorite, carbonate, rutile, apatite | Fifty-two representative pyrite and sphalerite samples from different parts of the stockwork and massive mineralized zones; samples showing zoning were mapped; line scans used for trace element analysis | LA-ICPMS, MC-ICPMS | ASI RESOLution-LR-S155 laser microprobe equipped with a GeoLas Pro 193 nm Ar F excimer laser | State Key Laboratory of Ore Deposit Geochemistry, Institute of Geochemistry, Chinese Academy of Sciences (IGCAS), Guiyang | speed of 4 μm/s; signals calibrated using NIST SRM612 and GSE-1G sulfide reference material; iron (57Fe) used as internal standard | NIST SRM612 and GSE-1G sulfide reference material; iron (57Fe) as internal standard | 4.441723 |  |  |  | 3401.49946 |  | 3.016349 |  |  |  | 8.169168 |  |  |  | 20.918716 | [5 empty] | 3.009833 | [5 empty] | 12.909882 |  | 3.935177 |  |  |  | 1649.039931 | [9 empty] | 5735.843292 |  | 0.484058 |  |  |  | 0.038392 | [7 empty] | 1.875192 | [13 empty] | 46.720265 |  | 1.715557 | [7 empty] | 0.324622 | [5 empty] | 7.19173 | [17 empty] | 0.911314 |  |  |  | 82.589694 | [5 empty] | 0.875691 | [11 empty] | 4.099617 |  | 0.032545 | [5 empty] | 0.076512 |  | 0.022219 | [5 empty] | 1073.89226 |  |  |  |  | 2023 | Sun, B., Lv, X., Wang, S., Ulrich, T., Dai, Z., Ruan, B. (2023). Evolution of an ancient VMS ore-forming system recorded by pyrite and sphalerite mineral texture, trace elements, and sulfur isotope: A case study from the Huangtupo Cu-Zn (-Au) deposit, Eastern Tianshan, NW China. Ore Geology Reviews, 158, 105475. |  | CHN | Xinjiang
| Huangtupo |  | Seafloor hydrothermal | Volcanic-hosted massive sulfide (VMS) | VMS Cu-Zn | Cu, Zn | Au | Cu, Zn, Au | Sun et al., 2023 |  | YK91-9-2 | YK91-9-2 | drill core |  |  |  |  | ore material | drill core | drill core | mineral separate | [5 empty] | mineralisation |  |  |  | pyrite, sphalerite | [6 empty] | chalcopyrite, galena, tetrahedrite, pyrrhotite, bornite, magnetite, hematite, quartz, muscovite, barite, chlorite, carbonate, rutile, apatite | Fifty-two representative pyrite and sphalerite samples from different parts of the stockwork and massive mineralized zones; samples showing zoning were mapped; line scans used for trace element analysis | LA-ICPMS, MC-ICPMS | ASI RESOLution-LR-S155 laser microprobe equipped with a GeoLas Pro 193 nm Ar F excimer laser | State Key Laboratory of Ore Deposit Geochemistry, Institute of Geochemistry, Chinese Academy of Sciences (IGCAS), Guiyang | speed of 4 μm/s; signals calibrated using NIST SRM612 and GSE-1G sulfide reference material; iron (57Fe) used as internal standard | NIST SRM612 and GSE-1G sulfide reference material; iron (57Fe) as internal standard | 29.410696 |  |  |  | 8302.115889 |  | 0.769843 |  |  |  | 168.9165 |  |  |  | 0.450406 | [5 empty] | 0 | [5 empty] | 0 |  | 6.516645 |  |  |  | 2102.596002 | [9 empty] | 5172.298132 |  | 3.344958 |  |  |  | 0.35202 | [7 empty] | 3.34483 | [13 empty] | 40.011568 |  | 1.187256 | [7 empty] | 2.062083 | [5 empty] | 528.90541 | [17 empty] | 290.259809 |  |  |  | 0 | [5 empty] | 2.796507 | [11 empty] | 48.164848 |  | 15.274458 | [5 empty] | 2.567335 |  | 0.087624 | [5 empty] | 925.529059 |  |  |  |  | 2023 | Sun, B., Lv, X., Wang, S., Ulrich, T., Dai, Z., Ruan, B. (2023). Evolution of an ancient VMS ore-forming system recorded by pyrite and sphalerite mineral texture, trace elements, and sulfur isotope: A case study from the Huangtupo Cu-Zn (-Au) deposit, Eastern Tianshan, NW China. Ore Geology Reviews, 158, 105475. |  | CHN | Xinjiang
| Huangtupo |  | Seafloor hydrothermal | Volcanic-hosted massive sulfide (VMS) | VMS Cu-Zn | Cu, Zn | Au | Cu, Zn, Au | Sun et al., 2023 |  | YK91-9-3 | YK91-9-3 | drill core |  |  |  |  | ore material | drill core | drill core | mineral separate | [5 empty] | mineralisation |  |  |  | pyrite, sphalerite | [6 empty] | chalcopyrite, galena, tetrahedrite, pyrrhotite, bornite, magnetite, hematite, quartz, muscovite, barite, chlorite, carbonate, rutile, apatite | Fifty-two representative pyrite and sphalerite samples from different parts of the stockwork and massive mineralized zones; samples showing zoning were mapped; line scans used for trace element analysis | LA-ICPMS, MC-ICPMS | ASI RESOLution-LR-S155 laser microprobe equipped with a GeoLas Pro 193 nm Ar F excimer laser | State Key Laboratory of Ore Deposit Geochemistry, Institute of Geochemistry, Chinese Academy of Sciences (IGCAS), Guiyang | speed of 4 μm/s; signals calibrated using NIST SRM612 and GSE-1G sulfide reference material; iron (57Fe) used as internal standard | NIST SRM612 and GSE-1G sulfide reference material; iron (57Fe) as internal standard | 43.796206 |  |  |  | 25.571719 |  | 4.469825 |  |  |  | 0.073337 |  |  |  | 7.290434 | [5 empty] | 0.18807 | [5 empty] | 10.479374 |  | 17.317266 |  |  |  | 92.001916 | [9 empty] | 5669.506971 |  | 7.068266 |  |  |  | 0 | [7 empty] | 3.204849 | [13 empty] | 0.427782 |  | 45.416231 | [7 empty] | 32.336328 | [5 empty] | 53.495226 | [17 empty] | 0.550593 |  |  |  | 35.864144 | [5 empty] | 0.710759 | [11 empty] | 8.865208 |  | 0.025274 | [5 empty] | 0.040183 |  | 0.040475 | [5 empty] | 40.295548 |  |  |  |  | 2023 | Sun, B., Lv, X., Wang, S., Ulrich, T., Dai, Z., Ruan, B. (2023). Evolution of an ancient VMS ore-forming system recorded by pyrite and sphalerite mineral texture, trace elements, and sulfur isotope: A case study from the Huangtupo Cu-Zn (-Au) deposit, Eastern Tianshan, NW China. Ore Geology Reviews, 158, 105475. |  | CHN | Xinjiang
| Huangtupo |  | Seafloor hydrothermal | Volcanic-hosted massive sulfide (VMS) | VMS Cu-Zn | Cu, Zn | Au | Cu, Zn, Au | Sun et al., 2023 |  | YK91-9-4 | YK91-9-4 | drill core |  |  |  |  | ore material | drill core | drill core | mineral separate | [5 empty] | mineralisation |  |  |  | pyrite, sphalerite | [6 empty] | chalcopyrite, galena, tetrahedrite, pyrrhotite, bornite, magnetite, hematite, quartz, muscovite, barite, chlorite, carbonate, rutile, apatite | Fifty-two representative pyrite and sphalerite samples from different parts of the stockwork and massive mineralized zones; samples showing zoning were mapped; line scans used for trace element analysis | LA-ICPMS, MC-ICPMS | ASI RESOLution-LR-S155 laser microprobe equipped with a GeoLas Pro 193 nm Ar F excimer laser | State Key Laboratory of Ore Deposit Geochemistry, Institute of Geochemistry, Chinese Academy of Sciences (IGCAS), Guiyang | speed of 4 μm/s; signals calibrated using NIST SRM612 and GSE-1G sulfide reference material; iron (57Fe) used as internal standard | NIST SRM612 and GSE-1G sulfide reference material; iron (57Fe) as internal standard | 11.252153 |  |  |  | 3634.255368 |  | 3.511667 |  |  |  | 4.22185 |  |  |  | 32.757195 | [5 empty] | 3.700803 | [5 empty] | 21.429888 |  | 18.158702 |  |  |  | 3038.530249 | [9 empty] | 6345.148826 |  | 2.786101 |  |  |  | 0.814868 | [7 empty] | 5.406505 | [13 empty] | 67.822916 |  | 3.494577 | [7 empty] | 1.171397 | [5 empty] | 14.664893 | [17 empty] | 2.214228 |  |  |  | 148.823196 | [5 empty] | 0.025489 | [11 empty] | 8.688442 |  | 0.016957 | [5 empty] | 0 |  | 0.011312 | [5 empty] | 1771.671977 |  |  |  |  | 2023 | Sun, B., Lv, X., Wang, S., Ulrich, T., Dai, Z., Ruan, B. (2023). Evolution of an ancient VMS ore-forming system recorded by pyrite and sphalerite mineral texture, trace elements, and sulfur isotope: A case study from the Huangtupo Cu-Zn (-Au) deposit, Eastern Tianshan, NW China. Ore Geology Reviews, 158, 105475. |  | CHN | Xinjiang
| Huangtupo |  | Seafloor hydrothermal | Volcanic-hosted massive sulfide (VMS) | VMS Cu-Zn | Cu, Zn | Au | Cu, Zn, Au | Sun et al., 2023 |  | YK91-9-5 | YK91-9-5 | drill core |  |  |  |  | ore material | drill core | drill core | mineral separate | [5 empty] | mineralisation |  |  |  | pyrite, sphalerite | [6 empty] | chalcopyrite, galena, tetrahedrite, pyrrhotite, bornite, magnetite, hematite, quartz, muscovite, barite, chlorite, carbonate, rutile, apatite | Fifty-two representative pyrite and sphalerite samples from different parts of the stockwork and massive mineralized zones; samples showing zoning were mapped; line scans used for trace element analysis | LA-ICPMS, MC-ICPMS | ASI RESOLution-LR-S155 laser microprobe equipped with a GeoLas Pro 193 nm Ar F excimer laser | State Key Laboratory of Ore Deposit Geochemistry, Institute of Geochemistry, Chinese Academy of Sciences (IGCAS), Guiyang | speed of 4 μm/s; signals calibrated using NIST SRM612 and GSE-1G sulfide reference material; iron (57Fe) used as internal standard | NIST SRM612 and GSE-1G sulfide reference material; iron (57Fe) as internal standard | 72.529156 |  |  |  | 71.211763 |  | 4.602962 |  |  |  | 0 |  |  |  | 24.822406 | [5 empty] | 0.302811 | [5 empty] | 8.286202 |  | 0 |  |  |  | 14720.42 | [9 empty] | 7287.39667 |  | 3.350798 |  |  |  | 0.531889 | [7 empty] | 6.402835 | [13 empty] | 0.712094 |  | 0 | [7 empty] | 1.754438 | [5 empty] | 0.388585 | [17 empty] | 71.762044 |  |  |  | 353.676486 | [5 empty] | 1.130001 | [11 empty] | 7.206871 |  | 0.019591 | [5 empty] | 0.031061 |  | 0 | [5 empty] | 44.69985 |  |  |  |  | 2023 | Sun, B., Lv, X., Wang, S., Ulrich, T., Dai, Z., Ruan, B. (2023). Evolution of an ancient VMS ore-forming system recorded by pyrite and sphalerite mineral texture, trace elements, and sulfur isotope: A case study from the Huangtupo Cu-Zn (-Au) deposit, Eastern Tianshan, NW China. Ore Geology Reviews, 158, 105475. |  | CHN | Xinjiang
| Huangtupo |  | Seafloor hydrothermal | Volcanic-hosted massive sulfide (VMS) | VMS Cu-Zn | Cu, Zn | Au | Cu, Zn, Au | Sun et al., 2023 |  | YK91-10-5 | YK91-10-5 | drill core |  |  |  |  | ore material | drill core | drill core | mineral separate | [5 empty] | mineralisation |  |  |  | pyrite, sphalerite | [6 empty] | chalcopyrite, galena, tetrahedrite, pyrrhotite, bornite, magnetite, hematite, quartz, muscovite, barite, chlorite, carbonate, rutile, apatite | Fifty-two representative pyrite and sphalerite samples from different parts of the stockwork and massive mineralized zones; samples showing zoning were mapped; line scans used for trace element analysis | LA-ICPMS, MC-ICPMS | ASI RESOLution-LR-S155 laser microprobe equipped with a GeoLas Pro 193 nm Ar F excimer laser | State Key Laboratory of Ore Deposit Geochemistry, Institute of Geochemistry, Chinese Academy of Sciences (IGCAS), Guiyang | speed of 4 μm/s; signals calibrated using NIST SRM612 and GSE-1G sulfide reference material; iron (57Fe) used as internal standard | NIST SRM612 and GSE-1G sulfide reference material; iron (57Fe) as internal standard | 192.779552 |  |  |  | 15249.21 |  | 8.029636 |  |  |  | 129.213461 |  |  |  | 23.912557 | [5 empty] | 2.545861 | [5 empty] | 0.931908 |  | 2.304063 |  |  |  | 1407.367958 | [9 empty] | 11107.17 |  | 24.64684 |  |  |  | 0.080432 | [7 empty] | 0.000244 | [13 empty] | 138.767834 |  | 6.484909 | [7 empty] | 48.78452 | [5 empty] | 182.025977 | [17 empty] | 2083.53233 |  |  |  | 28.937934 | [5 empty] | 0.102591 | [11 empty] | 6.098011 |  | 167.768834 | [5 empty] | 4.227897 |  | 0.211203 | [5 empty] | 399.467237 |  |  |  |  | 2023 | Sun, B., Lv, X., Wang, S., Ulrich, T., Dai, Z., Ruan, B. (2023). Evolution of an ancient VMS ore-forming system recorded by pyrite and sphalerite mineral texture, trace elements, and sulfur isotope: A case study from the Huangtupo Cu-Zn (-Au) deposit, Eastern Tianshan, NW China. Ore Geology Reviews, 158, 105475. |  | CHN | Xinjiang
| Huangtupo |  | Seafloor hydrothermal | Volcanic-hosted massive sulfide (VMS) | VMS Cu-Zn | Cu, Zn | Au | Cu, Zn, Au | Sun et al., 2023 |  | YK91-10-6 | YK91-10-6 | drill core |  |  |  |  | ore material | drill core | drill core | mineral separate | [5 empty] | mineralisation |  |  |  | pyrite, sphalerite | [6 empty] | chalcopyrite, galena, tetrahedrite, pyrrhotite, bornite, magnetite, hematite, quartz, muscovite, barite, chlorite, carbonate, rutile, apatite | Fifty-two representative pyrite and sphalerite samples from different parts of the stockwork and massive mineralized zones; samples showing zoning were mapped; line scans used for trace element analysis | LA-ICPMS, MC-ICPMS | ASI RESOLution-LR-S155 laser microprobe equipped with a GeoLas Pro 193 nm Ar F excimer laser | State Key Laboratory of Ore Deposit Geochemistry, Institute of Geochemistry, Chinese Academy of Sciences (IGCAS), Guiyang | speed of 4 μm/s; signals calibrated using NIST SRM612 and GSE-1G sulfide reference material; iron (57Fe) used as internal standard | NIST SRM612 and GSE-1G sulfide reference material; iron (57Fe) as internal standard | 123.708659 |  |  |  | 17257.16 |  | 3.035589 |  |  |  | 1.837246 |  |  |  | 16.617578 | [5 empty] | 0.27693 | [5 empty] | 0.448779 |  | 2.995852 |  |  |  | 1055.16261 | [9 empty] | 2483.72661 |  | 131.85258 |  |  |  | 2.443933 | [7 empty] | 17.741736 | [13 empty] | 183.426661 |  | 4.394436 | [7 empty] | 38.175026 | [5 empty] | 79.238363 | [17 empty] | 1783.016208 |  |  |  | 25.072301 | [5 empty] | 0.849245 | [11 empty] | 5.747152 |  | 221.154436 | [5 empty] | 0.223954 |  | 0.139063 | [5 empty] | 48.986234 |  |  |  |  | 2023 | Sun, B., Lv, X., Wang, S., Ulrich, T., Dai, Z., Ruan, B. (2023). Evolution of an ancient VMS ore-forming system recorded by pyrite and sphalerite mineral texture, trace elements, and sulfur isotope: A case study from the Huangtupo Cu-Zn (-Au) deposit, Eastern Tianshan, NW China. Ore Geology Reviews, 158, 105475. |  | CHN | Xinjiang
| Huangtupo |  | Seafloor hydrothermal | Volcanic-hosted massive sulfide (VMS) | VMS Cu-Zn | Cu, Zn | Au | Cu, Zn, Au | Sun et al., 2023 |  | YK91-10-7 | YK91-10-7 | drill core |  |  |  |  | ore material | drill core | drill core | mineral separate | [5 empty] | mineralisation |  |  |  | pyrite, sphalerite | [6 empty] | chalcopyrite, galena, tetrahedrite, pyrrhotite, bornite, magnetite, hematite, quartz, muscovite, barite, chlorite, carbonate, rutile, apatite | Fifty-two representative pyrite and sphalerite samples from different parts of the stockwork and massive mineralized zones; samples showing zoning were mapped; line scans used for trace element analysis | LA-ICPMS, MC-ICPMS | ASI RESOLution-LR-S155 laser microprobe equipped with a GeoLas Pro 193 nm Ar F excimer laser | State Key Laboratory of Ore Deposit Geochemistry, Institute of Geochemistry, Chinese Academy of Sciences (IGCAS), Guiyang | speed of 4 μm/s; signals calibrated using NIST SRM612 and GSE-1G sulfide reference material; iron (57Fe) used as internal standard | NIST SRM612 and GSE-1G sulfide reference material; iron (57Fe) as internal standard | 93.819949 |  |  |  | 10030.28 |  | 1.28425 |  |  |  | 19.470144 |  |  |  | 31.379779 | [5 empty] | 30.729884 | [5 empty] | 2.137029 |  | 4.482001 |  |  |  | 772.905217 | [9 empty] | 5167.654294 |  | 4.065011 |  |  |  | 0.715284 | [7 empty] | 8.464713 | [13 empty] | 179.604376 |  | 8.03069 | [7 empty] | 52.12731 | [5 empty] | 153.297817 | [17 empty] | 1096.963176 |  |  |  | 40.016566 | [5 empty] | 0.318025 | [11 empty] | 6.164159 |  | 147.348642 | [5 empty] | 0.830922 |  | 0.322986 | [5 empty] | 9615.421899 |  |  |  |  | 2023 | Sun, B., Lv, X., Wang, S., Ulrich, T., Dai, Z., Ruan, B. (2023). Evolution of an ancient VMS ore-forming system recorded by pyrite and sphalerite mineral texture, trace elements, and sulfur isotope: A case study from the Huangtupo Cu-Zn (-Au) deposit, Eastern Tianshan, NW China. Ore Geology Reviews, 158, 105475. |  | CHN | Xinjiang
| Huangtupo |  | Seafloor hydrothermal | Volcanic-hosted massive sulfide (VMS) | VMS Cu-Zn | Cu, Zn | Au | Cu, Zn, Au | Sun et al., 2023 |  | YK91-10-8 | YK91-10-8 | drill core |  |  |  |  | ore material | drill core | drill core | mineral separate | [5 empty] | mineralisation |  |  |  | pyrite, sphalerite | [6 empty] | chalcopyrite, galena, tetrahedrite, pyrrhotite, bornite, magnetite, hematite, quartz, muscovite, barite, chlorite, carbonate, rutile, apatite | Fifty-two representative pyrite and sphalerite samples from different parts of the stockwork and massive mineralized zones; samples showing zoning were mapped; line scans used for trace element analysis | LA-ICPMS, MC-ICPMS | ASI RESOLution-LR-S155 laser microprobe equipped with a GeoLas Pro 193 nm Ar F excimer laser | State Key Laboratory of Ore Deposit Geochemistry, Institute of Geochemistry, Chinese Academy of Sciences (IGCAS), Guiyang | speed of 4 μm/s; signals calibrated using NIST SRM612 and GSE-1G sulfide reference material; iron (57Fe) used as internal standard | NIST SRM612 and GSE-1G sulfide reference material; iron (57Fe) as internal standard | 68.596036 |  |  |  | 17039.29 |  | 2.750032 |  |  |  | 20.419769 |  |  |  | 4.154957 | [5 empty] | 0.032585 | [5 empty] | 0.063946 |  | 2.559324 |  |  |  | 1668.804278 | [9 empty] | 3245.316807 |  | 2.692942 |  |  |  | 1.172285 | [7 empty] | 8.224925 | [13 empty] | 193.064142 |  | 7.130443 | [7 empty] | 8.330933 | [5 empty] | 53.339847 | [17 empty] | 2981.231858 |  |  |  | 0 | [5 empty] | 0.46143 | [11 empty] | 7.030365 |  | 308.98161 | [5 empty] | 0.407831 |  | 0.434135 | [5 empty] | 73.953316 |  |  |  |  | 2023 | Sun, B., Lv, X., Wang, S., Ulrich, T., Dai, Z., Ruan, B. (2023). Evolution of an ancient VMS ore-forming system recorded by pyrite and sphalerite mineral texture, trace elements, and sulfur isotope: A case study from the Huangtupo Cu-Zn (-Au) deposit, Eastern Tianshan, NW China. Ore Geology Reviews, 158, 105475. |  | CHN | Xinjiang
| Huangtupo |  | Seafloor hydrothermal | Volcanic-hosted massive sulfide (VMS) | VMS Cu-Zn | Cu, Zn | Au | Cu, Zn, Au | Sun et al., 2023 |  | YK91-10-9 | YK91-10-9 | drill core |  |  |  |  | ore material | drill core | drill core | mineral separate | [5 empty] | mineralisation |  |  |  | pyrite, sphalerite | [6 empty] | chalcopyrite, galena, tetrahedrite, pyrrhotite, bornite, magnetite, hematite, quartz, muscovite, barite, chlorite, carbonate, rutile, apatite | Fifty-two representative pyrite and sphalerite samples from different parts of the stockwork and massive mineralized zones; samples showing zoning were mapped; line scans used for trace element analysis | LA-ICPMS, MC-ICPMS | ASI RESOLution-LR-S155 laser microprobe equipped with a GeoLas Pro 193 nm Ar F excimer laser | State Key Laboratory of Ore Deposit Geochemistry, Institute of Geochemistry, Chinese Academy of Sciences (IGCAS), Guiyang | speed of 4 μm/s; signals calibrated using NIST SRM612 and GSE-1G sulfide reference material; iron (57Fe) used as internal standard | NIST SRM612 and GSE-1G sulfide reference material; iron (57Fe) as internal standard | 34.253636 |  |  |  | 182.601328 |  | 1.183814 |  |  |  | 0.095547 |  |  |  | 0.667539 | [5 empty] | 0.47489 | [5 empty] | 14.48881 |  | 2.769325 |  |  |  | 1346.284244 | [9 empty] | 5201.292645 |  | 2.653537 |  |  |  | 7.14264 | [7 empty] | 0.013931 | [13 empty] | 1.668687 |  | 0.208908 | [7 empty] | 14.668237 | [5 empty] | 87.839724 | [17 empty] | 21.623254 |  |  |  | 62.540418 | [5 empty] | 0.054488 | [11 empty] | 57.740342 |  | 0.0895 | [5 empty] | 0.410042 |  | 0.12575 | [5 empty] | 76.065597 |  |  |  |  | 2023 | Sun, B., Lv, X., Wang, S., Ulrich, T., Dai, Z., Ruan, B. (2023). Evolution of an ancient VMS ore-forming system recorded by pyrite and sphalerite mineral texture, trace elements, and sulfur isotope: A case study from the Huangtupo Cu-Zn (-Au) deposit, Eastern Tianshan, NW China. Ore Geology Reviews, 158, 105475. |  | CHN | Xinjiang
| Huangtupo |  | Seafloor hydrothermal | Volcanic-hosted massive sulfide (VMS) | VMS Cu-Zn | Cu, Zn | Au | Cu, Zn, Au | Sun et al., 2023 |  | YK94-6-1 | YK94-6-1 | drill core |  |  |  |  | ore material | drill core | drill core | mineral separate | [5 empty] | mineralisation |  |  |  | pyrite, sphalerite | [6 empty] | chalcopyrite, galena, tetrahedrite, pyrrhotite, bornite, magnetite, hematite, quartz, muscovite, barite, chlorite, carbonate, rutile, apatite | Fifty-two representative pyrite and sphalerite samples from different parts of the stockwork and massive mineralized zones; samples showing zoning were mapped; line scans used for trace element analysis | LA-ICPMS, MC-ICPMS | ASI RESOLution-LR-S155 laser microprobe equipped with a GeoLas Pro 193 nm Ar F excimer laser | State Key Laboratory of Ore Deposit Geochemistry, Institute of Geochemistry, Chinese Academy of Sciences (IGCAS), Guiyang | speed of 4 μm/s; signals calibrated using NIST SRM612 and GSE-1G sulfide reference material; iron (57Fe) used as internal standard | NIST SRM612 and GSE-1G sulfide reference material; iron (57Fe) as internal standard | 0.061773 |  |  |  | 6668.370293 |  | 4.315009 |  |  |  | 3.096001 |  |  |  | 0.350721 | [5 empty] | 0 | [5 empty] | 106.216139 |  | 19.328155 |  |  |  | 2424.831509 | [9 empty] | 20288.33 |  | 6.179907 |  |  |  | 0.912569 | [7 empty] | 14.382626 | [13 empty] | 0.916529 |  | 0.148234 | [7 empty] | 261.257399 | [5 empty] | 25.489515 | [17 empty] | 3.982652 |  |  |  | 772.470342 | [5 empty] | 3.834403 | [11 empty] | 56.263989 |  | 0.070966 | [5 empty] | 0 |  | 0.253959 | [5 empty] | 85.920218 |  |  |  |  | 2023 | Sun, B., Lv, X., Wang, S., Ulrich, T., Dai, Z., Ruan, B. (2023). Evolution of an ancient VMS ore-forming system recorded by pyrite and sphalerite mineral texture, trace elements, and sulfur isotope: A case study from the Huangtupo Cu-Zn (-Au) deposit, Eastern Tianshan, NW China. Ore Geology Reviews, 158, 105475. |  | CHN | Xinjiang
| Huangtupo |  | Seafloor hydrothermal | Volcanic-hosted massive sulfide (VMS) | VMS Cu-Zn | Cu, Zn | Au | Cu, Zn, Au | Sun et al., 2023 |  | YK94-6-2 | YK94-6-2 | drill core |  |  |  |  | ore material | drill core | drill core | mineral separate | [5 empty] | mineralisation |  |  |  | pyrite, sphalerite | [6 empty] | chalcopyrite, galena, tetrahedrite, pyrrhotite, bornite, magnetite, hematite, quartz, muscovite, barite, chlorite, carbonate, rutile, apatite | Fifty-two representative pyrite and sphalerite samples from different parts of the stockwork and massive mineralized zones; samples showing zoning were mapped; line scans used for trace element analysis | LA-ICPMS, MC-ICPMS | ASI RESOLution-LR-S155 laser microprobe equipped with a GeoLas Pro 193 nm Ar F excimer laser | State Key Laboratory of Ore Deposit Geochemistry, Institute of Geochemistry, Chinese Academy of Sciences (IGCAS), Guiyang | speed of 4 μm/s; signals calibrated using NIST SRM612 and GSE-1G sulfide reference material; iron (57Fe) used as internal standard | NIST SRM612 and GSE-1G sulfide reference material; iron (57Fe) as internal standard | 35.379428 |  |  |  | 13162.21 |  | 20.345741 |  |  |  | 1.792867 |  |  |  | 84.07287 | [5 empty] | 164.771375 | [5 empty] | 294.323016 |  | 0 |  |  |  | 10507.08 | [9 empty] | 4365.18747 |  | 57.169354 |  |  |  | 0 | [7 empty] | 8.076855 | [13 empty] | 22.614928 |  | 0.248408 | [7 empty] | 96.42604 | [5 empty] | 2372.617205 | [17 empty] | 91.653596 |  |  |  | 45.324 | [5 empty] | 9.197689 | [11 empty] | 47.523862 |  | 0.531218 | [5 empty] | 1.968901 |  | 0 | [5 empty] | 50.505066 |  |  |  |  | 2023 | Sun, B., Lv, X., Wang, S., Ulrich, T., Dai, Z., Ruan, B. (2023). Evolution of an ancient VMS ore-forming system recorded by pyrite and sphalerite mineral texture, trace elements, and sulfur isotope: A case study from the Huangtupo Cu-Zn (-Au) deposit, Eastern Tianshan, NW China. Ore Geology Reviews, 158, 105475. |  | CHN | Xinjiang
| Huangtupo |  | Seafloor hydrothermal | Volcanic-hosted massive sulfide (VMS) | VMS Cu-Zn | Cu, Zn | Au | Cu, Zn, Au | Sun et al., 2023 |  | YK94-6-3 | YK94-6-3 | drill core |  |  |  |  | ore material | drill core | drill core | mineral separate | [5 empty] | mineralisation |  |  |  | pyrite, sphalerite | [6 empty] | chalcopyrite, galena, tetrahedrite, pyrrhotite, bornite, magnetite, hematite, quartz, muscovite, barite, chlorite, carbonate, rutile, apatite | Fifty-two representative pyrite and sphalerite samples from different parts of the stockwork and massive mineralized zones; samples showing zoning were mapped; line scans used for trace element analysis | LA-ICPMS, MC-ICPMS | ASI RESOLution-LR-S155 laser microprobe equipped with a GeoLas Pro 193 nm Ar F excimer laser | State Key Laboratory of Ore Deposit Geochemistry, Institute of Geochemistry, Chinese Academy of Sciences (IGCAS), Guiyang | speed of 4 μm/s; signals calibrated using NIST SRM612 and GSE-1G sulfide reference material; iron (57Fe) used as internal standard | NIST SRM612 and GSE-1G sulfide reference material; iron (57Fe) as internal standard | 1.195887 |  |  |  | 16023.41415 |  | 1.643374 |  |  |  | 0 |  |  |  | 0.8009 | [5 empty] | 0 | [5 empty] | 188.535605 |  | 0 |  |  |  | 74.62314 | [9 empty] | 3089.577271 |  | 49.755222 |  |  |  | 0.826206 | [7 empty] | 8.212761 | [13 empty] | 2.49644 |  | 0.502787 | [7 empty] | 67.916371 | [5 empty] | 18.221262 | [17 empty] | 2.310637 |  |  |  | 35.676486 | [5 empty] | 0 | [11 empty] | 40.031288 |  | 0.057067 | [5 empty] | 0 |  | 0.054522 | [5 empty] | 9986.835374 |  |  |  |  | 2023 | Sun, B., Lv, X., Wang, S., Ulrich, T., Dai, Z., Ruan, B. (2023). Evolution of an ancient VMS ore-forming system recorded by pyrite and sphalerite mineral texture, trace elements, and sulfur isotope: A case study from the Huangtupo Cu-Zn (-Au) deposit, Eastern Tianshan, NW China. Ore Geology Reviews, 158, 105475. |  | CHN | Xinjiang
| Huangtupo |  | Seafloor hydrothermal | Volcanic-hosted massive sulfide (VMS) | VMS Cu-Zn | Cu, Zn | Au | Cu, Zn, Au | Sun et al., 2023 |  | YK94-6-4 | YK94-6-4 | drill core |  |  |  |  | ore material | drill core | drill core | mineral separate | [5 empty] | mineralisation |  |  |  | pyrite, sphalerite | [6 empty] | chalcopyrite, galena, tetrahedrite, pyrrhotite, bornite, magnetite, hematite, quartz, muscovite, barite, chlorite, carbonate, rutile, apatite | Fifty-two representative pyrite and sphalerite samples from different parts of the stockwork and massive mineralized zones; samples showing zoning were mapped; line scans used for trace element analysis | LA-ICPMS, MC-ICPMS | ASI RESOLution-LR-S155 laser microprobe equipped with a GeoLas Pro 193 nm Ar F excimer laser | State Key Laboratory of Ore Deposit Geochemistry, Institute of Geochemistry, Chinese Academy of Sciences (IGCAS), Guiyang | speed of 4 μm/s; signals calibrated using NIST SRM612 and GSE-1G sulfide reference material; iron (57Fe) used as internal standard | NIST SRM612 and GSE-1G sulfide reference material; iron (57Fe) as internal standard | 62.918789 |  |  |  | 4265.444121 |  | 1.903219 |  |  |  | 0.009712 |  |  |  | 0.072365 | [5 empty] | 2.806078 | [5 empty] | 0.485582 |  | 6.333299 |  |  |  | 11028.55 | [37 empty] | 12.164499 |  | 60.092624 | [7 empty] | 28.153613 | [5 empty] | 52559.14 | [17 empty] | 61.171206 |  |  |  | 0 | [5 empty] | 1.513081 | [11 empty] | 37.714504 |  | 0.19061 | [5 empty] | 0.044084 |  | 0.114906 | [5 empty] | 3155.934209 |  |  |  |  | 2023 | Sun, B., Lv, X., Wang, S., Ulrich, T., Dai, Z., Ruan, B. (2023). Evolution of an ancient VMS ore-forming system recorded by pyrite and sphalerite mineral texture, trace elements, and sulfur isotope: A case study from the Huangtupo Cu-Zn (-Au) deposit, Eastern Tianshan, NW China. Ore Geology Reviews, 158, 105475. |  | CHN | Xinjiang
| Huangtupo |  | Seafloor hydrothermal | Volcanic-hosted massive sulfide (VMS) | VMS Cu-Zn | Cu, Zn | Au | Cu, Zn, Au | Sun et al., 2023 |  | YK94-6-5 | YK94-6-5 | drill core |  |  |  |  | ore material | drill core | drill core | mineral separate | [5 empty] | mineralisation |  |  |  | pyrite, sphalerite | [6 empty] | chalcopyrite, galena, tetrahedrite, pyrrhotite, bornite, magnetite, hematite, quartz, muscovite, barite, chlorite, carbonate, rutile, apatite | Fifty-two representative pyrite and sphalerite samples from different parts of the stockwork and massive mineralized zones; samples showing zoning were mapped; line scans used for trace element analysis | LA-ICPMS, MC-ICPMS | ASI RESOLution-LR-S155 laser microprobe equipped with a GeoLas Pro 193 nm Ar F excimer laser | State Key Laboratory of Ore Deposit Geochemistry, Institute of Geochemistry, Chinese Academy of Sciences (IGCAS), Guiyang | speed of 4 μm/s; signals calibrated using NIST SRM612 and GSE-1G sulfide reference material; iron (57Fe) used as internal standard | NIST SRM612 and GSE-1G sulfide reference material; iron (57Fe) as internal standard | 422.790699 |  |  |  | 21193.6 |  | 8.751921 |  |  |  | 1.737833 |  |  |  | 24.184048 | [5 empty] | 37.21988 | [5 empty] | 0.336483 |  | 1.098259 |  |  |  | 3789.066339 | [37 empty] | 395.286084 |  | 14.545732 | [7 empty] | 78.965533 | [5 empty] | 515.348167 | [17 empty] | 1865.624078 |  |  |  | 19.468094 | [5 empty] | 0.158065 | [11 empty] | 7.063608 |  | 376.548996 | [5 empty] | 0.915739 |  | 0.091685 | [5 empty] | 15641.23 |  |  |  |  | 2023 | Sun, B., Lv, X., Wang, S., Ulrich, T., Dai, Z., Ruan, B. (2023). Evolution of an ancient VMS ore-forming system recorded by pyrite and sphalerite mineral texture, trace elements, and sulfur isotope: A case study from the Huangtupo Cu-Zn (-Au) deposit, Eastern Tianshan, NW China. Ore Geology Reviews, 158, 105475. |  | CHN | Xinjiang
| Huangtupo |  | Seafloor hydrothermal | Volcanic-hosted massive sulfide (VMS) | VMS Cu-Zn | Cu, Zn | Au | Cu, Zn, Au | Sun et al., 2023 |  | YK94-8-1 | YK94-8-1 | drill core |  |  |  |  | ore material | drill core | drill core | mineral separate | [5 empty] | mineralisation |  |  |  | pyrite, sphalerite | [6 empty] | chalcopyrite, galena, tetrahedrite, pyrrhotite, bornite, magnetite, hematite, quartz, muscovite, barite, chlorite, carbonate, rutile, apatite | Fifty-two representative pyrite and sphalerite samples from different parts of the stockwork and massive mineralized zones; samples showing zoning were mapped; line scans used for trace element analysis | LA-ICPMS, MC-ICPMS | ASI RESOLution-LR-S155 laser microprobe equipped with a GeoLas Pro 193 nm Ar F excimer laser | State Key Laboratory of Ore Deposit Geochemistry, Institute of Geochemistry, Chinese Academy of Sciences (IGCAS), Guiyang | speed of 4 μm/s; signals calibrated using NIST SRM612 and GSE-1G sulfide reference material; iron (57Fe) used as internal standard | NIST SRM612 and GSE-1G sulfide reference material; iron (57Fe) as internal standard | 2.040218 |  |  |  | 330.715332 |  | 0.462362 |  |  |  | 0.035024 |  |  |  | 9.179079 | [5 empty] | 0 | [5 empty] | 144.049853 |  | 1.028281 |  |  |  | 16383.83 | [37 empty] | 4.200961 |  | 0.558024 | [7 empty] | 4.455708 | [5 empty] | 6.341167 | [17 empty] | 1.605362 |  |  |  | 40.520345 | [5 empty] | 0.085908 | [11 empty] | 6.342637 |  | 0.063427 | [5 empty] | 0.080611 |  | 0 | [5 empty] | 3.433017 |  |  |  |  | 2023 | Sun, B., Lv, X., Wang, S., Ulrich, T., Dai, Z., Ruan, B. (2023). Evolution of an ancient VMS ore-forming system recorded by pyrite and sphalerite mineral texture, trace elements, and sulfur isotope: A case study from the Huangtupo Cu-Zn (-Au) deposit, Eastern Tianshan, NW China. Ore Geology Reviews, 158, 105475. |  | CHN | Xinjiang
| Huangtupo |  | Seafloor hydrothermal | Volcanic-hosted massive sulfide (VMS) | VMS Cu-Zn | Cu, Zn | Au | Cu, Zn, Au | Sun et al., 2023 |  | YK94-8-2 | YK94-8-2 | drill core |  |  |  |  | ore material | drill core | drill core | mineral separate | [5 empty] | mineralisation |  |  |  | pyrite, sphalerite | [6 empty] | chalcopyrite, galena, tetrahedrite, pyrrhotite, bornite, magnetite, hematite, quartz, muscovite, barite, chlorite, carbonate, rutile, apatite | Fifty-two representative pyrite and sphalerite samples from different parts of the stockwork and massive mineralized zones; samples showing zoning were mapped; line scans used for trace element analysis | LA-ICPMS, MC-ICPMS | ASI RESOLution-LR-S155 laser microprobe equipped with a GeoLas Pro 193 nm Ar F excimer laser | State Key Laboratory of Ore Deposit Geochemistry, Institute of Geochemistry, Chinese Academy of Sciences (IGCAS), Guiyang | speed of 4 μm/s; signals calibrated using NIST SRM612 and GSE-1G sulfide reference material; iron (57Fe) used as internal standard | NIST SRM612 and GSE-1G sulfide reference material; iron (57Fe) as internal standard | 83.074372 |  |  |  | 13.176793 |  | 4.167241 |  |  |  | 0.110948 |  |  |  | 18.914871 | [5 empty] | 0 | [5 empty] | 0.4279 |  | 0 |  |  |  | 18765.8 | [37 empty] | 4.260618 |  | 0 | [7 empty] | 52.337604 | [5 empty] | 55.021063 | [17 empty] | 0 |  |  |  | 0 | [5 empty] | 0 | [11 empty] | 51.993388 |  | 0.034147 | [5 empty] | 0.161503 |  | 0.046717 | [5 empty] | 14.883937 |  |  |  |  | 2023 | Sun, B., Lv, X., Wang, S., Ulrich, T., Dai, Z., Ruan, B. (2023). Evolution of an ancient VMS ore-forming system recorded by pyrite and sphalerite mineral texture, trace elements, and sulfur isotope: A case study from the Huangtupo Cu-Zn (-Au) deposit, Eastern Tianshan, NW China. Ore Geology Reviews, 158, 105475. |  | CHN | Xinjiang
| Huangtupo |  | Seafloor hydrothermal | Volcanic-hosted massive sulfide (VMS) | VMS Cu-Zn | Cu, Zn | Au | Cu, Zn, Au | Sun et al., 2023 |  | YK94-8-3 | YK94-8-3 | drill core |  |  |  |  | ore material | drill core | drill core | mineral separate | [5 empty] | mineralisation |  |  |  | pyrite, sphalerite | [6 empty] | chalcopyrite, galena, tetrahedrite, pyrrhotite, bornite, magnetite, hematite, quartz, muscovite, barite, chlorite, carbonate, rutile, apatite | Fifty-two representative pyrite and sphalerite samples from different parts of the stockwork and massive mineralized zones; samples showing zoning were mapped; line scans used for trace element analysis | LA-ICPMS, MC-ICPMS | ASI RESOLution-LR-S155 laser microprobe equipped with a GeoLas Pro 193 nm Ar F excimer laser | State Key Laboratory of Ore Deposit Geochemistry, Institute of Geochemistry, Chinese Academy of Sciences (IGCAS), Guiyang | speed of 4 μm/s; signals calibrated using NIST SRM612 and GSE-1G sulfide reference material; iron (57Fe) used as internal standard | NIST SRM612 and GSE-1G sulfide reference material; iron (57Fe) as internal standard | 1043.815185 |  |  |  | 78015.17 |  | 37.588763 |  |  |  | 0.933693 |  |  |  | 0 | [5 empty] | 107.08042 | [5 empty] | 0.292664 |  | 15.050166 |  |  |  | 14549.05 | [37 empty] | 136.200307 |  | 2.691499 | [7 empty] | 0 | [5 empty] | 2899.354962 | [17 empty] | 9315.899381 |  |  |  | 0 | [5 empty] | 0.242787 | [11 empty] | 34.898645 |  | 23.239465 | [5 empty] | 0 |  | 0 | [5 empty] | 4025.877534 |  |  |  |  | 2023 | Sun, B., Lv, X., Wang, S., Ulrich, T., Dai, Z., Ruan, B. (2023). Evolution of an ancient VMS ore-forming system recorded by pyrite and sphalerite mineral texture, trace elements, and sulfur isotope: A case study from the Huangtupo Cu-Zn (-Au) deposit, Eastern Tianshan, NW China. Ore Geology Reviews, 158, 105475. |  | CHN | Xinjiang
| Huangtupo |  | Seafloor hydrothermal | Volcanic-hosted massive sulfide (VMS) | VMS Cu-Zn | Cu, Zn | Au | Cu, Zn, Au | Sun et al., 2023 |  | YK111-12-1 | YK111-12-1 | drill core |  |  |  |  | ore material | drill core | drill core | mineral separate | [5 empty] | mineralisation |  |  |  | pyrite, sphalerite | [6 empty] | chalcopyrite, galena, tetrahedrite, pyrrhotite, bornite, magnetite, hematite, quartz, muscovite, barite, chlorite, carbonate, rutile, apatite | Fifty-two representative pyrite and sphalerite samples from different parts of the stockwork and massive mineralized zones; samples showing zoning were mapped; line scans used for trace element analysis | LA-ICPMS, MC-ICPMS | ASI RESOLution-LR-S155 laser microprobe equipped with a GeoLas Pro 193 nm Ar F excimer laser | State Key Laboratory of Ore Deposit Geochemistry, Institute of Geochemistry, Chinese Academy of Sciences (IGCAS), Guiyang | speed of 4 μm/s; signals calibrated using NIST SRM612 and GSE-1G sulfide reference material; iron (57Fe) used as internal standard | NIST SRM612 and GSE-1G sulfide reference material; iron (57Fe) as internal standard | 0 |  |  |  | 11417.82 |  | 9.299223 |  |  |  | 0.54909 |  |  |  | 0.487951 | [5 empty] | 0 | [5 empty] | 82.767089 |  | 0.687939 |  |  |  | 8.412848 | [9 empty] | 2572.533153 |  | 37.275084 |  |  |  | 0.835812 | [7 empty] | 36.651753 | [13 empty] | 0.56638 |  | 1.797875 | [7 empty] | 0 | [5 empty] | 0.654196 | [17 empty] | 0 |  |  |  | 63.189234 | [5 empty] | 0.498668 | [11 empty] | 7.26706 |  | 0.017752 | [5 empty] | 0.022425 |  | 0.021328 | [5 empty] | 5.806119 |  |  |  |  | 2023 | Sun, B., Lv, X., Wang, S., Ulrich, T., Dai, Z., Ruan, B. (2023). Evolution of an ancient VMS ore-forming system recorded by pyrite and sphalerite mineral texture, trace elements, and sulfur isotope: A case study from the Huangtupo Cu-Zn (-Au) deposit, Eastern Tianshan, NW China. Ore Geology Reviews, 158, 105475. |  | CHN | Xinjiang
| Huangtupo |  | Seafloor hydrothermal | Volcanic-hosted massive sulfide (VMS) | VMS Cu-Zn | Cu, Zn | Au | Cu, Zn, Au | Sun et al., 2023 |  | YK111-12-2 | YK111-12-2 | drill core |  |  |  |  | ore material | drill core | drill core | mineral separate | [5 empty] | mineralisation |  |  |  | pyrite, sphalerite | [6 empty] | chalcopyrite, galena, tetrahedrite, pyrrhotite, bornite, magnetite, hematite, quartz, muscovite, barite, chlorite, carbonate, rutile, apatite | Fifty-two representative pyrite and sphalerite samples from different parts of the stockwork and massive mineralized zones; samples showing zoning were mapped; line scans used for trace element analysis | LA-ICPMS, MC-ICPMS | ASI RESOLution-LR-S155 laser microprobe equipped with a GeoLas Pro 193 nm Ar F excimer laser | State Key Laboratory of Ore Deposit Geochemistry, Institute of Geochemistry, Chinese Academy of Sciences (IGCAS), Guiyang | speed of 4 μm/s; signals calibrated using NIST SRM612 and GSE-1G sulfide reference material; iron (57Fe) used as internal standard | NIST SRM612 and GSE-1G sulfide reference material; iron (57Fe) as internal standard | 0.026448 |  |  |  | 3293.285905 |  | 0.339967 |  |  |  | 1.955588 |  |  |  | 0.140642 | [5 empty] | 0 | [5 empty] | 20.628729 |  | 3.325274 |  |  |  | 6.528781 | [9 empty] | 2332.191186 |  | 49.25696 |  |  |  | 0.0202 | [7 empty] | 37.642197 | [13 empty] | 0.480279 |  | 0 | [7 empty] | 0.239972 | [5 empty] | 0.60906 | [17 empty] | 0 |  |  |  | 111.169348 | [5 empty] | 0.197469 | [11 empty] | 6.504327 |  | 0.049699 | [5 empty] | 0.038909 |  | 0.012016 | [5 empty] | 5.167333 |  |  |  |  | 2023 | Sun, B., Lv, X., Wang, S., Ulrich, T., Dai, Z., Ruan, B. (2023). Evolution of an ancient VMS ore-forming system recorded by pyrite and sphalerite mineral texture, trace elements, and sulfur isotope: A case study from the Huangtupo Cu-Zn (-Au) deposit, Eastern Tianshan, NW China. Ore Geology Reviews, 158, 105475. |  | CHN | Xinjiang
| Huangtupo |  | Seafloor hydrothermal | Volcanic-hosted massive sulfide (VMS) | VMS Cu-Zn | Cu, Zn | Au | Cu, Zn, Au | Sun et al., 2023 |  | YK111-12-3 | YK111-12-3 | drill core |  |  |  |  | ore material | drill core | drill core | mineral separate | [5 empty] | mineralisation |  |  |  | pyrite, sphalerite | [6 empty] | chalcopyrite, galena, tetrahedrite, pyrrhotite, bornite, magnetite, hematite, quartz, muscovite, barite, chlorite, carbonate, rutile, apatite | Fifty-two representative pyrite and sphalerite samples from different parts of the stockwork and massive mineralized zones; samples showing zoning were mapped; line scans used for trace element analysis | LA-ICPMS, MC-ICPMS | ASI RESOLution-LR-S155 laser microprobe equipped with a GeoLas Pro 193 nm Ar F excimer laser | State Key Laboratory of Ore Deposit Geochemistry, Institute of Geochemistry, Chinese Academy of Sciences (IGCAS), Guiyang | speed of 4 μm/s; signals calibrated using NIST SRM612 and GSE-1G sulfide reference material; iron (57Fe) used as internal standard | NIST SRM612 and GSE-1G sulfide reference material; iron (57Fe) as internal standard | 25.932913 |  |  |  | 17388.23 |  | 0.48795 |  |  |  | 0.181788 |  |  |  | 6.977963 | [5 empty] | 0.151753 | [5 empty] | 0.325782 |  | 1.019929 |  |  |  | 220.510865 | [9 empty] | 2459.450699 |  | 83.659994 |  |  |  | 0.297531 | [7 empty] | 37.90454 | [13 empty] | 217.52222 |  | 0.284999 | [7 empty] | 18.35616 | [5 empty] | 90.901335 | [17 empty] | 84.085945 |  |  |  | 10.287838 | [5 empty] | 0.0334 | [11 empty] | 6.939309 |  | 41.370304 | [5 empty] | 1.203043 |  | 0.249131 | [5 empty] | 13.769468 |  |  |  |  | 2023 | Sun, B., Lv, X., Wang, S., Ulrich, T., Dai, Z., Ruan, B. (2023). Evolution of an ancient VMS ore-forming system recorded by pyrite and sphalerite mineral texture, trace elements, and sulfur isotope: A case study from the Huangtupo Cu-Zn (-Au) deposit, Eastern Tianshan, NW China. Ore Geology Reviews, 158, 105475. |  | CHN | Xinjiang
| Huangtupo |  | Seafloor hydrothermal | Volcanic-hosted massive sulfide (VMS) | VMS Cu-Zn | Cu, Zn | Au | Cu, Zn, Au | Sun et al., 2023 |  | YK111-13-1 | YK111-13-1 | drill core |  |  |  |  | ore material | drill core | drill core | mineral separate | [5 empty] | mineralisation |  |  |  | pyrite, sphalerite | [6 empty] | chalcopyrite, galena, tetrahedrite, pyrrhotite, bornite, magnetite, hematite, quartz, muscovite, barite, chlorite, carbonate, rutile, apatite | Fifty-two representative pyrite and sphalerite samples from different parts of the stockwork and massive mineralized zones; samples showing zoning were mapped; line scans used for trace element analysis | LA-ICPMS, MC-ICPMS | ASI RESOLution-LR-S155 laser microprobe equipped with a GeoLas Pro 193 nm Ar F excimer laser | State Key Laboratory of Ore Deposit Geochemistry, Institute of Geochemistry, Chinese Academy of Sciences (IGCAS), Guiyang | speed of 4 μm/s; signals calibrated using NIST SRM612 and GSE-1G sulfide reference material; iron (57Fe) used as internal standard | NIST SRM612 and GSE-1G sulfide reference material; iron (57Fe) as internal standard | 143.507012 |  |  |  | 3984.88523 |  | 3.666012 |  |  |  | 10.272955 |  |  |  | 31.192982 | [5 empty] | 0.402912 | [5 empty] | 16.354593 |  | 1.333306 |  |  |  | 905.439381 | [9 empty] | 2819.565814 |  | 1.673548 |  |  |  | 0.406666 | [7 empty] | 0.601653 | [13 empty] | 289.092578 |  | 1.429389 | [7 empty] | 119.110076 | [5 empty] | 1202.321311 | [17 empty] | 465.058254 |  |  |  | 19.375314 | [5 empty] | 0.101932 | [11 empty] | 9.060116 |  | 29.711845 | [5 empty] | 5.260443 |  | 0.461748 | [5 empty] | 62.017543 |  |  |  |  | 2023 | Sun, B., Lv, X., Wang, S., Ulrich, T., Dai, Z., Ruan, B. (2023). Evolution of an ancient VMS ore-forming system recorded by pyrite and sphalerite mineral texture, trace elements, and sulfur isotope: A case study from the Huangtupo Cu-Zn (-Au) deposit, Eastern Tianshan, NW China. Ore Geology Reviews, 158, 105475. |  | CHN | Xinjiang
| Huangtupo |  | Seafloor hydrothermal | Volcanic-hosted massive sulfide (VMS) | VMS Cu-Zn | Cu, Zn | Au | Cu, Zn, Au | Sun et al., 2023 |  | YK111-13-2 | YK111-13-2 | drill core |  |  |  |  | ore material | drill core | drill core | mineral separate | [5 empty] | mineralisation |  |  |  | pyrite, sphalerite | [6 empty] | chalcopyrite, galena, tetrahedrite, pyrrhotite, bornite, magnetite, hematite, quartz, muscovite, barite, chlorite, carbonate, rutile, apatite | Fifty-two representative pyrite and sphalerite samples from different parts of the stockwork and massive mineralized zones; samples showing zoning were mapped; line scans used for trace element analysis | LA-ICPMS, MC-ICPMS | ASI RESOLution-LR-S155 laser microprobe equipped with a GeoLas Pro 193 nm Ar F excimer laser | State Key Laboratory of Ore Deposit Geochemistry, Institute of Geochemistry, Chinese Academy of Sciences (IGCAS), Guiyang | speed of 4 μm/s; signals calibrated using NIST SRM612 and GSE-1G sulfide reference material; iron (57Fe) used as internal standard | NIST SRM612 and GSE-1G sulfide reference material; iron (57Fe) as internal standard | 56.199565 |  |  |  | 9695.768052 |  | 0.775505 |  |  |  | 0.119402 |  |  |  | 0.004775 | [5 empty] | 0.075703 | [5 empty] | 0 |  | 3.004689 |  |  |  | 283.987793 | [9 empty] | 3071.920889 |  | 5.351033 |  |  |  | 1.777477 | [7 empty] | 0.127661 | [13 empty] | 298.231686 |  | 18.449987 | [7 empty] | 0.162145 | [5 empty] | 2026.76566 | [17 empty] | 561.262396 |  |  |  | 20.298091 | [5 empty] | 0.101708 | [11 empty] | 6.498462 |  | 399.383512 | [5 empty] | 0.161577 |  | 0 | [5 empty] | 87.019918 |  |  |  |  | 2023 | Sun, B., Lv, X., Wang, S., Ulrich, T., Dai, Z., Ruan, B. (2023). Evolution of an ancient VMS ore-forming system recorded by pyrite and sphalerite mineral texture, trace elements, and sulfur isotope: A case study from the Huangtupo Cu-Zn (-Au) deposit, Eastern Tianshan, NW China. Ore Geology Reviews, 158, 105475. |  | CHN | Xinjiang
| Huangtupo |  | Seafloor hydrothermal | Volcanic-hosted massive sulfide (VMS) | VMS Cu-Zn | Cu, Zn | Au | Cu, Zn, Au | Sun et al., 2023 |  | YK111-13-3 | YK111-13-3 | drill core |  |  |  |  | ore material | drill core | drill core | mineral separate | [5 empty] | mineralisation |  |  |  | pyrite, sphalerite | [6 empty] | chalcopyrite, galena, tetrahedrite, pyrrhotite, bornite, magnetite, hematite, quartz, muscovite, barite, chlorite, carbonate, rutile, apatite | Fifty-two representative pyrite and sphalerite samples from different parts of the stockwork and massive mineralized zones; samples showing zoning were mapped; line scans used for trace element analysis | LA-ICPMS, MC-ICPMS | ASI RESOLution-LR-S155 laser microprobe equipped with a GeoLas Pro 193 nm Ar F excimer laser | State Key Laboratory of Ore Deposit Geochemistry, Institute of Geochemistry, Chinese Academy of Sciences (IGCAS), Guiyang | speed of 4 μm/s; signals calibrated using NIST SRM612 and GSE-1G sulfide reference material; iron (57Fe) used as internal standard | NIST SRM612 and GSE-1G sulfide reference material; iron (57Fe) as internal standard | 8.019123 |  |  |  | 595.955169 |  | 0.359626 |  |  |  | 0.193347 |  |  |  | 38.43841 | [5 empty] | 0.149073 | [5 empty] | 53.679618 |  | 0 |  |  |  | 190.321898 | [9 empty] | 3465.018903 |  | 1.925992 |  |  |  | 0.482157 | [7 empty] | 0.19629 | [13 empty] | 13.847385 |  | 1.657239 | [7 empty] | 1.110156 | [5 empty] | 255.753491 | [17 empty] | 19.092658 |  |  |  | 74.082786 | [5 empty] | 0.06594 | [11 empty] | 7.383168 |  | 11.954522 | [5 empty] | 0.094419 |  | 0.007083 | [5 empty] | 4.201032 |  |  |  |  | 2023 | Sun, B., Lv, X., Wang, S., Ulrich, T., Dai, Z., Ruan, B. (2023). Evolution of an ancient VMS ore-forming system recorded by pyrite and sphalerite mineral texture, trace elements, and sulfur isotope: A case study from the Huangtupo Cu-Zn (-Au) deposit, Eastern Tianshan, NW China. Ore Geology Reviews, 158, 105475. |  | CHN | Xinjiang
| Huangtupo |  | Seafloor hydrothermal | Volcanic-hosted massive sulfide (VMS) | VMS Cu-Zn | Cu, Zn | Au | Cu, Zn, Au | Sun et al., 2023 |  | YK111-13-4 | YK111-13-4 | drill core |  |  |  |  | ore material | drill core | drill core | mineral separate | [5 empty] | mineralisation |  |  |  | pyrite, sphalerite | [6 empty] | chalcopyrite, galena, tetrahedrite, pyrrhotite, bornite, magnetite, hematite, quartz, muscovite, barite, chlorite, carbonate, rutile, apatite | Fifty-two representative pyrite and sphalerite samples from different parts of the stockwork and massive mineralized zones; samples showing zoning were mapped; line scans used for trace element analysis | LA-ICPMS, MC-ICPMS | ASI RESOLution-LR-S155 laser microprobe equipped with a GeoLas Pro 193 nm Ar F excimer laser | State Key Laboratory of Ore Deposit Geochemistry, Institute of Geochemistry, Chinese Academy of Sciences (IGCAS), Guiyang | speed of 4 μm/s; signals calibrated using NIST SRM612 and GSE-1G sulfide reference material; iron (57Fe) used as internal standard | NIST SRM612 and GSE-1G sulfide reference material; iron (57Fe) as internal standard | 38.164513 |  |  |  | 5460.739325 |  | 1.380282 |  |  |  | 0.241692 |  |  |  | 157.495928 | [5 empty] | 0.287622 | [5 empty] | 155.543127 |  | 1.205392 |  |  |  | 750.348504 | [9 empty] | 3430.481283 |  | 33.466977 |  |  |  | 0 | [7 empty] | 34.353547 | [13 empty] | 68.935594 |  | 4.764085 | [7 empty] | 6.878454 | [5 empty] | 511.937278 | [17 empty] | 169.359712 |  |  |  | 5.903897 | [5 empty] | 0.141372 | [11 empty] | 60.160245 |  | 27.520018 | [5 empty] | 1.170755 |  | 0.821289 | [5 empty] | 66.178601 |  |  |  |  | 2023 | Sun, B., Lv, X., Wang, S., Ulrich, T., Dai, Z., Ruan, B. (2023). Evolution of an ancient VMS ore-forming system recorded by pyrite and sphalerite mineral texture, trace elements, and sulfur isotope: A case study from the Huangtupo Cu-Zn (-Au) deposit, Eastern Tianshan, NW China. Ore Geology Reviews, 158, 105475. |  | CHN | Xinjiang
| Huangtupo |  | Seafloor hydrothermal | Volcanic-hosted massive sulfide (VMS) | VMS Cu-Zn | Cu, Zn | Au | Cu, Zn, Au | Sun et al., 2023 |  | YK91-9-6 | YK91-9-6 | drill core |  |  |  |  | ore material | drill core | drill core | mineral separate | [5 empty] | mineralisation |  |  |  | pyrite, sphalerite | [6 empty] | chalcopyrite, galena, tetrahedrite, pyrrhotite, bornite, magnetite, hematite, quartz, muscovite, barite, chlorite, carbonate, rutile, apatite | Fifty-two representative pyrite and sphalerite samples from different parts of the stockwork and massive mineralized zones; samples showing zoning were mapped; line scans used for trace element analysis | LA-ICPMS, MC-ICPMS | ASI RESOLution-LR-S155 laser microprobe equipped with a GeoLas Pro 193 nm Ar F excimer laser | State Key Laboratory of Ore Deposit Geochemistry, Institute of Geochemistry, Chinese Academy of Sciences (IGCAS), Guiyang | speed of 4 μm/s; signals calibrated using NIST SRM612 and GSE-1G sulfide reference material; iron (57Fe) used as internal standard | NIST SRM612 and GSE-1G sulfide reference material; iron (57Fe) as internal standard | 7.481319 |  |  |  | 487.230674 |  | 0.309187 |  |  |  | 0.158274 |  |  |  | 28.102516 | [5 empty] | 0.075168 | [5 empty] | 25.13295 |  | 0.445082 |  |  |  | 98.80229 | [9 empty] | 3951.197102 |  | 7.608854 |  |  |  | 0.042756 | [7 empty] | 0.43912 | [13 empty] | 77.872658 |  | 18.543443 | [7 empty] | 2.75367 | [5 empty] | 41.410986 | [17 empty] | 5.85081 |  |  |  | 13.214217 | [5 empty] | 0.24671 | [11 empty] | 11.170216 |  | 1.344363 | [5 empty] | 1.547064 |  | 0 | [5 empty] | 15.099303 |  |  |  |  | 2023 | Sun, B., Lv, X., Wang, S., Ulrich, T., Dai, Z., Ruan, B. (2023). Evolution of an ancient VMS ore-forming system recorded by pyrite and sphalerite mineral texture, trace elements, and sulfur isotope: A case study from the Huangtupo Cu-Zn (-Au) deposit, Eastern Tianshan, NW China. Ore Geology Reviews, 158, 105475. |  | CHN | Xinjiang
| Huangtupo |  | Seafloor hydrothermal | Volcanic-hosted massive sulfide (VMS) | VMS Cu-Zn | Cu, Zn | Au | Cu, Zn, Au | Sun et al., 2023 |  | YK91-9-7 | YK91-9-7 | drill core |  |  |  |  | ore material | drill core | drill core | mineral separate | [5 empty] | mineralisation |  |  |  | pyrite, sphalerite | [6 empty] | chalcopyrite, galena, tetrahedrite, pyrrhotite, bornite, magnetite, hematite, quartz, muscovite, barite, chlorite, carbonate, rutile, apatite | Fifty-two representative pyrite and sphalerite samples from different parts of the stockwork and massive mineralized zones; samples showing zoning were mapped; line scans used for trace element analysis | LA-ICPMS, MC-ICPMS | ASI RESOLution-LR-S155 laser microprobe equipped with a GeoLas Pro 193 nm Ar F excimer laser | State Key Laboratory of Ore Deposit Geochemistry, Institute of Geochemistry, Chinese Academy of Sciences (IGCAS), Guiyang | speed of 4 μm/s; signals calibrated using NIST SRM612 and GSE-1G sulfide reference material; iron (57Fe) used as internal standard | NIST SRM612 and GSE-1G sulfide reference material; iron (57Fe) as internal standard | 7.117117 |  |  |  | 1217.15343 |  | 1.378408 |  |  |  | 1.399771 |  |  |  | 0.06868 | [5 empty] | 0.076763 | [5 empty] | 0.870099 |  | 1.129606 |  |  |  | 42.428559 | [9 empty] | 6508.596056 |  | 6.697312 |  |  |  | 0.567883 | [7 empty] | 0.001752 | [13 empty] | 2.194132 |  | 0.317131 | [7 empty] | 10.82134 | [5 empty] | 82.006601 | [17 empty] | 18.648277 |  |  |  | 107.217773 | [5 empty] | 0.004602 | [11 empty] | 7.32328 |  | 2.331588 | [5 empty] | 0.005309 |  | 0 | [5 empty] | 5.791441 |  |  |  |  | 2023 | Sun, B., Lv, X., Wang, S., Ulrich, T., Dai, Z., Ruan, B. (2023). Evolution of an ancient VMS ore-forming system recorded by pyrite and sphalerite mineral texture, trace elements, and sulfur isotope: A case study from the Huangtupo Cu-Zn (-Au) deposit, Eastern Tianshan, NW China. Ore Geology Reviews, 158, 105475. |  | CHN | Xinjiang
| Huangtupo |  | Seafloor hydrothermal | Volcanic-hosted massive sulfide (VMS) | VMS Cu-Zn | Cu, Zn | Au | Cu, Zn, Au | Sun et al., 2023 |  | YK91-9-8 | YK91-9-8 | drill core |  |  |  |  | ore material | drill core | drill core | mineral separate | [5 empty] | mineralisation |  |  |  | pyrite, sphalerite | [6 empty] | chalcopyrite, galena, tetrahedrite, pyrrhotite, bornite, magnetite, hematite, quartz, muscovite, barite, chlorite, carbonate, rutile, apatite | Fifty-two representative pyrite and sphalerite samples from different parts of the stockwork and massive mineralized zones; samples showing zoning were mapped; line scans used for trace element analysis | LA-ICPMS, MC-ICPMS | ASI RESOLution-LR-S155 laser microprobe equipped with a GeoLas Pro 193 nm Ar F excimer laser | State Key Laboratory of Ore Deposit Geochemistry, Institute of Geochemistry, Chinese Academy of Sciences (IGCAS), Guiyang | speed of 4 μm/s; signals calibrated using NIST SRM612 and GSE-1G sulfide reference material; iron (57Fe) used as internal standard | NIST SRM612 and GSE-1G sulfide reference material; iron (57Fe) as internal standard | 2.508315 |  |  |  | 23034.68 |  | 0.235248 |  |  |  | 2.342857 |  |  |  | 0.002955 | [5 empty] | 0 | [5 empty] | 0.020317 |  | 1.206041 |  |  |  | 22.609807 | [9 empty] | 4374.913602 |  | 13.633377 |  |  |  | 8.674515 | [7 empty] | 0 | [13 empty] | 49.399412 |  | 4.922404 | [7 empty] | 0.094843 | [5 empty] | 191.311742 | [17 empty] | 4158.006961 |  |  |  | 0 | [5 empty] | 0.182539 | [11 empty] | 4.529325 |  | 125.069244 | [5 empty] | 0.238353 |  | 0.768538 | [5 empty] | 23.612234 |  |  |  |  | 2023 | Sun, B., Lv, X., Wang, S., Ulrich, T., Dai, Z., Ruan, B. (2023). Evolution of an ancient VMS ore-forming system recorded by pyrite and sphalerite mineral texture, trace elements, and sulfur isotope: A case study from the Huangtupo Cu-Zn (-Au) deposit, Eastern Tianshan, NW China. Ore Geology Reviews, 158, 105475. |  | CHN | Xinjiang
| Huangtupo |  | Seafloor hydrothermal | Volcanic-hosted massive sulfide (VMS) | VMS Cu-Zn | Cu, Zn | Au | Cu, Zn, Au | Sun et al., 2023 |  | YK91-10-10 | YK91-10-10 | drill core |  |  |  |  | ore material | drill core | drill core | mineral separate | [5 empty] | mineralisation |  |  |  | pyrite, sphalerite | [6 empty] | chalcopyrite, galena, tetrahedrite, pyrrhotite, bornite, magnetite, hematite, quartz, muscovite, barite, chlorite, carbonate, rutile, apatite | Fifty-two representative pyrite and sphalerite samples from different parts of the stockwork and massive mineralized zones; samples showing zoning were mapped; line scans used for trace element analysis | LA-ICPMS, MC-ICPMS | ASI RESOLution-LR-S155 laser microprobe equipped with a GeoLas Pro 193 nm Ar F excimer laser | State Key Laboratory of Ore Deposit Geochemistry, Institute of Geochemistry, Chinese Academy of Sciences (IGCAS), Guiyang | speed of 4 μm/s; signals calibrated using NIST SRM612 and GSE-1G sulfide reference material; iron (57Fe) used as internal standard | NIST SRM612 and GSE-1G sulfide reference material; iron (57Fe) as internal standard | 196.168646 |  |  |  | 2935.778731 |  | 0.079076 |  |  |  | 4.848955 |  |  |  | 0.007132 | [5 empty] | 1.888262 | [5 empty] | 0.036167 |  | 4.769862 |  |  |  | 2394.259983 | [9 empty] | 20417.66 |  | 8.806541 |  |  |  | 0.418863 | [7 empty] | 14.371168 | [13 empty] | 42.985489 |  | 1.129294 | [7 empty] | 1.059081 | [5 empty] | 735.899951 | [17 empty] | 1228.298079 |  |  |  | 0 | [5 empty] | 0.250943 | [11 empty] | 4.88351 |  | 6.140915 | [5 empty] | 0.094193 |  | 2.792876 | [5 empty] | 127.69927 |  |  |  |  | 2023 | Sun, B., Lv, X., Wang, S., Ulrich, T., Dai, Z., Ruan, B. (2023). Evolution of an ancient VMS ore-forming system recorded by pyrite and sphalerite mineral texture, trace elements, and sulfur isotope: A case study from the Huangtupo Cu-Zn (-Au) deposit, Eastern Tianshan, NW China. Ore Geology Reviews, 158, 105475. |  | CHN | Xinjiang
| Huangtupo |  | Seafloor hydrothermal | Volcanic-hosted massive sulfide (VMS) | VMS Cu-Zn | Cu, Zn | Au | Cu, Zn, Au | Sun et al., 2023 |  | YK91-10-11 | YK91-10-11 | drill core |  |  |  |  | ore material | drill core | drill core | mineral separate | [5 empty] | mineralisation |  |  |  | pyrite, sphalerite | [6 empty] | chalcopyrite, galena, tetrahedrite, pyrrhotite, bornite, magnetite, hematite, quartz, muscovite, barite, chlorite, carbonate, rutile, apatite | Fifty-two representative pyrite and sphalerite samples from different parts of the stockwork and massive mineralized zones; samples showing zoning were mapped; line scans used for trace element analysis | LA-ICPMS, MC-ICPMS | ASI RESOLution-LR-S155 laser microprobe equipped with a GeoLas Pro 193 nm Ar F excimer laser | State Key Laboratory of Ore Deposit Geochemistry, Institute of Geochemistry, Chinese Academy of Sciences (IGCAS), Guiyang | speed of 4 μm/s; signals calibrated using NIST SRM612 and GSE-1G sulfide reference material; iron (57Fe) used as internal standard | NIST SRM612 and GSE-1G sulfide reference material; iron (57Fe) as internal standard | 34.837209 |  |  |  | 22165.91 |  | 0.502426 |  |  |  | 0.216104 |  |  |  | 0.199176 | [5 empty] | 0.137655 | [5 empty] | 0.025307 |  | 0.103666 |  |  |  | 89.124065 | [9 empty] | 5000.543617 |  | 18.554705 |  |  |  | 0.356285 | [7 empty] | 16.641093 | [13 empty] | 75.91467 |  | 3.206463 | [7 empty] | 0.410154 | [5 empty] | 697.917785 | [17 empty] | 51.969587 |  |  |  | 69.616092 | [5 empty] | 0.371351 | [11 empty] | 7.159198 |  | 656.534648 | [5 empty] | 0.374705 |  | 0.138133 | [5 empty] | 18.871116 |  |  |  |  | 2023 | Sun, B., Lv, X., Wang, S., Ulrich, T., Dai, Z., Ruan, B. (2023). Evolution of an ancient VMS ore-forming system recorded by pyrite and sphalerite mineral texture, trace elements, and sulfur isotope: A case study from the Huangtupo Cu-Zn (-Au) deposit, Eastern Tianshan, NW China. Ore Geology Reviews, 158, 105475. |  | CHN | Xinjiang
| Huangtupo |  | Seafloor hydrothermal | Volcanic-hosted massive sulfide (VMS) | VMS Cu-Zn | Cu, Zn | Au | Cu, Zn, Au | Sun et al., 2023 |  | YK91-10-12 | YK91-10-12 | drill core |  |  |  |  | ore material | drill core | drill core | mineral separate | [5 empty] | mineralisation |  |  |  | pyrite, sphalerite | [6 empty] | chalcopyrite, galena, tetrahedrite, pyrrhotite, bornite, magnetite, hematite, quartz, muscovite, barite, chlorite, carbonate, rutile, apatite | Fifty-two representative pyrite and sphalerite samples from different parts of the stockwork and massive mineralized zones; samples showing zoning were mapped; line scans used for trace element analysis | LA-ICPMS, MC-ICPMS | ASI RESOLution-LR-S155 laser microprobe equipped with a GeoLas Pro 193 nm Ar F excimer laser | State Key Laboratory of Ore Deposit Geochemistry, Institute of Geochemistry, Chinese Academy of Sciences (IGCAS), Guiyang | speed of 4 μm/s; signals calibrated using NIST SRM612 and GSE-1G sulfide reference material; iron (57Fe) used as internal standard | NIST SRM612 and GSE-1G sulfide reference material; iron (57Fe) as internal standard | 18.952794 |  |  |  | 806.666191 |  | 5.442894 |  |  |  | 8.14281 |  |  |  | 0.462638 | [5 empty] | 0.034858 | [5 empty] | 10.646453 |  | 2.192743 |  |  |  | 296.006238 | [9 empty] | 5935.617777 |  | 3.257645 |  |  |  | 2.032863 | [7 empty] | 18.136839 | [13 empty] | 139.271563 |  | 5.475282 | [7 empty] | 57.417862 | [5 empty] | 132.939506 | [17 empty] | 42.601036 |  |  |  | 6.733952 | [5 empty] | 0.013056 | [11 empty] | 7.77759 |  | 0.091443 | [5 empty] | 1.633651 |  | 0.105452 | [5 empty] | 115.542358 |  |  |  |  | 2023 | Sun, B., Lv, X., Wang, S., Ulrich, T., Dai, Z., Ruan, B. (2023). Evolution of an ancient VMS ore-forming system recorded by pyrite and sphalerite mineral texture, trace elements, and sulfur isotope: A case study from the Huangtupo Cu-Zn (-Au) deposit, Eastern Tianshan, NW China. Ore Geology Reviews, 158, 105475. |  | CHN | Xinjiang
| Huangtupo |  | Seafloor hydrothermal | Volcanic-hosted massive sulfide (VMS) | VMS Cu-Zn | Cu, Zn | Au | Cu, Zn, Au | Sun et al., 2023 |  | YK91-10-13 | YK91-10-13 | drill core |  |  |  |  | ore material | drill core | drill core | mineral separate | [5 empty] | mineralisation |  |  |  | pyrite, sphalerite | [6 empty] | chalcopyrite, galena, tetrahedrite, pyrrhotite, bornite, magnetite, hematite, quartz, muscovite, barite, chlorite, carbonate, rutile, apatite | Fifty-two representative pyrite and sphalerite samples from different parts of the stockwork and massive mineralized zones; samples showing zoning were mapped; line scans used for trace element analysis | LA-ICPMS, MC-ICPMS | ASI RESOLution-LR-S155 laser microprobe equipped with a GeoLas Pro 193 nm Ar F excimer laser | State Key Laboratory of Ore Deposit Geochemistry, Institute of Geochemistry, Chinese Academy of Sciences (IGCAS), Guiyang | speed of 4 μm/s; signals calibrated using NIST SRM612 and GSE-1G sulfide reference material; iron (57Fe) used as internal standard | NIST SRM612 and GSE-1G sulfide reference material; iron (57Fe) as internal standard | 50.734432 |  |  |  | 15682.55 |  | 0.658578 |  |  |  | 0.257136 |  |  |  | 10.891796 | [5 empty] | 0 | [5 empty] | 0.024887 |  | 0.988789 |  |  |  | 395.141718 | [9 empty] | 4568.29682 |  | 4.198749 |  |  |  | 1.03231 | [7 empty] | 22.97195 | [13 empty] | 182.197522 |  | 2.983419 | [7 empty] | 20.739081 | [5 empty] | 62.395212 | [17 empty] | 286.111619 |  |  |  | 32.34779 | [5 empty] | 0.211222 | [11 empty] | 7.38385 |  | 142.431489 | [5 empty] | 7.804874 |  | 0.204846 | [5 empty] | 30.259361 |  |  |  |  | 2023 | Sun, B., Lv, X., Wang, S., Ulrich, T., Dai, Z., Ruan, B. (2023). Evolution of an ancient VMS ore-forming system recorded by pyrite and sphalerite mineral texture, trace elements, and sulfur isotope: A case study from the Huangtupo Cu-Zn (-Au) deposit, Eastern Tianshan, NW China. Ore Geology Reviews, 158, 105475. |  | CHN | Xinjiang
| Huangtupo |  | Seafloor hydrothermal | Volcanic-hosted massive sulfide (VMS) | VMS Cu-Zn | Cu, Zn | Au | Cu, Zn, Au | Sun et al., 2023 |  | YK91-10-14 | YK91-10-14 | drill core |  |  |  |  | ore material | drill core | drill core | mineral separate | [5 empty] | mineralisation |  |  |  | pyrite, sphalerite | [6 empty] | chalcopyrite, galena, tetrahedrite, pyrrhotite, bornite, magnetite, hematite, quartz, muscovite, barite, chlorite, carbonate, rutile, apatite | Fifty-two representative pyrite and sphalerite samples from different parts of the stockwork and massive mineralized zones; samples showing zoning were mapped; line scans used for trace element analysis | LA-ICPMS, MC-ICPMS | ASI RESOLution-LR-S155 laser microprobe equipped with a GeoLas Pro 193 nm Ar F excimer laser | State Key Laboratory of Ore Deposit Geochemistry, Institute of Geochemistry, Chinese Academy of Sciences (IGCAS), Guiyang | speed of 4 μm/s; signals calibrated using NIST SRM612 and GSE-1G sulfide reference material; iron (57Fe) used as internal standard | NIST SRM612 and GSE-1G sulfide reference material; iron (57Fe) as internal standard | 23.947522 |  |  |  | 12831.5 |  | 1.969438 |  |  |  | 1.853497 |  |  |  | 0.005043 | [5 empty] | 0 | [5 empty] | 0 |  | 0.073039 |  |  |  | 283.637967 | [9 empty] | 4070.924922 |  | 8.025452 |  |  |  | 0.546543 | [7 empty] | 16.396549 | [13 empty] | 41.710056 |  | 2.200355 | [7 empty] | 1.523288 | [5 empty] | 547.363262 | [17 empty] | 2544.654665 |  |  |  | 0 | [5 empty] | 0.676149 | [11 empty] | 5.613597 |  | 127.103912 | [5 empty] | 1.487727 |  | 0.702896 | [5 empty] | 37.403283 |  |  |  |  | 2023 | Sun, B., Lv, X., Wang, S., Ulrich, T., Dai, Z., Ruan, B. (2023). Evolution of an ancient VMS ore-forming system recorded by pyrite and sphalerite mineral texture, trace elements, and sulfur isotope: A case study from the Huangtupo Cu-Zn (-Au) deposit, Eastern Tianshan, NW China. Ore Geology Reviews, 158, 105475. |  | CHN | Xinjiang
| Huangtupo |  | Seafloor hydrothermal | Volcanic-hosted massive sulfide (VMS) | VMS Cu-Zn | Cu, Zn | Au | Cu, Zn, Au | Sun et al., 2023 |  | YK91-10-15 | YK91-10-15 | drill core |  |  |  |  | ore material | drill core | drill core | mineral separate | [5 empty] | mineralisation |  |  |  | pyrite, sphalerite | [6 empty] | chalcopyrite, galena, tetrahedrite, pyrrhotite, bornite, magnetite, hematite, quartz, muscovite, barite, chlorite, carbonate, rutile, apatite | Fifty-two representative pyrite and sphalerite samples from different parts of the stockwork and massive mineralized zones; samples showing zoning were mapped; line scans used for trace element analysis | LA-ICPMS, MC-ICPMS | ASI RESOLution-LR-S155 laser microprobe equipped with a GeoLas Pro 193 nm Ar F excimer laser | State Key Laboratory of Ore Deposit Geochemistry, Institute of Geochemistry, Chinese Academy of Sciences (IGCAS), Guiyang | speed of 4 μm/s; signals calibrated using NIST SRM612 and GSE-1G sulfide reference material; iron (57Fe) used as internal standard | NIST SRM612 and GSE-1G sulfide reference material; iron (57Fe) as internal standard | 0.026067 |  |  |  | 10558.4 |  | 7.733286 |  |  |  | 0.053568 |  |  |  | 0.154164 | [5 empty] | 0.097666 | [5 empty] | 118.255536 |  | 2.57247 |  |  |  | 9.115195 | [9 empty] | 5181.63022 |  | 3.303969 |  |  |  | 0.093971 | [7 empty] | 1.03004 | [13 empty] | 0 |  | 1.088217 | [7 empty] | 0.208399 | [5 empty] | 0.368126 | [17 empty] | 0 |  |  |  | 326.646692 | [5 empty] | 0.258024 | [11 empty] | 7.041968 |  | 0.007052 | [5 empty] | 0.032437 |  | 0.010893 | [5 empty] | 3.132158 |  |  |  |  | 2023 | Sun, B., Lv, X., Wang, S., Ulrich, T., Dai, Z., Ruan, B. (2023). Evolution of an ancient VMS ore-forming system recorded by pyrite and sphalerite mineral texture, trace elements, and sulfur isotope: A case study from the Huangtupo Cu-Zn (-Au) deposit, Eastern Tianshan, NW China. Ore Geology Reviews, 158, 105475. |  | CHN | Xinjiang
| Huangtupo |  | Seafloor hydrothermal | Volcanic-hosted massive sulfide (VMS) | VMS Cu-Zn | Cu, Zn | Au | Cu, Zn, Au | Sun et al., 2023 |  | YK91-6-1 | YK91-6-1 | drill core |  |  |  |  | ore material | drill core | drill core | mineral separate | [5 empty] | mineralisation |  |  |  | pyrite, sphalerite | [6 empty] | chalcopyrite, galena, tetrahedrite, pyrrhotite, bornite, magnetite, hematite, quartz, muscovite, barite, chlorite, carbonate, rutile, apatite | Fifty-two representative pyrite and sphalerite samples from different parts of the stockwork and massive mineralized zones; samples showing zoning were mapped; line scans used for trace element analysis | LA-ICPMS, MC-ICPMS | ASI RESOLution-LR-S155 laser microprobe equipped with a GeoLas Pro 193 nm Ar F excimer laser | State Key Laboratory of Ore Deposit Geochemistry, Institute of Geochemistry, Chinese Academy of Sciences (IGCAS), Guiyang | speed of 4 μm/s; signals calibrated using NIST SRM612 and GSE-1G sulfide reference material; iron (57Fe) used as internal standard | NIST SRM612 and GSE-1G sulfide reference material; iron (57Fe) as internal standard | 16.546373 |  |  |  | 345.950222 |  | 0.787552 |  |  |  | 3.302662 |  |  |  | 0 | [5 empty] | 0.166155 | [5 empty] | 0.29346 |  | 12.772184 |  |  |  | 1083.36206 | [37 empty] | 185.737583 |  | 0 | [7 empty] | 7.033308 | [5 empty] | 282.339377 | [17 empty] | 525.537572 |  |  |  | 0 | [5 empty] | 1.348996 | [11 empty] | 55.337222 |  | 184.65215 | [5 empty] | 1.017104 |  | 7.98396 | [5 empty] | 41.295548 |  |  |  |  | 2023 | Sun, B., Lv, X., Wang, S., Ulrich, T., Dai, Z., Ruan, B. (2023). Evolution of an ancient VMS ore-forming system recorded by pyrite and sphalerite mineral texture, trace elements, and sulfur isotope: A case study from the Huangtupo Cu-Zn (-Au) deposit, Eastern Tianshan, NW China. Ore Geology Reviews, 158, 105475. |  | CHN | Xinjiang
| Huangtupo |  | Seafloor hydrothermal | Volcanic-hosted massive sulfide (VMS) | VMS Cu-Zn | Cu, Zn | Au | Cu, Zn, Au | Sun et al., 2023 |  | YK91-6-2 | YK91-6-2 | drill core |  |  |  |  | ore material | drill core | drill core | mineral separate | [5 empty] | mineralisation |  |  |  | pyrite, sphalerite | [6 empty] | chalcopyrite, galena, tetrahedrite, pyrrhotite, bornite, magnetite, hematite, quartz, muscovite, barite, chlorite, carbonate, rutile, apatite | Fifty-two representative pyrite and sphalerite samples from different parts of the stockwork and massive mineralized zones; samples showing zoning were mapped; line scans used for trace element analysis | LA-ICPMS, MC-ICPMS | ASI RESOLution-LR-S155 laser microprobe equipped with a GeoLas Pro 193 nm Ar F excimer laser | State Key Laboratory of Ore Deposit Geochemistry, Institute of Geochemistry, Chinese Academy of Sciences (IGCAS), Guiyang | speed of 4 μm/s; signals calibrated using NIST SRM612 and GSE-1G sulfide reference material; iron (57Fe) used as internal standard | NIST SRM612 and GSE-1G sulfide reference material; iron (57Fe) as internal standard | 1189.863285 |  |  |  | 100170.6 |  | 60.283786 |  |  |  | 5.940344 |  |  |  | 0 | [5 empty] | 2.250368 | [5 empty] | 0.116361 |  | 12.806423 |  |  |  | 11853.81 | [37 empty] | 2309.072207 |  | 155.642467 | [7 empty] | 22.452985 | [5 empty] | 11888.39 | [17 empty] | 23008.07 |  |  |  | 0 | [5 empty] | 3.246831 | [11 empty] | 28.826815 |  | 913.460341 | [5 empty] | 1.664126 |  | 0 | [5 empty] | 2047.560564 |  |  |  |  | 2023 | Sun, B., Lv, X., Wang, S., Ulrich, T., Dai, Z., Ruan, B. (2023). Evolution of an ancient VMS ore-forming system recorded by pyrite and sphalerite mineral texture, trace elements, and sulfur isotope: A case study from the Huangtupo Cu-Zn (-Au) deposit, Eastern Tianshan, NW China. Ore Geology Reviews, 158, 105475. |  | CHN | Xinjiang
| Huangtupo |  | Seafloor hydrothermal | Volcanic-hosted massive sulfide (VMS) | VMS Cu-Zn | Cu, Zn | Au | Cu, Zn, Au | Sun et al., 2023 |  | YK91-9-9 | YK91-9-9 | drill core |  |  |  |  | ore material | drill core | drill core | mineral separate | [5 empty] | mineralisation |  |  |  | pyrite, sphalerite | [6 empty] | chalcopyrite, galena, tetrahedrite, pyrrhotite, bornite, magnetite, hematite, quartz, muscovite, barite, chlorite, carbonate, rutile, apatite | Fifty-two representative pyrite and sphalerite samples from different parts of the stockwork and massive mineralized zones; samples showing zoning were mapped; line scans used for trace element analysis | LA-ICPMS, MC-ICPMS | ASI RESOLution-LR-S155 laser microprobe equipped with a GeoLas Pro 193 nm Ar F excimer laser | State Key Laboratory of Ore Deposit Geochemistry, Institute of Geochemistry, Chinese Academy of Sciences (IGCAS), Guiyang | speed of 4 μm/s; signals calibrated using NIST SRM612 and GSE-1G sulfide reference material; iron (57Fe) used as internal standard | NIST SRM612 and GSE-1G sulfide reference material; iron (57Fe) as internal standard | 757.730642 |  |  |  | 85170.56 |  | 58.108386 |  |  |  | 1.416994 |  |  |  | 0.07029 | [5 empty] | 12.551738 | [5 empty] | 0.150189 |  | 4.065275 |  |  |  | 19236.29 | [9 empty] | 2116.780603 |  | 21.747767 |  |  |  | 0.31818 | [7 empty] | 0.101004 | [13 empty] | 2016.217442 |  | 145.028946 | [7 empty] | 13.372271 | [5 empty] | 24166.27 | [17 empty] | 15148.68197 |  |  |  | 0 | [5 empty] | 1.218336 | [11 empty] | 29.880545 |  | 654.023872 | [5 empty] | 1.229691 |  | 0.361881 | [5 empty] | 6866.401607 |  |  |  |  | 2023 | Sun, B., Lv, X., Wang, S., Ulrich, T., Dai, Z., Ruan, B. (2023). Evolution of an ancient VMS ore-forming system recorded by pyrite and sphalerite mineral texture, trace elements, and sulfur isotope: A case study from the Huangtupo Cu-Zn (-Au) deposit, Eastern Tianshan, NW China. Ore Geology Reviews, 158, 105475. |  | CHN | Xinjiang
| Huangtupo |  | Seafloor hydrothermal | Volcanic-hosted massive sulfide (VMS) | VMS Cu-Zn | Cu, Zn | Au | Cu, Zn, Au | Sun et al., 2023 |  | YK91-9-10 | YK91-9-10 | drill core |  |  |  |  | ore material | drill core | drill core | mineral separate | [5 empty] | mineralisation |  |  |  | pyrite, sphalerite | [6 empty] | chalcopyrite, galena, tetrahedrite, pyrrhotite, bornite, magnetite, hematite, quartz, muscovite, barite, chlorite, carbonate, rutile, apatite | Fifty-two representative pyrite and sphalerite samples from different parts of the stockwork and massive mineralized zones; samples showing zoning were mapped; line scans used for trace element analysis | LA-ICPMS, MC-ICPMS | ASI RESOLution-LR-S155 laser microprobe equipped with a GeoLas Pro 193 nm Ar F excimer laser | State Key Laboratory of Ore Deposit Geochemistry, Institute of Geochemistry, Chinese Academy of Sciences (IGCAS), Guiyang | speed of 4 μm/s; signals calibrated using NIST SRM612 and GSE-1G sulfide reference material; iron (57Fe) used as internal standard | NIST SRM612 and GSE-1G sulfide reference material; iron (57Fe) as internal standard | 35.654401 |  |  |  | 23536.87 |  | 2.466318 |  |  |  | 0.204643 |  |  |  | 0.007878 | [5 empty] | 1.306015 | [5 empty] | 0 |  | 0.962119 |  |  |  | 1696.484692 | [37 empty] | 1440.801501 |  | 40.921167 | [7 empty] | 3.208666 | [5 empty] | 436.434197 | [17 empty] | 3240.764105 |  |  |  | 4.505479 | [5 empty] | 0.251082 | [11 empty] | 8.327101 |  | 423.463274 | [5 empty] | 0.413733 |  | 0.014693 | [5 empty] | 724.51681 |  |  |  |  | 2023 | Sun, B., Lv, X., Wang, S., Ulrich, T., Dai, Z., Ruan, B. (2023). Evolution of an ancient VMS ore-forming system recorded by pyrite and sphalerite mineral texture, trace elements, and sulfur isotope: A case study from the Huangtupo Cu-Zn (-Au) deposit, Eastern Tianshan, NW China. Ore Geology Reviews, 158, 105475. |  | CHN | Xinjiang
| Huangtupo |  | Seafloor hydrothermal | Volcanic-hosted massive sulfide (VMS) | VMS Cu-Zn | Cu, Zn | Au | Cu, Zn, Au | Sun et al., 2023 |  | YK91-9-11 | YK91-9-11 | drill core |  |  |  |  | ore material | drill core | drill core | mineral separate | [5 empty] | mineralisation |  |  |  | pyrite, sphalerite | [6 empty] | chalcopyrite, galena, tetrahedrite, pyrrhotite, bornite, magnetite, hematite, quartz, muscovite, barite, chlorite, carbonate, rutile, apatite | Fifty-two representative pyrite and sphalerite samples from different parts of the stockwork and massive mineralized zones; samples showing zoning were mapped; line scans used for trace element analysis | LA-ICPMS, MC-ICPMS | ASI RESOLution-LR-S155 laser microprobe equipped with a GeoLas Pro 193 nm Ar F excimer laser | State Key Laboratory of Ore Deposit Geochemistry, Institute of Geochemistry, Chinese Academy of Sciences (IGCAS), Guiyang | speed of 4 μm/s; signals calibrated using NIST SRM612 and GSE-1G sulfide reference material; iron (57Fe) used as internal standard | NIST SRM612 and GSE-1G sulfide reference material; iron (57Fe) as internal standard | 57.246203 |  |  |  | 20463.81 |  | 2.596816 |  |  |  | 0.227255 |  |  |  | 0 | [5 empty] | 1.504694 | [5 empty] | 0 |  | 0.805688 |  |  |  | 1066.996703 | [37 empty] | 901.490037 |  | 24.122733 | [7 empty] | 0.264117 | [5 empty] | 602.182309 | [17 empty] | 3330.979301 |  |  |  | 0 | [5 empty] | 0.124013 | [11 empty] | 8.014195 |  | 163.147115 | [5 empty] | 0.102637 |  | 0 | [5 empty] | 611.213674 |  |  |  |  | 2023 | Sun, B., Lv, X., Wang, S., Ulrich, T., Dai, Z., Ruan, B. (2023). Evolution of an ancient VMS ore-forming system recorded by pyrite and sphalerite mineral texture, trace elements, and sulfur isotope: A case study from the Huangtupo Cu-Zn (-Au) deposit, Eastern Tianshan, NW China. Ore Geology Reviews, 158, 105475. |  | CHN | Xinjiang
| Huangtupo |  | Seafloor hydrothermal | Volcanic-hosted massive sulfide (VMS) | VMS Cu-Zn | Cu, Zn | Au | Cu, Zn, Au | Sun et al., 2023 |  | YK91-9-12 | YK91-9-12 | drill core |  |  |  |  | ore material | drill core | drill core | mineral separate | [5 empty] | mineralisation |  |  |  | pyrite, sphalerite | [6 empty] | chalcopyrite, galena, tetrahedrite, pyrrhotite, bornite, magnetite, hematite, quartz, muscovite, barite, chlorite, carbonate, rutile, apatite | Fifty-two representative pyrite and sphalerite samples from different parts of the stockwork and massive mineralized zones; samples showing zoning were mapped; line scans used for trace element analysis | LA-ICPMS, MC-ICPMS | ASI RESOLution-LR-S155 laser microprobe equipped with a GeoLas Pro 193 nm Ar F excimer laser | State Key Laboratory of Ore Deposit Geochemistry, Institute of Geochemistry, Chinese Academy of Sciences (IGCAS), Guiyang | speed of 4 μm/s; signals calibrated using NIST SRM612 and GSE-1G sulfide reference material; iron (57Fe) used as internal standard | NIST SRM612 and GSE-1G sulfide reference material; iron (57Fe) as internal standard | 142.73828 |  |  |  | 10805.46 |  | 4.073869 |  |  |  | 0.514656 |  |  |  | 0.002479 | [5 empty] | 1.874888 | [5 empty] | 0.01495 |  | 0.134536 |  |  |  | 2019.3799 | [37 empty] | 1113.445024 |  | 23.633077 | [7 empty] | 1.709571 | [5 empty] | 7768.777027 | [17 empty] | 3933.800123 |  |  |  | 0 | [5 empty] | 0.191268 | [11 empty] | 7.834792 |  | 361.563233 | [5 empty] | 0.153963 |  | 0 | [5 empty] | 1183.262905 |  |  |  |  | 2023 | Sun, B., Lv, X., Wang, S., Ulrich, T., Dai, Z., Ruan, B. (2023). Evolution of an ancient VMS ore-forming system recorded by pyrite and sphalerite mineral texture, trace elements, and sulfur isotope: A case study from the Huangtupo Cu-Zn (-Au) deposit, Eastern Tianshan, NW China. Ore Geology Reviews, 158, 105475. |  | CHN | Xinjiang
| Huangtupo |  | Seafloor hydrothermal | Volcanic-hosted massive sulfide (VMS) | VMS Cu-Zn | Cu, Zn | Au | Cu, Zn, Au | Sun et al., 2023 |  | YK91-10-16 | YK91-10-16 | drill core |  |  |  |  | ore material | drill core | drill core | mineral separate | [5 empty] | mineralisation |  |  |  | pyrite, sphalerite | [6 empty] | chalcopyrite, galena, tetrahedrite, pyrrhotite, bornite, magnetite, hematite, quartz, muscovite, barite, chlorite, carbonate, rutile, apatite | Fifty-two representative pyrite and sphalerite samples from different parts of the stockwork and massive mineralized zones; samples showing zoning were mapped; line scans used for trace element analysis | LA-ICPMS, MC-ICPMS | ASI RESOLution-LR-S155 laser microprobe equipped with a GeoLas Pro 193 nm Ar F excimer laser | State Key Laboratory of Ore Deposit Geochemistry, Institute of Geochemistry, Chinese Academy of Sciences (IGCAS), Guiyang | speed of 4 μm/s; signals calibrated using NIST SRM612 and GSE-1G sulfide reference material; iron (57Fe) used as internal standard | NIST SRM612 and GSE-1G sulfide reference material; iron (57Fe) as internal standard | 415.634988 |  |  |  | 11998.06 |  | 2.248173 |  |  |  | 1.943715 |  |  |  | 98.385234 | [5 empty] | 1.260048 | [5 empty] | 99.507994 |  | 0.674635 |  |  |  | 4230.056996 | [9 empty] | 5178.897989 |  | 32.173834 |  |  |  | 0.107658 | [7 empty] | 2.873155 | [13 empty] | 3017.610627 |  | 7.30031 | [7 empty] | 5.914662 | [5 empty] | 322.9401 | [17 empty] | 51.556737 |  |  |  | 2.429341 | [5 empty] | 0 | [11 empty] | 8.075331 |  | 115.976367 | [5 empty] | 0.827609 |  | 0.027706 | [5 empty] | 35.568564 |  |  |  |  | 2023 | Sun, B., Lv, X., Wang, S., Ulrich, T., Dai, Z., Ruan, B. (2023). Evolution of an ancient VMS ore-forming system recorded by pyrite and sphalerite mineral texture, trace elements, and sulfur isotope: A case study from the Huangtupo Cu-Zn (-Au) deposit, Eastern Tianshan, NW China. Ore Geology Reviews, 158, 105475. |  | CHN | Xinjiang
| Huangtupo |  | Seafloor hydrothermal | Volcanic-hosted massive sulfide (VMS) | VMS Cu-Zn | Cu, Zn | Au | Cu, Zn, Au | Sun et al., 2023 |  | YK91-10-17 | YK91-10-17 | drill core |  |  |  |  | ore material | drill core | drill core | mineral separate | [5 empty] | mineralisation |  |  |  | pyrite, sphalerite | [6 empty] | chalcopyrite, galena, tetrahedrite, pyrrhotite, bornite, magnetite, hematite, quartz, muscovite, barite, chlorite, carbonate, rutile, apatite | Fifty-two representative pyrite and sphalerite samples from different parts of the stockwork and massive mineralized zones; samples showing zoning were mapped; line scans used for trace element analysis | LA-ICPMS, MC-ICPMS | ASI RESOLution-LR-S155 laser microprobe equipped with a GeoLas Pro 193 nm Ar F excimer laser | State Key Laboratory of Ore Deposit Geochemistry, Institute of Geochemistry, Chinese Academy of Sciences (IGCAS), Guiyang | speed of 4 μm/s; signals calibrated using NIST SRM612 and GSE-1G sulfide reference material; iron (57Fe) used as internal standard | NIST SRM612 and GSE-1G sulfide reference material; iron (57Fe) as internal standard | 687.417985 |  |  |  | 17626.04 |  | 2.596958 |  |  |  | 1.568237 |  |  |  | 131.918739 | [5 empty] | 1.146854 | [5 empty] | 114.573624 |  | 2.307105 |  |  |  | 4790.052935 | [9 empty] | 4498.264279 |  | 13.30801 |  |  |  | 23.489216 | [7 empty] | 0.046254 | [13 empty] | 4692.932589 |  | 14.590505 | [7 empty] | 4.938871 | [5 empty] | 1237.896831 | [17 empty] | 89.530898 |  |  |  | 39.957768 | [5 empty] | 0.071633 | [11 empty] | 7.130188 |  | 116.031707 | [5 empty] | 6.014253 |  | 0.016296 | [5 empty] | 46.539707 |  |  |  |  | 2023 | Sun, B., Lv, X., Wang, S., Ulrich, T., Dai, Z., Ruan, B. (2023). Evolution of an ancient VMS ore-forming system recorded by pyrite and sphalerite mineral texture, trace elements, and sulfur isotope: A case study from the Huangtupo Cu-Zn (-Au) deposit, Eastern Tianshan, NW China. Ore Geology Reviews, 158, 105475. |  | CHN | Xinjiang
| Huangtupo |  | Seafloor hydrothermal | Volcanic-hosted massive sulfide (VMS) | VMS Cu-Zn | Cu, Zn | Au | Cu, Zn, Au | Sun et al., 2023 |  | YK91-10-18 | YK91-10-18 | drill core |  |  |  |  | ore material | drill core | drill core | mineral separate | [5 empty] | mineralisation |  |  |  | pyrite, sphalerite | [6 empty] | chalcopyrite, galena, tetrahedrite, pyrrhotite, bornite, magnetite, hematite, quartz, muscovite, barite, chlorite, carbonate, rutile, apatite | Fifty-two representative pyrite and sphalerite samples from different parts of the stockwork and massive mineralized zones; samples showing zoning were mapped; line scans used for trace element analysis | LA-ICPMS, MC-ICPMS | ASI RESOLution-LR-S155 laser microprobe equipped with a GeoLas Pro 193 nm Ar F excimer laser | State Key Laboratory of Ore Deposit Geochemistry, Institute of Geochemistry, Chinese Academy of Sciences (IGCAS), Guiyang | speed of 4 μm/s; signals calibrated using NIST SRM612 and GSE-1G sulfide reference material; iron (57Fe) used as internal standard | NIST SRM612 and GSE-1G sulfide reference material; iron (57Fe) as internal standard | 37.046996 |  |  |  | 325.567231 |  | 0.961389 |  |  |  | 18.5345 |  |  |  | 1.331267 | [5 empty] | 10.846752 | [5 empty] | 0.401045 |  | 3.884705 |  |  |  | 2735.622487 | [9 empty] | 2161.838772 |  | 9.935366 |  |  |  | 4.483934 | [7 empty] | 0.940554 | [13 empty] | 4.950821 |  | 0.201622 | [7 empty] | 21.417675 | [5 empty] | 154.12378 | [17 empty] | 22.542797 |  |  |  | 30.961817 | [5 empty] | 0.845766 | [11 empty] | 7.220099 |  | 0.779273 | [5 empty] | 0.205525 |  | 0.071632 | [5 empty] | 4437.275874 |  |  |  |  | 2023 | Sun, B., Lv, X., Wang, S., Ulrich, T., Dai, Z., Ruan, B. (2023). Evolution of an ancient VMS ore-forming system recorded by pyrite and sphalerite mineral texture, trace elements, and sulfur isotope: A case study from the Huangtupo Cu-Zn (-Au) deposit, Eastern Tianshan, NW China. Ore Geology Reviews, 158, 105475. |  | CHN | Xinjiang
| Huangtupo |  | Seafloor hydrothermal | Volcanic-hosted massive sulfide (VMS) | VMS Cu-Zn | Cu, Zn | Au | Cu, Zn, Au | Sun et al., 2023 |  | YK91-10-19 | YK91-10-19 | drill core |  |  |  |  | ore material | drill core | drill core | mineral separate | [5 empty] | mineralisation |  |  |  | pyrite, sphalerite | [6 empty] | chalcopyrite, galena, tetrahedrite, pyrrhotite, bornite, magnetite, hematite, quartz, muscovite, barite, chlorite, carbonate, rutile, apatite | Fifty-two representative pyrite and sphalerite samples from different parts of the stockwork and massive mineralized zones; samples showing zoning were mapped; line scans used for trace element analysis | LA-ICPMS, MC-ICPMS | ASI RESOLution-LR-S155 laser microprobe equipped with a GeoLas Pro 193 nm Ar F excimer laser | State Key Laboratory of Ore Deposit Geochemistry, Institute of Geochemistry, Chinese Academy of Sciences (IGCAS), Guiyang | speed of 4 μm/s; signals calibrated using NIST SRM612 and GSE-1G sulfide reference material; iron (57Fe) used as internal standard | NIST SRM612 and GSE-1G sulfide reference material; iron (57Fe) as internal standard | 235.080139 |  |  |  | 14960.17565 |  | 5.166944 |  |  |  | 5.695424 |  |  |  | 1.618517 | [5 empty] | 0.875508 | [5 empty] | 0.773855 |  | 6.032632 |  |  |  | 632.694948 | [9 empty] | 6234.178893 |  | 3.278362 |  |  |  | 1.060493 | [7 empty] | 13.05564 | [13 empty] | 96.640971 |  | 2.975097 | [7 empty] | 10.388155 | [5 empty] | 810.509036 | [17 empty] | 1410.366484 |  |  |  | 0 | [5 empty] | 0.805895 | [11 empty] | 5.117887 |  | 82.890262 | [5 empty] | 1.312618 |  | 0.122678 | [5 empty] | 48.322165 |  |  |  |  | 2023 | Sun, B., Lv, X., Wang, S., Ulrich, T., Dai, Z., Ruan, B. (2023). Evolution of an ancient VMS ore-forming system recorded by pyrite and sphalerite mineral texture, trace elements, and sulfur isotope: A case study from the Huangtupo Cu-Zn (-Au) deposit, Eastern Tianshan, NW China. Ore Geology Reviews, 158, 105475. |  | CHN | Xinjiang
| Huangtupo |  | Seafloor hydrothermal | Volcanic-hosted massive sulfide (VMS) | VMS Cu-Zn | Cu, Zn | Au | Cu, Zn, Au | Sun et al., 2023 |  | YK91-10-20 | YK91-10-20 | drill core |  |  |  |  | ore material | drill core | drill core | mineral separate | [5 empty] | mineralisation |  |  |  | pyrite, sphalerite | [6 empty] | chalcopyrite, galena, tetrahedrite, pyrrhotite, bornite, magnetite, hematite, quartz, muscovite, barite, chlorite, carbonate, rutile, apatite | Fifty-two representative pyrite and sphalerite samples from different parts of the stockwork and massive mineralized zones; samples showing zoning were mapped; line scans used for trace element analysis | LA-ICPMS, MC-ICPMS | ASI RESOLution-LR-S155 laser microprobe equipped with a GeoLas Pro 193 nm Ar F excimer laser | State Key Laboratory of Ore Deposit Geochemistry, Institute of Geochemistry, Chinese Academy of Sciences (IGCAS), Guiyang | speed of 4 μm/s; signals calibrated using NIST SRM612 and GSE-1G sulfide reference material; iron (57Fe) used as internal standard | NIST SRM612 and GSE-1G sulfide reference material; iron (57Fe) as internal standard | 143.044605 |  |  |  | 4508.01709 |  | 1.909811 |  |  |  | 1.757515 |  |  |  | 0.562608 | [5 empty] | 20.721016 | [5 empty] | 28.423087 |  | 0.82333 |  |  |  | 513.075469 | [9 empty] | 2389.051259 |  | 5.84393 |  |  |  | 0.48657 | [7 empty] | 2.828467 | [13 empty] | 1166.61445 |  | 3.803732 | [7 empty] | 26.685194 | [5 empty] | 108.850241 | [17 empty] | 515.701797 |  |  |  | 50.374042 | [5 empty] | 0 | [11 empty] | 6.651047 |  | 5.287835 | [5 empty] | 1.116293 |  | 0.205648 | [5 empty] | 9604.186141 |  |  |  |  | 2023 | Sun, B., Lv, X., Wang, S., Ulrich, T., Dai, Z., Ruan, B. (2023). Evolution of an ancient VMS ore-forming system recorded by pyrite and sphalerite mineral texture, trace elements, and sulfur isotope: A case study from the Huangtupo Cu-Zn (-Au) deposit, Eastern Tianshan, NW China. Ore Geology Reviews, 158, 105475. |  | CHN | Xinjiang
| Huangtupo |  | Seafloor hydrothermal | Volcanic-hosted massive sulfide (VMS) | VMS Cu-Zn | Cu, Zn | Au | Cu, Zn, Au | Sun et al., 2023 |  | YK91-10-21 | YK91-10-21 | drill core |  |  |  |  | ore material | drill core | drill core | mineral separate | [5 empty] | mineralisation |  |  |  | pyrite, sphalerite | [6 empty] | chalcopyrite, galena, tetrahedrite, pyrrhotite, bornite, magnetite, hematite, quartz, muscovite, barite, chlorite, carbonate, rutile, apatite | Fifty-two representative pyrite and sphalerite samples from different parts of the stockwork and massive mineralized zones; samples showing zoning were mapped; line scans used for trace element analysis | LA-ICPMS, MC-ICPMS | ASI RESOLution-LR-S155 laser microprobe equipped with a GeoLas Pro 193 nm Ar F excimer laser | State Key Laboratory of Ore Deposit Geochemistry, Institute of Geochemistry, Chinese Academy of Sciences (IGCAS), Guiyang | speed of 4 μm/s; signals calibrated using NIST SRM612 and GSE-1G sulfide reference material; iron (57Fe) used as internal standard | NIST SRM612 and GSE-1G sulfide reference material; iron (57Fe) as internal standard | 742.435351 |  |  |  | 9073.170147 |  | 8.925869 |  |  |  | 11.404473 |  |  |  | 4.013166 | [5 empty] | 5.531452 | [5 empty] | 43.517958 |  | 13.749676 |  |  |  | 2137.796738 | [9 empty] | 2148.40264 |  | 50.933058 |  |  |  | 10.572007 | [7 empty] | 4.818924 | [13 empty] | 1572.245755 |  | 4.807163 | [7 empty] | 101.681827 | [5 empty] | 2723.073207 | [17 empty] | 319.660988 |  |  |  | 44.128059 | [5 empty] | 0.49122 | [11 empty] | 43.89754 |  | 113.699295 | [5 empty] | 10.695452 |  | 3.834228 | [5 empty] | 2120.302953 |  |  |  |  | 2023 | Sun, B., Lv, X., Wang, S., Ulrich, T., Dai, Z., Ruan, B. (2023). Evolution of an ancient VMS ore-forming system recorded by pyrite and sphalerite mineral texture, trace elements, and sulfur isotope: A case study from the Huangtupo Cu-Zn (-Au) deposit, Eastern Tianshan, NW China. Ore Geology Reviews, 158, 105475. |  | CHN | Xinjiang
| Huangtupo |  | Seafloor hydrothermal | Volcanic-hosted massive sulfide (VMS) | VMS Cu-Zn | Cu, Zn | Au | Cu, Zn, Au | Sun et al., 2023 |  | YK111-12-4 | YK111-12-4 | drill core |  |  |  |  | ore material | drill core | drill core | mineral separate | [5 empty] | mineralisation |  |  |  | pyrite, sphalerite | [6 empty] | chalcopyrite, galena, tetrahedrite, pyrrhotite, bornite, magnetite, hematite, quartz, muscovite, barite, chlorite, carbonate, rutile, apatite | Fifty-two representative pyrite and sphalerite samples from different parts of the stockwork and massive mineralized zones; samples showing zoning were mapped; line scans used for trace element analysis | LA-ICPMS, MC-ICPMS | ASI RESOLution-LR-S155 laser microprobe equipped with a GeoLas Pro 193 nm Ar F excimer laser | State Key Laboratory of Ore Deposit Geochemistry, Institute of Geochemistry, Chinese Academy of Sciences (IGCAS), Guiyang | speed of 4 μm/s; signals calibrated using NIST SRM612 and GSE-1G sulfide reference material; iron (57Fe) used as internal standard | NIST SRM612 and GSE-1G sulfide reference material; iron (57Fe) as internal standard | 821.580517 |  |  |  | 9211.68603 |  | 4.446914 |  |  |  | 6.50302 |  |  |  | 5.036251 | [5 empty] | 4.773607 | [5 empty] | 38.851734 |  | 4.144072 |  |  |  | 1408.207116 | [9 empty] | 3341.887018 |  | 25.956004 |  |  |  | 0.261223 | [7 empty] | 33.697857 | [13 empty] | 293.393487 |  | 21.937596 | [7 empty] | 70.247758 | [5 empty] | 2185.94831 | [17 empty] | 304.587472 |  |  |  | 77.606585 | [5 empty] | 0.464427 | [11 empty] | 5.07064 |  | 140.737324 | [5 empty] | 0.657772 |  | 0.082058 | [5 empty] | 2112.602759 |  |  |  |  | 2023 | Sun, B., Lv, X., Wang, S., Ulrich, T., Dai, Z., Ruan, B. (2023). Evolution of an ancient VMS ore-forming system recorded by pyrite and sphalerite mineral texture, trace elements, and sulfur isotope: A case study from the Huangtupo Cu-Zn (-Au) deposit, Eastern Tianshan, NW China. Ore Geology Reviews, 158, 105475. |  | CHN | Xinjiang
| Huangtupo |  | Seafloor hydrothermal | Volcanic-hosted massive sulfide (VMS) | VMS Cu-Zn | Cu, Zn | Au | Cu, Zn, Au | Sun et al., 2023 |  | YK111-12-5 | YK111-12-5 | drill core |  |  |  |  | ore material | drill core | drill core | mineral separate | [5 empty] | mineralisation |  |  |  | pyrite, sphalerite | [6 empty] | chalcopyrite, galena, tetrahedrite, pyrrhotite, bornite, magnetite, hematite, quartz, muscovite, barite, chlorite, carbonate, rutile, apatite | Fifty-two representative pyrite and sphalerite samples from different parts of the stockwork and massive mineralized zones; samples showing zoning were mapped; line scans used for trace element analysis | LA-ICPMS, MC-ICPMS | ASI RESOLution-LR-S155 laser microprobe equipped with a GeoLas Pro 193 nm Ar F excimer laser | State Key Laboratory of Ore Deposit Geochemistry, Institute of Geochemistry, Chinese Academy of Sciences (IGCAS), Guiyang | speed of 4 μm/s; signals calibrated using NIST SRM612 and GSE-1G sulfide reference material; iron (57Fe) used as internal standard | NIST SRM612 and GSE-1G sulfide reference material; iron (57Fe) as internal standard | 548.198499 |  |  |  | 4580.431999 |  | 11.956421 |  |  |  | 157.931794 |  |  |  | 3.937089 | [5 empty] | 55.107388 | [5 empty] | 147.011194 |  | 9.939507 |  |  |  | 1625.57645 | [9 empty] | 2013.711806 |  | 21.545241 |  |  |  | 0 | [7 empty] | 0 | [13 empty] | 996.347177 |  | 30.959738 | [7 empty] | 112.79842 | [5 empty] | 2564.405275 | [17 empty] | 292.407259 |  |  |  | 6.879354 | [5 empty] | 1.133863 | [11 empty] | 48.007026 |  | 46.577732 | [5 empty] | 14.629105 |  | 4.639583 | [5 empty] | 2476.805942 |  |  |  |  | 2023 | Sun, B., Lv, X., Wang, S., Ulrich, T., Dai, Z., Ruan, B. (2023). Evolution of an ancient VMS ore-forming system recorded by pyrite and sphalerite mineral texture, trace elements, and sulfur isotope: A case study from the Huangtupo Cu-Zn (-Au) deposit, Eastern Tianshan, NW China. Ore Geology Reviews, 158, 105475. |  | CHN | Xinjiang
| Huangtupo |  | Seafloor hydrothermal | Volcanic-hosted massive sulfide (VMS) | VMS Cu-Zn | Cu, Zn | Au | Cu, Zn, Au | Sun et al., 2023 |  | YK111-12-6 | YK111-12-6 | drill core |  |  |  |  | ore material | drill core | drill core | mineral separate | [5 empty] | mineralisation |  |  |  | pyrite, sphalerite | [6 empty] | chalcopyrite, galena, tetrahedrite, pyrrhotite, bornite, magnetite, hematite, quartz, muscovite, barite, chlorite, carbonate, rutile, apatite | Fifty-two representative pyrite and sphalerite samples from different parts of the stockwork and massive mineralized zones; samples showing zoning were mapped; line scans used for trace element analysis | LA-ICPMS, MC-ICPMS | ASI RESOLution-LR-S155 laser microprobe equipped with a GeoLas Pro 193 nm Ar F excimer laser | State Key Laboratory of Ore Deposit Geochemistry, Institute of Geochemistry, Chinese Academy of Sciences (IGCAS), Guiyang | speed of 4 μm/s; signals calibrated using NIST SRM612 and GSE-1G sulfide reference material; iron (57Fe) used as internal standard | NIST SRM612 and GSE-1G sulfide reference material; iron (57Fe) as internal standard | 621.213497 |  |  |  | 4606.978253 |  | 81.296776 |  |  |  | 2.023773 |  |  |  | 0.014223 | [5 empty] | 0.186671 | [5 empty] | 1.404568 |  | 1.889071 |  |  |  | 772.704851 | [9 empty] | 5457.587655 |  | 51.424079 |  |  |  | 1.046347 | [7 empty] | 6.835903 | [13 empty] | 1244.919961 |  | 0.980238 | [7 empty] | 2.156877 | [5 empty] | 391.604255 | [17 empty] | 505.680036 |  |  |  | 51.264906 | [5 empty] | 0.064258 | [11 empty] | 15.486336 |  | 16.287951 | [5 empty] | 0.824797 |  | 10.935012 | [5 empty] | 34.507465 |  |  |  |  | 2023 | Sun, B., Lv, X., Wang, S., Ulrich, T., Dai, Z., Ruan, B. (2023). Evolution of an ancient VMS ore-forming system recorded by pyrite and sphalerite mineral texture, trace elements, and sulfur isotope: A case study from the Huangtupo Cu-Zn (-Au) deposit, Eastern Tianshan, NW China. Ore Geology Reviews, 158, 105475. |  | CHN | Xinjiang
| Huangtupo |  | Seafloor hydrothermal | Volcanic-hosted massive sulfide (VMS) | VMS Cu-Zn | Cu, Zn | Au | Cu, Zn, Au | Sun et al., 2023 |  | YK111-12-7 | YK111-12-7 | drill core |  |  |  |  | ore material | drill core | drill core | mineral separate | [5 empty] | mineralisation |  |  |  | pyrite, sphalerite | [6 empty] | chalcopyrite, galena, tetrahedrite, pyrrhotite, bornite, magnetite, hematite, quartz, muscovite, barite, chlorite, carbonate, rutile, apatite | Fifty-two representative pyrite and sphalerite samples from different parts of the stockwork and massive mineralized zones; samples showing zoning were mapped; line scans used for trace element analysis | LA-ICPMS, MC-ICPMS | ASI RESOLution-LR-S155 laser microprobe equipped with a GeoLas Pro 193 nm Ar F excimer laser | State Key Laboratory of Ore Deposit Geochemistry, Institute of Geochemistry, Chinese Academy of Sciences (IGCAS), Guiyang | speed of 4 μm/s; signals calibrated using NIST SRM612 and GSE-1G sulfide reference material; iron (57Fe) used as internal standard | NIST SRM612 and GSE-1G sulfide reference material; iron (57Fe) as internal standard | 497.413851 |  |  |  | 104185.7 |  | 30.186436 |  |  |  | 1.375647 |  |  |  | 0.0467 | [5 empty] | 6.454634 | [5 empty] | 0.207589 |  | 14.658328 |  |  |  | 8822.750783 | [9 empty] | 2434.089321 |  | 34.813904 |  |  |  | 0 | [7 empty] | 8.576245 | [13 empty] | 6416.984801 |  | 193.994238 | [7 empty] | 23.538858 | [5 empty] | 2889.796516 | [17 empty] | 31789.14 |  |  |  | 0 | [5 empty] | 3.146322 | [11 empty] | 25.92589 |  | 4766.328451 | [5 empty] | 0.894918 |  | 0 | [5 empty] | 5058.721408 |  |  |  |  | 2023 | Sun, B., Lv, X., Wang, S., Ulrich, T., Dai, Z., Ruan, B. (2023). Evolution of an ancient VMS ore-forming system recorded by pyrite and sphalerite mineral texture, trace elements, and sulfur isotope: A case study from the Huangtupo Cu-Zn (-Au) deposit, Eastern Tianshan, NW China. Ore Geology Reviews, 158, 105475. |  | CHN | Xinjiang
| Huangtupo |  | Seafloor hydrothermal | Volcanic-hosted massive sulfide (VMS) | VMS Cu-Zn | Cu, Zn | Au | Cu, Zn, Au | Sun et al., 2023 |  | YK111-12-8 | YK111-12-8 | drill core |  |  |  |  | ore material | drill core | drill core | mineral separate | [5 empty] | mineralisation |  |  |  | pyrite, sphalerite | [6 empty] | chalcopyrite, galena, tetrahedrite, pyrrhotite, bornite, magnetite, hematite, quartz, muscovite, barite, chlorite, carbonate, rutile, apatite | Fifty-two representative pyrite and sphalerite samples from different parts of the stockwork and massive mineralized zones; samples showing zoning were mapped; line scans used for trace element analysis | LA-ICPMS, MC-ICPMS | ASI RESOLution-LR-S155 laser microprobe equipped with a GeoLas Pro 193 nm Ar F excimer laser | State Key Laboratory of Ore Deposit Geochemistry, Institute of Geochemistry, Chinese Academy of Sciences (IGCAS), Guiyang | speed of 4 μm/s; signals calibrated using NIST SRM612 and GSE-1G sulfide reference material; iron (57Fe) used as internal standard | NIST SRM612 and GSE-1G sulfide reference material; iron (57Fe) as internal standard | 1242.963924 |  |  |  | 51892 |  | 39.647189 |  |  |  | 5.401161 |  |  |  | 0.020064 | [5 empty] | 334.488903 | [5 empty] | 0.045182 |  | 6.531427 |  |  |  | 21512.49 | [9 empty] | 3306.133478 |  | 42.380106 |  |  |  | 0 | [7 empty] | 7.845569 | [13 empty] | 2980.505633 |  | 128.527287 | [7 empty] | 15.826659 | [5 empty] | 2890.372159 | [17 empty] | 30996.43 |  |  |  | 0 | [5 empty] | 1.583481 | [11 empty] | 22.944043 |  | 1235.026087 | [5 empty] | 0.617334 |  | 0 | [5 empty] | 2467.201085 |  |  |  |  | 2023 | Sun, B., Lv, X., Wang, S., Ulrich, T., Dai, Z., Ruan, B. (2023). Evolution of an ancient VMS ore-forming system recorded by pyrite and sphalerite mineral texture, trace elements, and sulfur isotope: A case study from the Huangtupo Cu-Zn (-Au) deposit, Eastern Tianshan, NW China. Ore Geology Reviews, 158, 105475. |  | CHN | Xinjiang
| Huangtupo |  | Seafloor hydrothermal | Volcanic-hosted massive sulfide (VMS) | VMS Cu-Zn | Cu, Zn | Au | Cu, Zn, Au | Sun et al., 2023 |  | YK111-12-9 | YK111-12-9 | drill core |  |  |  |  | ore material | drill core | drill core | mineral separate | [5 empty] | mineralisation |  |  |  | pyrite, sphalerite | [6 empty] | chalcopyrite, galena, tetrahedrite, pyrrhotite, bornite, magnetite, hematite, quartz, muscovite, barite, chlorite, carbonate, rutile, apatite | Fifty-two representative pyrite and sphalerite samples from different parts of the stockwork and massive mineralized zones; samples showing zoning were mapped; line scans used for trace element analysis | LA-ICPMS, MC-ICPMS | ASI RESOLution-LR-S155 laser microprobe equipped with a GeoLas Pro 193 nm Ar F excimer laser | State Key Laboratory of Ore Deposit Geochemistry, Institute of Geochemistry, Chinese Academy of Sciences (IGCAS), Guiyang | speed of 4 μm/s; signals calibrated using NIST SRM612 and GSE-1G sulfide reference material; iron (57Fe) used as internal standard | NIST SRM612 and GSE-1G sulfide reference material; iron (57Fe) as internal standard | 567.152934 |  |  |  | 102436.6 |  | 32.54269 |  |  |  | 1.414605 |  |  |  | 0.057487 | [5 empty] | 5.483599 | [5 empty] | 0.363086 |  | 10.100669 |  |  |  | 11797.4 | [9 empty] | 3761.50163 |  | 23.390957 |  |  |  | 0 | [7 empty] | 9.332453 | [13 empty] | 4556.662493 |  | 187.460601 | [7 empty] | 18.626705 | [5 empty] | 10831.89 | [17 empty] | 13799.74 |  |  |  | 181.173569 | [5 empty] | 0 | [11 empty] | 28.404047 |  | 938.863633 | [5 empty] | 0.982552 |  | 0.108648 | [5 empty] | 160.817402 |  |  |  |  | 2023 | Sun, B., Lv, X., Wang, S., Ulrich, T., Dai, Z., Ruan, B. (2023). Evolution of an ancient VMS ore-forming system recorded by pyrite and sphalerite mineral texture, trace elements, and sulfur isotope: A case study from the Huangtupo Cu-Zn (-Au) deposit, Eastern Tianshan, NW China. Ore Geology Reviews, 158, 105475. |  | CHN | Xinjiang
| Huangtupo |  | Seafloor hydrothermal | Volcanic-hosted massive sulfide (VMS) | VMS Cu-Zn | Cu, Zn | Au | Cu, Zn, Au | Sun et al., 2023 |  | YK111-12-10 | YK111-12-10 | drill core |  |  |  |  | ore material | drill core | drill core | mineral separate | [5 empty] | mineralisation |  |  |  | pyrite, sphalerite | [6 empty] | chalcopyrite, galena, tetrahedrite, pyrrhotite, bornite, magnetite, hematite, quartz, muscovite, barite, chlorite, carbonate, rutile, apatite | Fifty-two representative pyrite and sphalerite samples from different parts of the stockwork and massive mineralized zones; samples showing zoning were mapped; line scans used for trace element analysis | LA-ICPMS, MC-ICPMS | ASI RESOLution-LR-S155 laser microprobe equipped with a GeoLas Pro 193 nm Ar F excimer laser | State Key Laboratory of Ore Deposit Geochemistry, Institute of Geochemistry, Chinese Academy of Sciences (IGCAS), Guiyang | speed of 4 μm/s; signals calibrated using NIST SRM612 and GSE-1G sulfide reference material; iron (57Fe) used as internal standard | NIST SRM612 and GSE-1G sulfide reference material; iron (57Fe) as internal standard | 146.208375 |  |  |  | 59712.01 |  | 18.8795 |  |  |  | 0.847263 |  |  |  | 0.011747 | [5 empty] | 1.005951 | [5 empty] | 4.915714 |  | 9.319671 |  |  |  | 5605.228213 | [37 empty] | 984.593689 |  | 16.363874 | [7 empty] | 22.069158 | [5 empty] | 1990.220407 | [17 empty] | 712.155923 |  |  |  | 1039.964896 | [5 empty] | 0 | [11 empty] | 32.646107 |  | 190.19176 | [5 empty] | 4.358069 |  | 0 | [5 empty] | 10721.22038 |  |  |  |  | 2023 | Sun, B., Lv, X., Wang, S., Ulrich, T., Dai, Z., Ruan, B. (2023). Evolution of an ancient VMS ore-forming system recorded by pyrite and sphalerite mineral texture, trace elements, and sulfur isotope: A case study from the Huangtupo Cu-Zn (-Au) deposit, Eastern Tianshan, NW China. Ore Geology Reviews, 158, 105475. |  | CHN | Xinjiang
| Huangtupo |  | Seafloor hydrothermal | Volcanic-hosted massive sulfide (VMS) | VMS Cu-Zn | Cu, Zn | Au | Cu, Zn, Au | Sun et al., 2023 |  | YK111-12-11 | YK111-12-11 | drill core |  |  |  |  | ore material | drill core | drill core | mineral separate | [5 empty] | mineralisation |  |  |  | pyrite, sphalerite | [6 empty] | chalcopyrite, galena, tetrahedrite, pyrrhotite, bornite, magnetite, hematite, quartz, muscovite, barite, chlorite, carbonate, rutile, apatite | Fifty-two representative pyrite and sphalerite samples from different parts of the stockwork and massive mineralized zones; samples showing zoning were mapped; line scans used for trace element analysis | LA-ICPMS, MC-ICPMS | ASI RESOLution-LR-S155 laser microprobe equipped with a GeoLas Pro 193 nm Ar F excimer laser | State Key Laboratory of Ore Deposit Geochemistry, Institute of Geochemistry, Chinese Academy of Sciences (IGCAS), Guiyang | speed of 4 μm/s; signals calibrated using NIST SRM612 and GSE-1G sulfide reference material; iron (57Fe) used as internal standard | NIST SRM612 and GSE-1G sulfide reference material; iron (57Fe) as internal standard | 21.436876 |  |  |  | 18781.50476 |  | 3.8779 |  |  |  | 7.388271 |  |  |  | 1.862899 | [5 empty] | 0 | [5 empty] | 169.81866 |  | 9.327794 |  |  |  | 1832.881805 | [37 empty] | 1584.958621 |  | 0.750416 | [7 empty] | 257.95985 | [5 empty] | 2820.689295 | [17 empty] | 1841.305318 |  |  |  | 505.443746 | [5 empty] | 3.1399 | [11 empty] | 38.233584 |  | 56.064133 | [5 empty] | 5.833495 |  | 0.323272 | [5 empty] | 2968.366853 |  |  |  |  | 2023 | Sun, B., Lv, X., Wang, S., Ulrich, T., Dai, Z., Ruan, B. (2023). Evolution of an ancient VMS ore-forming system recorded by pyrite and sphalerite mineral texture, trace elements, and sulfur isotope: A case study from the Huangtupo Cu-Zn (-Au) deposit, Eastern Tianshan, NW China. Ore Geology Reviews, 158, 105475. |  | CHN | Xinjiang
| Huangtupo |  | Seafloor hydrothermal | Volcanic-hosted massive sulfide (VMS) | VMS Cu-Zn | Cu, Zn | Au | Cu, Zn, Au | Sun et al., 2023 |  | YK111-13-5 | YK111-13-5 | drill core |  |  |  |  | ore material | drill core | drill core | mineral separate | [5 empty] | mineralisation |  |  |  | pyrite, sphalerite | [6 empty] | chalcopyrite, galena, tetrahedrite, pyrrhotite, bornite, magnetite, hematite, quartz, muscovite, barite, chlorite, carbonate, rutile, apatite | Fifty-two representative pyrite and sphalerite samples from different parts of the stockwork and massive mineralized zones; samples showing zoning were mapped; line scans used for trace element analysis | LA-ICPMS, MC-ICPMS | ASI RESOLution-LR-S155 laser microprobe equipped with a GeoLas Pro 193 nm Ar F excimer laser | State Key Laboratory of Ore Deposit Geochemistry, Institute of Geochemistry, Chinese Academy of Sciences (IGCAS), Guiyang | speed of 4 μm/s; signals calibrated using NIST SRM612 and GSE-1G sulfide reference material; iron (57Fe) used as internal standard | NIST SRM612 and GSE-1G sulfide reference material; iron (57Fe) as internal standard | 16.54189 |  |  |  | 3811.915622 |  | 2.478717 |  |  |  | 9.292341 |  |  |  | 3.721548 | [5 empty] | 1.652322 | [5 empty] | 420.055694 |  | 7.414163 |  |  |  | 452.118782 | [9 empty] | 4125.43843 |  | 29.556404 |  |  |  | 0 | [7 empty] | 36.88373 | [13 empty] | 970.855435 |  | 0.823433 | [7 empty] | 90.902656 | [5 empty] | 926.092193 | [17 empty] | 324.923817 |  |  |  | 2877.877649 | [5 empty] | 1.084635 | [11 empty] | 97.690417 |  | 3.960021 | [5 empty] | 0.737564 |  | 0.413625 | [5 empty] | 564.669249 |  |  |  |  | 2023 | Sun, B., Lv, X., Wang, S., Ulrich, T., Dai, Z., Ruan, B. (2023). Evolution of an ancient VMS ore-forming system recorded by pyrite and sphalerite mineral texture, trace elements, and sulfur isotope: A case study from the Huangtupo Cu-Zn (-Au) deposit, Eastern Tianshan, NW China. Ore Geology Reviews, 158, 105475. |  | CHN | Xinjiang
| Huangtupo |  | Seafloor hydrothermal | Volcanic-hosted massive sulfide (VMS) | VMS Cu-Zn | Cu, Zn | Au | Cu, Zn, Au | Sun et al., 2023 |  | YK111-13-6 | YK111-13-6 | drill core |  |  |  |  | ore material | drill core | drill core | mineral separate | [5 empty] | mineralisation |  |  |  | pyrite, sphalerite | [6 empty] | chalcopyrite, galena, tetrahedrite, pyrrhotite, bornite, magnetite, hematite, quartz, muscovite, barite, chlorite, carbonate, rutile, apatite | Fifty-two representative pyrite and sphalerite samples from different parts of the stockwork and massive mineralized zones; samples showing zoning were mapped; line scans used for trace element analysis | LA-ICPMS, MC-ICPMS | ASI RESOLution-LR-S155 laser microprobe equipped with a GeoLas Pro 193 nm Ar F excimer laser | State Key Laboratory of Ore Deposit Geochemistry, Institute of Geochemistry, Chinese Academy of Sciences (IGCAS), Guiyang | speed of 4 μm/s; signals calibrated using NIST SRM612 and GSE-1G sulfide reference material; iron (57Fe) used as internal standard | NIST SRM612 and GSE-1G sulfide reference material; iron (57Fe) as internal standard | 29.009314 |  |  |  | 7698.538787 |  | 1.189712 |  |  |  | 0.429714 |  |  |  | 0 | [5 empty] | 4.64669 | [5 empty] | 0 |  | 3.829951 |  |  |  | 10937.6 | [9 empty] | 16944.3454 |  | 3.348485 |  |  |  | 3.66885 | [7 empty] | 15.519977 | [13 empty] | 245.870688 |  | 2.890999 | [7 empty] | 0 | [5 empty] | 380.971337 | [17 empty] | 166.358651 |  |  |  | 0 | [5 empty] | 2.138223 | [11 empty] | 36.068334 |  | 7.717298 | [5 empty] | 1.052344 |  | 1.788689 | [5 empty] | 3.885519 |  |  |  |  | 2023 | Sun, B., Lv, X., Wang, S., Ulrich, T., Dai, Z., Ruan, B. (2023). Evolution of an ancient VMS ore-forming system recorded by pyrite and sphalerite mineral texture, trace elements, and sulfur isotope: A case study from the Huangtupo Cu-Zn (-Au) deposit, Eastern Tianshan, NW China. Ore Geology Reviews, 158, 105475. |  | CHN | Xinjiang
| Huangtupo |  | Seafloor hydrothermal | Volcanic-hosted massive sulfide (VMS) | VMS Cu-Zn | Cu, Zn | Au | Cu, Zn, Au | Sun et al., 2023 |  | YK111-13-7 | YK111-13-7 | drill core |  |  |  |  | ore material | drill core | drill core | mineral separate | [5 empty] | mineralisation |  |  |  | pyrite, sphalerite | [6 empty] | chalcopyrite, galena, tetrahedrite, pyrrhotite, bornite, magnetite, hematite, quartz, muscovite, barite, chlorite, carbonate, rutile, apatite | Fifty-two representative pyrite and sphalerite samples from different parts of the stockwork and massive mineralized zones; samples showing zoning were mapped; line scans used for trace element analysis | LA-ICPMS, MC-ICPMS | ASI RESOLution-LR-S155 laser microprobe equipped with a GeoLas Pro 193 nm Ar F excimer laser | State Key Laboratory of Ore Deposit Geochemistry, Institute of Geochemistry, Chinese Academy of Sciences (IGCAS), Guiyang | speed of 4 μm/s; signals calibrated using NIST SRM612 and GSE-1G sulfide reference material; iron (57Fe) used as internal standard | NIST SRM612 and GSE-1G sulfide reference material; iron (57Fe) as internal standard | 260.123316 |  |  |  | 102337.6 |  | 22.590263 |  |  |  | 0.999037 |  |  |  | 0 | [5 empty] | 2.661646 | [5 empty] | 0.206821 |  | 1.854109 |  |  |  | 5768.247104 | [9 empty] | 11189.65 |  | 2.998798 |  |  |  | 2.484175 | [7 empty] | 15.325025 | [13 empty] | 5224.820611 |  | 106.279265 | [7 empty] | 7.408116 | [5 empty] | 2501.301984 | [17 empty] | 21911.73 |  |  |  | 309.590389 | [5 empty] | 0.687004 | [11 empty] | 30.086955 |  | 1130.21439 | [5 empty] | 0.417125 |  | 0 | [5 empty] | 1145.635327 |  |  |  |  | 2023 | Sun, B., Lv, X., Wang, S., Ulrich, T., Dai, Z., Ruan, B. (2023). Evolution of an ancient VMS ore-forming system recorded by pyrite and sphalerite mineral texture, trace elements, and sulfur isotope: A case study from the Huangtupo Cu-Zn (-Au) deposit, Eastern Tianshan, NW China. Ore Geology Reviews, 158, 105475. |  | CHN | Xinjiang
| Huangtupo |  | Seafloor hydrothermal | Volcanic-hosted massive sulfide (VMS) | VMS Cu-Zn | Cu, Zn | Au | Cu, Zn, Au | Sun et al., 2023 |  | YK91-3-1 | YK91-3-1 | drill core |  |  |  |  | ore material | drill core | drill core | mineral separate | [5 empty] | mineralisation |  |  |  | pyrite, sphalerite | [6 empty] | chalcopyrite, galena, tetrahedrite, pyrrhotite, bornite, magnetite, hematite, quartz, muscovite, barite, chlorite, carbonate, rutile, apatite | Fifty-two representative pyrite and sphalerite samples from different parts of the stockwork and massive mineralized zones; samples showing zoning were mapped; line scans used for trace element analysis | LA-ICPMS, MC-ICPMS | ASI RESOLution-LR-S155 laser microprobe equipped with a GeoLas Pro 193 nm Ar F excimer laser | State Key Laboratory of Ore Deposit Geochemistry, Institute of Geochemistry, Chinese Academy of Sciences (IGCAS), Guiyang | speed of 4 μm/s; signals calibrated using NIST SRM612 and GSE-1G sulfide reference material; iron (57Fe) used as internal standard | NIST SRM612 and GSE-1G sulfide reference material; iron (57Fe) as internal standard | 5.64559 |  |  |  | 18.961798 |  | 1.455148 |  |  |  | 4.642883 |  |  |  | 1.448401 | [5 empty] | 1 | [5 empty] | 2234.716358 |  | 9.279129 |  |  |  | 28.545904 | [37 empty] | 16.522065 |  | 3.271537 | [7 empty] | 6.026111 | [5 empty] | 554.450204 | [17 empty] | 9.601365 |  |  |  | 16.923897 | [5 empty] | 1 | [11 empty] | 22.343836 |  | 1.42818 | [5 empty] | 5.537454 |  | 1.765929 | [5 empty] | 104.339645 |  |  |  |  | 2023 | Sun, B., Lv, X., Wang, S., Ulrich, T., Dai, Z., Ruan, B. (2023). Evolution of an ancient VMS ore-forming system recorded by pyrite and sphalerite mineral texture, trace elements, and sulfur isotope: A case study from the Huangtupo Cu-Zn (-Au) deposit, Eastern Tianshan, NW China. Ore Geology Reviews, 158, 105475. |  | CHN | Xinjiang
| Huangtupo |  | Seafloor hydrothermal | Volcanic-hosted massive sulfide (VMS) | VMS Cu-Zn | Cu, Zn | Au | Cu, Zn, Au | Sun et al., 2023 |  | YK91-3-2 | YK91-3-2 | drill core |  |  |  |  | ore material | drill core | drill core | mineral separate | [5 empty] | mineralisation |  |  |  | pyrite, sphalerite | [6 empty] | chalcopyrite, galena, tetrahedrite, pyrrhotite, bornite, magnetite, hematite, quartz, muscovite, barite, chlorite, carbonate, rutile, apatite | Fifty-two representative pyrite and sphalerite samples from different parts of the stockwork and massive mineralized zones; samples showing zoning were mapped; line scans used for trace element analysis | LA-ICPMS, MC-ICPMS | ASI RESOLution-LR-S155 laser microprobe equipped with a GeoLas Pro 193 nm Ar F excimer laser | State Key Laboratory of Ore Deposit Geochemistry, Institute of Geochemistry, Chinese Academy of Sciences (IGCAS), Guiyang | speed of 4 μm/s; signals calibrated using NIST SRM612 and GSE-1G sulfide reference material; iron (57Fe) used as internal standard | NIST SRM612 and GSE-1G sulfide reference material; iron (57Fe) as internal standard | 7.280856 |  |  |  | 162.3802 |  | 0.513224 |  |  |  | 2.64474 |  |  |  | 0.027866 | [5 empty] | 0.361839 | [5 empty] | 670.846894 |  | 3.068026 |  |  |  | 312.863647 | [37 empty] | 14.256022 |  | 1.000116 | [7 empty] | 0.73711 | [5 empty] | 207.355617 | [17 empty] | 9.893729 |  |  |  | 0 | [5 empty] | 0 | [11 empty] | 5.623256 |  | 1.362665 | [5 empty] | 0.043507 |  | 1.326547 | [5 empty] | 49.880385 |  |  |  |  | 2023 | Sun, B., Lv, X., Wang, S., Ulrich, T., Dai, Z., Ruan, B. (2023). Evolution of an ancient VMS ore-forming system recorded by pyrite and sphalerite mineral texture, trace elements, and sulfur isotope: A case study from the Huangtupo Cu-Zn (-Au) deposit, Eastern Tianshan, NW China. Ore Geology Reviews, 158, 105475. |  | CHN | Xinjiang
| Huangtupo |  | Seafloor hydrothermal | Volcanic-hosted massive sulfide (VMS) | VMS Cu-Zn | Cu, Zn | Au | Cu, Zn, Au | Sun et al., 2023 |  | YK91-3-3 | YK91-3-3 | drill core |  |  |  |  | ore material | drill core | drill core | mineral separate | [5 empty] | mineralisation |  |  |  | pyrite, sphalerite | [6 empty] | chalcopyrite, galena, tetrahedrite, pyrrhotite, bornite, magnetite, hematite, quartz, muscovite, barite, chlorite, carbonate, rutile, apatite | Fifty-two representative pyrite and sphalerite samples from different parts of the stockwork and massive mineralized zones; samples showing zoning were mapped; line scans used for trace element analysis | LA-ICPMS, MC-ICPMS | ASI RESOLution-LR-S155 laser microprobe equipped with a GeoLas Pro 193 nm Ar F excimer laser | State Key Laboratory of Ore Deposit Geochemistry, Institute of Geochemistry, Chinese Academy of Sciences (IGCAS), Guiyang | speed of 4 μm/s; signals calibrated using NIST SRM612 and GSE-1G sulfide reference material; iron (57Fe) used as internal standard | NIST SRM612 and GSE-1G sulfide reference material; iron (57Fe) as internal standard | 0.074786 |  |  |  | 20.580963 |  | 0.040073 |  |  |  | 5.055141 |  |  |  | 0.054233 | [5 empty] | 1.650026 | [5 empty] | 1342.558243 |  | 1.128277 |  |  |  | 9.104431 | [37 empty] | 16.939926 |  | 0.559663 | [7 empty] | 0.909235 | [5 empty] | 19.456792 | [17 empty] | 0.305299 |  |  |  | 0 | [5 empty] | 0.193198 | [11 empty] | 32.094615 |  | 0.032295 | [5 empty] | 0.121053 |  | 2.545049 | [5 empty] | 124.3866 |  |  |  |  | 2023 | Sun, B., Lv, X., Wang, S., Ulrich, T., Dai, Z., Ruan, B. (2023). Evolution of an ancient VMS ore-forming system recorded by pyrite and sphalerite mineral texture, trace elements, and sulfur isotope: A case study from the Huangtupo Cu-Zn (-Au) deposit, Eastern Tianshan, NW China. Ore Geology Reviews, 158, 105475. |  | CHN | Xinjiang
| Huangtupo |  | Seafloor hydrothermal | Volcanic-hosted massive sulfide (VMS) | VMS Cu-Zn | Cu, Zn | Au | Cu, Zn, Au | Sun et al., 2023 |  | YK91-6-3 | YK91-6-3 | drill core |  |  |  |  | ore material | drill core | drill core | mineral separate | [5 empty] | mineralisation |  |  |  | pyrite, sphalerite | [6 empty] | chalcopyrite, galena, tetrahedrite, pyrrhotite, bornite, magnetite, hematite, quartz, muscovite, barite, chlorite, carbonate, rutile, apatite | Fifty-two representative pyrite and sphalerite samples from different parts of the stockwork and massive mineralized zones; samples showing zoning were mapped; line scans used for trace element analysis | LA-ICPMS, MC-ICPMS | ASI RESOLution-LR-S155 laser microprobe equipped with a GeoLas Pro 193 nm Ar F excimer laser | State Key Laboratory of Ore Deposit Geochemistry, Institute of Geochemistry, Chinese Academy of Sciences (IGCAS), Guiyang | speed of 4 μm/s; signals calibrated using NIST SRM612 and GSE-1G sulfide reference material; iron (57Fe) used as internal standard | NIST SRM612 and GSE-1G sulfide reference material; iron (57Fe) as internal standard | 0.821036 |  |  |  | 557.123952 |  | 0.350582 |  |  |  | 4.655542 |  |  |  | 4.274715 | [5 empty] | 1.915004 | [5 empty] | 2493.716358 |  | 2.626202 |  |  |  | 46.874572 | [37 empty] | 7.700768 |  | 34.467161 | [7 empty] | 26.62751 | [5 empty] | 633.339344 | [17 empty] | 1.492021 |  |  |  | 667.186633 | [5 empty] | 0.261946 | [11 empty] | 28.314014 |  | 1.180031 | [5 empty] | 0.132865 |  | 0.180323 | [5 empty] | 528.258475 |  |  |  |  | 2023 | Sun, B., Lv, X., Wang, S., Ulrich, T., Dai, Z., Ruan, B. (2023). Evolution of an ancient VMS ore-forming system recorded by pyrite and sphalerite mineral texture, trace elements, and sulfur isotope: A case study from the Huangtupo Cu-Zn (-Au) deposit, Eastern Tianshan, NW China. Ore Geology Reviews, 158, 105475. |  | CHN | Xinjiang
| Huangtupo |  | Seafloor hydrothermal | Volcanic-hosted massive sulfide (VMS) | VMS Cu-Zn | Cu, Zn | Au | Cu, Zn, Au | Sun et al., 2023 |  | YK91-6-4 | YK91-6-4 | drill core |  |  |  |  | ore material | drill core | drill core | mineral separate | [5 empty] | mineralisation |  |  |  | pyrite, sphalerite | [6 empty] | chalcopyrite, galena, tetrahedrite, pyrrhotite, bornite, magnetite, hematite, quartz, muscovite, barite, chlorite, carbonate, rutile, apatite | Fifty-two representative pyrite and sphalerite samples from different parts of the stockwork and massive mineralized zones; samples showing zoning were mapped; line scans used for trace element analysis | LA-ICPMS, MC-ICPMS | ASI RESOLution-LR-S155 laser microprobe equipped with a GeoLas Pro 193 nm Ar F excimer laser | State Key Laboratory of Ore Deposit Geochemistry, Institute of Geochemistry, Chinese Academy of Sciences (IGCAS), Guiyang | speed of 4 μm/s; signals calibrated using NIST SRM612 and GSE-1G sulfide reference material; iron (57Fe) used as internal standard | NIST SRM612 and GSE-1G sulfide reference material; iron (57Fe) as internal standard | 0.858366 |  |  |  | 7.389388 |  | 0.341857 |  |  |  | 0.324821 |  |  |  | 29.002523 | [5 empty] | 0.190253 | [5 empty] | 920.858771 |  | 25.583344 |  |  |  | 22.619453 | [37 empty] | 2.471918 |  | 0.914178 | [7 empty] | 100.174744 | [5 empty] | 22.77695 | [17 empty] | 1.633227 |  |  |  | 368.666019 | [5 empty] | 0.203694 | [11 empty] | 31.174125 |  | 0 | [5 empty] | 6.322782 |  | 0.659936 | [5 empty] | 5.120887 |  |  |  |  | 2023 | Sun, B., Lv, X., Wang, S., Ulrich, T., Dai, Z., Ruan, B. (2023). Evolution of an ancient VMS ore-forming system recorded by pyrite and sphalerite mineral texture, trace elements, and sulfur isotope: A case study from the Huangtupo Cu-Zn (-Au) deposit, Eastern Tianshan, NW China. Ore Geology Reviews, 158, 105475. |  | CHN | Xinjiang
| Huangtupo |  | Seafloor hydrothermal | Volcanic-hosted massive sulfide (VMS) | VMS Cu-Zn | Cu, Zn | Au | Cu, Zn, Au | Sun et al., 2023 |  | YK94-1-1 | YK94-1-1 | drill core |  |  |  |  | ore material | drill core | drill core | mineral separate | [5 empty] | mineralisation |  |  |  | pyrite, sphalerite | [6 empty] | chalcopyrite, galena, tetrahedrite, pyrrhotite, bornite, magnetite, hematite, quartz, muscovite, barite, chlorite, carbonate, rutile, apatite | Fifty-two representative pyrite and sphalerite samples from different parts of the stockwork and massive mineralized zones; samples showing zoning were mapped; line scans used for trace element analysis | LA-ICPMS, MC-ICPMS | ASI RESOLution-LR-S155 laser microprobe equipped with a GeoLas Pro 193 nm Ar F excimer laser | State Key Laboratory of Ore Deposit Geochemistry, Institute of Geochemistry, Chinese Academy of Sciences (IGCAS), Guiyang | speed of 4 μm/s; signals calibrated using NIST SRM612 and GSE-1G sulfide reference material; iron (57Fe) used as internal standard | NIST SRM612 and GSE-1G sulfide reference material; iron (57Fe) as internal standard | 0.197535 |  |  |  | 6.161626 |  | 0.032735 |  |  |  | 0.976776 |  |  |  | 6.384786 | [5 empty] | 0.115369 | [5 empty] | 1082.541824 |  | 6.269889 |  |  |  | 13.619352 | [37 empty] | 0.996703 |  | 0.029827 | [7 empty] | 34.406221 | [5 empty] | 1.303199 | [17 empty] | 0 |  |  |  | 429.600057 | [5 empty] | 0.306772 | [11 empty] | 12.42734 |  | 0.024048 | [5 empty] | 2.542233 |  | 1.139197 | [5 empty] | 14.901869 |  |  |  |  | 2023 | Sun, B., Lv, X., Wang, S., Ulrich, T., Dai, Z., Ruan, B. (2023). Evolution of an ancient VMS ore-forming system recorded by pyrite and sphalerite mineral texture, trace elements, and sulfur isotope: A case study from the Huangtupo Cu-Zn (-Au) deposit, Eastern Tianshan, NW China. Ore Geology Reviews, 158, 105475. |  | CHN | Xinjiang
| Huangtupo |  | Seafloor hydrothermal | Volcanic-hosted massive sulfide (VMS) | VMS Cu-Zn | Cu, Zn | Au | Cu, Zn, Au | Sun et al., 2023 |  | YK94-1-2 | YK94-1-2 | drill core |  |  |  |  | ore material | drill core | drill core | mineral separate | [5 empty] | mineralisation |  |  |  | pyrite, sphalerite | [6 empty] | chalcopyrite, galena, tetrahedrite, pyrrhotite, bornite, magnetite, hematite, quartz, muscovite, barite, chlorite, carbonate, rutile, apatite | Fifty-two representative pyrite and sphalerite samples from different parts of the stockwork and massive mineralized zones; samples showing zoning were mapped; line scans used for trace element analysis | LA-ICPMS, MC-ICPMS | ASI RESOLution-LR-S155 laser microprobe equipped with a GeoLas Pro 193 nm Ar F excimer laser | State Key Laboratory of Ore Deposit Geochemistry, Institute of Geochemistry, Chinese Academy of Sciences (IGCAS), Guiyang | speed of 4 μm/s; signals calibrated using NIST SRM612 and GSE-1G sulfide reference material; iron (57Fe) used as internal standard | NIST SRM612 and GSE-1G sulfide reference material; iron (57Fe) as internal standard | 0 |  |  |  | 12.680771 |  | 0 |  |  |  | 0.107063 |  |  |  | 0.008914 | [5 empty] | 0 | [5 empty] | 76.581506 |  | 0.471636 |  |  |  | 11.903557 | [37 empty] | 0.654416 |  | 0.028189 | [7 empty] | 12.98563 | [5 empty] | 0.695514 | [17 empty] | 0 |  |  |  | 764.381035 | [5 empty] | 0 | [11 empty] | 8.864252 |  | 0.000883 | [5 empty] | 0.041129 |  | 0 | [5 empty] | 16.999889 |  |  |  |  | 2023 | Sun, B., Lv, X., Wang, S., Ulrich, T., Dai, Z., Ruan, B. (2023). Evolution of an ancient VMS ore-forming system recorded by pyrite and sphalerite mineral texture, trace elements, and sulfur isotope: A case study from the Huangtupo Cu-Zn (-Au) deposit, Eastern Tianshan, NW China. Ore Geology Reviews, 158, 105475. |  | CHN | Xinjiang
| Huangtupo |  | Seafloor hydrothermal | Volcanic-hosted massive sulfide (VMS) | VMS Cu-Zn | Cu, Zn | Au | Cu, Zn, Au | Sun et al., 2023 |  | YK94-1-3 | YK94-1-3 | drill core |  |  |  |  | ore material | drill core | drill core | mineral separate | [5 empty] | mineralisation |  |  |  | pyrite, sphalerite | [6 empty] | chalcopyrite, galena, tetrahedrite, pyrrhotite, bornite, magnetite, hematite, quartz, muscovite, barite, chlorite, carbonate, rutile, apatite | Fifty-two representative pyrite and sphalerite samples from different parts of the stockwork and massive mineralized zones; samples showing zoning were mapped; line scans used for trace element analysis | LA-ICPMS, MC-ICPMS | ASI RESOLution-LR-S155 laser microprobe equipped with a GeoLas Pro 193 nm Ar F excimer laser | State Key Laboratory of Ore Deposit Geochemistry, Institute of Geochemistry, Chinese Academy of Sciences (IGCAS), Guiyang | speed of 4 μm/s; signals calibrated using NIST SRM612 and GSE-1G sulfide reference material; iron (57Fe) used as internal standard | NIST SRM612 and GSE-1G sulfide reference material; iron (57Fe) as internal standard | 0.071391 |  |  |  | 15.062097 |  | 0 |  |  |  | 0 |  |  |  | 0.003636 | [5 empty] | 0 | [5 empty] | 68.200169 |  | 0 |  |  |  | 7.979256 | [37 empty] | 0 |  | 0 | [7 empty] | 25.095011 | [5 empty] | 0.082979 | [17 empty] | 0 |  |  |  | 280.543888 | [5 empty] | 0.021383 | [11 empty] | 5.849638 |  | 0.001495 | [5 empty] | 0.018292 |  | 0.00724 | [5 empty] | 1.14586 |  |  |  |  | 2023 | Sun, B., Lv, X., Wang, S., Ulrich, T., Dai, Z., Ruan, B. (2023). Evolution of an ancient VMS ore-forming system recorded by pyrite and sphalerite mineral texture, trace elements, and sulfur isotope: A case study from the Huangtupo Cu-Zn (-Au) deposit, Eastern Tianshan, NW China. Ore Geology Reviews, 158, 105475. |  | CHN | Xinjiang
| Huangtupo |  | Seafloor hydrothermal | Volcanic-hosted massive sulfide (VMS) | VMS Cu-Zn | Cu, Zn | Au | Cu, Zn, Au | Sun et al., 2023 |  | YK94-1-4 | YK94-1-4 | drill core |  |  |  |  | ore material | drill core | drill core | mineral separate | [5 empty] | mineralisation |  |  |  | pyrite, sphalerite | [6 empty] | chalcopyrite, galena, tetrahedrite, pyrrhotite, bornite, magnetite, hematite, quartz, muscovite, barite, chlorite, carbonate, rutile, apatite | Fifty-two representative pyrite and sphalerite samples from different parts of the stockwork and massive mineralized zones; samples showing zoning were mapped; line scans used for trace element analysis | LA-ICPMS, MC-ICPMS | ASI RESOLution-LR-S155 laser microprobe equipped with a GeoLas Pro 193 nm Ar F excimer laser | State Key Laboratory of Ore Deposit Geochemistry, Institute of Geochemistry, Chinese Academy of Sciences (IGCAS), Guiyang | speed of 4 μm/s; signals calibrated using NIST SRM612 and GSE-1G sulfide reference material; iron (57Fe) used as internal standard | NIST SRM612 and GSE-1G sulfide reference material; iron (57Fe) as internal standard | 0.092276 |  |  |  | 14.145554 |  | 0.010855 |  |  |  | 0.050395 |  |  |  | 1.612585 | [5 empty] | 0.150857 | [5 empty] | 22.656945 |  | 0 |  |  |  | 7.929673 | [37 empty] | 0 |  | 0.034586 | [7 empty] | 1.695744 | [5 empty] | 5.922022 | [17 empty] | 1.49916 |  |  |  | 0 | [5 empty] | 0.06829 | [11 empty] | 5.751277 |  | 0.119185 | [5 empty] | 0 |  | 0 | [5 empty] | 1.014251 |  |  |  |  | 2023 | Sun, B., Lv, X., Wang, S., Ulrich, T., Dai, Z., Ruan, B. (2023). Evolution of an ancient VMS ore-forming system recorded by pyrite and sphalerite mineral texture, trace elements, and sulfur isotope: A case study from the Huangtupo Cu-Zn (-Au) deposit, Eastern Tianshan, NW China. Ore Geology Reviews, 158, 105475. |  | CHN | Xinjiang
| Huangtupo |  | Seafloor hydrothermal | Volcanic-hosted massive sulfide (VMS) | VMS Cu-Zn | Cu, Zn | Au | Cu, Zn, Au | Sun et al., 2023 |  | YK94-1-5 | YK94-1-5 | drill core |  |  |  |  | ore material | drill core | drill core | mineral separate | [5 empty] | mineralisation |  |  |  | pyrite, sphalerite | [6 empty] | chalcopyrite, galena, tetrahedrite, pyrrhotite, bornite, magnetite, hematite, quartz, muscovite, barite, chlorite, carbonate, rutile, apatite | Fifty-two representative pyrite and sphalerite samples from different parts of the stockwork and massive mineralized zones; samples showing zoning were mapped; line scans used for trace element analysis | LA-ICPMS, MC-ICPMS | ASI RESOLution-LR-S155 laser microprobe equipped with a GeoLas Pro 193 nm Ar F excimer laser | State Key Laboratory of Ore Deposit Geochemistry, Institute of Geochemistry, Chinese Academy of Sciences (IGCAS), Guiyang | speed of 4 μm/s; signals calibrated using NIST SRM612 and GSE-1G sulfide reference material; iron (57Fe) used as internal standard | NIST SRM612 and GSE-1G sulfide reference material; iron (57Fe) as internal standard | 0.796582 |  |  |  | 36.387382 |  | 0.018951 |  |  |  | 0.073349 |  |  |  | 4.894298 | [5 empty] | 0.08087 | [5 empty] | 57.218115 |  | 0 |  |  |  | 10.308145 | [37 empty] | 0.505284 |  | 0 | [7 empty] | 1.148979 | [5 empty] | 10.779009 | [17 empty] | 0.429713 |  |  |  | 50.735283 | [5 empty] | 0 | [11 empty] | 8.404994 |  | 0 | [5 empty] | 0.039067 |  | 0 | [5 empty] | 3.214099 |  |  |  |  | 2023 | Sun, B., Lv, X., Wang, S., Ulrich, T., Dai, Z., Ruan, B. (2023). Evolution of an ancient VMS ore-forming system recorded by pyrite and sphalerite mineral texture, trace elements, and sulfur isotope: A case study from the Huangtupo Cu-Zn (-Au) deposit, Eastern Tianshan, NW China. Ore Geology Reviews, 158, 105475. |  | CHN | Xinjiang
| Huangtupo |  | Seafloor hydrothermal | Volcanic-hosted massive sulfide (VMS) | VMS Cu-Zn | Cu, Zn | Au | Cu, Zn, Au | Sun et al., 2023 |  | YK94-3-1 | YK94-3-1 | drill core |  |  |  |  | ore material | drill core | drill core | mineral separate | [5 empty] | mineralisation |  |  |  | pyrite, sphalerite | [6 empty] | chalcopyrite, galena, tetrahedrite, pyrrhotite, bornite, magnetite, hematite, quartz, muscovite, barite, chlorite, carbonate, rutile, apatite | Fifty-two representative pyrite and sphalerite samples from different parts of the stockwork and massive mineralized zones; samples showing zoning were mapped; line scans used for trace element analysis | LA-ICPMS, MC-ICPMS | ASI RESOLution-LR-S155 laser microprobe equipped with a GeoLas Pro 193 nm Ar F excimer laser | State Key Laboratory of Ore Deposit Geochemistry, Institute of Geochemistry, Chinese Academy of Sciences (IGCAS), Guiyang | speed of 4 μm/s; signals calibrated using NIST SRM612 and GSE-1G sulfide reference material; iron (57Fe) used as internal standard | NIST SRM612 and GSE-1G sulfide reference material; iron (57Fe) as internal standard | 0.456574 |  |  |  | 5.538818 |  | 0.241857 |  |  |  | 0.382098 |  |  |  | 22.425233 | [5 empty] | 0.190253 | [5 empty] | 760.876771 |  | 6.633439 |  |  |  | 27.675332 | [37 empty] | 4.469179 |  | 0.414178 | [7 empty] | 104.154373 | [5 empty] | 5.734496 | [17 empty] | 1.43227 |  |  |  | 354.501873 | [5 empty] | 0.436937 | [11 empty] | 35.157125 |  | 0 | [5 empty] | 4.356782 |  | 0.259936 | [5 empty] | 30.067284 |  |  |  |  | 2023 | Sun, B., Lv, X., Wang, S., Ulrich, T., Dai, Z., Ruan, B. (2023). Evolution of an ancient VMS ore-forming system recorded by pyrite and sphalerite mineral texture, trace elements, and sulfur isotope: A case study from the Huangtupo Cu-Zn (-Au) deposit, Eastern Tianshan, NW China. Ore Geology Reviews, 158, 105475. |  | CHN | Xinjiang
| Huangtupo |  | Seafloor hydrothermal | Volcanic-hosted massive sulfide (VMS) | VMS Cu-Zn | Cu, Zn | Au | Cu, Zn, Au | Sun et al., 2023 |  | YK94-3-2 | YK94-3-2 | drill core |  |  |  |  | ore material | drill core | drill core | mineral separate | [5 empty] | mineralisation |  |  |  | pyrite, sphalerite | [6 empty] | chalcopyrite, galena, tetrahedrite, pyrrhotite, bornite, magnetite, hematite, quartz, muscovite, barite, chlorite, carbonate, rutile, apatite | Fifty-two representative pyrite and sphalerite samples from different parts of the stockwork and massive mineralized zones; samples showing zoning were mapped; line scans used for trace element analysis | LA-ICPMS, MC-ICPMS | ASI RESOLution-LR-S155 laser microprobe equipped with a GeoLas Pro 193 nm Ar F excimer laser | State Key Laboratory of Ore Deposit Geochemistry, Institute of Geochemistry, Chinese Academy of Sciences (IGCAS), Guiyang | speed of 4 μm/s; signals calibrated using NIST SRM612 and GSE-1G sulfide reference material; iron (57Fe) used as internal standard | NIST SRM612 and GSE-1G sulfide reference material; iron (57Fe) as internal standard | 0.455345 |  |  |  | 6.541626 |  | 0.227348 |  |  |  | 0.377642 |  |  |  | 2.334786 | [5 empty] | 0.115369 | [5 empty] | 886.741824 |  | 5.548895 |  |  |  | 43.593516 | [37 empty] | 0.566703 |  | 0.329827 | [7 empty] | 37.472213 | [5 empty] | 3.343199 | [17 empty] | 0.405351 |  |  |  | 2405.84267 | [5 empty] | 0.346772 | [11 empty] | 15.65734 |  | 0.453405 | [5 empty] | 4.642233 |  | 1.391973 | [5 empty] | 5.45039 |  |  |  |  | 2023 | Sun, B., Lv, X., Wang, S., Ulrich, T., Dai, Z., Ruan, B. (2023). Evolution of an ancient VMS ore-forming system recorded by pyrite and sphalerite mineral texture, trace elements, and sulfur isotope: A case study from the Huangtupo Cu-Zn (-Au) deposit, Eastern Tianshan, NW China. Ore Geology Reviews, 158, 105475. |  | CHN | Xinjiang
| Huangtupo |  | Seafloor hydrothermal | Volcanic-hosted massive sulfide (VMS) | VMS Cu-Zn | Cu, Zn | Au | Cu, Zn, Au | Sun et al., 2023 |  | YK94-3-3 | YK94-3-3 | drill core |  |  |  |  | ore material | drill core | drill core | mineral separate | [5 empty] | mineralisation |  |  |  | pyrite, sphalerite | [6 empty] | chalcopyrite, galena, tetrahedrite, pyrrhotite, bornite, magnetite, hematite, quartz, muscovite, barite, chlorite, carbonate, rutile, apatite | Fifty-two representative pyrite and sphalerite samples from different parts of the stockwork and massive mineralized zones; samples showing zoning were mapped; line scans used for trace element analysis | LA-ICPMS, MC-ICPMS | ASI RESOLution-LR-S155 laser microprobe equipped with a GeoLas Pro 193 nm Ar F excimer laser | State Key Laboratory of Ore Deposit Geochemistry, Institute of Geochemistry, Chinese Academy of Sciences (IGCAS), Guiyang | speed of 4 μm/s; signals calibrated using NIST SRM612 and GSE-1G sulfide reference material; iron (57Fe) used as internal standard | NIST SRM612 and GSE-1G sulfide reference material; iron (57Fe) as internal standard | 0 |  |  |  | 15.40771 |  | 0 |  |  |  | 0.407063 |  |  |  | 2.408914 | [5 empty] | 0 | [5 empty] | 75.615057 |  | 0.641636 |  |  |  | 15.965569 | [37 empty] | 0.854416 |  | 0.228189 | [7 empty] | 42.656298 | [5 empty] | 0.645514 | [17 empty] | 0.349304 |  |  |  | 2046.021806 | [5 empty] | 0 | [11 empty] | 4.542524 |  | 0.100883 | [5 empty] | 6.046113 |  | 0 | [5 empty] | 8.239952 |  |  |  |  | 2023 | Sun, B., Lv, X., Wang, S., Ulrich, T., Dai, Z., Ruan, B. (2023). Evolution of an ancient VMS ore-forming system recorded by pyrite and sphalerite mineral texture, trace elements, and sulfur isotope: A case study from the Huangtupo Cu-Zn (-Au) deposit, Eastern Tianshan, NW China. Ore Geology Reviews, 158, 105475. |  | CHN | Xinjiang
| Huangtupo |  | Seafloor hydrothermal | Volcanic-hosted massive sulfide (VMS) | VMS Cu-Zn | Cu, Zn | Au | Cu, Zn, Au | Sun et al., 2023 |  | YK111-3-1 | YK111-3-1 | drill core |  |  |  |  | ore material | drill core | drill core | mineral separate | [5 empty] | mineralisation |  |  |  | pyrite, sphalerite | [6 empty] | chalcopyrite, galena, tetrahedrite, pyrrhotite, bornite, magnetite, hematite, quartz, muscovite, barite, chlorite, carbonate, rutile, apatite | Fifty-two representative pyrite and sphalerite samples from different parts of the stockwork and massive mineralized zones; samples showing zoning were mapped; line scans used for trace element analysis | LA-ICPMS, MC-ICPMS | ASI RESOLution-LR-S155 laser microprobe equipped with a GeoLas Pro 193 nm Ar F excimer laser | State Key Laboratory of Ore Deposit Geochemistry, Institute of Geochemistry, Chinese Academy of Sciences (IGCAS), Guiyang | speed of 4 μm/s; signals calibrated using NIST SRM612 and GSE-1G sulfide reference material; iron (57Fe) used as internal standard | NIST SRM612 and GSE-1G sulfide reference material; iron (57Fe) as internal standard | 0.084313 |  |  |  | 51.277394 |  | 0.139626 |  |  |  | 1.083576 |  |  |  | 9.981208 | [5 empty] | 1.317969 | [5 empty] | 769.565564 |  | 8.634848 |  |  |  | 117.368879 | [37 empty] | 4.961992 |  | 0.076291 | [7 empty] | 1100.360258 | [5 empty] | 1.900384 | [17 empty] | 0.859434 |  |  |  | 1948.76483 | [5 empty] | 3.00274 | [11 empty] | 46.659696 |  | 0.050119 | [5 empty] | 0.1597 |  | 0.991754 | [5 empty] | 57.332509 |  |  |  |  | 2023 | Sun, B., Lv, X., Wang, S., Ulrich, T., Dai, Z., Ruan, B. (2023). Evolution of an ancient VMS ore-forming system recorded by pyrite and sphalerite mineral texture, trace elements, and sulfur isotope: A case study from the Huangtupo Cu-Zn (-Au) deposit, Eastern Tianshan, NW China. Ore Geology Reviews, 158, 105475. |  | CHN | Xinjiang
| Huangtupo |  | Seafloor hydrothermal | Volcanic-hosted massive sulfide (VMS) | VMS Cu-Zn | Cu, Zn | Au | Cu, Zn, Au | Sun et al., 2023 |  | YK111-3-2 | YK111-3-2 | drill core |  |  |  |  | ore material | drill core | drill core | mineral separate | [5 empty] | mineralisation |  |  |  | pyrite, sphalerite | [6 empty] | chalcopyrite, galena, tetrahedrite, pyrrhotite, bornite, magnetite, hematite, quartz, muscovite, barite, chlorite, carbonate, rutile, apatite | Fifty-two representative pyrite and sphalerite samples from different parts of the stockwork and massive mineralized zones; samples showing zoning were mapped; line scans used for trace element analysis | LA-ICPMS, MC-ICPMS | ASI RESOLution-LR-S155 laser microprobe equipped with a GeoLas Pro 193 nm Ar F excimer laser | State Key Laboratory of Ore Deposit Geochemistry, Institute of Geochemistry, Chinese Academy of Sciences (IGCAS), Guiyang | speed of 4 μm/s; signals calibrated using NIST SRM612 and GSE-1G sulfide reference material; iron (57Fe) used as internal standard | NIST SRM612 and GSE-1G sulfide reference material; iron (57Fe) as internal standard | 0.470171 |  |  |  | 52.277719 |  | 0 |  |  |  | 1.792929 |  |  |  | 8.195911 | [5 empty] | 1.772144 | [5 empty] | 3065.103661 |  | 1.344587 |  |  |  | 77.109271 | [37 empty] | 8.126271 |  | 5.039413 | [7 empty] | 392.888994 | [5 empty] | 11.511093 | [17 empty] | 0.587842 |  |  |  | 7250.712419 | [5 empty] | 0.460073 | [11 empty] | 52.922873 |  | 0.022358 | [5 empty] | 0.369576 |  | 3.472482 | [5 empty] | 495.102028 |  |  |  |  | 2023 | Sun, B., Lv, X., Wang, S., Ulrich, T., Dai, Z., Ruan, B. (2023). Evolution of an ancient VMS ore-forming system recorded by pyrite and sphalerite mineral texture, trace elements, and sulfur isotope: A case study from the Huangtupo Cu-Zn (-Au) deposit, Eastern Tianshan, NW China. Ore Geology Reviews, 158, 105475. |  | CHN | Xinjiang
| Huangtupo |  | Seafloor hydrothermal | Volcanic-hosted massive sulfide (VMS) | VMS Cu-Zn | Cu, Zn | Au | Cu, Zn, Au | Sun et al., 2023 |  | YK111-3-3 | YK111-3-3 | drill core |  |  |  |  | ore material | drill core | drill core | mineral separate | [5 empty] | mineralisation |  |  |  | pyrite, sphalerite | [6 empty] | chalcopyrite, galena, tetrahedrite, pyrrhotite, bornite, magnetite, hematite, quartz, muscovite, barite, chlorite, carbonate, rutile, apatite | Fifty-two representative pyrite and sphalerite samples from different parts of the stockwork and massive mineralized zones; samples showing zoning were mapped; line scans used for trace element analysis | LA-ICPMS, MC-ICPMS | ASI RESOLution-LR-S155 laser microprobe equipped with a GeoLas Pro 193 nm Ar F excimer laser | State Key Laboratory of Ore Deposit Geochemistry, Institute of Geochemistry, Chinese Academy of Sciences (IGCAS), Guiyang | speed of 4 μm/s; signals calibrated using NIST SRM612 and GSE-1G sulfide reference material; iron (57Fe) used as internal standard | NIST SRM612 and GSE-1G sulfide reference material; iron (57Fe) as internal standard | 1.080493 |  |  |  | 23.667974 |  | 0.762216 |  |  |  | 0.622735 |  |  |  | 27.242776 | [5 empty] | 0 | [5 empty] | 3824.739567 |  | 0 |  |  |  | 47.589285 | [37 empty] | 7.339493 |  | 13.776564 | [7 empty] | 248.569834 | [5 empty] | 25.483257 | [17 empty] | 0 |  |  |  | 2802.494572 | [5 empty] | 4.830268 | [11 empty] | 47.156233 |  | 0.172368 | [5 empty] | 0.160228 |  | 1.727671 | [5 empty] | 48.277352 |  |  |  |  | 2023 | Sun, B., Lv, X., Wang, S., Ulrich, T., Dai, Z., Ruan, B. (2023). Evolution of an ancient VMS ore-forming system recorded by pyrite and sphalerite mineral texture, trace elements, and sulfur isotope: A case study from the Huangtupo Cu-Zn (-Au) deposit, Eastern Tianshan, NW China. Ore Geology Reviews, 158, 105475. |  | CHN | Xinjiang
| Huangtupo |  | Seafloor hydrothermal | Volcanic-hosted massive sulfide (VMS) | VMS Cu-Zn | Cu, Zn | Au | Cu, Zn, Au | Sun et al., 2023 |  | YK111-3-4 | YK111-3-4 | drill core |  |  |  |  | ore material | drill core | drill core | mineral separate | [5 empty] | mineralisation |  |  |  | pyrite, sphalerite | [6 empty] | chalcopyrite, galena, tetrahedrite, pyrrhotite, bornite, magnetite, hematite, quartz, muscovite, barite, chlorite, carbonate, rutile, apatite | Fifty-two representative pyrite and sphalerite samples from different parts of the stockwork and massive mineralized zones; samples showing zoning were mapped; line scans used for trace element analysis | LA-ICPMS, MC-ICPMS | ASI RESOLution-LR-S155 laser microprobe equipped with a GeoLas Pro 193 nm Ar F excimer laser | State Key Laboratory of Ore Deposit Geochemistry, Institute of Geochemistry, Chinese Academy of Sciences (IGCAS), Guiyang | speed of 4 μm/s; signals calibrated using NIST SRM612 and GSE-1G sulfide reference material; iron (57Fe) used as internal standard | NIST SRM612 and GSE-1G sulfide reference material; iron (57Fe) as internal standard | 2.044976 |  |  |  | 23.591282 |  | 0.078339 |  |  |  | 0.00265 |  |  |  | 2.303625 | [5 empty] | 0 | [5 empty] | 1975.680142 |  | 5.573307 |  |  |  | 27.164739 | [37 empty] | 3.523553 |  | 0.237567 | [7 empty] | 81.048732 | [5 empty] | 7.455985 | [17 empty] | 0 |  |  |  | 10624.83 | [5 empty] | 3.836121 | [11 empty] | 43.056627 |  | 0.094404 | [5 empty] | 0 |  | 0 | [5 empty] | 40.070521 |  |  |  |  | 2023 | Sun, B., Lv, X., Wang, S., Ulrich, T., Dai, Z., Ruan, B. (2023). Evolution of an ancient VMS ore-forming system recorded by pyrite and sphalerite mineral texture, trace elements, and sulfur isotope: A case study from the Huangtupo Cu-Zn (-Au) deposit, Eastern Tianshan, NW China. Ore Geology Reviews, 158, 105475. |  | CHN | Xinjiang
| Huangtupo |  | Seafloor hydrothermal | Volcanic-hosted massive sulfide (VMS) | VMS Cu-Zn | Cu, Zn | Au | Cu, Zn, Au | Sun et al., 2023 |  | YK111-3-5 | YK111-3-5 | drill core |  |  |  |  | ore material | drill core | drill core | mineral separate | [5 empty] | mineralisation |  |  |  | pyrite, sphalerite | [6 empty] | chalcopyrite, galena, tetrahedrite, pyrrhotite, bornite, magnetite, hematite, quartz, muscovite, barite, chlorite, carbonate, rutile, apatite | Fifty-two representative pyrite and sphalerite samples from different parts of the stockwork and massive mineralized zones; samples showing zoning were mapped; line scans used for trace element analysis | LA-ICPMS, MC-ICPMS | ASI RESOLution-LR-S155 laser microprobe equipped with a GeoLas Pro 193 nm Ar F excimer laser | State Key Laboratory of Ore Deposit Geochemistry, Institute of Geochemistry, Chinese Academy of Sciences (IGCAS), Guiyang | speed of 4 μm/s; signals calibrated using NIST SRM612 and GSE-1G sulfide reference material; iron (57Fe) used as internal standard | NIST SRM612 and GSE-1G sulfide reference material; iron (57Fe) as internal standard | 0.403872 |  |  |  | 22.220708 |  | 0.075096 |  |  |  | 0 |  |  |  | 3.186217 | [5 empty] | 0 | [5 empty] | 849.917661 |  | 1.028019 |  |  |  | 48.456746 | [37 empty] | 2.464363 |  | 0 | [7 empty] | 25.876044 | [5 empty] | 6.199311 | [17 empty] | 0.163512 |  |  |  | 10521.86 | [5 empty] | 1.521284 | [11 empty] | 52.2289 |  | 0 | [5 empty] | 0.153608 |  | 0.048935 | [5 empty] | 45.19874 |  |  |  |  | 2023 | Sun, B., Lv, X., Wang, S., Ulrich, T., Dai, Z., Ruan, B. (2023). Evolution of an ancient VMS ore-forming system recorded by pyrite and sphalerite mineral texture, trace elements, and sulfur isotope: A case study from the Huangtupo Cu-Zn (-Au) deposit, Eastern Tianshan, NW China. Ore Geology Reviews, 158, 105475. |  | CHN | Xinjiang
| Huangtupo |  | Seafloor hydrothermal | Volcanic-hosted massive sulfide (VMS) | VMS Cu-Zn | Cu, Zn | Au | Cu, Zn, Au | Sun et al., 2023 |  | YK111-3-6 | YK111-3-6 | drill core |  |  |  |  | ore material | drill core | drill core | mineral separate | [5 empty] | mineralisation |  |  |  | pyrite, sphalerite | [6 empty] | chalcopyrite, galena, tetrahedrite, pyrrhotite, bornite, magnetite, hematite, quartz, muscovite, barite, chlorite, carbonate, rutile, apatite | Fifty-two representative pyrite and sphalerite samples from different parts of the stockwork and massive mineralized zones; samples showing zoning were mapped; line scans used for trace element analysis | LA-ICPMS, MC-ICPMS | ASI RESOLution-LR-S155 laser microprobe equipped with a GeoLas Pro 193 nm Ar F excimer laser | State Key Laboratory of Ore Deposit Geochemistry, Institute of Geochemistry, Chinese Academy of Sciences (IGCAS), Guiyang | speed of 4 μm/s; signals calibrated using NIST SRM612 and GSE-1G sulfide reference material; iron (57Fe) used as internal standard | NIST SRM612 and GSE-1G sulfide reference material; iron (57Fe) as internal standard | 0.270171 |  |  |  | 22.277719 |  | 0 |  |  |  | 1.692929 |  |  |  | 3.195911 | [5 empty] | 0.702144 | [5 empty] | 365.103661 |  | 5.344587 |  |  |  | 47.309271 | [37 empty] | 6.126271 |  | 2.039413 | [7 empty] | 292.388994 | [5 empty] | 21.211093 | [17 empty] | 0.557842 |  |  |  | 2220.732419 | [5 empty] | 0.460073 | [11 empty] | 51.122873 |  | 0.342236 | [5 empty] | 0.569576 |  | 3.772482 | [5 empty] | 31.616019 |  |  |  |  | 2023 | Sun, B., Lv, X., Wang, S., Ulrich, T., Dai, Z., Ruan, B. (2023). Evolution of an ancient VMS ore-forming system recorded by pyrite and sphalerite mineral texture, trace elements, and sulfur isotope: A case study from the Huangtupo Cu-Zn (-Au) deposit, Eastern Tianshan, NW China. Ore Geology Reviews, 158, 105475. |  | CHN | Xinjiang
| Huangtupo |  | Seafloor hydrothermal | Volcanic-hosted massive sulfide (VMS) | VMS Cu-Zn | Cu, Zn | Au | Cu, Zn, Au | Sun et al., 2023 |  | YK111-3-7 | YK111-3-7 | drill core |  |  |  |  | ore material | drill core | drill core | mineral separate | [5 empty] | mineralisation |  |  |  | pyrite, sphalerite | [6 empty] | chalcopyrite, galena, tetrahedrite, pyrrhotite, bornite, magnetite, hematite, quartz, muscovite, barite, chlorite, carbonate, rutile, apatite | Fifty-two representative pyrite and sphalerite samples from different parts of the stockwork and massive mineralized zones; samples showing zoning were mapped; line scans used for trace element analysis | LA-ICPMS, MC-ICPMS | ASI RESOLution-LR-S155 laser microprobe equipped with a GeoLas Pro 193 nm Ar F excimer laser | State Key Laboratory of Ore Deposit Geochemistry, Institute of Geochemistry, Chinese Academy of Sciences (IGCAS), Guiyang | speed of 4 μm/s; signals calibrated using NIST SRM612 and GSE-1G sulfide reference material; iron (57Fe) used as internal standard | NIST SRM612 and GSE-1G sulfide reference material; iron (57Fe) as internal standard | 5.080493 |  |  |  | 13.667974 |  | 3.762216 |  |  |  | 0.422735 |  |  |  | 27.242776 | [5 empty] | 0 | [5 empty] | 2834.439567 |  | 0 |  |  |  | 57.549285 | [37 empty] | 5.343949 |  | 6.776564 | [7 empty] | 1044.569834 | [5 empty] | 15.483257 | [17 empty] | 0 |  |  |  | 1402.444572 | [5 empty] | 3.430268 | [11 empty] | 27.356233 |  | 2.172368 | [5 empty] | 0.360228 |  | 2.727671 | [5 empty] | 182.085585 |  |  |  |  | 2023 | Sun, B., Lv, X., Wang, S., Ulrich, T., Dai, Z., Ruan, B. (2023). Evolution of an ancient VMS ore-forming system recorded by pyrite and sphalerite mineral texture, trace elements, and sulfur isotope: A case study from the Huangtupo Cu-Zn (-Au) deposit, Eastern Tianshan, NW China. Ore Geology Reviews, 158, 105475. |  | CHN | Xinjiang
| Huangtupo |  | Seafloor hydrothermal | Volcanic-hosted massive sulfide (VMS) | VMS Cu-Zn | Cu, Zn | Au | Cu, Zn, Au | Sun et al., 2023 |  | YK112-5-1 | YK112-5-1 | drill core |  |  |  |  | ore material | drill core | drill core | mineral separate | [5 empty] | mineralisation |  |  |  | pyrite, sphalerite | [6 empty] | chalcopyrite, galena, tetrahedrite, pyrrhotite, bornite, magnetite, hematite, quartz, muscovite, barite, chlorite, carbonate, rutile, apatite | Fifty-two representative pyrite and sphalerite samples from different parts of the stockwork and massive mineralized zones; samples showing zoning were mapped; line scans used for trace element analysis | LA-ICPMS, MC-ICPMS | ASI RESOLution-LR-S155 laser microprobe equipped with a GeoLas Pro 193 nm Ar F excimer laser | State Key Laboratory of Ore Deposit Geochemistry, Institute of Geochemistry, Chinese Academy of Sciences (IGCAS), Guiyang | speed of 4 μm/s; signals calibrated using NIST SRM612 and GSE-1G sulfide reference material; iron (57Fe) used as internal standard | NIST SRM612 and GSE-1G sulfide reference material; iron (57Fe) as internal standard | 0 |  |  |  | 23.579951 |  | 0.108913 |  |  |  | 6.118734 |  |  |  | 13.754509 | [5 empty] | 1.380607 | [5 empty] | 1798.669137 |  | 7.579266 |  |  |  | 22.331189 | [37 empty] | 2.071697 |  | 0 | [7 empty] | 36.004347 | [5 empty] | 1.321256 | [17 empty] | 0.088112 |  |  |  | 921.185413 | [5 empty] | 0 | [11 empty] | 41.984663 |  | 0 | [5 empty] | 2.322462 |  | 0 | [5 empty] | 51.748194 |  |  |  |  | 2023 | Sun, B., Lv, X., Wang, S., Ulrich, T., Dai, Z., Ruan, B. (2023). Evolution of an ancient VMS ore-forming system recorded by pyrite and sphalerite mineral texture, trace elements, and sulfur isotope: A case study from the Huangtupo Cu-Zn (-Au) deposit, Eastern Tianshan, NW China. Ore Geology Reviews, 158, 105475. |  | CHN | Xinjiang
| Huangtupo |  | Seafloor hydrothermal | Volcanic-hosted massive sulfide (VMS) | VMS Cu-Zn | Cu, Zn | Au | Cu, Zn, Au | Sun et al., 2023 |  | YK112-5-2 | YK112-5-2 | drill core |  |  |  |  | ore material | drill core | drill core | mineral separate | [5 empty] | mineralisation |  |  |  | pyrite, sphalerite | [6 empty] | chalcopyrite, galena, tetrahedrite, pyrrhotite, bornite, magnetite, hematite, quartz, muscovite, barite, chlorite, carbonate, rutile, apatite | Fifty-two representative pyrite and sphalerite samples from different parts of the stockwork and massive mineralized zones; samples showing zoning were mapped; line scans used for trace element analysis | LA-ICPMS, MC-ICPMS | ASI RESOLution-LR-S155 laser microprobe equipped with a GeoLas Pro 193 nm Ar F excimer laser | State Key Laboratory of Ore Deposit Geochemistry, Institute of Geochemistry, Chinese Academy of Sciences (IGCAS), Guiyang | speed of 4 μm/s; signals calibrated using NIST SRM612 and GSE-1G sulfide reference material; iron (57Fe) used as internal standard | NIST SRM612 and GSE-1G sulfide reference material; iron (57Fe) as internal standard | 0.442941 |  |  |  | 329.900686 |  | 0 |  |  |  | 0.954443 |  |  |  | 1.387737 | [5 empty] | 0 | [5 empty] | 2195.843523 |  | 9.889463 |  |  |  | 41.217094 | [37 empty] | 52.758664 |  | 0 | [7 empty] | 348.137459 | [5 empty] | 1.648949 | [17 empty] | 0 |  |  |  | 198.277187 | [5 empty] | 0.602507 | [11 empty] | 57.887811 |  | 0 | [5 empty] | 1.908986 |  | 0.266363 | [5 empty] | 29.005394 |  |  |  |  | 2023 | Sun, B., Lv, X., Wang, S., Ulrich, T., Dai, Z., Ruan, B. (2023). Evolution of an ancient VMS ore-forming system recorded by pyrite and sphalerite mineral texture, trace elements, and sulfur isotope: A case study from the Huangtupo Cu-Zn (-Au) deposit, Eastern Tianshan, NW China. Ore Geology Reviews, 158, 105475. |  | CHN | Xinjiang
| Huangtupo |  | Seafloor hydrothermal | Volcanic-hosted massive sulfide (VMS) | VMS Cu-Zn | Cu, Zn | Au | Cu, Zn, Au | Sun et al., 2023 |  | YK112-5-3 | YK112-5-3 | drill core |  |  |  |  | ore material | drill core | drill core | mineral separate | [5 empty] | mineralisation |  |  |  | pyrite, sphalerite | [6 empty] | chalcopyrite, galena, tetrahedrite, pyrrhotite, bornite, magnetite, hematite, quartz, muscovite, barite, chlorite, carbonate, rutile, apatite | Fifty-two representative pyrite and sphalerite samples from different parts of the stockwork and massive mineralized zones; samples showing zoning were mapped; line scans used for trace element analysis | LA-ICPMS, MC-ICPMS | ASI RESOLution-LR-S155 laser microprobe equipped with a GeoLas Pro 193 nm Ar F excimer laser | State Key Laboratory of Ore Deposit Geochemistry, Institute of Geochemistry, Chinese Academy of Sciences (IGCAS), Guiyang | speed of 4 μm/s; signals calibrated using NIST SRM612 and GSE-1G sulfide reference material; iron (57Fe) used as internal standard | NIST SRM612 and GSE-1G sulfide reference material; iron (57Fe) as internal standard | 0.741484 |  |  |  | 216.037463 |  | 0.055747 |  |  |  | 2.102566 |  |  |  | 3.378636 | [5 empty] | 0 | [5 empty] | 3652.73306 |  | 3.204952 |  |  |  | 9.054632 | [37 empty] | 8.937657 |  | 5.829765 | [7 empty] | 825.599535 | [5 empty] | 3.784327 | [17 empty] | 0.177367 |  |  |  | 0 | [5 empty] | 0 | [11 empty] | 33.903955 |  | 0.010653 | [5 empty] | 0.271661 |  | 0.040023 | [5 empty] | 35.647984 |  |  |  |  | 2023 | Sun, B., Lv, X., Wang, S., Ulrich, T., Dai, Z., Ruan, B. (2023). Evolution of an ancient VMS ore-forming system recorded by pyrite and sphalerite mineral texture, trace elements, and sulfur isotope: A case study from the Huangtupo Cu-Zn (-Au) deposit, Eastern Tianshan, NW China. Ore Geology Reviews, 158, 105475. |  | CHN | Xinjiang
| Huangtupo |  | Seafloor hydrothermal | Volcanic-hosted massive sulfide (VMS) | VMS Cu-Zn | Cu, Zn | Au | Cu, Zn, Au | Sun et al., 2023 |  | YK112-5-4 | YK112-5-4 | drill core |  |  |  |  | ore material | drill core | drill core | mineral separate | [5 empty] | mineralisation |  |  |  | pyrite, sphalerite | [6 empty] | chalcopyrite, galena, tetrahedrite, pyrrhotite, bornite, magnetite, hematite, quartz, muscovite, barite, chlorite, carbonate, rutile, apatite | Fifty-two representative pyrite and sphalerite samples from different parts of the stockwork and massive mineralized zones; samples showing zoning were mapped; line scans used for trace element analysis | LA-ICPMS, MC-ICPMS | ASI RESOLution-LR-S155 laser microprobe equipped with a GeoLas Pro 193 nm Ar F excimer laser | State Key Laboratory of Ore Deposit Geochemistry, Institute of Geochemistry, Chinese Academy of Sciences (IGCAS), Guiyang | speed of 4 μm/s; signals calibrated using NIST SRM612 and GSE-1G sulfide reference material; iron (57Fe) used as internal standard | NIST SRM612 and GSE-1G sulfide reference material; iron (57Fe) as internal standard | 5.244664 |  |  |  | 352.816473 |  | 0.163314 |  |  |  | 1.947897 |  |  |  | 15.383337 | [5 empty] | 1.54299 | [5 empty] | 437.230454 |  | 8.712515 |  |  |  | 24.269168 | [37 empty] | 47.341484 |  | 0 | [7 empty] | 387.48045 | [5 empty] | 9.083072 | [17 empty] | 0 |  |  |  | 778.603906 | [5 empty] | 1.994606 | [11 empty] | 46.433983 |  | 0.006149 | [5 empty] | 2.480707 |  | 0.204011 | [5 empty] | 75.592059 |  |  |  |  | 2023 | Sun, B., Lv, X., Wang, S., Ulrich, T., Dai, Z., Ruan, B. (2023). Evolution of an ancient VMS ore-forming system recorded by pyrite and sphalerite mineral texture, trace elements, and sulfur isotope: A case study from the Huangtupo Cu-Zn (-Au) deposit, Eastern Tianshan, NW China. Ore Geology Reviews, 158, 105475. |  | CHN | Xinjiang
| Huangtupo |  | Seafloor hydrothermal | Volcanic-hosted massive sulfide (VMS) | VMS Cu-Zn | Cu, Zn | Au | Cu, Zn, Au | Sun et al., 2023 |  | YK112-5-5 | YK112-5-5 | drill core |  |  |  |  | ore material | drill core | drill core | mineral separate | [5 empty] | mineralisation |  |  |  | pyrite, sphalerite | [6 empty] | chalcopyrite, galena, tetrahedrite, pyrrhotite, bornite, magnetite, hematite, quartz, muscovite, barite, chlorite, carbonate, rutile, apatite | Fifty-two representative pyrite and sphalerite samples from different parts of the stockwork and massive mineralized zones; samples showing zoning were mapped; line scans used for trace element analysis | LA-ICPMS, MC-ICPMS | ASI RESOLution-LR-S155 laser microprobe equipped with a GeoLas Pro 193 nm Ar F excimer laser | State Key Laboratory of Ore Deposit Geochemistry, Institute of Geochemistry, Chinese Academy of Sciences (IGCAS), Guiyang | speed of 4 μm/s; signals calibrated using NIST SRM612 and GSE-1G sulfide reference material; iron (57Fe) used as internal standard | NIST SRM612 and GSE-1G sulfide reference material; iron (57Fe) as internal standard | 3.941919 |  |  |  | 358.096113 |  | 0 |  |  |  | 2.137387 |  |  |  | 5.286205 | [5 empty] | 0 | [5 empty] | 1586.841046 |  | 0 |  |  |  | 28.528334 | [37 empty] | 0 |  | 0.389841 | [7 empty] | 1046.703543 | [5 empty] | 2.836594 | [17 empty] | 1.807138 |  |  |  | 1221.237409 | [5 empty] | 0 | [11 empty] | 63.63356 |  | 0.028692 | [5 empty] | 8.791367 |  | 1.243008 | [5 empty] | 51.213885 |  |  |  |  | 2023 | Sun, B., Lv, X., Wang, S., Ulrich, T., Dai, Z., Ruan, B. (2023). Evolution of an ancient VMS ore-forming system recorded by pyrite and sphalerite mineral texture, trace elements, and sulfur isotope: A case study from the Huangtupo Cu-Zn (-Au) deposit, Eastern Tianshan, NW China. Ore Geology Reviews, 158, 105475. |  | CHN | Xinjiang
| Huangtupo |  | Seafloor hydrothermal | Volcanic-hosted massive sulfide (VMS) | VMS Cu-Zn | Cu, Zn | Au | Cu, Zn, Au | Sun et al., 2023 |  | YK112-5-6 | YK112-5-6 | drill core |  |  |  |  | ore material | drill core | drill core | mineral separate | [5 empty] | mineralisation |  |  |  | pyrite, sphalerite | [6 empty] | chalcopyrite, galena, tetrahedrite, pyrrhotite, bornite, magnetite, hematite, quartz, muscovite, barite, chlorite, carbonate, rutile, apatite | Fifty-two representative pyrite and sphalerite samples from different parts of the stockwork and massive mineralized zones; samples showing zoning were mapped; line scans used for trace element analysis | LA-ICPMS, MC-ICPMS | ASI RESOLution-LR-S155 laser microprobe equipped with a GeoLas Pro 193 nm Ar F excimer laser | State Key Laboratory of Ore Deposit Geochemistry, Institute of Geochemistry, Chinese Academy of Sciences (IGCAS), Guiyang | speed of 4 μm/s; signals calibrated using NIST SRM612 and GSE-1G sulfide reference material; iron (57Fe) used as internal standard | NIST SRM612 and GSE-1G sulfide reference material; iron (57Fe) as internal standard | 14.582262 |  |  |  | 70.602964 |  | 0.415081 |  |  |  | 1.30197 |  |  |  | 122.203152 | [5 empty] | 1.353417 | [5 empty] | 1183.478076 |  | 17.810266 |  |  |  | 71.768551 | [37 empty] | 2.906909 |  | 0.420599 | [7 empty] | 1625.807997 | [5 empty] | 124.823176 | [17 empty] | 4.355226 |  |  |  | 1747.190421 | [5 empty] | 0.721578 | [11 empty] | 38.190769 |  | 0.013957 | [5 empty] | 2.769269 |  | 30.153047 | [5 empty] | 29.63666 |  |  |  |  | 2023 | Sun, B., Lv, X., Wang, S., Ulrich, T., Dai, Z., Ruan, B. (2023). Evolution of an ancient VMS ore-forming system recorded by pyrite and sphalerite mineral texture, trace elements, and sulfur isotope: A case study from the Huangtupo Cu-Zn (-Au) deposit, Eastern Tianshan, NW China. Ore Geology Reviews, 158, 105475. |  | CHN | Xinjiang
| Huangtupo |  | Seafloor hydrothermal | Volcanic-hosted massive sulfide (VMS) | VMS Cu-Zn | Cu, Zn | Au | Cu, Zn, Au | Sun et al., 2023 |  | YK91-12-4 | YK91-12-4 | drill core |  |  |  |  | ore material | drill core | drill core | mineral separate | [5 empty] | mineralisation |  |  |  | pyrite, sphalerite | [6 empty] | chalcopyrite, galena, tetrahedrite, pyrrhotite, bornite, magnetite, hematite, quartz, muscovite, barite, chlorite, carbonate, rutile, apatite | Fifty-two representative pyrite and sphalerite samples from different parts of the stockwork and massive mineralized zones; samples showing zoning were mapped; line scans used for trace element analysis | LA-ICPMS, MC-ICPMS | ASI RESOLution-LR-S155 laser microprobe equipped with a GeoLas Pro 193 nm Ar F excimer laser | State Key Laboratory of Ore Deposit Geochemistry, Institute of Geochemistry, Chinese Academy of Sciences (IGCAS), Guiyang | speed of 4 μm/s; signals calibrated using NIST SRM612 and GSE-1G sulfide reference material; iron (57Fe) used as internal standard | NIST SRM612 and GSE-1G sulfide reference material; iron (57Fe) as internal standard | 7.926703 |  |  |  | 40.207747 |  | 0.248493 |  |  |  | 0 | [9 empty] | 1757.398791 | [7 empty] | 0 |  |  |  | 732.281766 | [9 empty] | 20116.05783 |  | 1.087164 |  |  |  | 0.718457 | [7 empty] | 0.33161 | [13 empty] | 137.017211 |  | 321.564144 | [13 empty] | 3.865423 | [17 empty] | 835.200615 |  |  |  | 0 | [5 empty] | 0.467914 | [11 empty] | 2.069023 | [20 empty] | 2023 | Sun, B., Lv, X., Wang, S., Ulrich, T., Dai, Z., Ruan, B. (2023). Evolution of an ancient VMS ore-forming system recorded by pyrite and sphalerite mineral texture, trace elements, and sulfur isotope: A case study from the Huangtupo Cu-Zn (-Au) deposit, Eastern Tianshan, NW China. Ore Geology Reviews, 158, 105475. |  | CHN | Xinjiang
| Huangtupo |  | Seafloor hydrothermal | Volcanic-hosted massive sulfide (VMS) | VMS Cu-Zn | Cu, Zn | Au | Cu, Zn, Au | Sun et al., 2023 |  | YK91-12-5 | YK91-12-5 | drill core |  |  |  |  | ore material | drill core | drill core | mineral separate | [5 empty] | mineralisation |  |  |  | pyrite, sphalerite | [6 empty] | chalcopyrite, galena, tetrahedrite, pyrrhotite, bornite, magnetite, hematite, quartz, muscovite, barite, chlorite, carbonate, rutile, apatite | Fifty-two representative pyrite and sphalerite samples from different parts of the stockwork and massive mineralized zones; samples showing zoning were mapped; line scans used for trace element analysis | LA-ICPMS, MC-ICPMS | ASI RESOLution-LR-S155 laser microprobe equipped with a GeoLas Pro 193 nm Ar F excimer laser | State Key Laboratory of Ore Deposit Geochemistry, Institute of Geochemistry, Chinese Academy of Sciences (IGCAS), Guiyang | speed of 4 μm/s; signals calibrated using NIST SRM612 and GSE-1G sulfide reference material; iron (57Fe) used as internal standard | NIST SRM612 and GSE-1G sulfide reference material; iron (57Fe) as internal standard | 82.149335 |  |  |  | 158.390401 |  | 0.179335 |  |  |  | 0.016391 | [9 empty] | 1445.348843 | [7 empty] | 0.04943 |  |  |  | 5408.060217 | [9 empty] | 19125.81 |  | 3.725848 |  |  |  | 40.656338 | [7 empty] | 1.217866 | [13 empty] | 275.039629 |  | 127.897842 | [13 empty] | 83.868822 | [17 empty] | 1457.101794 |  |  |  | 71.993048 | [5 empty] | 0.923149 | [11 empty] | 1.975396 | [20 empty] | 2023 | Sun, B., Lv, X., Wang, S., Ulrich, T., Dai, Z., Ruan, B. (2023). Evolution of an ancient VMS ore-forming system recorded by pyrite and sphalerite mineral texture, trace elements, and sulfur isotope: A case study from the Huangtupo Cu-Zn (-Au) deposit, Eastern Tianshan, NW China. Ore Geology Reviews, 158, 105475. |  | CHN | Xinjiang
| Huangtupo |  | Seafloor hydrothermal | Volcanic-hosted massive sulfide (VMS) | VMS Cu-Zn | Cu, Zn | Au | Cu, Zn, Au | Sun et al., 2023 |  | YK111-19-1 | YK111-19-1 | drill core |  |  |  |  | ore material | drill core | drill core | mineral separate | [5 empty] | mineralisation |  |  |  | pyrite, sphalerite | [6 empty] | chalcopyrite, galena, tetrahedrite, pyrrhotite, bornite, magnetite, hematite, quartz, muscovite, barite, chlorite, carbonate, rutile, apatite | Fifty-two representative pyrite and sphalerite samples from different parts of the stockwork and massive mineralized zones; samples showing zoning were mapped; line scans used for trace element analysis | LA-ICPMS, MC-ICPMS | ASI RESOLution-LR-S155 laser microprobe equipped with a GeoLas Pro 193 nm Ar F excimer laser | State Key Laboratory of Ore Deposit Geochemistry, Institute of Geochemistry, Chinese Academy of Sciences (IGCAS), Guiyang | speed of 4 μm/s; signals calibrated using NIST SRM612 and GSE-1G sulfide reference material; iron (57Fe) used as internal standard | NIST SRM612 and GSE-1G sulfide reference material; iron (57Fe) as internal standard | 216.61046 |  |  |  | 109.989988 |  | 0.053472 |  |  |  | 0.011182 | [9 empty] | 1789.347115 | [7 empty] | 1.94059 |  |  |  | 1390.990348 | [9 empty] | 17166.10485 |  | 1.485854 |  |  |  | 13.881749 | [7 empty] | 0.683135 | [13 empty] | 2542.874891 |  | 16.216763 | [13 empty] | 69.644581 | [17 empty] | 704.863885 |  |  |  | 0 | [5 empty] | 0.44669 | [11 empty] | 2.265931 | [20 empty] | 2023 | Sun, B., Lv, X., Wang, S., Ulrich, T., Dai, Z., Ruan, B. (2023). Evolution of an ancient VMS ore-forming system recorded by pyrite and sphalerite mineral texture, trace elements, and sulfur isotope: A case study from the Huangtupo Cu-Zn (-Au) deposit, Eastern Tianshan, NW China. Ore Geology Reviews, 158, 105475. |  | CHN | Xinjiang
| Huangtupo |  | Seafloor hydrothermal | Volcanic-hosted massive sulfide (VMS) | VMS Cu-Zn | Cu, Zn | Au | Cu, Zn, Au | Sun et al., 2023 |  | YK111-19-2 | YK111-19-2 | drill core |  |  |  |  | ore material | drill core | drill core | mineral separate | [5 empty] | mineralisation |  |  |  | pyrite, sphalerite | [6 empty] | chalcopyrite, galena, tetrahedrite, pyrrhotite, bornite, magnetite, hematite, quartz, muscovite, barite, chlorite, carbonate, rutile, apatite | Fifty-two representative pyrite and sphalerite samples from different parts of the stockwork and massive mineralized zones; samples showing zoning were mapped; line scans used for trace element analysis | LA-ICPMS, MC-ICPMS | ASI RESOLution-LR-S155 laser microprobe equipped with a GeoLas Pro 193 nm Ar F excimer laser | State Key Laboratory of Ore Deposit Geochemistry, Institute of Geochemistry, Chinese Academy of Sciences (IGCAS), Guiyang | speed of 4 μm/s; signals calibrated using NIST SRM612 and GSE-1G sulfide reference material; iron (57Fe) used as internal standard | NIST SRM612 and GSE-1G sulfide reference material; iron (57Fe) as internal standard | 148.095564 |  |  |  | 56.495047 |  | 0.063815 |  |  |  | 0.034543 | [9 empty] | 1841.106203 | [7 empty] | 2.263112 |  |  |  | 884.381683 | [9 empty] | 18474.53 |  | 0.392988 |  |  |  | 5.974644 | [7 empty] | 0.9853 | [13 empty] | 2429.912806 |  | 9.620725 | [13 empty] | 46.517754 | [17 empty] | 359.074736 |  |  |  | 21.717148 | [5 empty] | 0.727527 | [11 empty] | 3.170178 | [20 empty] | 2023 | Sun, B., Lv, X., Wang, S., Ulrich, T., Dai, Z., Ruan, B. (2023). Evolution of an ancient VMS ore-forming system recorded by pyrite and sphalerite mineral texture, trace elements, and sulfur isotope: A case study from the Huangtupo Cu-Zn (-Au) deposit, Eastern Tianshan, NW China. Ore Geology Reviews, 158, 105475. |  | CHN | Xinjiang
| Huangtupo |  | Seafloor hydrothermal | Volcanic-hosted massive sulfide (VMS) | VMS Cu-Zn | Cu, Zn | Au | Cu, Zn, Au | Sun et al., 2023 |  | YK111-19-3 | YK111-19-3 | drill core |  |  |  |  | ore material | drill core | drill core | mineral separate | [5 empty] | mineralisation |  |  |  | pyrite, sphalerite | [6 empty] | chalcopyrite, galena, tetrahedrite, pyrrhotite, bornite, magnetite, hematite, quartz, muscovite, barite, chlorite, carbonate, rutile, apatite | Fifty-two representative pyrite and sphalerite samples from different parts of the stockwork and massive mineralized zones; samples showing zoning were mapped; line scans used for trace element analysis | LA-ICPMS, MC-ICPMS | ASI RESOLution-LR-S155 laser microprobe equipped with a GeoLas Pro 193 nm Ar F excimer laser | State Key Laboratory of Ore Deposit Geochemistry, Institute of Geochemistry, Chinese Academy of Sciences (IGCAS), Guiyang | speed of 4 μm/s; signals calibrated using NIST SRM612 and GSE-1G sulfide reference material; iron (57Fe) used as internal standard | NIST SRM612 and GSE-1G sulfide reference material; iron (57Fe) as internal standard | 817.169018 |  |  |  | 154.597869 |  | 0.526203 |  |  |  | 0.056345 | [9 empty] | 1505.028975 | [7 empty] | 0 |  |  |  | 1996.024529 | [9 empty] | 14678.98 |  | 190.513976 |  |  |  | 31.274583 | [7 empty] | 0.514286 | [13 empty] | 2005.521605 |  | 0.987425 | [13 empty] | 102.038111 | [17 empty] | 1219.591972 |  |  |  | 0 | [5 empty] | 1.097023 | [11 empty] | 2.900159 | [20 empty] | 2023 | Sun, B., Lv, X., Wang, S., Ulrich, T., Dai, Z., Ruan, B. (2023). Evolution of an ancient VMS ore-forming system recorded by pyrite and sphalerite mineral texture, trace elements, and sulfur isotope: A case study from the Huangtupo Cu-Zn (-Au) deposit, Eastern Tianshan, NW China. Ore Geology Reviews, 158, 105475. |  | CHN | Xinjiang
| Huangtupo |  | Seafloor hydrothermal | Volcanic-hosted massive sulfide (VMS) | VMS Cu-Zn | Cu, Zn | Au | Cu, Zn, Au | Sun et al., 2023 |  | YK111-19-4 | YK111-19-4 | drill core |  |  |  |  | ore material | drill core | drill core | mineral separate | [5 empty] | mineralisation |  |  |  | pyrite, sphalerite | [6 empty] | chalcopyrite, galena, tetrahedrite, pyrrhotite, bornite, magnetite, hematite, quartz, muscovite, barite, chlorite, carbonate, rutile, apatite | Fifty-two representative pyrite and sphalerite samples from different parts of the stockwork and massive mineralized zones; samples showing zoning were mapped; line scans used for trace element analysis | LA-ICPMS, MC-ICPMS | ASI RESOLution-LR-S155 laser microprobe equipped with a GeoLas Pro 193 nm Ar F excimer laser | State Key Laboratory of Ore Deposit Geochemistry, Institute of Geochemistry, Chinese Academy of Sciences (IGCAS), Guiyang | speed of 4 μm/s; signals calibrated using NIST SRM612 and GSE-1G sulfide reference material; iron (57Fe) used as internal standard | NIST SRM612 and GSE-1G sulfide reference material; iron (57Fe) as internal standard | 237.438748 |  |  |  | 138.35656 |  | 0.043499 |  |  |  | 0.072227 | [9 empty] | 1785.263951 | [7 empty] | 0.835684 |  |  |  | 1429.173768 | [9 empty] | 19112.45 |  | 3.702527 |  |  |  | 20.43346 | [7 empty] | 0.563395 | [13 empty] | 2559.457647 |  | 38.789949 | [13 empty] | 48.349243 | [17 empty] | 827.516949 |  |  |  | 0 | [5 empty] | 0.408964 | [11 empty] | 3.43995 | [20 empty] | 2023 | Sun, B., Lv, X., Wang, S., Ulrich, T., Dai, Z., Ruan, B. (2023). Evolution of an ancient VMS ore-forming system recorded by pyrite and sphalerite mineral texture, trace elements, and sulfur isotope: A case study from the Huangtupo Cu-Zn (-Au) deposit, Eastern Tianshan, NW China. Ore Geology Reviews, 158, 105475. |  | CHN | Xinjiang
| Huangtupo |  | Seafloor hydrothermal | Volcanic-hosted massive sulfide (VMS) | VMS Cu-Zn | Cu, Zn | Au | Cu, Zn, Au | Sun et al., 2023 |  | YK111-19-5 | YK111-19-5 | drill core |  |  |  |  | ore material | drill core | drill core | mineral separate | [5 empty] | mineralisation |  |  |  | pyrite, sphalerite | [6 empty] | chalcopyrite, galena, tetrahedrite, pyrrhotite, bornite, magnetite, hematite, quartz, muscovite, barite, chlorite, carbonate, rutile, apatite | Fifty-two representative pyrite and sphalerite samples from different parts of the stockwork and massive mineralized zones; samples showing zoning were mapped; line scans used for trace element analysis | LA-ICPMS, MC-ICPMS | ASI RESOLution-LR-S155 laser microprobe equipped with a GeoLas Pro 193 nm Ar F excimer laser | State Key Laboratory of Ore Deposit Geochemistry, Institute of Geochemistry, Chinese Academy of Sciences (IGCAS), Guiyang | speed of 4 μm/s; signals calibrated using NIST SRM612 and GSE-1G sulfide reference material; iron (57Fe) used as internal standard | NIST SRM612 and GSE-1G sulfide reference material; iron (57Fe) as internal standard | 4.342603 |  |  |  | 30.036254 |  | 1.231578 |  |  |  | 0 | [9 empty] | 1636.22975 | [7 empty] | 2.951685 |  |  |  | 1323.916966 | [9 empty] | 15003.29 |  | 76.036683 |  |  |  | 2.820493 | [7 empty] | 0.003579 | [13 empty] | 162.125685 |  | 564.549813 | [13 empty] | 5.491527 | [17 empty] | 233.619419 |  |  |  | 64.254734 | [5 empty] | 0.890106 | [11 empty] | 2.307227 | [20 empty] | 2023 | Sun, B., Lv, X., Wang, S., Ulrich, T., Dai, Z., Ruan, B. (2023). Evolution of an ancient VMS ore-forming system recorded by pyrite and sphalerite mineral texture, trace elements, and sulfur isotope: A case study from the Huangtupo Cu-Zn (-Au) deposit, Eastern Tianshan, NW China. Ore Geology Reviews, 158, 105475. |  | CHN | Xinjiang
| Huangtupo |  | Seafloor hydrothermal | Volcanic-hosted massive sulfide (VMS) | VMS Cu-Zn | Cu, Zn | Au | Cu, Zn, Au | Sun et al., 2023 |  | YK91-12-6 | YK91-12-6 | drill core |  |  |  |  | ore material | drill core | drill core | mineral separate | [5 empty] | mineralisation |  |  |  | pyrite, sphalerite | [6 empty] | chalcopyrite, galena, tetrahedrite, pyrrhotite, bornite, magnetite, hematite, quartz, muscovite, barite, chlorite, carbonate, rutile, apatite | Fifty-two representative pyrite and sphalerite samples from different parts of the stockwork and massive mineralized zones; samples showing zoning were mapped; line scans used for trace element analysis | LA-ICPMS, MC-ICPMS | ASI RESOLution-LR-S155 laser microprobe equipped with a GeoLas Pro 193 nm Ar F excimer laser | State Key Laboratory of Ore Deposit Geochemistry, Institute of Geochemistry, Chinese Academy of Sciences (IGCAS), Guiyang | speed of 4 μm/s; signals calibrated using NIST SRM612 and GSE-1G sulfide reference material; iron (57Fe) used as internal standard | NIST SRM612 and GSE-1G sulfide reference material; iron (57Fe) as internal standard | 5.252208 |  |  |  | 2.509907 |  | 0.236207 |  |  |  | 0 | [9 empty] | 1674.115487 | [7 empty] | 1.088094 |  |  |  | 713.90163 | [9 empty] | 9266.606183 |  | 10.588594 |  |  |  | 0.434503 | [7 empty] | 1.194621 | [13 empty] | 215.706505 |  | 274.48612 | [13 empty] | 3.770425 | [17 empty] | 0.738562 |  |  |  | 5.515821 | [5 empty] | 0.897376 | [11 empty] | 1.967627 | [20 empty] | 2023 | Sun, B., Lv, X., Wang, S., Ulrich, T., Dai, Z., Ruan, B. (2023). Evolution of an ancient VMS ore-forming system recorded by pyrite and sphalerite mineral texture, trace elements, and sulfur isotope: A case study from the Huangtupo Cu-Zn (-Au) deposit, Eastern Tianshan, NW China. Ore Geology Reviews, 158, 105475. |  | CHN | Xinjiang
| Huangtupo |  | Seafloor hydrothermal | Volcanic-hosted massive sulfide (VMS) | VMS Cu-Zn | Cu, Zn | Au | Cu, Zn, Au | Sun et al., 2023 |  | YK91-12-7 | YK91-12-7 | drill core |  |  |  |  | ore material | drill core | drill core | mineral separate | [5 empty] | mineralisation |  |  |  | pyrite, sphalerite | [6 empty] | chalcopyrite, galena, tetrahedrite, pyrrhotite, bornite, magnetite, hematite, quartz, muscovite, barite, chlorite, carbonate, rutile, apatite | Fifty-two representative pyrite and sphalerite samples from different parts of the stockwork and massive mineralized zones; samples showing zoning were mapped; line scans used for trace element analysis | LA-ICPMS, MC-ICPMS | ASI RESOLution-LR-S155 laser microprobe equipped with a GeoLas Pro 193 nm Ar F excimer laser | State Key Laboratory of Ore Deposit Geochemistry, Institute of Geochemistry, Chinese Academy of Sciences (IGCAS), Guiyang | speed of 4 μm/s; signals calibrated using NIST SRM612 and GSE-1G sulfide reference material; iron (57Fe) used as internal standard | NIST SRM612 and GSE-1G sulfide reference material; iron (57Fe) as internal standard | 9.536317 |  |  |  | 2.672634 |  | 0.053159 |  |  |  | 1.757618 | [9 empty] | 1611.194044 | [7 empty] | 5.318303 |  |  |  | 180.57696 | [9 empty] | 1428.744109 |  | 59.440407 |  |  |  | 4.541954 | [7 empty] | 9.084016 | [13 empty] | 2686.716285 |  | 4.686594 | [13 empty] | 0.002145 | [17 empty] | 1.544753 |  |  |  | 4.938141 | [5 empty] | 1.233834 | [11 empty] | 6.913711 | [20 empty] | 2023 | Sun, B., Lv, X., Wang, S., Ulrich, T., Dai, Z., Ruan, B. (2023). Evolution of an ancient VMS ore-forming system recorded by pyrite and sphalerite mineral texture, trace elements, and sulfur isotope: A case study from the Huangtupo Cu-Zn (-Au) deposit, Eastern Tianshan, NW China. Ore Geology Reviews, 158, 105475. |  | CHN | Xinjiang
| Huangtupo |  | Seafloor hydrothermal | Volcanic-hosted massive sulfide (VMS) | VMS Cu-Zn | Cu, Zn | Au | Cu, Zn, Au | Sun et al., 2023 |  | YK91-12-8 | YK91-12-8 | drill core |  |  |  |  | ore material | drill core | drill core | mineral separate | [5 empty] | mineralisation |  |  |  | pyrite, sphalerite | [6 empty] | chalcopyrite, galena, tetrahedrite, pyrrhotite, bornite, magnetite, hematite, quartz, muscovite, barite, chlorite, carbonate, rutile, apatite | Fifty-two representative pyrite and sphalerite samples from different parts of the stockwork and massive mineralized zones; samples showing zoning were mapped; line scans used for trace element analysis | LA-ICPMS, MC-ICPMS | ASI RESOLution-LR-S155 laser microprobe equipped with a GeoLas Pro 193 nm Ar F excimer laser | State Key Laboratory of Ore Deposit Geochemistry, Institute of Geochemistry, Chinese Academy of Sciences (IGCAS), Guiyang | speed of 4 μm/s; signals calibrated using NIST SRM612 and GSE-1G sulfide reference material; iron (57Fe) used as internal standard | NIST SRM612 and GSE-1G sulfide reference material; iron (57Fe) as internal standard | 11.843952 |  |  |  | 0.094205 |  | 0.005709 |  |  |  | 0.016162 | [9 empty] | 1620.50591 | [7 empty] | 0.416756 |  |  |  | 3298.025797 | [9 empty] | 1250.376536 |  | 14.107089 |  |  |  | 21.935963 | [7 empty] | 1.22959 | [13 empty] | 2721.306112 |  | 0 | [13 empty] | 0.00848 | [17 empty] | 0.806659 |  |  |  | 13.023294 | [5 empty] | 0.522765 | [11 empty] | 2.184814 | [20 empty] | 2023 | Sun, B., Lv, X., Wang, S., Ulrich, T., Dai, Z., Ruan, B. (2023). Evolution of an ancient VMS ore-forming system recorded by pyrite and sphalerite mineral texture, trace elements, and sulfur isotope: A case study from the Huangtupo Cu-Zn (-Au) deposit, Eastern Tianshan, NW China. Ore Geology Reviews, 158, 105475. |  | CHN | Xinjiang
| Huangtupo |  | Seafloor hydrothermal | Volcanic-hosted massive sulfide (VMS) | VMS Cu-Zn | Cu, Zn | Au | Cu, Zn, Au | Sun et al., 2023 |  | YK91-12-9 | YK91-12-9 | drill core |  |  |  |  | ore material | drill core | drill core | mineral separate | [5 empty] | mineralisation |  |  |  | pyrite, sphalerite | [6 empty] | chalcopyrite, galena, tetrahedrite, pyrrhotite, bornite, magnetite, hematite, quartz, muscovite, barite, chlorite, carbonate, rutile, apatite | Fifty-two representative pyrite and sphalerite samples from different parts of the stockwork and massive mineralized zones; samples showing zoning were mapped; line scans used for trace element analysis | LA-ICPMS, MC-ICPMS | ASI RESOLution-LR-S155 laser microprobe equipped with a GeoLas Pro 193 nm Ar F excimer laser | State Key Laboratory of Ore Deposit Geochemistry, Institute of Geochemistry, Chinese Academy of Sciences (IGCAS), Guiyang | speed of 4 μm/s; signals calibrated using NIST SRM612 and GSE-1G sulfide reference material; iron (57Fe) used as internal standard | NIST SRM612 and GSE-1G sulfide reference material; iron (57Fe) as internal standard | 3.675418 |  |  |  | 0.747421 |  | 0.020908 |  |  |  | 0 | [9 empty] | 1610.208019 | [7 empty] | 0.727544 |  |  |  | 12.134595 | [9 empty] | 1412.468357 |  | 0.126925 |  |  |  | 1.29009 | [7 empty] | 0.017779 | [13 empty] | 3012.054539 |  | 0 | [13 empty] | 0.005512 | [17 empty] | 1.574112 |  |  |  | 22.391074 | [5 empty] | 0.42458 | [11 empty] | 2.028547 | [20 empty] | 2023 | Sun, B., Lv, X., Wang, S., Ulrich, T., Dai, Z., Ruan, B. (2023). Evolution of an ancient VMS ore-forming system recorded by pyrite and sphalerite mineral texture, trace elements, and sulfur isotope: A case study from the Huangtupo Cu-Zn (-Au) deposit, Eastern Tianshan, NW China. Ore Geology Reviews, 158, 105475. |  | CHN | Xinjiang
| Huangtupo |  | Seafloor hydrothermal | Volcanic-hosted massive sulfide (VMS) | VMS Cu-Zn | Cu, Zn | Au | Cu, Zn, Au | Sun et al., 2023 |  | YK91-12-10 | YK91-12-10 | drill core |  |  |  |  | ore material | drill core | drill core | mineral separate | [5 empty] | mineralisation |  |  |  | pyrite, sphalerite | [6 empty] | chalcopyrite, galena, tetrahedrite, pyrrhotite, bornite, magnetite, hematite, quartz, muscovite, barite, chlorite, carbonate, rutile, apatite | Fifty-two representative pyrite and sphalerite samples from different parts of the stockwork and massive mineralized zones; samples showing zoning were mapped; line scans used for trace element analysis | LA-ICPMS, MC-ICPMS | ASI RESOLution-LR-S155 laser microprobe equipped with a GeoLas Pro 193 nm Ar F excimer laser | State Key Laboratory of Ore Deposit Geochemistry, Institute of Geochemistry, Chinese Academy of Sciences (IGCAS), Guiyang | speed of 4 μm/s; signals calibrated using NIST SRM612 and GSE-1G sulfide reference material; iron (57Fe) used as internal standard | NIST SRM612 and GSE-1G sulfide reference material; iron (57Fe) as internal standard | 18.082571 |  |  |  | 1.579837 |  | 0.047374 |  |  |  | 7.117884 | [9 empty] | 1534.818476 | [7 empty] | 0.964986 |  |  |  | 8846.742382 | [9 empty] | 2312.947245 |  | 22.889304 |  |  |  | 1.294865 | [7 empty] | 2.489231 | [13 empty] | 2598.41768 |  | 0 | [13 empty] | 0.014085 | [17 empty] | 1.062699 |  |  |  | 7.506189 | [5 empty] | 1.751657 | [11 empty] | 2.803778 | [20 empty] | 2023 | Sun, B., Lv, X., Wang, S., Ulrich, T., Dai, Z., Ruan, B. (2023). Evolution of an ancient VMS ore-forming system recorded by pyrite and sphalerite mineral texture, trace elements, and sulfur isotope: A case study from the Huangtupo Cu-Zn (-Au) deposit, Eastern Tianshan, NW China. Ore Geology Reviews, 158, 105475. |  | CHN | Xinjiang
| Huangtupo |  | Seafloor hydrothermal | Volcanic-hosted massive sulfide (VMS) | VMS Cu-Zn | Cu, Zn | Au | Cu, Zn, Au | Sun et al., 2023 |  | YK111-18-5 | YK111-18-5 | drill core |  |  |  |  | ore material | drill core | drill core | mineral separate | [5 empty] | mineralisation |  |  |  | pyrite, sphalerite | [6 empty] | chalcopyrite, galena, tetrahedrite, pyrrhotite, bornite, magnetite, hematite, quartz, muscovite, barite, chlorite, carbonate, rutile, apatite | Fifty-two representative pyrite and sphalerite samples from different parts of the stockwork and massive mineralized zones; samples showing zoning were mapped; line scans used for trace element analysis | LA-ICPMS, MC-ICPMS | ASI RESOLution-LR-S155 laser microprobe equipped with a GeoLas Pro 193 nm Ar F excimer laser | State Key Laboratory of Ore Deposit Geochemistry, Institute of Geochemistry, Chinese Academy of Sciences (IGCAS), Guiyang | speed of 4 μm/s; signals calibrated using NIST SRM612 and GSE-1G sulfide reference material; iron (57Fe) used as internal standard | NIST SRM612 and GSE-1G sulfide reference material; iron (57Fe) as internal standard | 7.11854 |  |  |  | 1.331678 |  | 0.006607 |  |  |  | 0 | [9 empty] | 1636.467839 | [7 empty] | 1.771885 |  |  |  | 47.207169 | [9 empty] | 16978.52 |  | 20.482496 |  |  |  | 4.223107 | [7 empty] | 1.145306 | [13 empty] | 2289.853173 |  | 3.359053 | [13 empty] | 5.771301 | [17 empty] | 6.930381 |  |  |  | 0 | [5 empty] | 0.487344 | [11 empty] | 2.67814 | [20 empty] | 2023 | Sun, B., Lv, X., Wang, S., Ulrich, T., Dai, Z., Ruan, B. (2023). Evolution of an ancient VMS ore-forming system recorded by pyrite and sphalerite mineral texture, trace elements, and sulfur isotope: A case study from the Huangtupo Cu-Zn (-Au) deposit, Eastern Tianshan, NW China. Ore Geology Reviews, 158, 105475. |  | CHN | Xinjiang
| Huangtupo |  | Seafloor hydrothermal | Volcanic-hosted massive sulfide (VMS) | VMS Cu-Zn | Cu, Zn | Au | Cu, Zn, Au | Sun et al., 2023 |  | YK111-18-6 | YK111-18-6 | drill core |  |  |  |  | ore material | drill core | drill core | mineral separate | [5 empty] | mineralisation |  |  |  | pyrite, sphalerite | [6 empty] | chalcopyrite, galena, tetrahedrite, pyrrhotite, bornite, magnetite, hematite, quartz, muscovite, barite, chlorite, carbonate, rutile, apatite | Fifty-two representative pyrite and sphalerite samples from different parts of the stockwork and massive mineralized zones; samples showing zoning were mapped; line scans used for trace element analysis | LA-ICPMS, MC-ICPMS | ASI RESOLution-LR-S155 laser microprobe equipped with a GeoLas Pro 193 nm Ar F excimer laser | State Key Laboratory of Ore Deposit Geochemistry, Institute of Geochemistry, Chinese Academy of Sciences (IGCAS), Guiyang | speed of 4 μm/s; signals calibrated using NIST SRM612 and GSE-1G sulfide reference material; iron (57Fe) used as internal standard | NIST SRM612 and GSE-1G sulfide reference material; iron (57Fe) as internal standard | 3.56145 |  |  |  | 0.070661 |  | 0.010271 |  |  |  | 0.177871 | [9 empty] | 1722.148523 | [7 empty] | 0.840024 |  |  |  | 556.496066 | [9 empty] | 7454.334983 |  | 1.141478 |  |  |  | 0.1407 | [7 empty] | 1.359502 | [13 empty] | 2447.898925 |  | 0 | [13 empty] | 0 | [17 empty] | 0.042368 |  |  |  | 28.716972 | [5 empty] | 0.241878 | [11 empty] | 2.315895 | [20 empty] | 2023 | Sun, B., Lv, X., Wang, S., Ulrich, T., Dai, Z., Ruan, B. (2023). Evolution of an ancient VMS ore-forming system recorded by pyrite and sphalerite mineral texture, trace elements, and sulfur isotope: A case study from the Huangtupo Cu-Zn (-Au) deposit, Eastern Tianshan, NW China. Ore Geology Reviews, 158, 105475. |  | CHN | Xinjiang
| Huangtupo |  | Seafloor hydrothermal | Volcanic-hosted massive sulfide (VMS) | VMS Cu-Zn | Cu, Zn | Au | Cu, Zn, Au | Sun et al., 2023 |  | YK111-18-7 | YK111-18-7 | drill core |  |  |  |  | ore material | drill core | drill core | mineral separate | [5 empty] | mineralisation |  |  |  | pyrite, sphalerite | [6 empty] | chalcopyrite, galena, tetrahedrite, pyrrhotite, bornite, magnetite, hematite, quartz, muscovite, barite, chlorite, carbonate, rutile, apatite | Fifty-two representative pyrite and sphalerite samples from different parts of the stockwork and massive mineralized zones; samples showing zoning were mapped; line scans used for trace element analysis | LA-ICPMS, MC-ICPMS | ASI RESOLution-LR-S155 laser microprobe equipped with a GeoLas Pro 193 nm Ar F excimer laser | State Key Laboratory of Ore Deposit Geochemistry, Institute of Geochemistry, Chinese Academy of Sciences (IGCAS), Guiyang | speed of 4 μm/s; signals calibrated using NIST SRM612 and GSE-1G sulfide reference material; iron (57Fe) used as internal standard | NIST SRM612 and GSE-1G sulfide reference material; iron (57Fe) as internal standard | 9.332064 |  |  |  | 3.160131 |  | 0.009715 |  |  |  | 0 | [9 empty] | 1408.142743 | [7 empty] | 0.348525 |  |  |  | 61.561982 | [9 empty] | 10231.27 |  | 8.106727 |  |  |  | 8.462357 | [7 empty] | 0.45341 | [13 empty] | 2546.040231 |  | 0 | [13 empty] | 3.654109 | [17 empty] | 4.265805 |  |  |  | 58.277292 | [5 empty] | 0.694595 | [11 empty] | 2.163837 | [20 empty] | 2023 | Sun, B., Lv, X., Wang, S., Ulrich, T., Dai, Z., Ruan, B. (2023). Evolution of an ancient VMS ore-forming system recorded by pyrite and sphalerite mineral texture, trace elements, and sulfur isotope: A case study from the Huangtupo Cu-Zn (-Au) deposit, Eastern Tianshan, NW China. Ore Geology Reviews, 158, 105475. |  | CHN | Xinjiang
| Huangtupo |  | Seafloor hydrothermal | Volcanic-hosted massive sulfide (VMS) | VMS Cu-Zn | Cu, Zn | Au | Cu, Zn, Au | Sun et al., 2023 |  | YK111-18-8 | YK111-18-8 | drill core |  |  |  |  | ore material | drill core | drill core | mineral separate | [5 empty] | mineralisation |  |  |  | pyrite, sphalerite | [6 empty] | chalcopyrite, galena, tetrahedrite, pyrrhotite, bornite, magnetite, hematite, quartz, muscovite, barite, chlorite, carbonate, rutile, apatite | Fifty-two representative pyrite and sphalerite samples from different parts of the stockwork and massive mineralized zones; samples showing zoning were mapped; line scans used for trace element analysis | LA-ICPMS, MC-ICPMS | ASI RESOLution-LR-S155 laser microprobe equipped with a GeoLas Pro 193 nm Ar F excimer laser | State Key Laboratory of Ore Deposit Geochemistry, Institute of Geochemistry, Chinese Academy of Sciences (IGCAS), Guiyang | speed of 4 μm/s; signals calibrated using NIST SRM612 and GSE-1G sulfide reference material; iron (57Fe) used as internal standard | NIST SRM612 and GSE-1G sulfide reference material; iron (57Fe) as internal standard | 2.41 |  |  |  | 1.55 |  | 0.51 |  |  |  | 0 | [9 empty] | 1578.63 | [7 empty] | 0.820024 |  |  |  | 575.44 | [9 empty] | 7753.45 |  | 45.22 |  |  |  | 4.57 | [7 empty] | 2.41 | [13 empty] | 2133.21 |  | 4.52 | [13 empty] | 4.52 | [17 empty] | 0.44 |  |  |  | 23.746972 | [5 empty] | 0.447344 | [11 empty] | 2.35 | [20 empty] | 2023 | Sun, B., Lv, X., Wang, S., Ulrich, T., Dai, Z., Ruan, B. (2023). Evolution of an ancient VMS ore-forming system recorded by pyrite and sphalerite mineral texture, trace elements, and sulfur isotope: A case study from the Huangtupo Cu-Zn (-Au) deposit, Eastern Tianshan, NW China. Ore Geology Reviews, 158, 105475. |  | CHN | Xinjiang
| Huangtupo |  | Seafloor hydrothermal | Volcanic-hosted massive sulfide (VMS) | VMS Cu-Zn | Cu, Zn | Au | Cu, Zn, Au | Sun et al., 2023 |  | YK112-9-1 | YK112-9-1 | drill core |  |  |  |  | ore material | drill core | drill core | mineral separate | [5 empty] | mineralisation |  |  |  | pyrite, sphalerite | [6 empty] | chalcopyrite, galena, tetrahedrite, pyrrhotite, bornite, magnetite, hematite, quartz, muscovite, barite, chlorite, carbonate, rutile, apatite | Fifty-two representative pyrite and sphalerite samples from different parts of the stockwork and massive mineralized zones; samples showing zoning were mapped; line scans used for trace element analysis | LA-ICPMS, MC-ICPMS | ASI RESOLution-LR-S155 laser microprobe equipped with a GeoLas Pro 193 nm Ar F excimer laser | State Key Laboratory of Ore Deposit Geochemistry, Institute of Geochemistry, Chinese Academy of Sciences (IGCAS), Guiyang | speed of 4 μm/s; signals calibrated using NIST SRM612 and GSE-1G sulfide reference material; iron (57Fe) used as internal standard | NIST SRM612 and GSE-1G sulfide reference material; iron (57Fe) as internal standard | 19.266144 |  |  |  | 15.136507 |  | 0.024531 |  |  |  | 0.060928 | [9 empty] | 900.339749 | [7 empty] | 1.602512 |  |  |  | 3445.322515 | [9 empty] | 4337.236632 |  | 5.875056 |  |  |  | 0.171508 | [7 empty] | 22.217801 | [13 empty] | 30.689191 |  | 0.452727 | [13 empty] | 16.908977 | [17 empty] | 2.449936 |  |  |  | 0 | [5 empty] | 0.658007 | [11 empty] | 2.108624 | [20 empty] | 2023 | Sun, B., Lv, X., Wang, S., Ulrich, T., Dai, Z., Ruan, B. (2023). Evolution of an ancient VMS ore-forming system recorded by pyrite and sphalerite mineral texture, trace elements, and sulfur isotope: A case study from the Huangtupo Cu-Zn (-Au) deposit, Eastern Tianshan, NW China. Ore Geology Reviews, 158, 105475. |  | CHN | Xinjiang
| Huangtupo |  | Seafloor hydrothermal | Volcanic-hosted massive sulfide (VMS) | VMS Cu-Zn | Cu, Zn | Au | Cu, Zn, Au | Sun et al., 2023 |  | YK112-9-2 | YK112-9-2 | drill core |  |  |  |  | ore material | drill core | drill core | mineral separate | [5 empty] | mineralisation |  |  |  | pyrite, sphalerite | [6 empty] | chalcopyrite, galena, tetrahedrite, pyrrhotite, bornite, magnetite, hematite, quartz, muscovite, barite, chlorite, carbonate, rutile, apatite | Fifty-two representative pyrite and sphalerite samples from different parts of the stockwork and massive mineralized zones; samples showing zoning were mapped; line scans used for trace element analysis | LA-ICPMS, MC-ICPMS | ASI RESOLution-LR-S155 laser microprobe equipped with a GeoLas Pro 193 nm Ar F excimer laser | State Key Laboratory of Ore Deposit Geochemistry, Institute of Geochemistry, Chinese Academy of Sciences (IGCAS), Guiyang | speed of 4 μm/s; signals calibrated using NIST SRM612 and GSE-1G sulfide reference material; iron (57Fe) used as internal standard | NIST SRM612 and GSE-1G sulfide reference material; iron (57Fe) as internal standard | 21.695673 |  |  |  | 2.589309 |  | 0.053446 |  |  |  | 0 | [9 empty] | 948.96252 | [7 empty] | 0.254847 |  |  |  | 4111.637966 | [9 empty] | 19004.45 |  | 87.398157 |  |  |  | 0.175953 | [7 empty] | 26.508835 | [13 empty] | 29.725126 |  | 0.032888 | [13 empty] | 8.135334 | [17 empty] | 0.319469 |  |  |  | 40.923674 | [5 empty] | 0.968406 | [11 empty] | 2.568647 | [20 empty] | 2023 | Sun, B., Lv, X., Wang, S., Ulrich, T., Dai, Z., Ruan, B. (2023). Evolution of an ancient VMS ore-forming system recorded by pyrite and sphalerite mineral texture, trace elements, and sulfur isotope: A case study from the Huangtupo Cu-Zn (-Au) deposit, Eastern Tianshan, NW China. Ore Geology Reviews, 158, 105475. |  | CHN | Xinjiang
| Huangtupo |  | Seafloor hydrothermal | Volcanic-hosted massive sulfide (VMS) | VMS Cu-Zn | Cu, Zn | Au | Cu, Zn, Au | Sun et al., 2023 |  | YK112-9-3 | YK112-9-3 | drill core |  |  |  |  | ore material | drill core | drill core | mineral separate | [5 empty] | mineralisation |  |  |  | pyrite, sphalerite | [6 empty] | chalcopyrite, galena, tetrahedrite, pyrrhotite, bornite, magnetite, hematite, quartz, muscovite, barite, chlorite, carbonate, rutile, apatite | Fifty-two representative pyrite and sphalerite samples from different parts of the stockwork and massive mineralized zones; samples showing zoning were mapped; line scans used for trace element analysis | LA-ICPMS, MC-ICPMS | ASI RESOLution-LR-S155 laser microprobe equipped with a GeoLas Pro 193 nm Ar F excimer laser | State Key Laboratory of Ore Deposit Geochemistry, Institute of Geochemistry, Chinese Academy of Sciences (IGCAS), Guiyang | speed of 4 μm/s; signals calibrated using NIST SRM612 and GSE-1G sulfide reference material; iron (57Fe) used as internal standard | NIST SRM612 and GSE-1G sulfide reference material; iron (57Fe) as internal standard | 6.29357 |  |  |  | 1.690378 |  | 0.012227 |  |  |  | 26.021047 | [9 empty] | 1522.289295 | [7 empty] | 8.449874 |  |  |  | 6931.142169 | [9 empty] | 20401.82 |  | 0.306639 |  |  |  | 0.924755 | [7 empty] | 6.472461 | [13 empty] | 102.516183 |  | 0.614974 | [13 empty] | 7.541263 | [17 empty] | 0.841206 |  |  |  | 0 | [5 empty] | 1.166365 | [11 empty] | 4.224512 | [20 empty] | 2023 | Sun, B., Lv, X., Wang, S., Ulrich, T., Dai, Z., Ruan, B. (2023). Evolution of an ancient VMS ore-forming system recorded by pyrite and sphalerite mineral texture, trace elements, and sulfur isotope: A case study from the Huangtupo Cu-Zn (-Au) deposit, Eastern Tianshan, NW China. Ore Geology Reviews, 158, 105475. |  | CHN | Xinjiang
| Huangtupo |  | Seafloor hydrothermal | Volcanic-hosted massive sulfide (VMS) | VMS Cu-Zn | Cu, Zn | Au | Cu, Zn, Au | Sun et al., 2023 |  | YK112-9-4 | YK112-9-4 | drill core |  |  |  |  | ore material | drill core | drill core | mineral separate | [5 empty] | mineralisation |  |  |  | pyrite, sphalerite | [6 empty] | chalcopyrite, galena, tetrahedrite, pyrrhotite, bornite, magnetite, hematite, quartz, muscovite, barite, chlorite, carbonate, rutile, apatite | Fifty-two representative pyrite and sphalerite samples from different parts of the stockwork and massive mineralized zones; samples showing zoning were mapped; line scans used for trace element analysis | LA-ICPMS, MC-ICPMS | ASI RESOLution-LR-S155 laser microprobe equipped with a GeoLas Pro 193 nm Ar F excimer laser | State Key Laboratory of Ore Deposit Geochemistry, Institute of Geochemistry, Chinese Academy of Sciences (IGCAS), Guiyang | speed of 4 μm/s; signals calibrated using NIST SRM612 and GSE-1G sulfide reference material; iron (57Fe) used as internal standard | NIST SRM612 and GSE-1G sulfide reference material; iron (57Fe) as internal standard | 11.07079 |  |  |  | 6.261653 |  | 0.022288 |  |  |  | 0.064221 | [9 empty] | 552.117597 | [7 empty] | 3.986554 |  |  |  | 6541.57174 | [9 empty] | 6245.964047 |  | 0.470487 |  |  |  | 0.775506 | [7 empty] | 93.128324 | [13 empty] | 18.55378 |  | 0.064742 | [13 empty] | 43.826504 | [17 empty] | 5.215862 |  |  |  | 171.27979 | [5 empty] | 0.670214 | [11 empty] | 2.326926 | [20 empty] | 2023 | Sun, B., Lv, X., Wang, S., Ulrich, T., Dai, Z., Ruan, B. (2023). Evolution of an ancient VMS ore-forming system recorded by pyrite and sphalerite mineral texture, trace elements, and sulfur isotope: A case study from the Huangtupo Cu-Zn (-Au) deposit, Eastern Tianshan, NW China. Ore Geology Reviews, 158, 105475. |  | CHN | Xinjiang
| Huangtupo |  | Seafloor hydrothermal | Volcanic-hosted massive sulfide (VMS) | VMS Cu-Zn | Cu, Zn | Au | Cu, Zn, Au | Sun et al., 2023 |  | YK112-9-5 | YK112-9-5 | drill core |  |  |  |  | ore material | drill core | drill core | mineral separate | [5 empty] | mineralisation |  |  |  | pyrite, sphalerite | [6 empty] | chalcopyrite, galena, tetrahedrite, pyrrhotite, bornite, magnetite, hematite, quartz, muscovite, barite, chlorite, carbonate, rutile, apatite | Fifty-two representative pyrite and sphalerite samples from different parts of the stockwork and massive mineralized zones; samples showing zoning were mapped; line scans used for trace element analysis | LA-ICPMS, MC-ICPMS | ASI RESOLution-LR-S155 laser microprobe equipped with a GeoLas Pro 193 nm Ar F excimer laser | State Key Laboratory of Ore Deposit Geochemistry, Institute of Geochemistry, Chinese Academy of Sciences (IGCAS), Guiyang | speed of 4 μm/s; signals calibrated using NIST SRM612 and GSE-1G sulfide reference material; iron (57Fe) used as internal standard | NIST SRM612 and GSE-1G sulfide reference material; iron (57Fe) as internal standard | 5.62732 |  |  |  | 4.217864 |  | 0.039029 |  |  |  | 0.081828 | [9 empty] | 583.443076 | [7 empty] | 0.981228 |  |  |  | 12550.71 | [9 empty] | 4475.646889 |  | 0.485454 |  |  |  | 0 | [7 empty] | 84.079661 | [13 empty] | 41.946194 |  | 0.014412 | [13 empty] | 12.146787 | [17 empty] | 2.161916 |  |  |  | 215.552102 | [5 empty] | 0.849947 | [11 empty] | 1.884177 | [20 empty] | 2023 | Sun, B., Lv, X., Wang, S., Ulrich, T., Dai, Z., Ruan, B. (2023). Evolution of an ancient VMS ore-forming system recorded by pyrite and sphalerite mineral texture, trace elements, and sulfur isotope: A case study from the Huangtupo Cu-Zn (-Au) deposit, Eastern Tianshan, NW China. Ore Geology Reviews, 158, 105475. |  | CHN | Xinjiang
| Huangtupo |  | Seafloor hydrothermal | Volcanic-hosted massive sulfide (VMS) | VMS Cu-Zn | Cu, Zn | Au | Cu, Zn, Au | Sun et al., 2023 |  | YK111-13-8 | YK111-13-8 | drill core |  |  |  |  | ore material | drill core | drill core | mineral separate | [5 empty] | mineralisation |  |  |  | pyrite, sphalerite | [6 empty] | chalcopyrite, galena, tetrahedrite, pyrrhotite, bornite, magnetite, hematite, quartz, muscovite, barite, chlorite, carbonate, rutile, apatite | Fifty-two representative pyrite and sphalerite samples from different parts of the stockwork and massive mineralized zones; samples showing zoning were mapped; line scans used for trace element analysis | LA-ICPMS, MC-ICPMS | ASI RESOLution-LR-S155 laser microprobe equipped with a GeoLas Pro 193 nm Ar F excimer laser | State Key Laboratory of Ore Deposit Geochemistry, Institute of Geochemistry, Chinese Academy of Sciences (IGCAS), Guiyang | speed of 4 μm/s; signals calibrated using NIST SRM612 and GSE-1G sulfide reference material; iron (57Fe) used as internal standard | NIST SRM612 and GSE-1G sulfide reference material; iron (57Fe) as internal standard | 23.66002 |  |  |  | 2.260987 |  | 0.056075 |  |  |  | 0.024741 | [9 empty] | 1222.60305 | [7 empty] | 5.794461 |  |  |  | 3779.404589 | [9 empty] | 4626.469671 |  | 3.675946 |  |  |  | 0.144869 | [7 empty] | 17.108768 | [13 empty] | 86.066217 |  | 0.977155 | [13 empty] | 13.381957 | [17 empty] | 4.65137 |  |  |  | 16.131983 | [5 empty] | 0.650876 | [11 empty] | 3.612884 | [20 empty] | 2023 | Sun, B., Lv, X., Wang, S., Ulrich, T., Dai, Z., Ruan, B. (2023). Evolution of an ancient VMS ore-forming system recorded by pyrite and sphalerite mineral texture, trace elements, and sulfur isotope: A case study from the Huangtupo Cu-Zn (-Au) deposit, Eastern Tianshan, NW China. Ore Geology Reviews, 158, 105475. |  | CHN | Xinjiang
| Huangtupo |  | Seafloor hydrothermal | Volcanic-hosted massive sulfide (VMS) | VMS Cu-Zn | Cu, Zn | Au | Cu, Zn, Au | Sun et al., 2023 |  | YK111-13-9 | YK111-13-9 | drill core |  |  |  |  | ore material | drill core | drill core | mineral separate | [5 empty] | mineralisation |  |  |  | pyrite, sphalerite | [6 empty] | chalcopyrite, galena, tetrahedrite, pyrrhotite, bornite, magnetite, hematite, quartz, muscovite, barite, chlorite, carbonate, rutile, apatite | Fifty-two representative pyrite and sphalerite samples from different parts of the stockwork and massive mineralized zones; samples showing zoning were mapped; line scans used for trace element analysis | LA-ICPMS, MC-ICPMS | ASI RESOLution-LR-S155 laser microprobe equipped with a GeoLas Pro 193 nm Ar F excimer laser | State Key Laboratory of Ore Deposit Geochemistry, Institute of Geochemistry, Chinese Academy of Sciences (IGCAS), Guiyang | speed of 4 μm/s; signals calibrated using NIST SRM612 and GSE-1G sulfide reference material; iron (57Fe) used as internal standard | NIST SRM612 and GSE-1G sulfide reference material; iron (57Fe) as internal standard | 38.575195 |  |  |  | 5.349397 |  | 0.154024 |  |  |  | 0.149491 | [9 empty] | 687.902129 | [7 empty] | 2.469862 |  |  |  | 1344.80603 | [9 empty] | 2172.214826 |  | 101.387742 |  |  |  | 1.553532 | [7 empty] | 22.104769 | [13 empty] | 47.403861 |  | 5.405979 | [13 empty] | 29.279792 | [17 empty] | 0.911284 |  |  |  | 0 | [5 empty] | 0.46384 | [11 empty] | 2.307358 | [20 empty] | 2023 | Sun, B., Lv, X., Wang, S., Ulrich, T., Dai, Z., Ruan, B. (2023). Evolution of an ancient VMS ore-forming system recorded by pyrite and sphalerite mineral texture, trace elements, and sulfur isotope: A case study from the Huangtupo Cu-Zn (-Au) deposit, Eastern Tianshan, NW China. Ore Geology Reviews, 158, 105475. |  | CHN | Xinjiang
| Huangtupo |  | Seafloor hydrothermal | Volcanic-hosted massive sulfide (VMS) | VMS Cu-Zn | Cu, Zn | Au | Cu, Zn, Au | Sun et al., 2023 |  | YK111-13-10 | YK111-13-10 | drill core |  |  |  |  | ore material | drill core | drill core | mineral separate | [5 empty] | mineralisation |  |  |  | pyrite, sphalerite | [6 empty] | chalcopyrite, galena, tetrahedrite, pyrrhotite, bornite, magnetite, hematite, quartz, muscovite, barite, chlorite, carbonate, rutile, apatite | Fifty-two representative pyrite and sphalerite samples from different parts of the stockwork and massive mineralized zones; samples showing zoning were mapped; line scans used for trace element analysis | LA-ICPMS, MC-ICPMS | ASI RESOLution-LR-S155 laser microprobe equipped with a GeoLas Pro 193 nm Ar F excimer laser | State Key Laboratory of Ore Deposit Geochemistry, Institute of Geochemistry, Chinese Academy of Sciences (IGCAS), Guiyang | speed of 4 μm/s; signals calibrated using NIST SRM612 and GSE-1G sulfide reference material; iron (57Fe) used as internal standard | NIST SRM612 and GSE-1G sulfide reference material; iron (57Fe) as internal standard | 20.464046 |  |  |  | 1.695809 |  | 0.053832 |  |  |  | 0.052096 | [9 empty] | 855.114373 | [7 empty] | 0.33943 |  |  |  | 1811.137146 | [9 empty] | 5237.357777 |  | 6.104264 |  |  |  | 0.013417 | [7 empty] | 1.369072 | [13 empty] | 34.465673 |  | 0.054067 | [13 empty] | 19.25147 | [17 empty] | 4.032803 |  |  |  | 15.232232 | [5 empty] | 0.674797 | [11 empty] | 3.405915 | [20 empty] | 2023 | Sun, B., Lv, X., Wang, S., Ulrich, T., Dai, Z., Ruan, B. (2023). Evolution of an ancient VMS ore-forming system recorded by pyrite and sphalerite mineral texture, trace elements, and sulfur isotope: A case study from the Huangtupo Cu-Zn (-Au) deposit, Eastern Tianshan, NW China. Ore Geology Reviews, 158, 105475. |  | CHN | Xinjiang
| Huangtupo |  | Seafloor hydrothermal | Volcanic-hosted massive sulfide (VMS) | VMS Cu-Zn | Cu, Zn | Au | Cu, Zn, Au | Sun et al., 2023 |  | YK111-13-11 | YK111-13-11 | drill core |  |  |  |  | ore material | drill core | drill core | mineral separate | [5 empty] | mineralisation |  |  |  | pyrite, sphalerite | [6 empty] | chalcopyrite, galena, tetrahedrite, pyrrhotite, bornite, magnetite, hematite, quartz, muscovite, barite, chlorite, carbonate, rutile, apatite | Fifty-two representative pyrite and sphalerite samples from different parts of the stockwork and massive mineralized zones; samples showing zoning were mapped; line scans used for trace element analysis | LA-ICPMS, MC-ICPMS | ASI RESOLution-LR-S155 laser microprobe equipped with a GeoLas Pro 193 nm Ar F excimer laser | State Key Laboratory of Ore Deposit Geochemistry, Institute of Geochemistry, Chinese Academy of Sciences (IGCAS), Guiyang | speed of 4 μm/s; signals calibrated using NIST SRM612 and GSE-1G sulfide reference material; iron (57Fe) used as internal standard | NIST SRM612 and GSE-1G sulfide reference material; iron (57Fe) as internal standard | 15.134918 |  |  |  | 0 |  | 0.031306 |  |  |  | 31.105192 | [9 empty] | 1574.529793 | [7 empty] | 113.018577 |  |  |  | 3921.60985 | [9 empty] | 5510.746315 |  | 3.272029 |  |  |  | 0 | [7 empty] | 27.617679 | [13 empty] | 7.94378 |  | 0.040782 | [13 empty] | 4.718246 | [17 empty] | 1.663791 |  |  |  | 141.528013 | [5 empty] | 0.807779 | [11 empty] | 3.137147 | [20 empty] | 2023 | Sun, B., Lv, X., Wang, S., Ulrich, T., Dai, Z., Ruan, B. (2023). Evolution of an ancient VMS ore-forming system recorded by pyrite and sphalerite mineral texture, trace elements, and sulfur isotope: A case study from the Huangtupo Cu-Zn (-Au) deposit, Eastern Tianshan, NW China. Ore Geology Reviews, 158, 105475. |  | CHN | Xinjiang
| Huangtupo |  | Seafloor hydrothermal | Volcanic-hosted massive sulfide (VMS) | VMS Cu-Zn | Cu, Zn | Au | Cu, Zn, Au | Sun et al., 2023 |  | Sp1-1 | Sp1-1 | drill core |  |  |  |  | ore material | drill core | drill core | mineral separate | [5 empty] | mineralisation |  |  |  | pyrite, sphalerite | [6 empty] | chalcopyrite, galena, tetrahedrite, pyrrhotite, bornite, magnetite, hematite, quartz, muscovite, barite, chlorite, carbonate, rutile, apatite | Fifty-two representative pyrite and sphalerite samples from different parts of the stockwork and massive mineralized zones; samples showing zoning were mapped; line scans used for trace element analysis | LA-ICPMS, MC-ICPMS | ASI RESOLution-LR-S155 laser microprobe equipped with a GeoLas Pro 193 nm Ar F excimer laser | State Key Laboratory of Ore Deposit Geochemistry, Institute of Geochemistry, Chinese Academy of Sciences (IGCAS), Guiyang | speed of 4 μm/s; signals calibrated using NIST SRM612 and GSE-1G sulfide reference material; iron (57Fe) used as internal standard | NIST SRM612 and GSE-1G sulfide reference material; iron (57Fe) as internal standard | 0 |  |  |  | 0 |  | 210 | [13 empty] | 1290 | [5 empty] | 0 | [5 empty] | 200 | [9 empty] | 36960 | [37 empty] | 420 | [21 empty] | 325700 |  | 510 | [37 empty] | 649950 |  |  |  |  | 2023 | Sun, B., Lv, X., Wang, S., Ulrich, T., Dai, Z., Ruan, B. (2023). Evolution of an ancient VMS ore-forming system recorded by pyrite and sphalerite mineral texture, trace elements, and sulfur isotope: A case study from the Huangtupo Cu-Zn (-Au) deposit, Eastern Tianshan, NW China. Ore Geology Reviews, 158, 105475. |  | CHN | Xinjiang
| Huangtupo |  | Seafloor hydrothermal | Volcanic-hosted massive sulfide (VMS) | VMS Cu-Zn | Cu, Zn | Au | Cu, Zn, Au | Sun et al., 2023 |  | Sp1-2 | Sp1-2 | drill core |  |  |  |  | ore material | drill core | drill core | mineral separate | [5 empty] | mineralisation |  |  |  | pyrite, sphalerite | [6 empty] | chalcopyrite, galena, tetrahedrite, pyrrhotite, bornite, magnetite, hematite, quartz, muscovite, barite, chlorite, carbonate, rutile, apatite | Fifty-two representative pyrite and sphalerite samples from different parts of the stockwork and massive mineralized zones; samples showing zoning were mapped; line scans used for trace element analysis | LA-ICPMS, MC-ICPMS | ASI RESOLution-LR-S155 laser microprobe equipped with a GeoLas Pro 193 nm Ar F excimer laser | State Key Laboratory of Ore Deposit Geochemistry, Institute of Geochemistry, Chinese Academy of Sciences (IGCAS), Guiyang | speed of 4 μm/s; signals calibrated using NIST SRM612 and GSE-1G sulfide reference material; iron (57Fe) used as internal standard | NIST SRM612 and GSE-1G sulfide reference material; iron (57Fe) as internal standard | 0 |  |  |  | 0 |  | 0 | [13 empty] | 1590 | [5 empty] | 0 | [5 empty] | 0 | [9 empty] | 39510 | [37 empty] | 120 | [21 empty] | 327410 |  | 390 | [37 empty] | 641320 |  |  |  |  | 2023 | Sun, B., Lv, X., Wang, S., Ulrich, T., Dai, Z., Ruan, B. (2023). Evolution of an ancient VMS ore-forming system recorded by pyrite and sphalerite mineral texture, trace elements, and sulfur isotope: A case study from the Huangtupo Cu-Zn (-Au) deposit, Eastern Tianshan, NW China. Ore Geology Reviews, 158, 105475. |  | CHN | Xinjiang
| Huangtupo |  | Seafloor hydrothermal | Volcanic-hosted massive sulfide (VMS) | VMS Cu-Zn | Cu, Zn | Au | Cu, Zn, Au | Sun et al., 2023 |  | Sp1-3 | Sp1-3 | drill core |  |  |  |  | ore material | drill core | drill core | mineral separate | [5 empty] | mineralisation |  |  |  | pyrite, sphalerite | [6 empty] | chalcopyrite, galena, tetrahedrite, pyrrhotite, bornite, magnetite, hematite, quartz, muscovite, barite, chlorite, carbonate, rutile, apatite | Fifty-two representative pyrite and sphalerite samples from different parts of the stockwork and massive mineralized zones; samples showing zoning were mapped; line scans used for trace element analysis | LA-ICPMS, MC-ICPMS | ASI RESOLution-LR-S155 laser microprobe equipped with a GeoLas Pro 193 nm Ar F excimer laser | State Key Laboratory of Ore Deposit Geochemistry, Institute of Geochemistry, Chinese Academy of Sciences (IGCAS), Guiyang | speed of 4 μm/s; signals calibrated using NIST SRM612 and GSE-1G sulfide reference material; iron (57Fe) used as internal standard | NIST SRM612 and GSE-1G sulfide reference material; iron (57Fe) as internal standard | 0 |  |  |  | 0 |  | 200 | [13 empty] | 1060 | [5 empty] | 180 | [5 empty] | 0 | [9 empty] | 36160 | [37 empty] | 370 | [21 empty] | 324050 |  | 410 | [37 empty] | 648650 |  |  |  |  | 2023 | Sun, B., Lv, X., Wang, S., Ulrich, T., Dai, Z., Ruan, B. (2023). Evolution of an ancient VMS ore-forming system recorded by pyrite and sphalerite mineral texture, trace elements, and sulfur isotope: A case study from the Huangtupo Cu-Zn (-Au) deposit, Eastern Tianshan, NW China. Ore Geology Reviews, 158, 105475. |  | CHN | Xinjiang
| Huangtupo |  | Seafloor hydrothermal | Volcanic-hosted massive sulfide (VMS) | VMS Cu-Zn | Cu, Zn | Au | Cu, Zn, Au | Sun et al., 2023 |  | Sp1-4 | Sp1-4 | drill core |  |  |  |  | ore material | drill core | drill core | mineral separate | [5 empty] | mineralisation |  |  |  | pyrite, sphalerite | [6 empty] | chalcopyrite, galena, tetrahedrite, pyrrhotite, bornite, magnetite, hematite, quartz, muscovite, barite, chlorite, carbonate, rutile, apatite | Fifty-two representative pyrite and sphalerite samples from different parts of the stockwork and massive mineralized zones; samples showing zoning were mapped; line scans used for trace element analysis | LA-ICPMS, MC-ICPMS | ASI RESOLution-LR-S155 laser microprobe equipped with a GeoLas Pro 193 nm Ar F excimer laser | State Key Laboratory of Ore Deposit Geochemistry, Institute of Geochemistry, Chinese Academy of Sciences (IGCAS), Guiyang | speed of 4 μm/s; signals calibrated using NIST SRM612 and GSE-1G sulfide reference material; iron (57Fe) used as internal standard | NIST SRM612 and GSE-1G sulfide reference material; iron (57Fe) as internal standard | 0 |  |  |  | 0 |  | 390 | [13 empty] | 1780 | [5 empty] | 0 | [5 empty] | 6740 | [9 empty] | 36150 | [37 empty] | 0 | [21 empty] | 326200 |  | 930 | [37 empty] | 639760 |  |  |  |  | 2023 | Sun, B., Lv, X., Wang, S., Ulrich, T., Dai, Z., Ruan, B. (2023). Evolution of an ancient VMS ore-forming system recorded by pyrite and sphalerite mineral texture, trace elements, and sulfur isotope: A case study from the Huangtupo Cu-Zn (-Au) deposit, Eastern Tianshan, NW China. Ore Geology Reviews, 158, 105475. |  | CHN | Xinjiang
| Huangtupo |  | Seafloor hydrothermal | Volcanic-hosted massive sulfide (VMS) | VMS Cu-Zn | Cu, Zn | Au | Cu, Zn, Au | Sun et al., 2023 |  | Sp1-5 | Sp1-5 | drill core |  |  |  |  | ore material | drill core | drill core | mineral separate | [5 empty] | mineralisation |  |  |  | pyrite, sphalerite | [6 empty] | chalcopyrite, galena, tetrahedrite, pyrrhotite, bornite, magnetite, hematite, quartz, muscovite, barite, chlorite, carbonate, rutile, apatite | Fifty-two representative pyrite and sphalerite samples from different parts of the stockwork and massive mineralized zones; samples showing zoning were mapped; line scans used for trace element analysis | LA-ICPMS, MC-ICPMS | ASI RESOLution-LR-S155 laser microprobe equipped with a GeoLas Pro 193 nm Ar F excimer laser | State Key Laboratory of Ore Deposit Geochemistry, Institute of Geochemistry, Chinese Academy of Sciences (IGCAS), Guiyang | speed of 4 μm/s; signals calibrated using NIST SRM612 and GSE-1G sulfide reference material; iron (57Fe) used as internal standard | NIST SRM612 and GSE-1G sulfide reference material; iron (57Fe) as internal standard | 0 |  |  |  | 210 |  | 0 | [13 empty] | 1240 | [5 empty] | 280 | [5 empty] | 1460 | [9 empty] | 32330 | [37 empty] | 260 | [21 empty] | 324030 |  | 510 | [37 empty] | 634780 |  |  |  |  | 2023 | Sun, B., Lv, X., Wang, S., Ulrich, T., Dai, Z., Ruan, B. (2023). Evolution of an ancient VMS ore-forming system recorded by pyrite and sphalerite mineral texture, trace elements, and sulfur isotope: A case study from the Huangtupo Cu-Zn (-Au) deposit, Eastern Tianshan, NW China. Ore Geology Reviews, 158, 105475. |  | CHN | Xinjiang
| Huangtupo |  | Seafloor hydrothermal | Volcanic-hosted massive sulfide (VMS) | VMS Cu-Zn | Cu, Zn | Au | Cu, Zn, Au | Sun et al., 2023 |  | Sp1-6 | Sp1-6 | drill core |  |  |  |  | ore material | drill core | drill core | mineral separate | [5 empty] | mineralisation |  |  |  | pyrite, sphalerite | [6 empty] | chalcopyrite, galena, tetrahedrite, pyrrhotite, bornite, magnetite, hematite, quartz, muscovite, barite, chlorite, carbonate, rutile, apatite | Fifty-two representative pyrite and sphalerite samples from different parts of the stockwork and massive mineralized zones; samples showing zoning were mapped; line scans used for trace element analysis | LA-ICPMS, MC-ICPMS | ASI RESOLution-LR-S155 laser microprobe equipped with a GeoLas Pro 193 nm Ar F excimer laser | State Key Laboratory of Ore Deposit Geochemistry, Institute of Geochemistry, Chinese Academy of Sciences (IGCAS), Guiyang | speed of 4 μm/s; signals calibrated using NIST SRM612 and GSE-1G sulfide reference material; iron (57Fe) used as internal standard | NIST SRM612 and GSE-1G sulfide reference material; iron (57Fe) as internal standard | 0 |  |  |  | 0 |  | 450 | [13 empty] | 1070 | [5 empty] | 0 | [5 empty] | 5850 | [9 empty] | 53240 | [37 empty] | 0 | [21 empty] | 324700 |  | 440 | [37 empty] | 632740 |  |  |  |  | 2023 | Sun, B., Lv, X., Wang, S., Ulrich, T., Dai, Z., Ruan, B. (2023). Evolution of an ancient VMS ore-forming system recorded by pyrite and sphalerite mineral texture, trace elements, and sulfur isotope: A case study from the Huangtupo Cu-Zn (-Au) deposit, Eastern Tianshan, NW China. Ore Geology Reviews, 158, 105475. |  | CHN | Xinjiang
| Huangtupo |  | Seafloor hydrothermal | Volcanic-hosted massive sulfide (VMS) | VMS Cu-Zn | Cu, Zn | Au | Cu, Zn, Au | Sun et al., 2023 |  | Sp1-7 | Sp1-7 | drill core |  |  |  |  | ore material | drill core | drill core | mineral separate | [5 empty] | mineralisation |  |  |  | pyrite, sphalerite | [6 empty] | chalcopyrite, galena, tetrahedrite, pyrrhotite, bornite, magnetite, hematite, quartz, muscovite, barite, chlorite, carbonate, rutile, apatite | Fifty-two representative pyrite and sphalerite samples from different parts of the stockwork and massive mineralized zones; samples showing zoning were mapped; line scans used for trace element analysis | LA-ICPMS, MC-ICPMS | ASI RESOLution-LR-S155 laser microprobe equipped with a GeoLas Pro 193 nm Ar F excimer laser | State Key Laboratory of Ore Deposit Geochemistry, Institute of Geochemistry, Chinese Academy of Sciences (IGCAS), Guiyang | speed of 4 μm/s; signals calibrated using NIST SRM612 and GSE-1G sulfide reference material; iron (57Fe) used as internal standard | NIST SRM612 and GSE-1G sulfide reference material; iron (57Fe) as internal standard | 0 |  |  |  | 0 |  | 0 | [13 empty] | 1520 | [5 empty] | 350 | [5 empty] | 1470 | [9 empty] | 40230 | [37 empty] | 230 | [21 empty] | 324370 |  | 460 | [37 empty] | 647140 |  |  |  |  | 2023 | Sun, B., Lv, X., Wang, S., Ulrich, T., Dai, Z., Ruan, B. (2023). Evolution of an ancient VMS ore-forming system recorded by pyrite and sphalerite mineral texture, trace elements, and sulfur isotope: A case study from the Huangtupo Cu-Zn (-Au) deposit, Eastern Tianshan, NW China. Ore Geology Reviews, 158, 105475. |  | CHN | Xinjiang
| Huangtupo |  | Seafloor hydrothermal | Volcanic-hosted massive sulfide (VMS) | VMS Cu-Zn | Cu, Zn | Au | Cu, Zn, Au | Sun et al., 2023 |  | Sp1-8 | Sp1-8 | drill core |  |  |  |  | ore material | drill core | drill core | mineral separate | [5 empty] | mineralisation |  |  |  | pyrite, sphalerite | [6 empty] | chalcopyrite, galena, tetrahedrite, pyrrhotite, bornite, magnetite, hematite, quartz, muscovite, barite, chlorite, carbonate, rutile, apatite | Fifty-two representative pyrite and sphalerite samples from different parts of the stockwork and massive mineralized zones; samples showing zoning were mapped; line scans used for trace element analysis | LA-ICPMS, MC-ICPMS | ASI RESOLution-LR-S155 laser microprobe equipped with a GeoLas Pro 193 nm Ar F excimer laser | State Key Laboratory of Ore Deposit Geochemistry, Institute of Geochemistry, Chinese Academy of Sciences (IGCAS), Guiyang | speed of 4 μm/s; signals calibrated using NIST SRM612 and GSE-1G sulfide reference material; iron (57Fe) used as internal standard | NIST SRM612 and GSE-1G sulfide reference material; iron (57Fe) as internal standard | 0 |  |  |  | 220 |  | 120 | [13 empty] | 1200 | [5 empty] | 0 | [5 empty] | 5660 | [9 empty] | 31890 | [37 empty] | 0 | [21 empty] | 327010 |  | 380 | [37 empty] | 650240 |  |  |  |  | 2023 | Sun, B., Lv, X., Wang, S., Ulrich, T., Dai, Z., Ruan, B. (2023). Evolution of an ancient VMS ore-forming system recorded by pyrite and sphalerite mineral texture, trace elements, and sulfur isotope: A case study from the Huangtupo Cu-Zn (-Au) deposit, Eastern Tianshan, NW China. Ore Geology Reviews, 158, 105475. |  | CHN | Xinjiang
| Huangtupo |  | Seafloor hydrothermal | Volcanic-hosted massive sulfide (VMS) | VMS Cu-Zn | Cu, Zn | Au | Cu, Zn, Au | Sun et al., 2023 |  | Sp1-9 | Sp1-9 | drill core |  |  |  |  | ore material | drill core | drill core | mineral separate | [5 empty] | mineralisation |  |  |  | pyrite, sphalerite | [6 empty] | chalcopyrite, galena, tetrahedrite, pyrrhotite, bornite, magnetite, hematite, quartz, muscovite, barite, chlorite, carbonate, rutile, apatite | Fifty-two representative pyrite and sphalerite samples from different parts of the stockwork and massive mineralized zones; samples showing zoning were mapped; line scans used for trace element analysis | LA-ICPMS, MC-ICPMS | ASI RESOLution-LR-S155 laser microprobe equipped with a GeoLas Pro 193 nm Ar F excimer laser | State Key Laboratory of Ore Deposit Geochemistry, Institute of Geochemistry, Chinese Academy of Sciences (IGCAS), Guiyang | speed of 4 μm/s; signals calibrated using NIST SRM612 and GSE-1G sulfide reference material; iron (57Fe) used as internal standard | NIST SRM612 and GSE-1G sulfide reference material; iron (57Fe) as internal standard | 0 |  |  |  | 0 |  | 0 | [13 empty] | 1040 | [5 empty] | 0 | [5 empty] | 70 | [9 empty] | 40450 | [37 empty] | 0 | [21 empty] | 321400 |  | 490 | [37 empty] | 642470 |  |  |  |  | 2023 | Sun, B., Lv, X., Wang, S., Ulrich, T., Dai, Z., Ruan, B. (2023). Evolution of an ancient VMS ore-forming system recorded by pyrite and sphalerite mineral texture, trace elements, and sulfur isotope: A case study from the Huangtupo Cu-Zn (-Au) deposit, Eastern Tianshan, NW China. Ore Geology Reviews, 158, 105475. |  | CHN | Xinjiang
| Huangtupo |  | Seafloor hydrothermal | Volcanic-hosted massive sulfide (VMS) | VMS Cu-Zn | Cu, Zn | Au | Cu, Zn, Au | Sun et al., 2023 |  | Sp1-10 | Sp1-10 | drill core |  |  |  |  | ore material | drill core | drill core | mineral separate | [5 empty] | mineralisation |  |  |  | pyrite, sphalerite | [6 empty] | chalcopyrite, galena, tetrahedrite, pyrrhotite, bornite, magnetite, hematite, quartz, muscovite, barite, chlorite, carbonate, rutile, apatite | Fifty-two representative pyrite and sphalerite samples from different parts of the stockwork and massive mineralized zones; samples showing zoning were mapped; line scans used for trace element analysis | LA-ICPMS, MC-ICPMS | ASI RESOLution-LR-S155 laser microprobe equipped with a GeoLas Pro 193 nm Ar F excimer laser | State Key Laboratory of Ore Deposit Geochemistry, Institute of Geochemistry, Chinese Academy of Sciences (IGCAS), Guiyang | speed of 4 μm/s; signals calibrated using NIST SRM612 and GSE-1G sulfide reference material; iron (57Fe) used as internal standard | NIST SRM612 and GSE-1G sulfide reference material; iron (57Fe) as internal standard | 0 |  |  |  | 0 |  | 340 | [13 empty] | 890 | [5 empty] | 230 | [5 empty] | 2040 | [9 empty] | 46120 | [37 empty] | 0 | [21 empty] | 320170 |  | 370 | [37 empty] | 647450 |  |  |  |  | 2023 | Sun, B., Lv, X., Wang, S., Ulrich, T., Dai, Z., Ruan, B. (2023). Evolution of an ancient VMS ore-forming system recorded by pyrite and sphalerite mineral texture, trace elements, and sulfur isotope: A case study from the Huangtupo Cu-Zn (-Au) deposit, Eastern Tianshan, NW China. Ore Geology Reviews, 158, 105475. |  | CHN | Xinjiang
| Huangtupo |  | Seafloor hydrothermal | Volcanic-hosted massive sulfide (VMS) | VMS Cu-Zn | Cu, Zn | Au | Cu, Zn, Au | Sun et al., 2023 |  | Sp1-11 | Sp1-11 | drill core |  |  |  |  | ore material | drill core | drill core | mineral separate | [5 empty] | mineralisation |  |  |  | pyrite, sphalerite | [6 empty] | chalcopyrite, galena, tetrahedrite, pyrrhotite, bornite, magnetite, hematite, quartz, muscovite, barite, chlorite, carbonate, rutile, apatite | Fifty-two representative pyrite and sphalerite samples from different parts of the stockwork and massive mineralized zones; samples showing zoning were mapped; line scans used for trace element analysis | LA-ICPMS, MC-ICPMS | ASI RESOLution-LR-S155 laser microprobe equipped with a GeoLas Pro 193 nm Ar F excimer laser | State Key Laboratory of Ore Deposit Geochemistry, Institute of Geochemistry, Chinese Academy of Sciences (IGCAS), Guiyang | speed of 4 μm/s; signals calibrated using NIST SRM612 and GSE-1G sulfide reference material; iron (57Fe) used as internal standard | NIST SRM612 and GSE-1G sulfide reference material; iron (57Fe) as internal standard | 0 |  |  |  | 0 |  | 410 | [13 empty] | 1310 | [5 empty] | 10 | [5 empty] | 3410 | [9 empty] | 31270 | [37 empty] | 440 | [21 empty] | 326240 |  | 650 | [37 empty] | 636740 |  |  |  |  | 2023 | Sun, B., Lv, X., Wang, S., Ulrich, T., Dai, Z., Ruan, B. (2023). Evolution of an ancient VMS ore-forming system recorded by pyrite and sphalerite mineral texture, trace elements, and sulfur isotope: A case study from the Huangtupo Cu-Zn (-Au) deposit, Eastern Tianshan, NW China. Ore Geology Reviews, 158, 105475. |  | CHN | Xinjiang
| Huangtupo |  | Seafloor hydrothermal | Volcanic-hosted massive sulfide (VMS) | VMS Cu-Zn | Cu, Zn | Au | Cu, Zn, Au | Sun et al., 2023 |  | Sp1-12 | Sp1-12 | drill core |  |  |  |  | ore material | drill core | drill core | mineral separate | [5 empty] | mineralisation |  |  |  | pyrite, sphalerite | [6 empty] | chalcopyrite, galena, tetrahedrite, pyrrhotite, bornite, magnetite, hematite, quartz, muscovite, barite, chlorite, carbonate, rutile, apatite | Fifty-two representative pyrite and sphalerite samples from different parts of the stockwork and massive mineralized zones; samples showing zoning were mapped; line scans used for trace element analysis | LA-ICPMS, MC-ICPMS | ASI RESOLution-LR-S155 laser microprobe equipped with a GeoLas Pro 193 nm Ar F excimer laser | State Key Laboratory of Ore Deposit Geochemistry, Institute of Geochemistry, Chinese Academy of Sciences (IGCAS), Guiyang | speed of 4 μm/s; signals calibrated using NIST SRM612 and GSE-1G sulfide reference material; iron (57Fe) used as internal standard | NIST SRM612 and GSE-1G sulfide reference material; iron (57Fe) as internal standard | 0 |  |  |  | 0 |  | 0 | [13 empty] | 1280 | [5 empty] | 0 | [5 empty] | 1200 | [9 empty] | 30490 | [37 empty] | 0 | [21 empty] | 320820 |  | 810 | [37 empty] | 650470 |  |  |  |  | 2023 | Sun, B., Lv, X., Wang, S., Ulrich, T., Dai, Z., Ruan, B. (2023). Evolution of an ancient VMS ore-forming system recorded by pyrite and sphalerite mineral texture, trace elements, and sulfur isotope: A case study from the Huangtupo Cu-Zn (-Au) deposit, Eastern Tianshan, NW China. Ore Geology Reviews, 158, 105475. |  | CHN | Xinjiang
| Huangtupo |  | Seafloor hydrothermal | Volcanic-hosted massive sulfide (VMS) | VMS Cu-Zn | Cu, Zn | Au | Cu, Zn, Au | Sun et al., 2023 |  | Sp2-1 | Sp2-1 | drill core |  |  |  |  | ore material | drill core | drill core | mineral separate | [5 empty] | mineralisation |  |  |  | pyrite, sphalerite | [6 empty] | chalcopyrite, galena, tetrahedrite, pyrrhotite, bornite, magnetite, hematite, quartz, muscovite, barite, chlorite, carbonate, rutile, apatite | Fifty-two representative pyrite and sphalerite samples from different parts of the stockwork and massive mineralized zones; samples showing zoning were mapped; line scans used for trace element analysis | LA-ICPMS, MC-ICPMS | ASI RESOLution-LR-S155 laser microprobe equipped with a GeoLas Pro 193 nm Ar F excimer laser | State Key Laboratory of Ore Deposit Geochemistry, Institute of Geochemistry, Chinese Academy of Sciences (IGCAS), Guiyang | speed of 4 μm/s; signals calibrated using NIST SRM612 and GSE-1G sulfide reference material; iron (57Fe) used as internal standard | NIST SRM612 and GSE-1G sulfide reference material; iron (57Fe) as internal standard | 0 |  |  |  | 210 |  | 0 | [13 empty] | 1770 | [5 empty] | 230 | [5 empty] | 0 | [9 empty] | 11210 | [37 empty] | 0 | [21 empty] | 325630 |  | 420 | [37 empty] | 664240 |  |  |  |  | 2023 | Sun, B., Lv, X., Wang, S., Ulrich, T., Dai, Z., Ruan, B. (2023). Evolution of an ancient VMS ore-forming system recorded by pyrite and sphalerite mineral texture, trace elements, and sulfur isotope: A case study from the Huangtupo Cu-Zn (-Au) deposit, Eastern Tianshan, NW China. Ore Geology Reviews, 158, 105475. |  | CHN | Xinjiang
| Huangtupo |  | Seafloor hydrothermal | Volcanic-hosted massive sulfide (VMS) | VMS Cu-Zn | Cu, Zn | Au | Cu, Zn, Au | Sun et al., 2023 |  | Sp2-2 | Sp2-2 | drill core |  |  |  |  | ore material | drill core | drill core | mineral separate | [5 empty] | mineralisation |  |  |  | pyrite, sphalerite | [6 empty] | chalcopyrite, galena, tetrahedrite, pyrrhotite, bornite, magnetite, hematite, quartz, muscovite, barite, chlorite, carbonate, rutile, apatite | Fifty-two representative pyrite and sphalerite samples from different parts of the stockwork and massive mineralized zones; samples showing zoning were mapped; line scans used for trace element analysis | LA-ICPMS, MC-ICPMS | ASI RESOLution-LR-S155 laser microprobe equipped with a GeoLas Pro 193 nm Ar F excimer laser | State Key Laboratory of Ore Deposit Geochemistry, Institute of Geochemistry, Chinese Academy of Sciences (IGCAS), Guiyang | speed of 4 μm/s; signals calibrated using NIST SRM612 and GSE-1G sulfide reference material; iron (57Fe) used as internal standard | NIST SRM612 and GSE-1G sulfide reference material; iron (57Fe) as internal standard | 0 |  |  |  | 80 |  | 80 | [13 empty] | 1150 | [5 empty] | 40 | [5 empty] | 8800 | [9 empty] | 10050 | [37 empty] | 0 | [21 empty] | 328080 |  | 380 | [37 empty] | 660320 |  |  |  |  | 2023 | Sun, B., Lv, X., Wang, S., Ulrich, T., Dai, Z., Ruan, B. (2023). Evolution of an ancient VMS ore-forming system recorded by pyrite and sphalerite mineral texture, trace elements, and sulfur isotope: A case study from the Huangtupo Cu-Zn (-Au) deposit, Eastern Tianshan, NW China. Ore Geology Reviews, 158, 105475. |  | CHN | Xinjiang
| Huangtupo |  | Seafloor hydrothermal | Volcanic-hosted massive sulfide (VMS) | VMS Cu-Zn | Cu, Zn | Au | Cu, Zn, Au | Sun et al., 2023 |  | Sp2-3 | Sp2-3 | drill core |  |  |  |  | ore material | drill core | drill core | mineral separate | [5 empty] | mineralisation |  |  |  | pyrite, sphalerite | [6 empty] | chalcopyrite, galena, tetrahedrite, pyrrhotite, bornite, magnetite, hematite, quartz, muscovite, barite, chlorite, carbonate, rutile, apatite | Fifty-two representative pyrite and sphalerite samples from different parts of the stockwork and massive mineralized zones; samples showing zoning were mapped; line scans used for trace element analysis | LA-ICPMS, MC-ICPMS | ASI RESOLution-LR-S155 laser microprobe equipped with a GeoLas Pro 193 nm Ar F excimer laser | State Key Laboratory of Ore Deposit Geochemistry, Institute of Geochemistry, Chinese Academy of Sciences (IGCAS), Guiyang | speed of 4 μm/s; signals calibrated using NIST SRM612 and GSE-1G sulfide reference material; iron (57Fe) used as internal standard | NIST SRM612 and GSE-1G sulfide reference material; iron (57Fe) as internal standard | 0 |  |  |  | 0 |  | 0 | [13 empty] | 1540 | [5 empty] | 0 | [5 empty] | 0 | [9 empty] | 5710 | [37 empty] | 0 | [21 empty] | 326250 |  | 610 | [37 empty] | 682810 |  |  |  |  | 2023 | Sun, B., Lv, X., Wang, S., Ulrich, T., Dai, Z., Ruan, B. (2023). Evolution of an ancient VMS ore-forming system recorded by pyrite and sphalerite mineral texture, trace elements, and sulfur isotope: A case study from the Huangtupo Cu-Zn (-Au) deposit, Eastern Tianshan, NW China. Ore Geology Reviews, 158, 105475. |  | CHN | Xinjiang
| Huangtupo |  | Seafloor hydrothermal | Volcanic-hosted massive sulfide (VMS) | VMS Cu-Zn | Cu, Zn | Au | Cu, Zn, Au | Sun et al., 2023 |  | Sp2-4 | Sp2-4 | drill core |  |  |  |  | ore material | drill core | drill core | mineral separate | [5 empty] | mineralisation |  |  |  | pyrite, sphalerite | [6 empty] | chalcopyrite, galena, tetrahedrite, pyrrhotite, bornite, magnetite, hematite, quartz, muscovite, barite, chlorite, carbonate, rutile, apatite | Fifty-two representative pyrite and sphalerite samples from different parts of the stockwork and massive mineralized zones; samples showing zoning were mapped; line scans used for trace element analysis | LA-ICPMS, MC-ICPMS | ASI RESOLution-LR-S155 laser microprobe equipped with a GeoLas Pro 193 nm Ar F excimer laser | State Key Laboratory of Ore Deposit Geochemistry, Institute of Geochemistry, Chinese Academy of Sciences (IGCAS), Guiyang | speed of 4 μm/s; signals calibrated using NIST SRM612 and GSE-1G sulfide reference material; iron (57Fe) used as internal standard | NIST SRM612 and GSE-1G sulfide reference material; iron (57Fe) as internal standard | 0 |  |  |  | 0 |  | 0 | [13 empty] | 530 | [5 empty] | 0 | [5 empty] | 290 | [9 empty] | 6730 | [37 empty] | 150 | [21 empty] | 326920 |  | 660 | [37 empty] | 680850 |  |  |  |  | 2023 | Sun, B., Lv, X., Wang, S., Ulrich, T., Dai, Z., Ruan, B. (2023). Evolution of an ancient VMS ore-forming system recorded by pyrite and sphalerite mineral texture, trace elements, and sulfur isotope: A case study from the Huangtupo Cu-Zn (-Au) deposit, Eastern Tianshan, NW China. Ore Geology Reviews, 158, 105475. |  | CHN | Xinjiang
| Huangtupo |  | Seafloor hydrothermal | Volcanic-hosted massive sulfide (VMS) | VMS Cu-Zn | Cu, Zn | Au | Cu, Zn, Au | Sun et al., 2023 |  | Sp2-5 | Sp2-5 | drill core |  |  |  |  | ore material | drill core | drill core | mineral separate | [5 empty] | mineralisation |  |  |  | pyrite, sphalerite | [6 empty] | chalcopyrite, galena, tetrahedrite, pyrrhotite, bornite, magnetite, hematite, quartz, muscovite, barite, chlorite, carbonate, rutile, apatite | Fifty-two representative pyrite and sphalerite samples from different parts of the stockwork and massive mineralized zones; samples showing zoning were mapped; line scans used for trace element analysis | LA-ICPMS, MC-ICPMS | ASI RESOLution-LR-S155 laser microprobe equipped with a GeoLas Pro 193 nm Ar F excimer laser | State Key Laboratory of Ore Deposit Geochemistry, Institute of Geochemistry, Chinese Academy of Sciences (IGCAS), Guiyang | speed of 4 μm/s; signals calibrated using NIST SRM612 and GSE-1G sulfide reference material; iron (57Fe) used as internal standard | NIST SRM612 and GSE-1G sulfide reference material; iron (57Fe) as internal standard | 0 |  |  |  | 290 |  | 420 | [13 empty] | 790 | [5 empty] | 20 | [5 empty] | 4660 | [9 empty] | 7240 | [37 empty] | 40 | [21 empty] | 326870 |  | 440 | [37 empty] | 673410 |  |  |  |  | 2023 | Sun, B., Lv, X., Wang, S., Ulrich, T., Dai, Z., Ruan, B. (2023). Evolution of an ancient VMS ore-forming system recorded by pyrite and sphalerite mineral texture, trace elements, and sulfur isotope: A case study from the Huangtupo Cu-Zn (-Au) deposit, Eastern Tianshan, NW China. Ore Geology Reviews, 158, 105475. |  | CHN | Xinjiang
| Huangtupo |  | Seafloor hydrothermal | Volcanic-hosted massive sulfide (VMS) | VMS Cu-Zn | Cu, Zn | Au | Cu, Zn, Au | Sun et al., 2023 |  | Sp2-6 | Sp2-6 | drill core |  |  |  |  | ore material | drill core | drill core | mineral separate | [5 empty] | mineralisation |  |  |  | pyrite, sphalerite | [6 empty] | chalcopyrite, galena, tetrahedrite, pyrrhotite, bornite, magnetite, hematite, quartz, muscovite, barite, chlorite, carbonate, rutile, apatite | Fifty-two representative pyrite and sphalerite samples from different parts of the stockwork and massive mineralized zones; samples showing zoning were mapped; line scans used for trace element analysis | LA-ICPMS, MC-ICPMS | ASI RESOLution-LR-S155 laser microprobe equipped with a GeoLas Pro 193 nm Ar F excimer laser | State Key Laboratory of Ore Deposit Geochemistry, Institute of Geochemistry, Chinese Academy of Sciences (IGCAS), Guiyang | speed of 4 μm/s; signals calibrated using NIST SRM612 and GSE-1G sulfide reference material; iron (57Fe) used as internal standard | NIST SRM612 and GSE-1G sulfide reference material; iron (57Fe) as internal standard | 0 |  |  |  | 210 |  | 0 | [13 empty] | 840 | [5 empty] | 0 | [5 empty] | 1080 | [9 empty] | 4700 | [37 empty] | 0 | [21 empty] | 335070 |  | 460 | [37 empty] | 683810 |  |  |  |  | 2023 | Sun, B., Lv, X., Wang, S., Ulrich, T., Dai, Z., Ruan, B. (2023). Evolution of an ancient VMS ore-forming system recorded by pyrite and sphalerite mineral texture, trace elements, and sulfur isotope: A case study from the Huangtupo Cu-Zn (-Au) deposit, Eastern Tianshan, NW China. Ore Geology Reviews, 158, 105475. |  | CHN | Xinjiang
| Huangtupo |  | Seafloor hydrothermal | Volcanic-hosted massive sulfide (VMS) | VMS Cu-Zn | Cu, Zn | Au | Cu, Zn, Au | Sun et al., 2023 |  | Sp2-7 | Sp2-7 | drill core |  |  |  |  | ore material | drill core | drill core | mineral separate | [5 empty] | mineralisation |  |  |  | pyrite, sphalerite | [6 empty] | chalcopyrite, galena, tetrahedrite, pyrrhotite, bornite, magnetite, hematite, quartz, muscovite, barite, chlorite, carbonate, rutile, apatite | Fifty-two representative pyrite and sphalerite samples from different parts of the stockwork and massive mineralized zones; samples showing zoning were mapped; line scans used for trace element analysis | LA-ICPMS, MC-ICPMS | ASI RESOLution-LR-S155 laser microprobe equipped with a GeoLas Pro 193 nm Ar F excimer laser | State Key Laboratory of Ore Deposit Geochemistry, Institute of Geochemistry, Chinese Academy of Sciences (IGCAS), Guiyang | speed of 4 μm/s; signals calibrated using NIST SRM612 and GSE-1G sulfide reference material; iron (57Fe) used as internal standard | NIST SRM612 and GSE-1G sulfide reference material; iron (57Fe) as internal standard | 0 |  |  |  | 0 |  | 0 | [13 empty] | 1100 | [5 empty] | 50 | [5 empty] | 5200 | [9 empty] | 8630 | [37 empty] | 0 | [21 empty] | 325370 |  | 640 | [37 empty] | 677170 |  |  |  |  | 2023 | Sun, B., Lv, X., Wang, S., Ulrich, T., Dai, Z., Ruan, B. (2023). Evolution of an ancient VMS ore-forming system recorded by pyrite and sphalerite mineral texture, trace elements, and sulfur isotope: A case study from the Huangtupo Cu-Zn (-Au) deposit, Eastern Tianshan, NW China. Ore Geology Reviews, 158, 105475. |  | CHN | Xinjiang
| Huangtupo |  | Seafloor hydrothermal | Volcanic-hosted massive sulfide (VMS) | VMS Cu-Zn | Cu, Zn | Au | Cu, Zn, Au | Sun et al., 2023 |  | Sp2-8 | Sp2-8 | drill core |  |  |  |  | ore material | drill core | drill core | mineral separate | [5 empty] | mineralisation |  |  |  | pyrite, sphalerite | [6 empty] | chalcopyrite, galena, tetrahedrite, pyrrhotite, bornite, magnetite, hematite, quartz, muscovite, barite, chlorite, carbonate, rutile, apatite | Fifty-two representative pyrite and sphalerite samples from different parts of the stockwork and massive mineralized zones; samples showing zoning were mapped; line scans used for trace element analysis | LA-ICPMS, MC-ICPMS | ASI RESOLution-LR-S155 laser microprobe equipped with a GeoLas Pro 193 nm Ar F excimer laser | State Key Laboratory of Ore Deposit Geochemistry, Institute of Geochemistry, Chinese Academy of Sciences (IGCAS), Guiyang | speed of 4 μm/s; signals calibrated using NIST SRM612 and GSE-1G sulfide reference material; iron (57Fe) used as internal standard | NIST SRM612 and GSE-1G sulfide reference material; iron (57Fe) as internal standard | 0 |  |  |  | 20 |  | 0 | [13 empty] | 1290 | [5 empty] | 0 | [5 empty] | 330 | [9 empty] | 3950 | [37 empty] | 290 | [21 empty] | 329580 |  | 180 | [37 empty] | 686310 |  |  |  |  | 2023 | Sun, B., Lv, X., Wang, S., Ulrich, T., Dai, Z., Ruan, B. (2023). Evolution of an ancient VMS ore-forming system recorded by pyrite and sphalerite mineral texture, trace elements, and sulfur isotope: A case study from the Huangtupo Cu-Zn (-Au) deposit, Eastern Tianshan, NW China. Ore Geology Reviews, 158, 105475. |  | CHN | Xinjiang
| Huangtupo |  | Seafloor hydrothermal | Volcanic-hosted massive sulfide (VMS) | VMS Cu-Zn | Cu, Zn | Au | Cu, Zn, Au | Sun et al., 2023 |  | Sp2-9 | Sp2-9 | drill core |  |  |  |  | ore material | drill core | drill core | mineral separate | [5 empty] | mineralisation |  |  |  | pyrite, sphalerite | [6 empty] | chalcopyrite, galena, tetrahedrite, pyrrhotite, bornite, magnetite, hematite, quartz, muscovite, barite, chlorite, carbonate, rutile, apatite | Fifty-two representative pyrite and sphalerite samples from different parts of the stockwork and massive mineralized zones; samples showing zoning were mapped; line scans used for trace element analysis | LA-ICPMS, MC-ICPMS | ASI RESOLution-LR-S155 laser microprobe equipped with a GeoLas Pro 193 nm Ar F excimer laser | State Key Laboratory of Ore Deposit Geochemistry, Institute of Geochemistry, Chinese Academy of Sciences (IGCAS), Guiyang | speed of 4 μm/s; signals calibrated using NIST SRM612 and GSE-1G sulfide reference material; iron (57Fe) used as internal standard | NIST SRM612 and GSE-1G sulfide reference material; iron (57Fe) as internal standard | 0 |  |  |  | 0 |  | 0 | [13 empty] | 610 | [5 empty] | 90 | [5 empty] | 17020 | [9 empty] | 16920 | [37 empty] | 0 | [21 empty] | 329040 |  | 310 | [37 empty] | 654660 |  |  |  |  | 2023 | Sun, B., Lv, X., Wang, S., Ulrich, T., Dai, Z., Ruan, B. (2023). Evolution of an ancient VMS ore-forming system recorded by pyrite and sphalerite mineral texture, trace elements, and sulfur isotope: A case study from the Huangtupo Cu-Zn (-Au) deposit, Eastern Tianshan, NW China. Ore Geology Reviews, 158, 105475. |  | CHN | Xinjiang
| Huangtupo |  | Seafloor hydrothermal | Volcanic-hosted massive sulfide (VMS) | VMS Cu-Zn | Cu, Zn | Au | Cu, Zn, Au | Sun et al., 2023 |  | Sp2-10 | Sp2-10 | drill core |  |  |  |  | ore material | drill core | drill core | mineral separate | [5 empty] | mineralisation |  |  |  | pyrite, sphalerite | [6 empty] | chalcopyrite, galena, tetrahedrite, pyrrhotite, bornite, magnetite, hematite, quartz, muscovite, barite, chlorite, carbonate, rutile, apatite | Fifty-two representative pyrite and sphalerite samples from different parts of the stockwork and massive mineralized zones; samples showing zoning were mapped; line scans used for trace element analysis | LA-ICPMS, MC-ICPMS | ASI RESOLution-LR-S155 laser microprobe equipped with a GeoLas Pro 193 nm Ar F excimer laser | State Key Laboratory of Ore Deposit Geochemistry, Institute of Geochemistry, Chinese Academy of Sciences (IGCAS), Guiyang | speed of 4 μm/s; signals calibrated using NIST SRM612 and GSE-1G sulfide reference material; iron (57Fe) used as internal standard | NIST SRM612 and GSE-1G sulfide reference material; iron (57Fe) as internal standard | 0 |  |  |  | 0 |  | 280 | [13 empty] | 2090 | [5 empty] | 0 | [5 empty] | 190 | [9 empty] | 17110 | [37 empty] | 0 | [21 empty] | 328640 |  | 870 | [37 empty] | 662740 |  |  |  |  | 2023 | Sun, B., Lv, X., Wang, S., Ulrich, T., Dai, Z., Ruan, B. (2023). Evolution of an ancient VMS ore-forming system recorded by pyrite and sphalerite mineral texture, trace elements, and sulfur isotope: A case study from the Huangtupo Cu-Zn (-Au) deposit, Eastern Tianshan, NW China. Ore Geology Reviews, 158, 105475. |  | CHN | Xinjiang
| Huangtupo |  | Seafloor hydrothermal | Volcanic-hosted massive sulfide (VMS) | VMS Cu-Zn | Cu, Zn | Au | Cu, Zn, Au | Sun et al., 2023 |  | Sp2-11 | Sp2-11 | drill core |  |  |  |  | ore material | drill core | drill core | mineral separate | [5 empty] | mineralisation |  |  |  | pyrite, sphalerite | [6 empty] | chalcopyrite, galena, tetrahedrite, pyrrhotite, bornite, magnetite, hematite, quartz, muscovite, barite, chlorite, carbonate, rutile, apatite | Fifty-two representative pyrite and sphalerite samples from different parts of the stockwork and massive mineralized zones; samples showing zoning were mapped; line scans used for trace element analysis | LA-ICPMS, MC-ICPMS | ASI RESOLution-LR-S155 laser microprobe equipped with a GeoLas Pro 193 nm Ar F excimer laser | State Key Laboratory of Ore Deposit Geochemistry, Institute of Geochemistry, Chinese Academy of Sciences (IGCAS), Guiyang | speed of 4 μm/s; signals calibrated using NIST SRM612 and GSE-1G sulfide reference material; iron (57Fe) used as internal standard | NIST SRM612 and GSE-1G sulfide reference material; iron (57Fe) as internal standard | 0 |  |  |  | 0 |  | 220 | [13 empty] | 1570 | [5 empty] | 130 | [5 empty] | 0 | [9 empty] | 17560 | [37 empty] | 0 | [21 empty] | 328860 |  | 230 | [37 empty] | 666670 |  |  |  |  | 2023 | Sun, B., Lv, X., Wang, S., Ulrich, T., Dai, Z., Ruan, B. (2023). Evolution of an ancient VMS ore-forming system recorded by pyrite and sphalerite mineral texture, trace elements, and sulfur isotope: A case study from the Huangtupo Cu-Zn (-Au) deposit, Eastern Tianshan, NW China. Ore Geology Reviews, 158, 105475. |  | CHN | Xinjiang
| Huangtupo |  | Seafloor hydrothermal | Volcanic-hosted massive sulfide (VMS) | VMS Cu-Zn | Cu, Zn | Au | Cu, Zn, Au | Sun et al., 2023 |  | Sp2-12 | Sp2-12 | drill core |  |  |  |  | ore material | drill core | drill core | mineral separate | [5 empty] | mineralisation |  |  |  | pyrite, sphalerite | [6 empty] | chalcopyrite, galena, tetrahedrite, pyrrhotite, bornite, magnetite, hematite, quartz, muscovite, barite, chlorite, carbonate, rutile, apatite | Fifty-two representative pyrite and sphalerite samples from different parts of the stockwork and massive mineralized zones; samples showing zoning were mapped; line scans used for trace element analysis | LA-ICPMS, MC-ICPMS | ASI RESOLution-LR-S155 laser microprobe equipped with a GeoLas Pro 193 nm Ar F excimer laser | State Key Laboratory of Ore Deposit Geochemistry, Institute of Geochemistry, Chinese Academy of Sciences (IGCAS), Guiyang | speed of 4 μm/s; signals calibrated using NIST SRM612 and GSE-1G sulfide reference material; iron (57Fe) used as internal standard | NIST SRM612 and GSE-1G sulfide reference material; iron (57Fe) as internal standard | 0 |  |  |  | 0 |  | 540 | [13 empty] | 1570 | [5 empty] | 280 | [5 empty] | 0 | [9 empty] | 17120 | [37 empty] | 120 | [21 empty] | 330640 |  | 520 | [37 empty] | 665670 |  |  |  |  | 2023 | Sun, B., Lv, X., Wang, S., Ulrich, T., Dai, Z., Ruan, B. (2023). Evolution of an ancient VMS ore-forming system recorded by pyrite and sphalerite mineral texture, trace elements, and sulfur isotope: A case study from the Huangtupo Cu-Zn (-Au) deposit, Eastern Tianshan, NW China. Ore Geology Reviews, 158, 105475. |  | CHN | Xinjiang
| Huangtupo |  | Seafloor hydrothermal | Volcanic-hosted massive sulfide (VMS) | VMS Cu-Zn | Cu, Zn | Au | Cu, Zn, Au | Sun et al., 2023 |  | Sp2-13 | Sp2-13 | drill core |  |  |  |  | ore material | drill core | drill core | mineral separate | [5 empty] | mineralisation |  |  |  | pyrite, sphalerite | [6 empty] | chalcopyrite, galena, tetrahedrite, pyrrhotite, bornite, magnetite, hematite, quartz, muscovite, barite, chlorite, carbonate, rutile, apatite | Fifty-two representative pyrite and sphalerite samples from different parts of the stockwork and massive mineralized zones; samples showing zoning were mapped; line scans used for trace element analysis | LA-ICPMS, MC-ICPMS | ASI RESOLution-LR-S155 laser microprobe equipped with a GeoLas Pro 193 nm Ar F excimer laser | State Key Laboratory of Ore Deposit Geochemistry, Institute of Geochemistry, Chinese Academy of Sciences (IGCAS), Guiyang | speed of 4 μm/s; signals calibrated using NIST SRM612 and GSE-1G sulfide reference material; iron (57Fe) used as internal standard | NIST SRM612 and GSE-1G sulfide reference material; iron (57Fe) as internal standard | 0 |  |  |  | 330 |  | 0 | [13 empty] | 1440 | [5 empty] | 20 | [5 empty] | 1960 | [9 empty] | 17440 | [37 empty] | 240 | [21 empty] | 330630 |  | 390 | [37 empty] | 663300 |  |  |  |  | 2023 | Sun, B., Lv, X., Wang, S., Ulrich, T., Dai, Z., Ruan, B. (2023). Evolution of an ancient VMS ore-forming system recorded by pyrite and sphalerite mineral texture, trace elements, and sulfur isotope: A case study from the Huangtupo Cu-Zn (-Au) deposit, Eastern Tianshan, NW China. Ore Geology Reviews, 158, 105475. |  | CHN | Xinjiang
| Huangtupo |  | Seafloor hydrothermal | Volcanic-hosted massive sulfide (VMS) | VMS Cu-Zn | Cu, Zn | Au | Cu, Zn, Au | Sun et al., 2023 |  | Sp2-14 | Sp2-14 | drill core |  |  |  |  | ore material | drill core | drill core | mineral separate | [5 empty] | mineralisation |  |  |  | pyrite, sphalerite | [6 empty] | chalcopyrite, galena, tetrahedrite, pyrrhotite, bornite, magnetite, hematite, quartz, muscovite, barite, chlorite, carbonate, rutile, apatite | Fifty-two representative pyrite and sphalerite samples from different parts of the stockwork and massive mineralized zones; samples showing zoning were mapped; line scans used for trace element analysis | LA-ICPMS, MC-ICPMS | ASI RESOLution-LR-S155 laser microprobe equipped with a GeoLas Pro 193 nm Ar F excimer laser | State Key Laboratory of Ore Deposit Geochemistry, Institute of Geochemistry, Chinese Academy of Sciences (IGCAS), Guiyang | speed of 4 μm/s; signals calibrated using NIST SRM612 and GSE-1G sulfide reference material; iron (57Fe) used as internal standard | NIST SRM612 and GSE-1G sulfide reference material; iron (57Fe) as internal standard | 0 |  |  |  | 0 |  | 0 | [13 empty] | 1700 | [5 empty] | 150 | [5 empty] | 90 | [9 empty] | 16860 | [37 empty] | 110 | [21 empty] | 327790 |  | 370 | [37 empty] | 667820 |  |  |  |  | 2023 | Sun, B., Lv, X., Wang, S., Ulrich, T., Dai, Z., Ruan, B. (2023). Evolution of an ancient VMS ore-forming system recorded by pyrite and sphalerite mineral texture, trace elements, and sulfur isotope: A case study from the Huangtupo Cu-Zn (-Au) deposit, Eastern Tianshan, NW China. Ore Geology Reviews, 158, 105475. |  | CHN | Xinjiang
| Huangtupo |  | Seafloor hydrothermal | Volcanic-hosted massive sulfide (VMS) | VMS Cu-Zn | Cu, Zn | Au | Cu, Zn, Au | Sun et al., 2023 |  | Sp2-15 | Sp2-15 | drill core |  |  |  |  | ore material | drill core | drill core | mineral separate | [5 empty] | mineralisation |  |  |  | pyrite, sphalerite | [6 empty] | chalcopyrite, galena, tetrahedrite, pyrrhotite, bornite, magnetite, hematite, quartz, muscovite, barite, chlorite, carbonate, rutile, apatite | Fifty-two representative pyrite and sphalerite samples from different parts of the stockwork and massive mineralized zones; samples showing zoning were mapped; line scans used for trace element analysis | LA-ICPMS, MC-ICPMS | ASI RESOLution-LR-S155 laser microprobe equipped with a GeoLas Pro 193 nm Ar F excimer laser | State Key Laboratory of Ore Deposit Geochemistry, Institute of Geochemistry, Chinese Academy of Sciences (IGCAS), Guiyang | speed of 4 μm/s; signals calibrated using NIST SRM612 and GSE-1G sulfide reference material; iron (57Fe) used as internal standard | NIST SRM612 and GSE-1G sulfide reference material; iron (57Fe) as internal standard | 0 |  |  |  | 0 |  | 0 | [13 empty] | 1840 | [5 empty] | 0 | [5 empty] | 1040 | [9 empty] | 16020 | [37 empty] | 0 | [21 empty] | 329070 |  | 480 | [37 empty] | 665710 |  |  |  |  | 2023 | Sun, B., Lv, X., Wang, S., Ulrich, T., Dai, Z., Ruan, B. (2023). Evolution of an ancient VMS ore-forming system recorded by pyrite and sphalerite mineral texture, trace elements, and sulfur isotope: A case study from the Huangtupo Cu-Zn (-Au) deposit, Eastern Tianshan, NW China. Ore Geology Reviews, 158, 105475. |  | CHN | Xinjiang
| Huangtupo |  | Seafloor hydrothermal | Volcanic-hosted massive sulfide (VMS) | VMS Cu-Zn | Cu, Zn | Au | Cu, Zn, Au | Sun et al., 2023 |  | Sp2-16 | Sp2-16 | drill core |  |  |  |  | ore material | drill core | drill core | mineral separate | [5 empty] | mineralisation |  |  |  | pyrite, sphalerite | [6 empty] | chalcopyrite, galena, tetrahedrite, pyrrhotite, bornite, magnetite, hematite, quartz, muscovite, barite, chlorite, carbonate, rutile, apatite | Fifty-two representative pyrite and sphalerite samples from different parts of the stockwork and massive mineralized zones; samples showing zoning were mapped; line scans used for trace element analysis | LA-ICPMS, MC-ICPMS | ASI RESOLution-LR-S155 laser microprobe equipped with a GeoLas Pro 193 nm Ar F excimer laser | State Key Laboratory of Ore Deposit Geochemistry, Institute of Geochemistry, Chinese Academy of Sciences (IGCAS), Guiyang | speed of 4 μm/s; signals calibrated using NIST SRM612 and GSE-1G sulfide reference material; iron (57Fe) used as internal standard | NIST SRM612 and GSE-1G sulfide reference material; iron (57Fe) as internal standard | 0 |  |  |  | 190 |  | 0 | [13 empty] | 1400 | [5 empty] | 0 | [5 empty] | 980 | [9 empty] | 14580 | [37 empty] | 50 | [21 empty] | 329490 |  | 420 | [37 empty] | 668080 |  |  |  |  | 2023 | Sun, B., Lv, X., Wang, S., Ulrich, T., Dai, Z., Ruan, B. (2023). Evolution of an ancient VMS ore-forming system recorded by pyrite and sphalerite mineral texture, trace elements, and sulfur isotope: A case study from the Huangtupo Cu-Zn (-Au) deposit, Eastern Tianshan, NW China. Ore Geology Reviews, 158, 105475. |  | CHN | Xinjiang
| Huangtupo |  | Seafloor hydrothermal | Volcanic-hosted massive sulfide (VMS) | VMS Cu-Zn | Cu, Zn | Au | Cu, Zn, Au | Sun et al., 2023 |  | Sp2-17 | Sp2-17 | drill core |  |  |  |  | ore material | drill core | drill core | mineral separate | [5 empty] | mineralisation |  |  |  | pyrite, sphalerite | [6 empty] | chalcopyrite, galena, tetrahedrite, pyrrhotite, bornite, magnetite, hematite, quartz, muscovite, barite, chlorite, carbonate, rutile, apatite | Fifty-two representative pyrite and sphalerite samples from different parts of the stockwork and massive mineralized zones; samples showing zoning were mapped; line scans used for trace element analysis | LA-ICPMS, MC-ICPMS | ASI RESOLution-LR-S155 laser microprobe equipped with a GeoLas Pro 193 nm Ar F excimer laser | State Key Laboratory of Ore Deposit Geochemistry, Institute of Geochemistry, Chinese Academy of Sciences (IGCAS), Guiyang | speed of 4 μm/s; signals calibrated using NIST SRM612 and GSE-1G sulfide reference material; iron (57Fe) used as internal standard | NIST SRM612 and GSE-1G sulfide reference material; iron (57Fe) as internal standard | 0 |  |  |  | 0 |  | 0 | [13 empty] | 1770 | [5 empty] | 100 | [5 empty] | 530 | [9 empty] | 7300 | [37 empty] | 0 | [21 empty] | 327300 |  | 330 | [37 empty] | 674550 |  |  |  |  | 2023 | Sun, B., Lv, X., Wang, S., Ulrich, T., Dai, Z., Ruan, B. (2023). Evolution of an ancient VMS ore-forming system recorded by pyrite and sphalerite mineral texture, trace elements, and sulfur isotope: A case study from the Huangtupo Cu-Zn (-Au) deposit, Eastern Tianshan, NW China. Ore Geology Reviews, 158, 105475. |  | CHN | Xinjiang
| Huangtupo |  | Seafloor hydrothermal | Volcanic-hosted massive sulfide (VMS) | VMS Cu-Zn | Cu, Zn | Au | Cu, Zn, Au | Sun et al., 2023 |  | Sp2-18 | Sp2-18 | drill core |  |  |  |  | ore material | drill core | drill core | mineral separate | [5 empty] | mineralisation |  |  |  | pyrite, sphalerite | [6 empty] | chalcopyrite, galena, tetrahedrite, pyrrhotite, bornite, magnetite, hematite, quartz, muscovite, barite, chlorite, carbonate, rutile, apatite | Fifty-two representative pyrite and sphalerite samples from different parts of the stockwork and massive mineralized zones; samples showing zoning were mapped; line scans used for trace element analysis | LA-ICPMS, MC-ICPMS | ASI RESOLution-LR-S155 laser microprobe equipped with a GeoLas Pro 193 nm Ar F excimer laser | State Key Laboratory of Ore Deposit Geochemistry, Institute of Geochemistry, Chinese Academy of Sciences (IGCAS), Guiyang | speed of 4 μm/s; signals calibrated using NIST SRM612 and GSE-1G sulfide reference material; iron (57Fe) used as internal standard | NIST SRM612 and GSE-1G sulfide reference material; iron (57Fe) as internal standard | 0 |  |  |  | 0 |  | 600 | [13 empty] | 1300 | [5 empty] | 10 | [5 empty] | 0 | [9 empty] | 5380 | [37 empty] | 110 | [21 empty] | 325550 |  | 400 | [37 empty] | 674350 |  |  |  |  | 2023 | Sun, B., Lv, X., Wang, S., Ulrich, T., Dai, Z., Ruan, B. (2023). Evolution of an ancient VMS ore-forming system recorded by pyrite and sphalerite mineral texture, trace elements, and sulfur isotope: A case study from the Huangtupo Cu-Zn (-Au) deposit, Eastern Tianshan, NW China. Ore Geology Reviews, 158, 105475. |  | CHN | Xinjiang
| Huangtupo |  | Seafloor hydrothermal | Volcanic-hosted massive sulfide (VMS) | VMS Cu-Zn | Cu, Zn | Au | Cu, Zn, Au | Sun et al., 2023 |  | Sp2-19 | Sp2-19 | drill core |  |  |  |  | ore material | drill core | drill core | mineral separate | [5 empty] | mineralisation |  |  |  | pyrite, sphalerite | [6 empty] | chalcopyrite, galena, tetrahedrite, pyrrhotite, bornite, magnetite, hematite, quartz, muscovite, barite, chlorite, carbonate, rutile, apatite | Fifty-two representative pyrite and sphalerite samples from different parts of the stockwork and massive mineralized zones; samples showing zoning were mapped; line scans used for trace element analysis | LA-ICPMS, MC-ICPMS | ASI RESOLution-LR-S155 laser microprobe equipped with a GeoLas Pro 193 nm Ar F excimer laser | State Key Laboratory of Ore Deposit Geochemistry, Institute of Geochemistry, Chinese Academy of Sciences (IGCAS), Guiyang | speed of 4 μm/s; signals calibrated using NIST SRM612 and GSE-1G sulfide reference material; iron (57Fe) used as internal standard | NIST SRM612 and GSE-1G sulfide reference material; iron (57Fe) as internal standard | 0 |  |  |  | 0 |  | 0 | [13 empty] | 1340 | [5 empty] | 0 | [5 empty] | 0 | [9 empty] | 16700 | [37 empty] | 190 | [21 empty] | 327260 |  | 700 | [37 empty] | 662360 |  |  |  |  | 2023 | Sun, B., Lv, X., Wang, S., Ulrich, T., Dai, Z., Ruan, B. (2023). Evolution of an ancient VMS ore-forming system recorded by pyrite and sphalerite mineral texture, trace elements, and sulfur isotope: A case study from the Huangtupo Cu-Zn (-Au) deposit, Eastern Tianshan, NW China. Ore Geology Reviews, 158, 105475. |  | CHN | Xinjiang
| Huangtupo |  | Seafloor hydrothermal | Volcanic-hosted massive sulfide (VMS) | VMS Cu-Zn | Cu, Zn | Au | Cu, Zn, Au | Sun et al., 2023 |  | Sp2-20 | Sp2-20 | drill core |  |  |  |  | ore material | drill core | drill core | mineral separate | [5 empty] | mineralisation |  |  |  | pyrite, sphalerite | [6 empty] | chalcopyrite, galena, tetrahedrite, pyrrhotite, bornite, magnetite, hematite, quartz, muscovite, barite, chlorite, carbonate, rutile, apatite | Fifty-two representative pyrite and sphalerite samples from different parts of the stockwork and massive mineralized zones; samples showing zoning were mapped; line scans used for trace element analysis | LA-ICPMS, MC-ICPMS | ASI RESOLution-LR-S155 laser microprobe equipped with a GeoLas Pro 193 nm Ar F excimer laser | State Key Laboratory of Ore Deposit Geochemistry, Institute of Geochemistry, Chinese Academy of Sciences (IGCAS), Guiyang | speed of 4 μm/s; signals calibrated using NIST SRM612 and GSE-1G sulfide reference material; iron (57Fe) used as internal standard | NIST SRM612 and GSE-1G sulfide reference material; iron (57Fe) as internal standard | 0 |  |  |  | 0 |  | 0 | [13 empty] | 1430 | [5 empty] | 180 | [5 empty] | 0 | [9 empty] | 13760 | [37 empty] | 120 | [21 empty] | 327840 |  | 610 | [37 empty] | 666430 |  |  |  |  | 2023 | Sun, B., Lv, X., Wang, S., Ulrich, T., Dai, Z., Ruan, B. (2023). Evolution of an ancient VMS ore-forming system recorded by pyrite and sphalerite mineral texture, trace elements, and sulfur isotope: A case study from the Huangtupo Cu-Zn (-Au) deposit, Eastern Tianshan, NW China. Ore Geology Reviews, 158, 105475. |  | CHN | Xinjiang
| Huangtupo |  | Seafloor hydrothermal | Volcanic-hosted massive sulfide (VMS) | VMS Cu-Zn | Cu, Zn | Au | Cu, Zn, Au | Sun et al., 2023 |  | Sp2-21 | Sp2-21 | drill core |  |  |  |  | ore material | drill core | drill core | mineral separate | [5 empty] | mineralisation |  |  |  | pyrite, sphalerite | [6 empty] | chalcopyrite, galena, tetrahedrite, pyrrhotite, bornite, magnetite, hematite, quartz, muscovite, barite, chlorite, carbonate, rutile, apatite | Fifty-two representative pyrite and sphalerite samples from different parts of the stockwork and massive mineralized zones; samples showing zoning were mapped; line scans used for trace element analysis | LA-ICPMS, MC-ICPMS | ASI RESOLution-LR-S155 laser microprobe equipped with a GeoLas Pro 193 nm Ar F excimer laser | State Key Laboratory of Ore Deposit Geochemistry, Institute of Geochemistry, Chinese Academy of Sciences (IGCAS), Guiyang | speed of 4 μm/s; signals calibrated using NIST SRM612 and GSE-1G sulfide reference material; iron (57Fe) used as internal standard | NIST SRM612 and GSE-1G sulfide reference material; iron (57Fe) as internal standard | 0 |  |  |  | 0 |  | 600 | [13 empty] | 1870 | [5 empty] | 100 | [5 empty] | 0 | [9 empty] | 7120 | [37 empty] | 300 | [21 empty] | 329440 |  | 540 | [37 empty] | 671570 |  |  |  |  | 2023 | Sun, B., Lv, X., Wang, S., Ulrich, T., Dai, Z., Ruan, B. (2023). Evolution of an ancient VMS ore-forming system recorded by pyrite and sphalerite mineral texture, trace elements, and sulfur isotope: A case study from the Huangtupo Cu-Zn (-Au) deposit, Eastern Tianshan, NW China. Ore Geology Reviews, 158, 105475. |  | CHN | Xinjiang
| Huangtupo |  | Seafloor hydrothermal | Volcanic-hosted massive sulfide (VMS) | VMS Cu-Zn | Cu, Zn | Au | Cu, Zn, Au | Sun et al., 2023 |  | Sp2-22 | Sp2-22 | drill core |  |  |  |  | ore material | drill core | drill core | mineral separate | [5 empty] | mineralisation |  |  |  | pyrite, sphalerite | [6 empty] | chalcopyrite, galena, tetrahedrite, pyrrhotite, bornite, magnetite, hematite, quartz, muscovite, barite, chlorite, carbonate, rutile, apatite | Fifty-two representative pyrite and sphalerite samples from different parts of the stockwork and massive mineralized zones; samples showing zoning were mapped; line scans used for trace element analysis | LA-ICPMS, MC-ICPMS | ASI RESOLution-LR-S155 laser microprobe equipped with a GeoLas Pro 193 nm Ar F excimer laser | State Key Laboratory of Ore Deposit Geochemistry, Institute of Geochemistry, Chinese Academy of Sciences (IGCAS), Guiyang | speed of 4 μm/s; signals calibrated using NIST SRM612 and GSE-1G sulfide reference material; iron (57Fe) used as internal standard | NIST SRM612 and GSE-1G sulfide reference material; iron (57Fe) as internal standard | 0 |  |  |  | 400 |  | 0 | [13 empty] | 1480 | [5 empty] | 0 | [5 empty] | 610 | [9 empty] | 12970 | [37 empty] | 370 | [21 empty] | 328940 |  | 660 | [37 empty] | 665740 |  |  |  |  | 2023 | Sun, B., Lv, X., Wang, S., Ulrich, T., Dai, Z., Ruan, B. (2023). Evolution of an ancient VMS ore-forming system recorded by pyrite and sphalerite mineral texture, trace elements, and sulfur isotope: A case study from the Huangtupo Cu-Zn (-Au) deposit, Eastern Tianshan, NW China. Ore Geology Reviews, 158, 105475. |  | CHN | Xinjiang
| Huangtupo |  | Seafloor hydrothermal | Volcanic-hosted massive sulfide (VMS) | VMS Cu-Zn | Cu, Zn | Au | Cu, Zn, Au | Sun et al., 2023 |  | Sp2-23 | Sp2-23 | drill core |  |  |  |  | ore material | drill core | drill core | mineral separate | [5 empty] | mineralisation |  |  |  | pyrite, sphalerite | [6 empty] | chalcopyrite, galena, tetrahedrite, pyrrhotite, bornite, magnetite, hematite, quartz, muscovite, barite, chlorite, carbonate, rutile, apatite | Fifty-two representative pyrite and sphalerite samples from different parts of the stockwork and massive mineralized zones; samples showing zoning were mapped; line scans used for trace element analysis | LA-ICPMS, MC-ICPMS | ASI RESOLution-LR-S155 laser microprobe equipped with a GeoLas Pro 193 nm Ar F excimer laser | State Key Laboratory of Ore Deposit Geochemistry, Institute of Geochemistry, Chinese Academy of Sciences (IGCAS), Guiyang | speed of 4 μm/s; signals calibrated using NIST SRM612 and GSE-1G sulfide reference material; iron (57Fe) used as internal standard | NIST SRM612 and GSE-1G sulfide reference material; iron (57Fe) as internal standard | 0 |  |  |  | 150 |  | 0 | [13 empty] | 1540 | [5 empty] | 0 | [5 empty] | 1150 | [9 empty] | 17030 | [37 empty] | 190 | [21 empty] | 324470 |  | 140 | [37 empty] | 659350 |  |  |  |  | 2023 | Sun, B., Lv, X., Wang, S., Ulrich, T., Dai, Z., Ruan, B. (2023). Evolution of an ancient VMS ore-forming system recorded by pyrite and sphalerite mineral texture, trace elements, and sulfur isotope: A case study from the Huangtupo Cu-Zn (-Au) deposit, Eastern Tianshan, NW China. Ore Geology Reviews, 158, 105475. |  | CHN | Xinjiang
| Huangtupo |  | Seafloor hydrothermal | Volcanic-hosted massive sulfide (VMS) | VMS Cu-Zn | Cu, Zn | Au | Cu, Zn, Au | Sun et al., 2023 |  | Sp2-24 | Sp2-24 | drill core |  |  |  |  | ore material | drill core | drill core | mineral separate | [5 empty] | mineralisation |  |  |  | pyrite, sphalerite | [6 empty] | chalcopyrite, galena, tetrahedrite, pyrrhotite, bornite, magnetite, hematite, quartz, muscovite, barite, chlorite, carbonate, rutile, apatite | Fifty-two representative pyrite and sphalerite samples from different parts of the stockwork and massive mineralized zones; samples showing zoning were mapped; line scans used for trace element analysis | LA-ICPMS, MC-ICPMS | ASI RESOLution-LR-S155 laser microprobe equipped with a GeoLas Pro 193 nm Ar F excimer laser | State Key Laboratory of Ore Deposit Geochemistry, Institute of Geochemistry, Chinese Academy of Sciences (IGCAS), Guiyang | speed of 4 μm/s; signals calibrated using NIST SRM612 and GSE-1G sulfide reference material; iron (57Fe) used as internal standard | NIST SRM612 and GSE-1G sulfide reference material; iron (57Fe) as internal standard | 0 |  |  |  | 0 |  | 0 | [13 empty] | 1800 | [5 empty] | 0 | [5 empty] | 1940 | [9 empty] | 18620 | [37 empty] | 360 | [21 empty] | 329300 |  | 330 | [37 empty] | 663240 |  |  |  |  | 2023 | Sun, B., Lv, X., Wang, S., Ulrich, T., Dai, Z., Ruan, B. (2023). Evolution of an ancient VMS ore-forming system recorded by pyrite and sphalerite mineral texture, trace elements, and sulfur isotope: A case study from the Huangtupo Cu-Zn (-Au) deposit, Eastern Tianshan, NW China. Ore Geology Reviews, 158, 105475. |  | CHN | Xinjiang
| Huangtupo |  | Seafloor hydrothermal | Volcanic-hosted massive sulfide (VMS) | VMS Cu-Zn | Cu, Zn | Au | Cu, Zn, Au | Sun et al., 2023 |  | Sp2-25 | Sp2-25 | drill core |  |  |  |  | ore material | drill core | drill core | mineral separate | [5 empty] | mineralisation |  |  |  | pyrite, sphalerite | [6 empty] | chalcopyrite, galena, tetrahedrite, pyrrhotite, bornite, magnetite, hematite, quartz, muscovite, barite, chlorite, carbonate, rutile, apatite | Fifty-two representative pyrite and sphalerite samples from different parts of the stockwork and massive mineralized zones; samples showing zoning were mapped; line scans used for trace element analysis | LA-ICPMS, MC-ICPMS | ASI RESOLution-LR-S155 laser microprobe equipped with a GeoLas Pro 193 nm Ar F excimer laser | State Key Laboratory of Ore Deposit Geochemistry, Institute of Geochemistry, Chinese Academy of Sciences (IGCAS), Guiyang | speed of 4 μm/s; signals calibrated using NIST SRM612 and GSE-1G sulfide reference material; iron (57Fe) used as internal standard | NIST SRM612 and GSE-1G sulfide reference material; iron (57Fe) as internal standard | 0 |  |  |  | 0 |  | 0 | [13 empty] | 1360 | [5 empty] | 20 | [5 empty] | 880 | [9 empty] | 18140 | [37 empty] | 0 | [21 empty] | 327150 |  | 940 | [37 empty] | 661480 |  |  |  |  | 2023 | Sun, B., Lv, X., Wang, S., Ulrich, T., Dai, Z., Ruan, B. (2023). Evolution of an ancient VMS ore-forming system recorded by pyrite and sphalerite mineral texture, trace elements, and sulfur isotope: A case study from the Huangtupo Cu-Zn (-Au) deposit, Eastern Tianshan, NW China. Ore Geology Reviews, 158, 105475. |  | CHN | Xinjiang
| Huangtupo |  | Seafloor hydrothermal | Volcanic-hosted massive sulfide (VMS) | VMS Cu-Zn | Cu, Zn | Au | Cu, Zn, Au | Sun et al., 2023 |  | Sp2-26 | Sp2-26 | drill core |  |  |  |  | ore material | drill core | drill core | mineral separate | [5 empty] | mineralisation |  |  |  | pyrite, sphalerite | [6 empty] | chalcopyrite, galena, tetrahedrite, pyrrhotite, bornite, magnetite, hematite, quartz, muscovite, barite, chlorite, carbonate, rutile, apatite | Fifty-two representative pyrite and sphalerite samples from different parts of the stockwork and massive mineralized zones; samples showing zoning were mapped; line scans used for trace element analysis | LA-ICPMS, MC-ICPMS | ASI RESOLution-LR-S155 laser microprobe equipped with a GeoLas Pro 193 nm Ar F excimer laser | State Key Laboratory of Ore Deposit Geochemistry, Institute of Geochemistry, Chinese Academy of Sciences (IGCAS), Guiyang | speed of 4 μm/s; signals calibrated using NIST SRM612 and GSE-1G sulfide reference material; iron (57Fe) used as internal standard | NIST SRM612 and GSE-1G sulfide reference material; iron (57Fe) as internal standard | 0 |  |  |  | 0 |  | 0 | [13 empty] | 1570 | [5 empty] | 140 | [5 empty] | 1020 | [9 empty] | 18220 | [37 empty] | 160 | [21 empty] | 328230 |  | 420 | [37 empty] | 659560 |  |  |  |  | 2023 | Sun, B., Lv, X., Wang, S., Ulrich, T., Dai, Z., Ruan, B. (2023). Evolution of an ancient VMS ore-forming system recorded by pyrite and sphalerite mineral texture, trace elements, and sulfur isotope: A case study from the Huangtupo Cu-Zn (-Au) deposit, Eastern Tianshan, NW China. Ore Geology Reviews, 158, 105475. |  | CHN | Xinjiang
| Huangtupo |  | Seafloor hydrothermal | Volcanic-hosted massive sulfide (VMS) | VMS Cu-Zn | Cu, Zn | Au | Cu, Zn, Au | Sun et al., 2023 |  | Sp2-27 | Sp2-27 | drill core |  |  |  |  | ore material | drill core | drill core | mineral separate | [5 empty] | mineralisation |  |  |  | pyrite, sphalerite | [6 empty] | chalcopyrite, galena, tetrahedrite, pyrrhotite, bornite, magnetite, hematite, quartz, muscovite, barite, chlorite, carbonate, rutile, apatite | Fifty-two representative pyrite and sphalerite samples from different parts of the stockwork and massive mineralized zones; samples showing zoning were mapped; line scans used for trace element analysis | LA-ICPMS, MC-ICPMS | ASI RESOLution-LR-S155 laser microprobe equipped with a GeoLas Pro 193 nm Ar F excimer laser | State Key Laboratory of Ore Deposit Geochemistry, Institute of Geochemistry, Chinese Academy of Sciences (IGCAS), Guiyang | speed of 4 μm/s; signals calibrated using NIST SRM612 and GSE-1G sulfide reference material; iron (57Fe) used as internal standard | NIST SRM612 and GSE-1G sulfide reference material; iron (57Fe) as internal standard | 0 |  |  |  | 0 |  | 0 | [13 empty] | 1720 | [5 empty] | 180 | [5 empty] | 0 | [9 empty] | 16860 | [37 empty] | 0 | [21 empty] | 326670 |  | 90 | [37 empty] | 666700 |  |  |  |  | 2023 | Sun, B., Lv, X., Wang, S., Ulrich, T., Dai, Z., Ruan, B. (2023). Evolution of an ancient VMS ore-forming system recorded by pyrite and sphalerite mineral texture, trace elements, and sulfur isotope: A case study from the Huangtupo Cu-Zn (-Au) deposit, Eastern Tianshan, NW China. Ore Geology Reviews, 158, 105475. |  | CHN | Xinjiang
| Huangtupo |  | Seafloor hydrothermal | Volcanic-hosted massive sulfide (VMS) | VMS Cu-Zn | Cu, Zn | Au | Cu, Zn, Au | Sun et al., 2023 |  | Sp2-28 | Sp2-28 | drill core |  |  |  |  | ore material | drill core | drill core | mineral separate | [5 empty] | mineralisation |  |  |  | pyrite, sphalerite | [6 empty] | chalcopyrite, galena, tetrahedrite, pyrrhotite, bornite, magnetite, hematite, quartz, muscovite, barite, chlorite, carbonate, rutile, apatite | Fifty-two representative pyrite and sphalerite samples from different parts of the stockwork and massive mineralized zones; samples showing zoning were mapped; line scans used for trace element analysis | LA-ICPMS, MC-ICPMS | ASI RESOLution-LR-S155 laser microprobe equipped with a GeoLas Pro 193 nm Ar F excimer laser | State Key Laboratory of Ore Deposit Geochemistry, Institute of Geochemistry, Chinese Academy of Sciences (IGCAS), Guiyang | speed of 4 μm/s; signals calibrated using NIST SRM612 and GSE-1G sulfide reference material; iron (57Fe) used as internal standard | NIST SRM612 and GSE-1G sulfide reference material; iron (57Fe) as internal standard | 0 |  |  |  | 0 |  | 0 | [13 empty] | 1500 | [5 empty] | 0 | [5 empty] | 0 | [9 empty] | 17110 | [37 empty] | 0 | [21 empty] | 328200 |  | 440 | [37 empty] | 663380 |  |  |  |  | 2023 | Sun, B., Lv, X., Wang, S., Ulrich, T., Dai, Z., Ruan, B. (2023). Evolution of an ancient VMS ore-forming system recorded by pyrite and sphalerite mineral texture, trace elements, and sulfur isotope: A case study from the Huangtupo Cu-Zn (-Au) deposit, Eastern Tianshan, NW China. Ore Geology Reviews, 158, 105475. |  | CHN | Xinjiang
| Huangtupo |  | Seafloor hydrothermal | Volcanic-hosted massive sulfide (VMS) | VMS Cu-Zn | Cu, Zn | Au | Cu, Zn, Au | Sun et al., 2023 |  | Sp2-29 | Sp2-29 | drill core |  |  |  |  | ore material | drill core | drill core | mineral separate | [5 empty] | mineralisation |  |  |  | pyrite, sphalerite | [6 empty] | chalcopyrite, galena, tetrahedrite, pyrrhotite, bornite, magnetite, hematite, quartz, muscovite, barite, chlorite, carbonate, rutile, apatite | Fifty-two representative pyrite and sphalerite samples from different parts of the stockwork and massive mineralized zones; samples showing zoning were mapped; line scans used for trace element analysis | LA-ICPMS, MC-ICPMS | ASI RESOLution-LR-S155 laser microprobe equipped with a GeoLas Pro 193 nm Ar F excimer laser | State Key Laboratory of Ore Deposit Geochemistry, Institute of Geochemistry, Chinese Academy of Sciences (IGCAS), Guiyang | speed of 4 μm/s; signals calibrated using NIST SRM612 and GSE-1G sulfide reference material; iron (57Fe) used as internal standard | NIST SRM612 and GSE-1G sulfide reference material; iron (57Fe) as internal standard | 0 |  |  |  | 80 |  | 0 | [13 empty] | 1960 | [5 empty] | 210 | [5 empty] | 0 | [9 empty] | 16410 | [37 empty] | 0 | [21 empty] | 328700 |  | 640 | [37 empty] | 664370 |  |  |  |  | 2023 | Sun, B., Lv, X., Wang, S., Ulrich, T., Dai, Z., Ruan, B. (2023). Evolution of an ancient VMS ore-forming system recorded by pyrite and sphalerite mineral texture, trace elements, and sulfur isotope: A case study from the Huangtupo Cu-Zn (-Au) deposit, Eastern Tianshan, NW China. Ore Geology Reviews, 158, 105475. |  | CHN | Xinjiang
| Huangtupo |  | Seafloor hydrothermal | Volcanic-hosted massive sulfide (VMS) | VMS Cu-Zn | Cu, Zn | Au | Cu, Zn, Au | Sun et al., 2023 |  | Sp2-30 | Sp2-30 | drill core |  |  |  |  | ore material | drill core | drill core | mineral separate | [5 empty] | mineralisation |  |  |  | pyrite, sphalerite | [6 empty] | chalcopyrite, galena, tetrahedrite, pyrrhotite, bornite, magnetite, hematite, quartz, muscovite, barite, chlorite, carbonate, rutile, apatite | Fifty-two representative pyrite and sphalerite samples from different parts of the stockwork and massive mineralized zones; samples showing zoning were mapped; line scans used for trace element analysis | LA-ICPMS, MC-ICPMS | ASI RESOLution-LR-S155 laser microprobe equipped with a GeoLas Pro 193 nm Ar F excimer laser | State Key Laboratory of Ore Deposit Geochemistry, Institute of Geochemistry, Chinese Academy of Sciences (IGCAS), Guiyang | speed of 4 μm/s; signals calibrated using NIST SRM612 and GSE-1G sulfide reference material; iron (57Fe) used as internal standard | NIST SRM612 and GSE-1G sulfide reference material; iron (57Fe) as internal standard | 0 |  |  |  | 0 |  | 0 | [13 empty] | 1630 | [5 empty] | 0 | [5 empty] | 1060 | [9 empty] | 17470 | [37 empty] | 400 | [21 empty] | 327140 |  | 280 | [37 empty] | 662160 |  |  |  |  | 2023 | Sun, B., Lv, X., Wang, S., Ulrich, T., Dai, Z., Ruan, B. (2023). Evolution of an ancient VMS ore-forming system recorded by pyrite and sphalerite mineral texture, trace elements, and sulfur isotope: A case study from the Huangtupo Cu-Zn (-Au) deposit, Eastern Tianshan, NW China. Ore Geology Reviews, 158, 105475. |  | CHN | Xinjiang
| Huangtupo |  | Seafloor hydrothermal | Volcanic-hosted massive sulfide (VMS) | VMS Cu-Zn | Cu, Zn | Au | Cu, Zn, Au | Sun et al., 2023 |  | Sp2-31 | Sp2-31 | drill core |  |  |  |  | ore material | drill core | drill core | mineral separate | [5 empty] | mineralisation |  |  |  | pyrite, sphalerite | [6 empty] | chalcopyrite, galena, tetrahedrite, pyrrhotite, bornite, magnetite, hematite, quartz, muscovite, barite, chlorite, carbonate, rutile, apatite | Fifty-two representative pyrite and sphalerite samples from different parts of the stockwork and massive mineralized zones; samples showing zoning were mapped; line scans used for trace element analysis | LA-ICPMS, MC-ICPMS | ASI RESOLution-LR-S155 laser microprobe equipped with a GeoLas Pro 193 nm Ar F excimer laser | State Key Laboratory of Ore Deposit Geochemistry, Institute of Geochemistry, Chinese Academy of Sciences (IGCAS), Guiyang | speed of 4 μm/s; signals calibrated using NIST SRM612 and GSE-1G sulfide reference material; iron (57Fe) used as internal standard | NIST SRM612 and GSE-1G sulfide reference material; iron (57Fe) as internal standard | 0 |  |  |  | 0 |  | 0 | [13 empty] | 1250 | [5 empty] | 0 | [5 empty] | 750 | [9 empty] | 16900 | [37 empty] | 0 | [21 empty] | 329310 |  | 530 | [37 empty] | 663450 |  |  |  |  | 2023 | Sun, B., Lv, X., Wang, S., Ulrich, T., Dai, Z., Ruan, B. (2023). Evolution of an ancient VMS ore-forming system recorded by pyrite and sphalerite mineral texture, trace elements, and sulfur isotope: A case study from the Huangtupo Cu-Zn (-Au) deposit, Eastern Tianshan, NW China. Ore Geology Reviews, 158, 105475. |  | CHN | Xinjiang
| Huangtupo |  | Seafloor hydrothermal | Volcanic-hosted massive sulfide (VMS) | VMS Cu-Zn | Cu, Zn | Au | Cu, Zn, Au | Sun et al., 2023 |  | Sp2-32 | Sp2-32 | drill core |  |  |  |  | ore material | drill core | drill core | mineral separate | [5 empty] | mineralisation |  |  |  | pyrite, sphalerite | [6 empty] | chalcopyrite, galena, tetrahedrite, pyrrhotite, bornite, magnetite, hematite, quartz, muscovite, barite, chlorite, carbonate, rutile, apatite | Fifty-two representative pyrite and sphalerite samples from different parts of the stockwork and massive mineralized zones; samples showing zoning were mapped; line scans used for trace element analysis | LA-ICPMS, MC-ICPMS | ASI RESOLution-LR-S155 laser microprobe equipped with a GeoLas Pro 193 nm Ar F excimer laser | State Key Laboratory of Ore Deposit Geochemistry, Institute of Geochemistry, Chinese Academy of Sciences (IGCAS), Guiyang | speed of 4 μm/s; signals calibrated using NIST SRM612 and GSE-1G sulfide reference material; iron (57Fe) used as internal standard | NIST SRM612 and GSE-1G sulfide reference material; iron (57Fe) as internal standard | 0 |  |  |  | 0 |  | 0 | [13 empty] | 1260 | [5 empty] | 130 | [5 empty] | 0 | [9 empty] | 13740 | [37 empty] | 0 | [21 empty] | 328220 |  | 380 | [37 empty] | 666250 |  |  |  |  | 2023 | Sun, B., Lv, X., Wang, S., Ulrich, T., Dai, Z., Ruan, B. (2023). Evolution of an ancient VMS ore-forming system recorded by pyrite and sphalerite mineral texture, trace elements, and sulfur isotope: A case study from the Huangtupo Cu-Zn (-Au) deposit, Eastern Tianshan, NW China. Ore Geology Reviews, 158, 105475. |  | CHN | Xinjiang
| Huangtupo |  | Seafloor hydrothermal | Volcanic-hosted massive sulfide (VMS) | VMS Cu-Zn | Cu, Zn | Au | Cu, Zn, Au | Sun et al., 2023 |  | Sp2-33 | Sp2-33 | drill core |  |  |  |  | ore material | drill core | drill core | mineral separate | [5 empty] | mineralisation |  |  |  | pyrite, sphalerite | [6 empty] | chalcopyrite, galena, tetrahedrite, pyrrhotite, bornite, magnetite, hematite, quartz, muscovite, barite, chlorite, carbonate, rutile, apatite | Fifty-two representative pyrite and sphalerite samples from different parts of the stockwork and massive mineralized zones; samples showing zoning were mapped; line scans used for trace element analysis | LA-ICPMS, MC-ICPMS | ASI RESOLution-LR-S155 laser microprobe equipped with a GeoLas Pro 193 nm Ar F excimer laser | State Key Laboratory of Ore Deposit Geochemistry, Institute of Geochemistry, Chinese Academy of Sciences (IGCAS), Guiyang | speed of 4 μm/s; signals calibrated using NIST SRM612 and GSE-1G sulfide reference material; iron (57Fe) used as internal standard | NIST SRM612 and GSE-1G sulfide reference material; iron (57Fe) as internal standard | 0 |  |  |  | 440 |  | 180 | [13 empty] | 1250 | [5 empty] | 0 | [5 empty] | 10 | [9 empty] | 5840 | [37 empty] | 80 | [21 empty] | 328910 |  | 630 | [37 empty] | 675140 |  |  |  |  | 2023 | Sun, B., Lv, X., Wang, S., Ulrich, T., Dai, Z., Ruan, B. (2023). Evolution of an ancient VMS ore-forming system recorded by pyrite and sphalerite mineral texture, trace elements, and sulfur isotope: A case study from the Huangtupo Cu-Zn (-Au) deposit, Eastern Tianshan, NW China. Ore Geology Reviews, 158, 105475. |  | CHN | Xinjiang
| Huangtupo |  | Seafloor hydrothermal | Volcanic-hosted massive sulfide (VMS) | VMS Cu-Zn | Cu, Zn | Au | Cu, Zn, Au | Sun et al., 2023 |  | Sp2-34 | Sp2-34 | drill core |  |  |  |  | ore material | drill core | drill core | mineral separate | [5 empty] | mineralisation |  |  |  | pyrite, sphalerite | [6 empty] | chalcopyrite, galena, tetrahedrite, pyrrhotite, bornite, magnetite, hematite, quartz, muscovite, barite, chlorite, carbonate, rutile, apatite | Fifty-two representative pyrite and sphalerite samples from different parts of the stockwork and massive mineralized zones; samples showing zoning were mapped; line scans used for trace element analysis | LA-ICPMS, MC-ICPMS | ASI RESOLution-LR-S155 laser microprobe equipped with a GeoLas Pro 193 nm Ar F excimer laser | State Key Laboratory of Ore Deposit Geochemistry, Institute of Geochemistry, Chinese Academy of Sciences (IGCAS), Guiyang | speed of 4 μm/s; signals calibrated using NIST SRM612 and GSE-1G sulfide reference material; iron (57Fe) used as internal standard | NIST SRM612 and GSE-1G sulfide reference material; iron (57Fe) as internal standard | 0 |  |  |  | 230 |  | 0 | [13 empty] | 1500 | [5 empty] | 0 | [5 empty] | 210 | [9 empty] | 11810 | [37 empty] | 290 | [21 empty] | 327590 |  | 340 | [37 empty] | 669890 |  |  |  |  | 2023 | Sun, B., Lv, X., Wang, S., Ulrich, T., Dai, Z., Ruan, B. (2023). Evolution of an ancient VMS ore-forming system recorded by pyrite and sphalerite mineral texture, trace elements, and sulfur isotope: A case study from the Huangtupo Cu-Zn (-Au) deposit, Eastern Tianshan, NW China. Ore Geology Reviews, 158, 105475. |  | CHN | Xinjiang
| Huangtupo |  | Seafloor hydrothermal | Volcanic-hosted massive sulfide (VMS) | VMS Cu-Zn | Cu, Zn | Au | Cu, Zn, Au | Sun et al., 2023 |  | Sp2-35 | Sp2-35 | drill core |  |  |  |  | ore material | drill core | drill core | mineral separate | [5 empty] | mineralisation |  |  |  | pyrite, sphalerite | [6 empty] | chalcopyrite, galena, tetrahedrite, pyrrhotite, bornite, magnetite, hematite, quartz, muscovite, barite, chlorite, carbonate, rutile, apatite | Fifty-two representative pyrite and sphalerite samples from different parts of the stockwork and massive mineralized zones; samples showing zoning were mapped; line scans used for trace element analysis | LA-ICPMS, MC-ICPMS | ASI RESOLution-LR-S155 laser microprobe equipped with a GeoLas Pro 193 nm Ar F excimer laser | State Key Laboratory of Ore Deposit Geochemistry, Institute of Geochemistry, Chinese Academy of Sciences (IGCAS), Guiyang | speed of 4 μm/s; signals calibrated using NIST SRM612 and GSE-1G sulfide reference material; iron (57Fe) used as internal standard | NIST SRM612 and GSE-1G sulfide reference material; iron (57Fe) as internal standard | 0 |  |  |  | 0 |  | 100 | [13 empty] | 1570 | [5 empty] | 110 | [5 empty] | 270 | [9 empty] | 17140 | [37 empty] | 50 | [21 empty] | 326510 |  | 560 | [37 empty] | 662150 |  |  |  |  | 2023 | Sun, B., Lv, X., Wang, S., Ulrich, T., Dai, Z., Ruan, B. (2023). Evolution of an ancient VMS ore-forming system recorded by pyrite and sphalerite mineral texture, trace elements, and sulfur isotope: A case study from the Huangtupo Cu-Zn (-Au) deposit, Eastern Tianshan, NW China. Ore Geology Reviews, 158, 105475. |  | CHN | Xinjiang
| Huangtupo |  | Seafloor hydrothermal | Volcanic-hosted massive sulfide (VMS) | VMS Cu-Zn | Cu, Zn | Au | Cu, Zn, Au | Sun et al., 2023 |  | Sp2-36 | Sp2-36 | drill core |  |  |  |  | ore material | drill core | drill core | mineral separate | [5 empty] | mineralisation |  |  |  | pyrite, sphalerite | [6 empty] | chalcopyrite, galena, tetrahedrite, pyrrhotite, bornite, magnetite, hematite, quartz, muscovite, barite, chlorite, carbonate, rutile, apatite | Fifty-two representative pyrite and sphalerite samples from different parts of the stockwork and massive mineralized zones; samples showing zoning were mapped; line scans used for trace element analysis | LA-ICPMS, MC-ICPMS | ASI RESOLution-LR-S155 laser microprobe equipped with a GeoLas Pro 193 nm Ar F excimer laser | State Key Laboratory of Ore Deposit Geochemistry, Institute of Geochemistry, Chinese Academy of Sciences (IGCAS), Guiyang | speed of 4 μm/s; signals calibrated using NIST SRM612 and GSE-1G sulfide reference material; iron (57Fe) used as internal standard | NIST SRM612 and GSE-1G sulfide reference material; iron (57Fe) as internal standard | 0 |  |  |  | 440 |  | 0 | [13 empty] | 1810 | [5 empty] | 0 | [5 empty] | 0 | [9 empty] | 15940 | [37 empty] | 230 | [21 empty] | 327370 |  | 660 | [37 empty] | 661370 |  |  |  |  | 2023 | Sun, B., Lv, X., Wang, S., Ulrich, T., Dai, Z., Ruan, B. (2023). Evolution of an ancient VMS ore-forming system recorded by pyrite and sphalerite mineral texture, trace elements, and sulfur isotope: A case study from the Huangtupo Cu-Zn (-Au) deposit, Eastern Tianshan, NW China. Ore Geology Reviews, 158, 105475. |  | CHN | Xinjiang
| Huangtupo |  | Seafloor hydrothermal | Volcanic-hosted massive sulfide (VMS) | VMS Cu-Zn | Cu, Zn | Au | Cu, Zn, Au | Sun et al., 2023 |  | Sp2-37 | Sp2-37 | drill core |  |  |  |  | ore material | drill core | drill core | mineral separate | [5 empty] | mineralisation |  |  |  | pyrite, sphalerite | [6 empty] | chalcopyrite, galena, tetrahedrite, pyrrhotite, bornite, magnetite, hematite, quartz, muscovite, barite, chlorite, carbonate, rutile, apatite | Fifty-two representative pyrite and sphalerite samples from different parts of the stockwork and massive mineralized zones; samples showing zoning were mapped; line scans used for trace element analysis | LA-ICPMS, MC-ICPMS | ASI RESOLution-LR-S155 laser microprobe equipped with a GeoLas Pro 193 nm Ar F excimer laser | State Key Laboratory of Ore Deposit Geochemistry, Institute of Geochemistry, Chinese Academy of Sciences (IGCAS), Guiyang | speed of 4 μm/s; signals calibrated using NIST SRM612 and GSE-1G sulfide reference material; iron (57Fe) used as internal standard | NIST SRM612 and GSE-1G sulfide reference material; iron (57Fe) as internal standard | 0 |  |  |  | 0 |  | 800 | [13 empty] | 1440 | [5 empty] | 0 | [5 empty] | 650 | [9 empty] | 12340 | [37 empty] | 0 | [21 empty] | 326050 |  | 370 | [37 empty] | 664710 |  |  |  |  | 2023 | Sun, B., Lv, X., Wang, S., Ulrich, T., Dai, Z., Ruan, B. (2023). Evolution of an ancient VMS ore-forming system recorded by pyrite and sphalerite mineral texture, trace elements, and sulfur isotope: A case study from the Huangtupo Cu-Zn (-Au) deposit, Eastern Tianshan, NW China. Ore Geology Reviews, 158, 105475. |  | CHN | Xinjiang
| Huangtupo |  | Seafloor hydrothermal | Volcanic-hosted massive sulfide (VMS) | VMS Cu-Zn | Cu, Zn | Au | Cu, Zn, Au | Sun et al., 2023 |  | Sp2-38 | Sp2-38 | drill core |  |  |  |  | ore material | drill core | drill core | mineral separate | [5 empty] | mineralisation |  |  |  | pyrite, sphalerite | [6 empty] | chalcopyrite, galena, tetrahedrite, pyrrhotite, bornite, magnetite, hematite, quartz, muscovite, barite, chlorite, carbonate, rutile, apatite | Fifty-two representative pyrite and sphalerite samples from different parts of the stockwork and massive mineralized zones; samples showing zoning were mapped; line scans used for trace element analysis | LA-ICPMS, MC-ICPMS | ASI RESOLution-LR-S155 laser microprobe equipped with a GeoLas Pro 193 nm Ar F excimer laser | State Key Laboratory of Ore Deposit Geochemistry, Institute of Geochemistry, Chinese Academy of Sciences (IGCAS), Guiyang | speed of 4 μm/s; signals calibrated using NIST SRM612 and GSE-1G sulfide reference material; iron (57Fe) used as internal standard | NIST SRM612 and GSE-1G sulfide reference material; iron (57Fe) as internal standard | 0 |  |  |  | 400 |  | 0 | [13 empty] | 1440 | [5 empty] | 0 | [5 empty] | 0 | [9 empty] | 8150 | [37 empty] | 220 | [21 empty] | 327160 |  | 480 | [37 empty] | 676570 |  |  |  |  | 2023 | Sun, B., Lv, X., Wang, S., Ulrich, T., Dai, Z., Ruan, B. (2023). Evolution of an ancient VMS ore-forming system recorded by pyrite and sphalerite mineral texture, trace elements, and sulfur isotope: A case study from the Huangtupo Cu-Zn (-Au) deposit, Eastern Tianshan, NW China. Ore Geology Reviews, 158, 105475. |  | CHN | Xinjiang
| Huangtupo |  | Seafloor hydrothermal | Volcanic-hosted massive sulfide (VMS) | VMS Cu-Zn | Cu, Zn | Au | Cu, Zn, Au | Sun et al., 2023 |  | Sp2-39 | Sp2-39 | drill core |  |  |  |  | ore material | drill core | drill core | mineral separate | [5 empty] | mineralisation |  |  |  | pyrite, sphalerite | [6 empty] | chalcopyrite, galena, tetrahedrite, pyrrhotite, bornite, magnetite, hematite, quartz, muscovite, barite, chlorite, carbonate, rutile, apatite | Fifty-two representative pyrite and sphalerite samples from different parts of the stockwork and massive mineralized zones; samples showing zoning were mapped; line scans used for trace element analysis | LA-ICPMS, MC-ICPMS | ASI RESOLution-LR-S155 laser microprobe equipped with a GeoLas Pro 193 nm Ar F excimer laser | State Key Laboratory of Ore Deposit Geochemistry, Institute of Geochemistry, Chinese Academy of Sciences (IGCAS), Guiyang | speed of 4 μm/s; signals calibrated using NIST SRM612 and GSE-1G sulfide reference material; iron (57Fe) used as internal standard | NIST SRM612 and GSE-1G sulfide reference material; iron (57Fe) as internal standard | 90 |  |  |  | 0 |  | 0 | [13 empty] | 1220 | [5 empty] | 0 | [5 empty] | 1890 | [9 empty] | 17700 | [37 empty] | 0 | [21 empty] | 326310 |  | 390 | [37 empty] | 655090 |  |  |  |  | 2023 | Sun, B., Lv, X., Wang, S., Ulrich, T., Dai, Z., Ruan, B. (2023). Evolution of an ancient VMS ore-forming system recorded by pyrite and sphalerite mineral texture, trace elements, and sulfur isotope: A case study from the Huangtupo Cu-Zn (-Au) deposit, Eastern Tianshan, NW China. Ore Geology Reviews, 158, 105475. |  | CHN | Xinjiang
| Huangtupo |  | Seafloor hydrothermal | Volcanic-hosted massive sulfide (VMS) | VMS Cu-Zn | Cu, Zn | Au | Cu, Zn, Au | Sun et al., 2023 |  | Sp2-40 | Sp2-40 | drill core |  |  |  |  | ore material | drill core | drill core | mineral separate | [5 empty] | mineralisation |  |  |  | pyrite, sphalerite | [6 empty] | chalcopyrite, galena, tetrahedrite, pyrrhotite, bornite, magnetite, hematite, quartz, muscovite, barite, chlorite, carbonate, rutile, apatite | Fifty-two representative pyrite and sphalerite samples from different parts of the stockwork and massive mineralized zones; samples showing zoning were mapped; line scans used for trace element analysis | LA-ICPMS, MC-ICPMS | ASI RESOLution-LR-S155 laser microprobe equipped with a GeoLas Pro 193 nm Ar F excimer laser | State Key Laboratory of Ore Deposit Geochemistry, Institute of Geochemistry, Chinese Academy of Sciences (IGCAS), Guiyang | speed of 4 μm/s; signals calibrated using NIST SRM612 and GSE-1G sulfide reference material; iron (57Fe) used as internal standard | NIST SRM612 and GSE-1G sulfide reference material; iron (57Fe) as internal standard | 0 |  |  |  | 0 |  | 0 | [13 empty] | 1100 | [5 empty] | 20 | [5 empty] | 190 | [9 empty] | 6620 | [37 empty] | 230 | [21 empty] | 326360 |  | 720 | [37 empty] | 671560 |  |  |  |  | 2023 | Sun, B., Lv, X., Wang, S., Ulrich, T., Dai, Z., Ruan, B. (2023). Evolution of an ancient VMS ore-forming system recorded by pyrite and sphalerite mineral texture, trace elements, and sulfur isotope: A case study from the Huangtupo Cu-Zn (-Au) deposit, Eastern Tianshan, NW China. Ore Geology Reviews, 158, 105475. |  | CHN | Xinjiang
| Huangtupo |  | Seafloor hydrothermal | Volcanic-hosted massive sulfide (VMS) | VMS Cu-Zn | Cu, Zn | Au | Cu, Zn, Au | Sun et al., 2023 |  | Sp2-41 | Sp2-41 | drill core |  |  |  |  | ore material | drill core | drill core | mineral separate | [5 empty] | mineralisation |  |  |  | pyrite, sphalerite | [6 empty] | chalcopyrite, galena, tetrahedrite, pyrrhotite, bornite, magnetite, hematite, quartz, muscovite, barite, chlorite, carbonate, rutile, apatite | Fifty-two representative pyrite and sphalerite samples from different parts of the stockwork and massive mineralized zones; samples showing zoning were mapped; line scans used for trace element analysis | LA-ICPMS, MC-ICPMS | ASI RESOLution-LR-S155 laser microprobe equipped with a GeoLas Pro 193 nm Ar F excimer laser | State Key Laboratory of Ore Deposit Geochemistry, Institute of Geochemistry, Chinese Academy of Sciences (IGCAS), Guiyang | speed of 4 μm/s; signals calibrated using NIST SRM612 and GSE-1G sulfide reference material; iron (57Fe) used as internal standard | NIST SRM612 and GSE-1G sulfide reference material; iron (57Fe) as internal standard | 0 |  |  |  | 0 |  | 110 | [13 empty] | 1700 | [5 empty] | 0 | [5 empty] | 400 | [9 empty] | 5120 | [37 empty] | 10 | [21 empty] | 326790 |  | 420 | [37 empty] | 674130 |  |  |  |  | 2023 | Sun, B., Lv, X., Wang, S., Ulrich, T., Dai, Z., Ruan, B. (2023). Evolution of an ancient VMS ore-forming system recorded by pyrite and sphalerite mineral texture, trace elements, and sulfur isotope: A case study from the Huangtupo Cu-Zn (-Au) deposit, Eastern Tianshan, NW China. Ore Geology Reviews, 158, 105475. |  | CHN | Xinjiang
| Huangtupo |  | Seafloor hydrothermal | Volcanic-hosted massive sulfide (VMS) | VMS Cu-Zn | Cu, Zn | Au | Cu, Zn, Au | Sun et al., 2023 |  | Sp2-42 | Sp2-42 | drill core |  |  |  |  | ore material | drill core | drill core | mineral separate | [5 empty] | mineralisation |  |  |  | pyrite, sphalerite | [6 empty] | chalcopyrite, galena, tetrahedrite, pyrrhotite, bornite, magnetite, hematite, quartz, muscovite, barite, chlorite, carbonate, rutile, apatite | Fifty-two representative pyrite and sphalerite samples from different parts of the stockwork and massive mineralized zones; samples showing zoning were mapped; line scans used for trace element analysis | LA-ICPMS, MC-ICPMS | ASI RESOLution-LR-S155 laser microprobe equipped with a GeoLas Pro 193 nm Ar F excimer laser | State Key Laboratory of Ore Deposit Geochemistry, Institute of Geochemistry, Chinese Academy of Sciences (IGCAS), Guiyang | speed of 4 μm/s; signals calibrated using NIST SRM612 and GSE-1G sulfide reference material; iron (57Fe) used as internal standard | NIST SRM612 and GSE-1G sulfide reference material; iron (57Fe) as internal standard | 0 |  |  |  | 0 |  | 0 | [13 empty] | 1490 | [5 empty] | 50 | [5 empty] | 3320 | [9 empty] | 7060 | [37 empty] | 0 | [21 empty] | 324270 |  | 410 | [37 empty] | 662630 |  |  |  |  | 2023 | Sun, B., Lv, X., Wang, S., Ulrich, T., Dai, Z., Ruan, B. (2023). Evolution of an ancient VMS ore-forming system recorded by pyrite and sphalerite mineral texture, trace elements, and sulfur isotope: A case study from the Huangtupo Cu-Zn (-Au) deposit, Eastern Tianshan, NW China. Ore Geology Reviews, 158, 105475. |  | CHN | Xinjiang
| Huangtupo |  | Seafloor hydrothermal | Volcanic-hosted massive sulfide (VMS) | VMS Cu-Zn | Cu, Zn | Au | Cu, Zn, Au | Sun et al., 2023 |  | Sp2-43 | Sp2-43 | drill core |  |  |  |  | ore material | drill core | drill core | mineral separate | [5 empty] | mineralisation |  |  |  | pyrite, sphalerite | [6 empty] | chalcopyrite, galena, tetrahedrite, pyrrhotite, bornite, magnetite, hematite, quartz, muscovite, barite, chlorite, carbonate, rutile, apatite | Fifty-two representative pyrite and sphalerite samples from different parts of the stockwork and massive mineralized zones; samples showing zoning were mapped; line scans used for trace element analysis | LA-ICPMS, MC-ICPMS | ASI RESOLution-LR-S155 laser microprobe equipped with a GeoLas Pro 193 nm Ar F excimer laser | State Key Laboratory of Ore Deposit Geochemistry, Institute of Geochemistry, Chinese Academy of Sciences (IGCAS), Guiyang | speed of 4 μm/s; signals calibrated using NIST SRM612 and GSE-1G sulfide reference material; iron (57Fe) used as internal standard | NIST SRM612 and GSE-1G sulfide reference material; iron (57Fe) as internal standard | 0 |  |  |  | 0 |  | 0 | [13 empty] | 1780 | [5 empty] | 0 | [5 empty] | 270 | [9 empty] | 6740 | [37 empty] | 230 | [21 empty] | 326750 |  | 650 | [37 empty] | 670730 |  |  |  |  | 2023 | Sun, B., Lv, X., Wang, S., Ulrich, T., Dai, Z., Ruan, B. (2023). Evolution of an ancient VMS ore-forming system recorded by pyrite and sphalerite mineral texture, trace elements, and sulfur isotope: A case study from the Huangtupo Cu-Zn (-Au) deposit, Eastern Tianshan, NW China. Ore Geology Reviews, 158, 105475. |  | CHN | Xinjiang
| Huangtupo |  | Seafloor hydrothermal | Volcanic-hosted massive sulfide (VMS) | VMS Cu-Zn | Cu, Zn | Au | Cu, Zn, Au | Sun et al., 2023 |  | Sp2-44 | Sp2-44 | drill core |  |  |  |  | ore material | drill core | drill core | mineral separate | [5 empty] | mineralisation |  |  |  | pyrite, sphalerite | [6 empty] | chalcopyrite, galena, tetrahedrite, pyrrhotite, bornite, magnetite, hematite, quartz, muscovite, barite, chlorite, carbonate, rutile, apatite | Fifty-two representative pyrite and sphalerite samples from different parts of the stockwork and massive mineralized zones; samples showing zoning were mapped; line scans used for trace element analysis | LA-ICPMS, MC-ICPMS | ASI RESOLution-LR-S155 laser microprobe equipped with a GeoLas Pro 193 nm Ar F excimer laser | State Key Laboratory of Ore Deposit Geochemistry, Institute of Geochemistry, Chinese Academy of Sciences (IGCAS), Guiyang | speed of 4 μm/s; signals calibrated using NIST SRM612 and GSE-1G sulfide reference material; iron (57Fe) used as internal standard | NIST SRM612 and GSE-1G sulfide reference material; iron (57Fe) as internal standard | 0 |  |  |  | 0 |  | 0 | [13 empty] | 1780 | [5 empty] | 0 | [5 empty] | 1020 | [9 empty] | 7040 | [37 empty] | 40 | [21 empty] | 328550 |  | 730 | [37 empty] | 664610 |  |  |  |  | 2023 | Sun, B., Lv, X., Wang, S., Ulrich, T., Dai, Z., Ruan, B. (2023). Evolution of an ancient VMS ore-forming system recorded by pyrite and sphalerite mineral texture, trace elements, and sulfur isotope: A case study from the Huangtupo Cu-Zn (-Au) deposit, Eastern Tianshan, NW China. Ore Geology Reviews, 158, 105475. |  | CHN | Xinjiang
| Huangtupo |  | Seafloor hydrothermal | Volcanic-hosted massive sulfide (VMS) | VMS Cu-Zn | Cu, Zn | Au | Cu, Zn, Au | Sun et al., 2023 |  | Sp3-1 | Sp3-1 | drill core |  |  |  |  | ore material | drill core | drill core | mineral separate | [5 empty] | mineralisation |  |  |  | pyrite, sphalerite | [6 empty] | chalcopyrite, galena, tetrahedrite, pyrrhotite, bornite, magnetite, hematite, quartz, muscovite, barite, chlorite, carbonate, rutile, apatite | Fifty-two representative pyrite and sphalerite samples from different parts of the stockwork and massive mineralized zones; samples showing zoning were mapped; line scans used for trace element analysis | LA-ICPMS, MC-ICPMS | ASI RESOLution-LR-S155 laser microprobe equipped with a GeoLas Pro 193 nm Ar F excimer laser | State Key Laboratory of Ore Deposit Geochemistry, Institute of Geochemistry, Chinese Academy of Sciences (IGCAS), Guiyang | speed of 4 μm/s; signals calibrated using NIST SRM612 and GSE-1G sulfide reference material; iron (57Fe) used as internal standard | NIST SRM612 and GSE-1G sulfide reference material; iron (57Fe) as internal standard | 0 |  |  |  | 210 |  | 500 | [13 empty] | 170 | [5 empty] | 270 | [5 empty] | 850 | [9 empty] | 1060 | [37 empty] | 0 | [21 empty] | 327510 |  | 210 | [37 empty] | 683920 |  |  |  |  | 2023 | Sun, B., Lv, X., Wang, S., Ulrich, T., Dai, Z., Ruan, B. (2023). Evolution of an ancient VMS ore-forming system recorded by pyrite and sphalerite mineral texture, trace elements, and sulfur isotope: A case study from the Huangtupo Cu-Zn (-Au) deposit, Eastern Tianshan, NW China. Ore Geology Reviews, 158, 105475. |  | CHN | Xinjiang
| Huangtupo |  | Seafloor hydrothermal | Volcanic-hosted massive sulfide (VMS) | VMS Cu-Zn | Cu, Zn | Au | Cu, Zn, Au | Sun et al., 2023 |  | Sp3-2 | Sp3-2 | drill core |  |  |  |  | ore material | drill core | drill core | mineral separate | [5 empty] | mineralisation |  |  |  | pyrite, sphalerite | [6 empty] | chalcopyrite, galena, tetrahedrite, pyrrhotite, bornite, magnetite, hematite, quartz, muscovite, barite, chlorite, carbonate, rutile, apatite | Fifty-two representative pyrite and sphalerite samples from different parts of the stockwork and massive mineralized zones; samples showing zoning were mapped; line scans used for trace element analysis | LA-ICPMS, MC-ICPMS | ASI RESOLution-LR-S155 laser microprobe equipped with a GeoLas Pro 193 nm Ar F excimer laser | State Key Laboratory of Ore Deposit Geochemistry, Institute of Geochemistry, Chinese Academy of Sciences (IGCAS), Guiyang | speed of 4 μm/s; signals calibrated using NIST SRM612 and GSE-1G sulfide reference material; iron (57Fe) used as internal standard | NIST SRM612 and GSE-1G sulfide reference material; iron (57Fe) as internal standard | 0 |  |  |  | 0 |  | 0 | [13 empty] | 670 | [5 empty] | 320 | [5 empty] | 630 | [9 empty] | 1240 | [37 empty] | 0 | [21 empty] | 326660 |  | 610 | [37 empty] | 684520 |  |  |  |  | 2023 | Sun, B., Lv, X., Wang, S., Ulrich, T., Dai, Z., Ruan, B. (2023). Evolution of an ancient VMS ore-forming system recorded by pyrite and sphalerite mineral texture, trace elements, and sulfur isotope: A case study from the Huangtupo Cu-Zn (-Au) deposit, Eastern Tianshan, NW China. Ore Geology Reviews, 158, 105475. |  | CHN | Xinjiang
| Huangtupo |  | Seafloor hydrothermal | Volcanic-hosted massive sulfide (VMS) | VMS Cu-Zn | Cu, Zn | Au | Cu, Zn, Au | Sun et al., 2023 |  | Sp3-3 | Sp3-3 | drill core |  |  |  |  | ore material | drill core | drill core | mineral separate | [5 empty] | mineralisation |  |  |  | pyrite, sphalerite | [6 empty] | chalcopyrite, galena, tetrahedrite, pyrrhotite, bornite, magnetite, hematite, quartz, muscovite, barite, chlorite, carbonate, rutile, apatite | Fifty-two representative pyrite and sphalerite samples from different parts of the stockwork and massive mineralized zones; samples showing zoning were mapped; line scans used for trace element analysis | LA-ICPMS, MC-ICPMS | ASI RESOLution-LR-S155 laser microprobe equipped with a GeoLas Pro 193 nm Ar F excimer laser | State Key Laboratory of Ore Deposit Geochemistry, Institute of Geochemistry, Chinese Academy of Sciences (IGCAS), Guiyang | speed of 4 μm/s; signals calibrated using NIST SRM612 and GSE-1G sulfide reference material; iron (57Fe) used as internal standard | NIST SRM612 and GSE-1G sulfide reference material; iron (57Fe) as internal standard | 0 |  |  |  | 170 |  | 60 | [13 empty] | 830 | [5 empty] | 200 | [5 empty] | 510 | [9 empty] | 21060 | [37 empty] | 0 | [21 empty] | 326050 |  | 690 | [37 empty] | 663730 |  |  |  |  | 2023 | Sun, B., Lv, X., Wang, S., Ulrich, T., Dai, Z., Ruan, B. (2023). Evolution of an ancient VMS ore-forming system recorded by pyrite and sphalerite mineral texture, trace elements, and sulfur isotope: A case study from the Huangtupo Cu-Zn (-Au) deposit, Eastern Tianshan, NW China. Ore Geology Reviews, 158, 105475. |  | CHN | Xinjiang
| Huangtupo |  | Seafloor hydrothermal | Volcanic-hosted massive sulfide (VMS) | VMS Cu-Zn | Cu, Zn | Au | Cu, Zn, Au | Sun et al., 2023 |  | Sp3-4 | Sp3-4 | drill core |  |  |  |  | ore material | drill core | drill core | mineral separate | [5 empty] | mineralisation |  |  |  | pyrite, sphalerite | [6 empty] | chalcopyrite, galena, tetrahedrite, pyrrhotite, bornite, magnetite, hematite, quartz, muscovite, barite, chlorite, carbonate, rutile, apatite | Fifty-two representative pyrite and sphalerite samples from different parts of the stockwork and massive mineralized zones; samples showing zoning were mapped; line scans used for trace element analysis | LA-ICPMS, MC-ICPMS | ASI RESOLution-LR-S155 laser microprobe equipped with a GeoLas Pro 193 nm Ar F excimer laser | State Key Laboratory of Ore Deposit Geochemistry, Institute of Geochemistry, Chinese Academy of Sciences (IGCAS), Guiyang | speed of 4 μm/s; signals calibrated using NIST SRM612 and GSE-1G sulfide reference material; iron (57Fe) used as internal standard | NIST SRM612 and GSE-1G sulfide reference material; iron (57Fe) as internal standard | 0 |  |  |  | 0 |  | 0 | [13 empty] | 990 | [5 empty] | 0 | [5 empty] | 980 | [9 empty] | 1220 | [37 empty] | 270 | [21 empty] | 325950 |  | 650 | [37 empty] | 674990 |  |  |  |  | 2023 | Sun, B., Lv, X., Wang, S., Ulrich, T., Dai, Z., Ruan, B. (2023). Evolution of an ancient VMS ore-forming system recorded by pyrite and sphalerite mineral texture, trace elements, and sulfur isotope: A case study from the Huangtupo Cu-Zn (-Au) deposit, Eastern Tianshan, NW China. Ore Geology Reviews, 158, 105475. |  | CHN | Xinjiang
| Huangtupo |  | Seafloor hydrothermal | Volcanic-hosted massive sulfide (VMS) | VMS Cu-Zn | Cu, Zn | Au | Cu, Zn, Au | Sun et al., 2023 |  | Sp3-5 | Sp3-5 | drill core |  |  |  |  | ore material | drill core | drill core | mineral separate | [5 empty] | mineralisation |  |  |  | pyrite, sphalerite | [6 empty] | chalcopyrite, galena, tetrahedrite, pyrrhotite, bornite, magnetite, hematite, quartz, muscovite, barite, chlorite, carbonate, rutile, apatite | Fifty-two representative pyrite and sphalerite samples from different parts of the stockwork and massive mineralized zones; samples showing zoning were mapped; line scans used for trace element analysis | LA-ICPMS, MC-ICPMS | ASI RESOLution-LR-S155 laser microprobe equipped with a GeoLas Pro 193 nm Ar F excimer laser | State Key Laboratory of Ore Deposit Geochemistry, Institute of Geochemistry, Chinese Academy of Sciences (IGCAS), Guiyang | speed of 4 μm/s; signals calibrated using NIST SRM612 and GSE-1G sulfide reference material; iron (57Fe) used as internal standard | NIST SRM612 and GSE-1G sulfide reference material; iron (57Fe) as internal standard | 0 |  |  |  | 230 |  | 0 | [13 empty] | 1430 | [5 empty] | 20 | [5 empty] | 4480 | [9 empty] | 12960 | [37 empty] | 90 | [21 empty] | 329590 |  | 360 | [37 empty] | 661860 |  |  |  |  | 2023 | Sun, B., Lv, X., Wang, S., Ulrich, T., Dai, Z., Ruan, B. (2023). Evolution of an ancient VMS ore-forming system recorded by pyrite and sphalerite mineral texture, trace elements, and sulfur isotope: A case study from the Huangtupo Cu-Zn (-Au) deposit, Eastern Tianshan, NW China. Ore Geology Reviews, 158, 105475. |  | CHN | Xinjiang
| Huangtupo |  | Seafloor hydrothermal | Volcanic-hosted massive sulfide (VMS) | VMS Cu-Zn | Cu, Zn | Au | Cu, Zn, Au | Sun et al., 2023 |  | Sp3-6 | Sp3-6 | drill core |  |  |  |  | ore material | drill core | drill core | mineral separate | [5 empty] | mineralisation |  |  |  | pyrite, sphalerite | [6 empty] | chalcopyrite, galena, tetrahedrite, pyrrhotite, bornite, magnetite, hematite, quartz, muscovite, barite, chlorite, carbonate, rutile, apatite | Fifty-two representative pyrite and sphalerite samples from different parts of the stockwork and massive mineralized zones; samples showing zoning were mapped; line scans used for trace element analysis | LA-ICPMS, MC-ICPMS | ASI RESOLution-LR-S155 laser microprobe equipped with a GeoLas Pro 193 nm Ar F excimer laser | State Key Laboratory of Ore Deposit Geochemistry, Institute of Geochemistry, Chinese Academy of Sciences (IGCAS), Guiyang | speed of 4 μm/s; signals calibrated using NIST SRM612 and GSE-1G sulfide reference material; iron (57Fe) used as internal standard | NIST SRM612 and GSE-1G sulfide reference material; iron (57Fe) as internal standard | 0 |  |  |  | 0 |  | 630 | [13 empty] | 1490 | [5 empty] | 0 | [5 empty] | 2620 | [9 empty] | 2450 | [37 empty] | 0 | [21 empty] | 323670 |  | 480 | [37 empty] | 675300 |  |  |  |  | 2023 | Sun, B., Lv, X., Wang, S., Ulrich, T., Dai, Z., Ruan, B. (2023). Evolution of an ancient VMS ore-forming system recorded by pyrite and sphalerite mineral texture, trace elements, and sulfur isotope: A case study from the Huangtupo Cu-Zn (-Au) deposit, Eastern Tianshan, NW China. Ore Geology Reviews, 158, 105475. |  | CHN | Xinjiang
| Huangtupo |  | Seafloor hydrothermal | Volcanic-hosted massive sulfide (VMS) | VMS Cu-Zn | Cu, Zn | Au | Cu, Zn, Au | Sun et al., 2023 |  | Sp3-7 | Sp3-7 | drill core |  |  |  |  | ore material | drill core | drill core | mineral separate | [5 empty] | mineralisation |  |  |  | pyrite, sphalerite | [6 empty] | chalcopyrite, galena, tetrahedrite, pyrrhotite, bornite, magnetite, hematite, quartz, muscovite, barite, chlorite, carbonate, rutile, apatite | Fifty-two representative pyrite and sphalerite samples from different parts of the stockwork and massive mineralized zones; samples showing zoning were mapped; line scans used for trace element analysis | LA-ICPMS, MC-ICPMS | ASI RESOLution-LR-S155 laser microprobe equipped with a GeoLas Pro 193 nm Ar F excimer laser | State Key Laboratory of Ore Deposit Geochemistry, Institute of Geochemistry, Chinese Academy of Sciences (IGCAS), Guiyang | speed of 4 μm/s; signals calibrated using NIST SRM612 and GSE-1G sulfide reference material; iron (57Fe) used as internal standard | NIST SRM612 and GSE-1G sulfide reference material; iron (57Fe) as internal standard | 0 |  |  |  | 250 |  | 0 | [13 empty] | 1170 | [5 empty] | 20 | [5 empty] | 5590 | [9 empty] | 4700 | [37 empty] | 80 | [21 empty] | 328600 |  | 240 | [37 empty] | 670850 |  |  |  |  | 2023 | Sun, B., Lv, X., Wang, S., Ulrich, T., Dai, Z., Ruan, B. (2023). Evolution of an ancient VMS ore-forming system recorded by pyrite and sphalerite mineral texture, trace elements, and sulfur isotope: A case study from the Huangtupo Cu-Zn (-Au) deposit, Eastern Tianshan, NW China. Ore Geology Reviews, 158, 105475. |  | CHN | Xinjiang
| Huangtupo |  | Seafloor hydrothermal | Volcanic-hosted massive sulfide (VMS) | VMS Cu-Zn | Cu, Zn | Au | Cu, Zn, Au | Sun et al., 2023 |  | Sp3-8 | Sp3-8 | drill core |  |  |  |  | ore material | drill core | drill core | mineral separate | [5 empty] | mineralisation |  |  |  | pyrite, sphalerite | [6 empty] | chalcopyrite, galena, tetrahedrite, pyrrhotite, bornite, magnetite, hematite, quartz, muscovite, barite, chlorite, carbonate, rutile, apatite | Fifty-two representative pyrite and sphalerite samples from different parts of the stockwork and massive mineralized zones; samples showing zoning were mapped; line scans used for trace element analysis | LA-ICPMS, MC-ICPMS | ASI RESOLution-LR-S155 laser microprobe equipped with a GeoLas Pro 193 nm Ar F excimer laser | State Key Laboratory of Ore Deposit Geochemistry, Institute of Geochemistry, Chinese Academy of Sciences (IGCAS), Guiyang | speed of 4 μm/s; signals calibrated using NIST SRM612 and GSE-1G sulfide reference material; iron (57Fe) used as internal standard | NIST SRM612 and GSE-1G sulfide reference material; iron (57Fe) as internal standard | 0 |  |  |  | 460 |  | 270 | [13 empty] | 1050 | [5 empty] | 60 | [5 empty] | 1030 | [9 empty] | 2820 | [37 empty] | 360 | [21 empty] | 327100 |  | 350 | [37 empty] | 671760 |  |  |  |  | 2023 | Sun, B., Lv, X., Wang, S., Ulrich, T., Dai, Z., Ruan, B. (2023). Evolution of an ancient VMS ore-forming system recorded by pyrite and sphalerite mineral texture, trace elements, and sulfur isotope: A case study from the Huangtupo Cu-Zn (-Au) deposit, Eastern Tianshan, NW China. Ore Geology Reviews, 158, 105475. |  | CHN | Xinjiang
| Huangtupo |  | Seafloor hydrothermal | Volcanic-hosted massive sulfide (VMS) | VMS Cu-Zn | Cu, Zn | Au | Cu, Zn, Au | Sun et al., 2023 |  | Sp3-9 | Sp3-9 | drill core |  |  |  |  | ore material | drill core | drill core | mineral separate | [5 empty] | mineralisation |  |  |  | pyrite, sphalerite | [6 empty] | chalcopyrite, galena, tetrahedrite, pyrrhotite, bornite, magnetite, hematite, quartz, muscovite, barite, chlorite, carbonate, rutile, apatite | Fifty-two representative pyrite and sphalerite samples from different parts of the stockwork and massive mineralized zones; samples showing zoning were mapped; line scans used for trace element analysis | LA-ICPMS, MC-ICPMS | ASI RESOLution-LR-S155 laser microprobe equipped with a GeoLas Pro 193 nm Ar F excimer laser | State Key Laboratory of Ore Deposit Geochemistry, Institute of Geochemistry, Chinese Academy of Sciences (IGCAS), Guiyang | speed of 4 μm/s; signals calibrated using NIST SRM612 and GSE-1G sulfide reference material; iron (57Fe) used as internal standard | NIST SRM612 and GSE-1G sulfide reference material; iron (57Fe) as internal standard | 0 |  |  |  | 180 |  | 0 | [13 empty] | 840 | [5 empty] | 0 | [5 empty] | 980 | [9 empty] | 2470 | [37 empty] | 0 | [21 empty] | 324710 |  | 470 | [37 empty] | 678410 |  |  |  |  | 2023 | Sun, B., Lv, X., Wang, S., Ulrich, T., Dai, Z., Ruan, B. (2023). Evolution of an ancient VMS ore-forming system recorded by pyrite and sphalerite mineral texture, trace elements, and sulfur isotope: A case study from the Huangtupo Cu-Zn (-Au) deposit, Eastern Tianshan, NW China. Ore Geology Reviews, 158, 105475. |  | CHN | Xinjiang
| Huangtupo |  | Seafloor hydrothermal | Volcanic-hosted massive sulfide (VMS) | VMS Cu-Zn | Cu, Zn | Au | Cu, Zn, Au | Sun et al., 2023 |  | Sp3-10 | Sp3-10 | drill core |  |  |  |  | ore material | drill core | drill core | mineral separate | [5 empty] | mineralisation |  |  |  | pyrite, sphalerite | [6 empty] | chalcopyrite, galena, tetrahedrite, pyrrhotite, bornite, magnetite, hematite, quartz, muscovite, barite, chlorite, carbonate, rutile, apatite | Fifty-two representative pyrite and sphalerite samples from different parts of the stockwork and massive mineralized zones; samples showing zoning were mapped; line scans used for trace element analysis | LA-ICPMS, MC-ICPMS | ASI RESOLution-LR-S155 laser microprobe equipped with a GeoLas Pro 193 nm Ar F excimer laser | State Key Laboratory of Ore Deposit Geochemistry, Institute of Geochemistry, Chinese Academy of Sciences (IGCAS), Guiyang | speed of 4 μm/s; signals calibrated using NIST SRM612 and GSE-1G sulfide reference material; iron (57Fe) used as internal standard | NIST SRM612 and GSE-1G sulfide reference material; iron (57Fe) as internal standard | 0 |  |  |  | 0 |  | 0 | [13 empty] | 970 | [5 empty] | 410 | [5 empty] | 1470 | [9 empty] | 1480 | [37 empty] | 160 | [21 empty] | 321410 |  | 520 | [37 empty] | 680470 |  |  |  |  | 2023 | Sun, B., Lv, X., Wang, S., Ulrich, T., Dai, Z., Ruan, B. (2023). Evolution of an ancient VMS ore-forming system recorded by pyrite and sphalerite mineral texture, trace elements, and sulfur isotope: A case study from the Huangtupo Cu-Zn (-Au) deposit, Eastern Tianshan, NW China. Ore Geology Reviews, 158, 105475. |  | CHN | Xinjiang
| Huangtupo |  | Seafloor hydrothermal | Volcanic-hosted massive sulfide (VMS) | VMS Cu-Zn | Cu, Zn | Au | Cu, Zn, Au | Sun et al., 2023 |  | Sp3-11 | Sp3-11 | drill core |  |  |  |  | ore material | drill core | drill core | mineral separate | [5 empty] | mineralisation |  |  |  | pyrite, sphalerite | [6 empty] | chalcopyrite, galena, tetrahedrite, pyrrhotite, bornite, magnetite, hematite, quartz, muscovite, barite, chlorite, carbonate, rutile, apatite | Fifty-two representative pyrite and sphalerite samples from different parts of the stockwork and massive mineralized zones; samples showing zoning were mapped; line scans used for trace element analysis | LA-ICPMS, MC-ICPMS | ASI RESOLution-LR-S155 laser microprobe equipped with a GeoLas Pro 193 nm Ar F excimer laser | State Key Laboratory of Ore Deposit Geochemistry, Institute of Geochemistry, Chinese Academy of Sciences (IGCAS), Guiyang | speed of 4 μm/s; signals calibrated using NIST SRM612 and GSE-1G sulfide reference material; iron (57Fe) used as internal standard | NIST SRM612 and GSE-1G sulfide reference material; iron (57Fe) as internal standard | 0 |  |  |  | 100 |  | 0 | [13 empty] | 780 | [5 empty] | 0 | [5 empty] | 5380 | [9 empty] | 1510 | [37 empty] | 0 | [21 empty] | 321470 |  | 340 | [37 empty] | 682140 |  |  |  |  | 2023 | Sun, B., Lv, X., Wang, S., Ulrich, T., Dai, Z., Ruan, B. (2023). Evolution of an ancient VMS ore-forming system recorded by pyrite and sphalerite mineral texture, trace elements, and sulfur isotope: A case study from the Huangtupo Cu-Zn (-Au) deposit, Eastern Tianshan, NW China. Ore Geology Reviews, 158, 105475. |  | CHN | Xinjiang
| Huangtupo |  | Seafloor hydrothermal | Volcanic-hosted massive sulfide (VMS) | VMS Cu-Zn | Cu, Zn | Au | Cu, Zn, Au | Sun et al., 2023 |  | Sp3-12 | Sp3-12 | drill core |  |  |  |  | ore material | drill core | drill core | mineral separate | [5 empty] | mineralisation |  |  |  | pyrite, sphalerite | [6 empty] | chalcopyrite, galena, tetrahedrite, pyrrhotite, bornite, magnetite, hematite, quartz, muscovite, barite, chlorite, carbonate, rutile, apatite | Fifty-two representative pyrite and sphalerite samples from different parts of the stockwork and massive mineralized zones; samples showing zoning were mapped; line scans used for trace element analysis | LA-ICPMS, MC-ICPMS | ASI RESOLution-LR-S155 laser microprobe equipped with a GeoLas Pro 193 nm Ar F excimer laser | State Key Laboratory of Ore Deposit Geochemistry, Institute of Geochemistry, Chinese Academy of Sciences (IGCAS), Guiyang | speed of 4 μm/s; signals calibrated using NIST SRM612 and GSE-1G sulfide reference material; iron (57Fe) used as internal standard | NIST SRM612 and GSE-1G sulfide reference material; iron (57Fe) as internal standard | 0 |  |  |  | 0 |  | 0 | [13 empty] | 1060 | [5 empty] | 0 | [5 empty] | 6140 | [9 empty] | 3140 | [37 empty] | 0 | [21 empty] | 328540 |  | 740 | [37 empty] | 678740 |  |  |  |  | 2023 | Sun, B., Lv, X., Wang, S., Ulrich, T., Dai, Z., Ruan, B. (2023). Evolution of an ancient VMS ore-forming system recorded by pyrite and sphalerite mineral texture, trace elements, and sulfur isotope: A case study from the Huangtupo Cu-Zn (-Au) deposit, Eastern Tianshan, NW China. Ore Geology Reviews, 158, 105475. |  | CHN | Xinjiang
| Huangtupo |  | Seafloor hydrothermal | Volcanic-hosted massive sulfide (VMS) | VMS Cu-Zn | Cu, Zn | Au | Cu, Zn, Au | Sun et al., 2023 |  | Sp3-13 | Sp3-13 | drill core |  |  |  |  | ore material | drill core | drill core | mineral separate | [5 empty] | mineralisation |  |  |  | pyrite, sphalerite | [6 empty] | chalcopyrite, galena, tetrahedrite, pyrrhotite, bornite, magnetite, hematite, quartz, muscovite, barite, chlorite, carbonate, rutile, apatite | Fifty-two representative pyrite and sphalerite samples from different parts of the stockwork and massive mineralized zones; samples showing zoning were mapped; line scans used for trace element analysis | LA-ICPMS, MC-ICPMS | ASI RESOLution-LR-S155 laser microprobe equipped with a GeoLas Pro 193 nm Ar F excimer laser | State Key Laboratory of Ore Deposit Geochemistry, Institute of Geochemistry, Chinese Academy of Sciences (IGCAS), Guiyang | speed of 4 μm/s; signals calibrated using NIST SRM612 and GSE-1G sulfide reference material; iron (57Fe) used as internal standard | NIST SRM612 and GSE-1G sulfide reference material; iron (57Fe) as internal standard | 0 |  |  |  | 380 |  | 280 | [13 empty] | 1240 | [5 empty] | 230 | [5 empty] | 7120 | [9 empty] | 2040 | [37 empty] | 0 | [21 empty] | 321470 |  | 650 | [37 empty] | 680150 |  |  |  |  | 2023 | Sun, B., Lv, X., Wang, S., Ulrich, T., Dai, Z., Ruan, B. (2023). Evolution of an ancient VMS ore-forming system recorded by pyrite and sphalerite mineral texture, trace elements, and sulfur isotope: A case study from the Huangtupo Cu-Zn (-Au) deposit, Eastern Tianshan, NW China. Ore Geology Reviews, 158, 105475. |  | CHN | Xinjiang
| Huangtupo |  | Seafloor hydrothermal | Volcanic-hosted massive sulfide (VMS) | VMS Cu-Zn | Cu, Zn | Au | Cu, Zn, Au | Sun et al., 2023 |  | Sp3-14 | Sp3-14 | drill core |  |  |  |  | ore material | drill core | drill core | mineral separate | [5 empty] | mineralisation |  |  |  | pyrite, sphalerite | [6 empty] | chalcopyrite, galena, tetrahedrite, pyrrhotite, bornite, magnetite, hematite, quartz, muscovite, barite, chlorite, carbonate, rutile, apatite | Fifty-two representative pyrite and sphalerite samples from different parts of the stockwork and massive mineralized zones; samples showing zoning were mapped; line scans used for trace element analysis | LA-ICPMS, MC-ICPMS | ASI RESOLution-LR-S155 laser microprobe equipped with a GeoLas Pro 193 nm Ar F excimer laser | State Key Laboratory of Ore Deposit Geochemistry, Institute of Geochemistry, Chinese Academy of Sciences (IGCAS), Guiyang | speed of 4 μm/s; signals calibrated using NIST SRM612 and GSE-1G sulfide reference material; iron (57Fe) used as internal standard | NIST SRM612 and GSE-1G sulfide reference material; iron (57Fe) as internal standard | 0 |  |  |  | 0 |  | 0 | [13 empty] | 1410 | [5 empty] | 0 | [5 empty] | 3050 | [9 empty] | 22470 | [37 empty] | 400 | [21 empty] | 328740 |  | 340 | [37 empty] | 655710 |  |  |  |  | 2023 | Sun, B., Lv, X., Wang, S., Ulrich, T., Dai, Z., Ruan, B. (2023). Evolution of an ancient VMS ore-forming system recorded by pyrite and sphalerite mineral texture, trace elements, and sulfur isotope: A case study from the Huangtupo Cu-Zn (-Au) deposit, Eastern Tianshan, NW China. Ore Geology Reviews, 158, 105475. |  | CHN | Xinjiang
| Huangtupo |  | Seafloor hydrothermal | Volcanic-hosted massive sulfide (VMS) | VMS Cu-Zn | Cu, Zn | Au | Cu, Zn, Au | Sun et al., 2023 |  | Sp3-15 | Sp3-15 | drill core |  |  |  |  | ore material | drill core | drill core | mineral separate | [5 empty] | mineralisation |  |  |  | pyrite, sphalerite | [6 empty] | chalcopyrite, galena, tetrahedrite, pyrrhotite, bornite, magnetite, hematite, quartz, muscovite, barite, chlorite, carbonate, rutile, apatite | Fifty-two representative pyrite and sphalerite samples from different parts of the stockwork and massive mineralized zones; samples showing zoning were mapped; line scans used for trace element analysis | LA-ICPMS, MC-ICPMS | ASI RESOLution-LR-S155 laser microprobe equipped with a GeoLas Pro 193 nm Ar F excimer laser | State Key Laboratory of Ore Deposit Geochemistry, Institute of Geochemistry, Chinese Academy of Sciences (IGCAS), Guiyang | speed of 4 μm/s; signals calibrated using NIST SRM612 and GSE-1G sulfide reference material; iron (57Fe) used as internal standard | NIST SRM612 and GSE-1G sulfide reference material; iron (57Fe) as internal standard | 0 |  |  |  | 0 |  | 200 | [13 empty] | 1080 | [5 empty] | 0 | [5 empty] | 2410 | [9 empty] | 3040 | [37 empty] | 0 | [21 empty] | 328540 |  | 470 | [37 empty] | 676570 |  |  |  |  | 2023 | Sun, B., Lv, X., Wang, S., Ulrich, T., Dai, Z., Ruan, B. (2023). Evolution of an ancient VMS ore-forming system recorded by pyrite and sphalerite mineral texture, trace elements, and sulfur isotope: A case study from the Huangtupo Cu-Zn (-Au) deposit, Eastern Tianshan, NW China. Ore Geology Reviews, 158, 105475. |  | CHN | Xinjiang
| Huangtupo |  | Seafloor hydrothermal | Volcanic-hosted massive sulfide (VMS) | VMS Cu-Zn | Cu, Zn | Au | Cu, Zn, Au | Sun et al., 2023 |  | Sp3-16 | Sp3-16 | drill core |  |  |  |  | ore material | drill core | drill core | mineral separate | [5 empty] | mineralisation |  |  |  | pyrite, sphalerite | [6 empty] | chalcopyrite, galena, tetrahedrite, pyrrhotite, bornite, magnetite, hematite, quartz, muscovite, barite, chlorite, carbonate, rutile, apatite | Fifty-two representative pyrite and sphalerite samples from different parts of the stockwork and massive mineralized zones; samples showing zoning were mapped; line scans used for trace element analysis | LA-ICPMS, MC-ICPMS | ASI RESOLution-LR-S155 laser microprobe equipped with a GeoLas Pro 193 nm Ar F excimer laser | State Key Laboratory of Ore Deposit Geochemistry, Institute of Geochemistry, Chinese Academy of Sciences (IGCAS), Guiyang | speed of 4 μm/s; signals calibrated using NIST SRM612 and GSE-1G sulfide reference material; iron (57Fe) used as internal standard | NIST SRM612 and GSE-1G sulfide reference material; iron (57Fe) as internal standard | 0 |  |  |  | 0 |  | 120 | [13 empty] | 980 | [5 empty] | 210 | [5 empty] | 2070 | [9 empty] | 1830 | [37 empty] | 0 | [21 empty] | 326410 |  | 640 | [37 empty] | 684750 |  |  |  |  | 2023 | Sun, B., Lv, X., Wang, S., Ulrich, T., Dai, Z., Ruan, B. (2023). Evolution of an ancient VMS ore-forming system recorded by pyrite and sphalerite mineral texture, trace elements, and sulfur isotope: A case study from the Huangtupo Cu-Zn (-Au) deposit, Eastern Tianshan, NW China. Ore Geology Reviews, 158, 105475. |  | CHN | Xinjiang
| Huangtupo |  | Seafloor hydrothermal | Volcanic-hosted massive sulfide (VMS) | VMS Cu-Zn | Cu, Zn | Au | Cu, Zn, Au | Sun et al., 2023 |  | Sp3-17 | Sp3-17 | drill core |  |  |  |  | ore material | drill core | drill core | mineral separate | [5 empty] | mineralisation |  |  |  | pyrite, sphalerite | [6 empty] | chalcopyrite, galena, tetrahedrite, pyrrhotite, bornite, magnetite, hematite, quartz, muscovite, barite, chlorite, carbonate, rutile, apatite | Fifty-two representative pyrite and sphalerite samples from different parts of the stockwork and massive mineralized zones; samples showing zoning were mapped; line scans used for trace element analysis | LA-ICPMS, MC-ICPMS | ASI RESOLution-LR-S155 laser microprobe equipped with a GeoLas Pro 193 nm Ar F excimer laser | State Key Laboratory of Ore Deposit Geochemistry, Institute of Geochemistry, Chinese Academy of Sciences (IGCAS), Guiyang | speed of 4 μm/s; signals calibrated using NIST SRM612 and GSE-1G sulfide reference material; iron (57Fe) used as internal standard | NIST SRM612 and GSE-1G sulfide reference material; iron (57Fe) as internal standard | 0 |  |  |  | 210 |  | 180 | [13 empty] | 1710 | [5 empty] | 0 | [5 empty] | 6030 | [9 empty] | 3040 | [37 empty] | 180 | [21 empty] | 326740 |  | 680 | [37 empty] | 680540 |  |  |  |  | 2023 | Sun, B., Lv, X., Wang, S., Ulrich, T., Dai, Z., Ruan, B. (2023). Evolution of an ancient VMS ore-forming system recorded by pyrite and sphalerite mineral texture, trace elements, and sulfur isotope: A case study from the Huangtupo Cu-Zn (-Au) deposit, Eastern Tianshan, NW China. Ore Geology Reviews, 158, 105475. |  | CHN | Xinjiang
| Huangtupo |  | Seafloor hydrothermal | Volcanic-hosted massive sulfide (VMS) | VMS Cu-Zn | Cu, Zn | Au | Cu, Zn, Au | Sun et al., 2023 |  | Sp3-18 | Sp3-18 | drill core |  |  |  |  | ore material | drill core | drill core | mineral separate | [5 empty] | mineralisation |  |  |  | pyrite, sphalerite | [6 empty] | chalcopyrite, galena, tetrahedrite, pyrrhotite, bornite, magnetite, hematite, quartz, muscovite, barite, chlorite, carbonate, rutile, apatite | Fifty-two representative pyrite and sphalerite samples from different parts of the stockwork and massive mineralized zones; samples showing zoning were mapped; line scans used for trace element analysis | LA-ICPMS, MC-ICPMS | ASI RESOLution-LR-S155 laser microprobe equipped with a GeoLas Pro 193 nm Ar F excimer laser | State Key Laboratory of Ore Deposit Geochemistry, Institute of Geochemistry, Chinese Academy of Sciences (IGCAS), Guiyang | speed of 4 μm/s; signals calibrated using NIST SRM612 and GSE-1G sulfide reference material; iron (57Fe) used as internal standard | NIST SRM612 and GSE-1G sulfide reference material; iron (57Fe) as internal standard | 0 |  |  |  | 0 |  | 0 | [13 empty] | 1040 | [5 empty] | 0 | [5 empty] | 4050 | [9 empty] | 4150 | [37 empty] | 340 | [21 empty] | 321450 |  | 240 | [37 empty] | 678540 |  |  |  |  | 2023 | Sun, B., Lv, X., Wang, S., Ulrich, T., Dai, Z., Ruan, B. (2023). Evolution of an ancient VMS ore-forming system recorded by pyrite and sphalerite mineral texture, trace elements, and sulfur isotope: A case study from the Huangtupo Cu-Zn (-Au) deposit, Eastern Tianshan, NW China. Ore Geology Reviews, 158, 105475. |  | CHN | Xinjiang
| Huangtupo |  | Seafloor hydrothermal | Volcanic-hosted massive sulfide (VMS) | VMS Cu-Zn | Cu, Zn | Au | Cu, Zn, Au | Sun et al., 2023 |  | Sp3-19 | Sp3-19 | drill core |  |  |  |  | ore material | drill core | drill core | mineral separate | [5 empty] | mineralisation |  |  |  | pyrite, sphalerite | [6 empty] | chalcopyrite, galena, tetrahedrite, pyrrhotite, bornite, magnetite, hematite, quartz, muscovite, barite, chlorite, carbonate, rutile, apatite | Fifty-two representative pyrite and sphalerite samples from different parts of the stockwork and massive mineralized zones; samples showing zoning were mapped; line scans used for trace element analysis | LA-ICPMS, MC-ICPMS | ASI RESOLution-LR-S155 laser microprobe equipped with a GeoLas Pro 193 nm Ar F excimer laser | State Key Laboratory of Ore Deposit Geochemistry, Institute of Geochemistry, Chinese Academy of Sciences (IGCAS), Guiyang | speed of 4 μm/s; signals calibrated using NIST SRM612 and GSE-1G sulfide reference material; iron (57Fe) used as internal standard | NIST SRM612 and GSE-1G sulfide reference material; iron (57Fe) as internal standard | 0 |  |  |  | 0 |  | 0 | [13 empty] | 1400 | [5 empty] | 0 | [5 empty] | 3070 | [9 empty] | 1760 | [37 empty] | 0 | [21 empty] | 326870 |  | 860 | [37 empty] | 679410 |  |  |  |  | 2023 | Sun, B., Lv, X., Wang, S., Ulrich, T., Dai, Z., Ruan, B. (2023). Evolution of an ancient VMS ore-forming system recorded by pyrite and sphalerite mineral texture, trace elements, and sulfur isotope: A case study from the Huangtupo Cu-Zn (-Au) deposit, Eastern Tianshan, NW China. Ore Geology Reviews, 158, 105475. |  | CHN | Xinjiang