## Sheet1
Uploaded | deposit_name | deposit_local_id | deposit_environment | deposit_group | deposit_type | primary_commodities | secondary_commodities | all_commodities | deposit_source | sample_uid | sample_name | sample_local_id | feature_type | feature_name | feature_uid | top_depth_m | bottom_depth_m | sample_deposit_relation | sample_type | sampling_method | material_class | material_class_comments | province | strat_unit_name | strat_unit_uid | strat_grouping | earth_material_group | earth_material_qualifier | earth_material | metamorphic_grade | mineral | paragenetic_stage | mode_of_occurrence | texture | color | alteration | sample_description | associated_minerals | sample_preparation | analytical_method | instrument_type_model | laboratory_location/if reported | operating_conditions/if reported | standards_used/if reported | ag_ppm | ag_detection_limit | al_ppm | al_detection_limit | as_ppm | as_detection_limit | au_ppm | au_detection_limit | b_ppm | b_detection_limit | ba_ppm | ba_detection_limit | be_ppm | be_detection_limit | bi_ppm | bi_detection_limit | br_ppm | br_detection_limit | ca_ppm | ca_detection_limit | cd_ppm | cd_detection_limit | ce_ppm | ce_detection_limit | cl_ppm | cl_detection_limit | co_ppm | co_detection_limit | cr_ppm | cr_detection_limit | cs_ppm | cs_detection_limit | cu_ppm | cu_detection_limit | dy_ppm | dy_detection_limit | er_ppm | er_detection_limit | eu_ppm | eu_detection_limit | f_ppm | f_detection_limit | fe_ppm | fe_detection_limit | ga_ppm | ga_detection_limit | gd_ppm | gd_detection_limit | ge_ppm | ge_detection_limit | hf_ppm | hf_detection_limit | hg_ppm | hg_detection_limit | ho_ppm | ho_detection_limit | in_ppm | in_detection_limit | ir_ppm | ir_detection_limit | k_ppm | k_detection_limit | la_ppm | la_detection_limit | li_ppm | li_detection_limit | lu_ppm | lu_detection_limit | mg_ppm | mg_detection_limit | mn_ppm | mn_detection_limit | mo_ppm | mo_detection_limit | na_ppm | na_detection_limit | nb_ppm | nb_detection_limit | nd_ppm | nd_detection_limit | ni_ppm | ni_detection_limit | os_ppm | os_detection_limit | p_ppm | p_detection_limit | pb_ppm | pb_detection_limit | pd_ppm | pd_detection_limit | pr_ppm | pr_detection_limit | pt_ppm | pt_detection_limit | rb_ppm | rb_detection_limit | re_ppm | re_detection_limit | rh_ppm | rh_detection_limit | ru_ppm | ru_detection_limit | s_ppm | s_detection_limit | sb_ppm | sb_detection_limit | sc_ppm | sc_detection_limit | se_ppm | se_detection_limit | si_ppm | si_detection_limit | sm_ppm | sm_detection_limit | sn_ppm | sn_detection_limit | sr_ppm | sr_detection_limit | ta_ppm | ta_detection_limit | tb_ppm | tb_detection_limit | te_ppm | te_detection_limit | th_ppm | th_detection_limit | ti_ppm | ti_detection_limit | tl_ppm | tl_detection_limit | tm_ppm | tm_detection_limit | u_ppm | u_detection_limit | v_ppm | v_detection_limit | w_ppm | w_detection_limit | y_ppm | y_detection_limit | yb_ppm | yb_detection_limit | zn_ppm | zn_detection_limit | zr_ppm | zr_detection_limit | analysis_datetime | publication_date | sample_source | submitter | country | state | deposit_longitude_wgs84 | deposit_latitude_wgs84 | sample_longitude_wgs84 | sample_latitude_wgs84 | sample_easting | sample_northing | sample_utm_zone | sample_location_description | location_source | location_accuracy | comments | last_update
| Bainiuchang Zn-Sn polymetallic deposit |  | Magmatic hydrothermal | Skarn | Granite-related Zn-Sn polymetallic | Zn, Sn | In, Cd, Pb | Zn, Sn, In, Cd, Pb | He et al., 2024 |  | BN05-01 |  | underground mine |  |  |  |  | ore material | polished section | grab | mineral separate | [5 empty] | mineralisation | marmatite | sphalerite |  | sphalerite, pyrite, chalcopyrite, galena, pyrrhotite | cassiterite-bearing ore; cassiterite-poor ore | massive sulfide ore | inhomogeneous distribution; higher In content in rim, higher Cd in core; chalcopyrite dissolutions in sphalerite |  |  |  | cassiterite, quartz, diopside, limonite | Sphalerite grains were handpicked under a binocular microscope and mounted in epoxy resin; separation processes including heavy liquid and magnetic separation techniques | LA-ICPMS, MC-ICPMS | ASI RESOlution 193 nm excimer UV ArF laser ablation system coupled with an Agilent 7700x mass spectrometer | State Key Laboratory of Ore Deposit Geochemistry (SKLOG), Institute of Geochemistry, Chinese Academy of Sciences (IGCAS) | Ablation spot size 18 μm, laser energy 70 mJ, repetition rate 8 Hz; ablation performed in ultrapure He (grade 5.0, 99.999% purity) with Ar make-up gas and trace N2; for single laser spot ablation, spot diameter ranged from 90 to 160 μm dependent on Pb signal intensity, pulse frequency 8 to 15 Hz, laser fluence ~10 J/cm2 | NIST 612 glass (calibration standard); BHVO-2G, BCR-2G, BIR-1G, GSD-1G (quality monitor standards); pyrite standard PPP-1; chalcopyrite standard GBW07268; Sph-HYLM; PY-3; pyrrhotite SP-Po-01 | 13.967123 |  | 0.207766 | [11 empty] | 0.031652 |  |  |  | 49.626388 |  | 5278.909734 | [5 empty] | 2.857075 | [5 empty] | 1919.52471 | [9 empty] | 7.053843 |  | 10.865473 |  |  |  | 0.690736 | [7 empty] | 386.000413 | [11 empty] | 0.088851 |  | 1743.746104 | [13 empty] | 39.151701 |  | 2.405549 | [17 empty] | 1.057442 | [9 empty] | 5.695088 | [11 empty] | 3.117968 |  | 0.00255 | [13 empty] | 58.509858 |  |  |  |  | 2024 | He, X., You, Y., Li, W., Cao, Y., Bi, L., Liu, Z., Tan, S. (2024). The enrichment mechanism of indium in Fe-enriched sphalerite from the Bainiuchang Zn-Sn polymetallic deposit, SW China. Ore Geology Reviews, 167, 105981. |  | CHN | Yunnan
| Bainiuchang Zn-Sn polymetallic deposit |  | Magmatic hydrothermal | Skarn | Granite-related Zn-Sn polymetallic | Zn, Sn | In, Cd, Pb | Zn, Sn, In, Cd, Pb | He et al., 2024 |  | BN05-02 |  | underground mine |  |  |  |  | ore material | polished section | grab | mineral separate | [5 empty] | mineralisation | marmatite | sphalerite |  | sphalerite, pyrite, chalcopyrite, galena, pyrrhotite | cassiterite-bearing ore; cassiterite-poor ore | massive sulfide ore | inhomogeneous distribution; higher In content in rim, higher Cd in core; chalcopyrite dissolutions in sphalerite |  |  |  | cassiterite, quartz, diopside, limonite | Sphalerite grains were handpicked under a binocular microscope and mounted in epoxy resin; separation processes including heavy liquid and magnetic separation techniques | LA-ICPMS, MC-ICPMS | ASI RESOlution 193 nm excimer UV ArF laser ablation system coupled with an Agilent 7700x mass spectrometer | State Key Laboratory of Ore Deposit Geochemistry (SKLOG), Institute of Geochemistry, Chinese Academy of Sciences (IGCAS) | Ablation spot size 18 μm, laser energy 70 mJ, repetition rate 8 Hz; ablation performed in ultrapure He (grade 5.0, 99.999% purity) with Ar make-up gas and trace N2; for single laser spot ablation, spot diameter ranged from 90 to 160 μm dependent on Pb signal intensity, pulse frequency 8 to 15 Hz, laser fluence ~10 J/cm2 | NIST 612 glass (calibration standard); BHVO-2G, BCR-2G, BIR-1G, GSD-1G (quality monitor standards); pyrite standard PPP-1; chalcopyrite standard GBW07268; Sph-HYLM; PY-3; pyrrhotite SP-Po-01 | 10.23135 |  | 0.093637 | [11 empty] | 0.022648 | [5 empty] | 5284.301895 | [5 empty] | 3.143363 | [5 empty] | 2479.823515 | [9 empty] | 7.013758 |  | 11.707275 |  |  |  | 1.213704 | [7 empty] | 363.295554 |  |  |  | 4.420834 | [9 empty] | 1612.128929 |  |  |  | 2.069167 | [9 empty] | 26.88283 |  | 2.260524 | [17 empty] | 1.275477 |  |  |  | 19.571789 | [5 empty] | 10.880135 | [11 empty] | 1.617716 |  | 0.009048 | [13 empty] | 58.524058 |  |  |  |  | 2024 | He, X., You, Y., Li, W., Cao, Y., Bi, L., Liu, Z., Tan, S. (2024). The enrichment mechanism of indium in Fe-enriched sphalerite from the Bainiuchang Zn-Sn polymetallic deposit, SW China. Ore Geology Reviews, 167, 105981. |  | CHN | Yunnan
| Bainiuchang Zn-Sn polymetallic deposit |  | Magmatic hydrothermal | Skarn | Granite-related Zn-Sn polymetallic | Zn, Sn | In, Cd, Pb | Zn, Sn, In, Cd, Pb | He et al., 2024 |  | BN05-03 |  | underground mine |  |  |  |  | ore material | polished section | grab | mineral separate | [5 empty] | mineralisation | marmatite | sphalerite |  | sphalerite, pyrite, chalcopyrite, galena, pyrrhotite | cassiterite-bearing ore; cassiterite-poor ore | massive sulfide ore | inhomogeneous distribution; higher In content in rim, higher Cd in core; chalcopyrite dissolutions in sphalerite |  |  |  | cassiterite, quartz, diopside, limonite | Sphalerite grains were handpicked under a binocular microscope and mounted in epoxy resin; separation processes including heavy liquid and magnetic separation techniques | LA-ICPMS, MC-ICPMS | ASI RESOlution 193 nm excimer UV ArF laser ablation system coupled with an Agilent 7700x mass spectrometer | State Key Laboratory of Ore Deposit Geochemistry (SKLOG), Institute of Geochemistry, Chinese Academy of Sciences (IGCAS) | Ablation spot size 18 μm, laser energy 70 mJ, repetition rate 8 Hz; ablation performed in ultrapure He (grade 5.0, 99.999% purity) with Ar make-up gas and trace N2; for single laser spot ablation, spot diameter ranged from 90 to 160 μm dependent on Pb signal intensity, pulse frequency 8 to 15 Hz, laser fluence ~10 J/cm2 | NIST 612 glass (calibration standard); BHVO-2G, BCR-2G, BIR-1G, GSD-1G (quality monitor standards); pyrite standard PPP-1; chalcopyrite standard GBW07268; Sph-HYLM; PY-3; pyrrhotite SP-Po-01 | 20.40925 | [13 empty] | 0.085352 |  |  |  | 20.481175 |  | 5255.00203 | [5 empty] | 3.347171 | [5 empty] | 6316.314164 | [9 empty] | 6.850369 |  | 10.349043 |  |  |  | 0.593261 | [7 empty] | 441.961171 |  |  |  | 1.631315 | [7 empty] | 0.064896 |  | 1355.911512 |  |  |  | 1.901229 | [9 empty] | 24.06451 |  | 4.827312 | [17 empty] | 6.425835 | [9 empty] | 28.795325 | [11 empty] | 1.531355 |  | 0.010189 | [13 empty] | 58.315353 |  |  |  |  | 2024 | He, X., You, Y., Li, W., Cao, Y., Bi, L., Liu, Z., Tan, S. (2024). The enrichment mechanism of indium in Fe-enriched sphalerite from the Bainiuchang Zn-Sn polymetallic deposit, SW China. Ore Geology Reviews, 167, 105981. |  | CHN | Yunnan
| Bainiuchang Zn-Sn polymetallic deposit |  | Magmatic hydrothermal | Skarn | Granite-related Zn-Sn polymetallic | Zn, Sn | In, Cd, Pb | Zn, Sn, In, Cd, Pb | He et al., 2024 |  | BN05-04 |  | underground mine |  |  |  |  | ore material | polished section | grab | mineral separate | [5 empty] | mineralisation | marmatite | sphalerite |  | sphalerite, pyrite, chalcopyrite, galena, pyrrhotite | cassiterite-bearing ore; cassiterite-poor ore | massive sulfide ore | inhomogeneous distribution; higher In content in rim, higher Cd in core; chalcopyrite dissolutions in sphalerite |  |  |  | cassiterite, quartz, diopside, limonite | Sphalerite grains were handpicked under a binocular microscope and mounted in epoxy resin; separation processes including heavy liquid and magnetic separation techniques | LA-ICPMS, MC-ICPMS | ASI RESOlution 193 nm excimer UV ArF laser ablation system coupled with an Agilent 7700x mass spectrometer | State Key Laboratory of Ore Deposit Geochemistry (SKLOG), Institute of Geochemistry, Chinese Academy of Sciences (IGCAS) | Ablation spot size 18 μm, laser energy 70 mJ, repetition rate 8 Hz; ablation performed in ultrapure He (grade 5.0, 99.999% purity) with Ar make-up gas and trace N2; for single laser spot ablation, spot diameter ranged from 90 to 160 μm dependent on Pb signal intensity, pulse frequency 8 to 15 Hz, laser fluence ~10 J/cm2 | NIST 612 glass (calibration standard); BHVO-2G, BCR-2G, BIR-1G, GSD-1G (quality monitor standards); pyrite standard PPP-1; chalcopyrite standard GBW07268; Sph-HYLM; PY-3; pyrrhotite SP-Po-01 | 7.610381 |  | 0.182481 | [11 empty] | 0.112857 |  |  |  | 34.856553 |  | 5774.917061 | [5 empty] | 2.038787 | [5 empty] | 213.624459 | [9 empty] | 8.115347 |  | 14.740412 | [11 empty] | 366.166832 |  |  |  | 8.233102 | [7 empty] | 0.063393 |  | 2094.398424 |  |  |  | 1.801016 | [9 empty] | 22.39783 |  | 1.387193 | [17 empty] | 0.364918 | [9 empty] | 12.946942 | [11 empty] | 1.940856 |  | 0 | [13 empty] | 57.503317 |  |  |  |  | 2024 | He, X., You, Y., Li, W., Cao, Y., Bi, L., Liu, Z., Tan, S. (2024). The enrichment mechanism of indium in Fe-enriched sphalerite from the Bainiuchang Zn-Sn polymetallic deposit, SW China. Ore Geology Reviews, 167, 105981. |  | CHN | Yunnan
| Bainiuchang Zn-Sn polymetallic deposit |  | Magmatic hydrothermal | Skarn | Granite-related Zn-Sn polymetallic | Zn, Sn | In, Cd, Pb | Zn, Sn, In, Cd, Pb | He et al., 2024 |  | BN05-05 |  | underground mine |  |  |  |  | ore material | polished section | grab | mineral separate | [5 empty] | mineralisation | marmatite | sphalerite |  | sphalerite, pyrite, chalcopyrite, galena, pyrrhotite | cassiterite-bearing ore; cassiterite-poor ore | massive sulfide ore | inhomogeneous distribution; higher In content in rim, higher Cd in core; chalcopyrite dissolutions in sphalerite |  |  |  | cassiterite, quartz, diopside, limonite | Sphalerite grains were handpicked under a binocular microscope and mounted in epoxy resin; separation processes including heavy liquid and magnetic separation techniques | LA-ICPMS, MC-ICPMS | ASI RESOlution 193 nm excimer UV ArF laser ablation system coupled with an Agilent 7700x mass spectrometer | State Key Laboratory of Ore Deposit Geochemistry (SKLOG), Institute of Geochemistry, Chinese Academy of Sciences (IGCAS) | Ablation spot size 18 μm, laser energy 70 mJ, repetition rate 8 Hz; ablation performed in ultrapure He (grade 5.0, 99.999% purity) with Ar make-up gas and trace N2; for single laser spot ablation, spot diameter ranged from 90 to 160 μm dependent on Pb signal intensity, pulse frequency 8 to 15 Hz, laser fluence ~10 J/cm2 | NIST 612 glass (calibration standard); BHVO-2G, BCR-2G, BIR-1G, GSD-1G (quality monitor standards); pyrite standard PPP-1; chalcopyrite standard GBW07268; Sph-HYLM; PY-3; pyrrhotite SP-Po-01 | 24.283845 |  | 0.003357 | [11 empty] | 0.117958 |  |  |  | 12.544755 |  | 5419.997031 | [5 empty] | 3.994782 | [5 empty] | 2390.398807 | [9 empty] | 7.762114 |  | 46.197939 |  |  |  | 1.131011 | [7 empty] | 438.604668 |  |  |  | 12.191688 | [7 empty] | 0.125263 |  | 1637.412038 |  |  |  | 15.944257 | [9 empty] | 30.191142 |  | 2.887606 | [17 empty] | 1.084634 |  |  |  | 13.81285 | [5 empty] | 2233.511363 | [11 empty] | 1.909603 |  | 0 | [13 empty] | 57.476698 |  |  |  |  | 2024 | He, X., You, Y., Li, W., Cao, Y., Bi, L., Liu, Z., Tan, S. (2024). The enrichment mechanism of indium in Fe-enriched sphalerite from the Bainiuchang Zn-Sn polymetallic deposit, SW China. Ore Geology Reviews, 167, 105981. |  | CHN | Yunnan
| Bainiuchang Zn-Sn polymetallic deposit |  | Magmatic hydrothermal | Skarn | Granite-related Zn-Sn polymetallic | Zn, Sn | In, Cd, Pb | Zn, Sn, In, Cd, Pb | He et al., 2024 |  | BN05-06 |  | underground mine |  |  |  |  | ore material | polished section | grab | mineral separate | [5 empty] | mineralisation | marmatite | sphalerite |  | sphalerite, pyrite, chalcopyrite, galena, pyrrhotite | cassiterite-bearing ore; cassiterite-poor ore | massive sulfide ore | inhomogeneous distribution; higher In content in rim, higher Cd in core; chalcopyrite dissolutions in sphalerite |  |  |  | cassiterite, quartz, diopside, limonite | Sphalerite grains were handpicked under a binocular microscope and mounted in epoxy resin; separation processes including heavy liquid and magnetic separation techniques | LA-ICPMS, MC-ICPMS | ASI RESOlution 193 nm excimer UV ArF laser ablation system coupled with an Agilent 7700x mass spectrometer | State Key Laboratory of Ore Deposit Geochemistry (SKLOG), Institute of Geochemistry, Chinese Academy of Sciences (IGCAS) | Ablation spot size 18 μm, laser energy 70 mJ, repetition rate 8 Hz; ablation performed in ultrapure He (grade 5.0, 99.999% purity) with Ar make-up gas and trace N2; for single laser spot ablation, spot diameter ranged from 90 to 160 μm dependent on Pb signal intensity, pulse frequency 8 to 15 Hz, laser fluence ~10 J/cm2 | NIST 612 glass (calibration standard); BHVO-2G, BCR-2G, BIR-1G, GSD-1G (quality monitor standards); pyrite standard PPP-1; chalcopyrite standard GBW07268; Sph-HYLM; PY-3; pyrrhotite SP-Po-01 | 18.550225 |  | 0.414288 | [11 empty] | 0.535289 |  |  |  | 35.807406 |  | 5764.072225 | [5 empty] | 1.985683 | [5 empty] | 404.182385 | [9 empty] | 7.642086 |  | 9.818589 |  |  |  | 0.839789 | [7 empty] | 458.65607 |  |  |  | 3.725546 | [7 empty] | 0.127108 |  | 2102.265498 |  |  |  | 0 | [9 empty] | 48.987053 |  | 4.581889 | [17 empty] | 6.095711 |  |  |  | 4.523882 | [5 empty] | 34.018905 | [11 empty] | 2.179984 |  | 0.037425 | [13 empty] | 57.949708 |  |  |  |  | 2024 | He, X., You, Y., Li, W., Cao, Y., Bi, L., Liu, Z., Tan, S. (2024). The enrichment mechanism of indium in Fe-enriched sphalerite from the Bainiuchang Zn-Sn polymetallic deposit, SW China. Ore Geology Reviews, 167, 105981. |  | CHN | Yunnan
| Bainiuchang Zn-Sn polymetallic deposit |  | Magmatic hydrothermal | Skarn | Granite-related Zn-Sn polymetallic | Zn, Sn | In, Cd, Pb | Zn, Sn, In, Cd, Pb | He et al., 2024 |  | BN05-07 |  | underground mine |  |  |  |  | ore material | polished section | grab | mineral separate | [5 empty] | mineralisation | marmatite | sphalerite |  | sphalerite, pyrite, chalcopyrite, galena, pyrrhotite | cassiterite-bearing ore; cassiterite-poor ore | massive sulfide ore | inhomogeneous distribution; higher In content in rim, higher Cd in core; chalcopyrite dissolutions in sphalerite |  |  |  | cassiterite, quartz, diopside, limonite | Sphalerite grains were handpicked under a binocular microscope and mounted in epoxy resin; separation processes including heavy liquid and magnetic separation techniques | LA-ICPMS, MC-ICPMS | ASI RESOlution 193 nm excimer UV ArF laser ablation system coupled with an Agilent 7700x mass spectrometer | State Key Laboratory of Ore Deposit Geochemistry (SKLOG), Institute of Geochemistry, Chinese Academy of Sciences (IGCAS) | Ablation spot size 18 μm, laser energy 70 mJ, repetition rate 8 Hz; ablation performed in ultrapure He (grade 5.0, 99.999% purity) with Ar make-up gas and trace N2; for single laser spot ablation, spot diameter ranged from 90 to 160 μm dependent on Pb signal intensity, pulse frequency 8 to 15 Hz, laser fluence ~10 J/cm2 | NIST 612 glass (calibration standard); BHVO-2G, BCR-2G, BIR-1G, GSD-1G (quality monitor standards); pyrite standard PPP-1; chalcopyrite standard GBW07268; Sph-HYLM; PY-3; pyrrhotite SP-Po-01 | 13.356523 |  | 2.21489 | [11 empty] | 0.779066 |  |  |  | 85.87511 |  | 5655.517517 | [5 empty] | 3.015019 | [5 empty] | 1009.884069 | [9 empty] | 7.346065 |  | 3.776722 |  |  |  | 0.012604 | [7 empty] | 665.347299 |  |  |  | 10.531691 | [7 empty] | 4.820667 |  | 1929.358016 |  |  |  | 1.143892 | [9 empty] | 39.028427 |  | 1.888536 | [17 empty] | 0.573492 |  |  |  | 6.511579 | [5 empty] | 13.755728 | [11 empty] | 2.954669 |  | 0 | [13 empty] | 58.190012 |  |  |  |  | 2024 | He, X., You, Y., Li, W., Cao, Y., Bi, L., Liu, Z., Tan, S. (2024). The enrichment mechanism of indium in Fe-enriched sphalerite from the Bainiuchang Zn-Sn polymetallic deposit, SW China. Ore Geology Reviews, 167, 105981. |  | CHN | Yunnan
| Bainiuchang Zn-Sn polymetallic deposit |  | Magmatic hydrothermal | Skarn | Granite-related Zn-Sn polymetallic | Zn, Sn | In, Cd, Pb | Zn, Sn, In, Cd, Pb | He et al., 2024 |  | BN05-08 |  | underground mine |  |  |  |  | ore material | polished section | grab | mineral separate | [5 empty] | mineralisation | marmatite | sphalerite |  | sphalerite, pyrite, chalcopyrite, galena, pyrrhotite | cassiterite-bearing ore; cassiterite-poor ore | massive sulfide ore | inhomogeneous distribution; higher In content in rim, higher Cd in core; chalcopyrite dissolutions in sphalerite |  |  |  | cassiterite, quartz, diopside, limonite | Sphalerite grains were handpicked under a binocular microscope and mounted in epoxy resin; separation processes including heavy liquid and magnetic separation techniques | LA-ICPMS, MC-ICPMS | ASI RESOlution 193 nm excimer UV ArF laser ablation system coupled with an Agilent 7700x mass spectrometer | State Key Laboratory of Ore Deposit Geochemistry (SKLOG), Institute of Geochemistry, Chinese Academy of Sciences (IGCAS) | Ablation spot size 18 μm, laser energy 70 mJ, repetition rate 8 Hz; ablation performed in ultrapure He (grade 5.0, 99.999% purity) with Ar make-up gas and trace N2; for single laser spot ablation, spot diameter ranged from 90 to 160 μm dependent on Pb signal intensity, pulse frequency 8 to 15 Hz, laser fluence ~10 J/cm2 | NIST 612 glass (calibration standard); BHVO-2G, BCR-2G, BIR-1G, GSD-1G (quality monitor standards); pyrite standard PPP-1; chalcopyrite standard GBW07268; Sph-HYLM; PY-3; pyrrhotite SP-Po-01 | 7.405676 |  | 0.120532 | [11 empty] | 0.204473 | [5 empty] | 5518.173851 | [5 empty] | 2.643937 | [5 empty] | 550.826026 | [9 empty] | 7.982606 |  | 5.408857 |  |  |  | 0.197747 | [7 empty] | 639.190546 |  |  |  | 6.154144 | [9 empty] | 2123.139485 |  |  |  | 8.700888 | [9 empty] | 41.475526 |  | 1.650426 | [17 empty] | 0.335386 |  |  |  | 28.15257 | [5 empty] | 13.937469 | [11 empty] | 2.909716 | [15 empty] | 57.616681 |  |  |  |  | 2024 | He, X., You, Y., Li, W., Cao, Y., Bi, L., Liu, Z., Tan, S. (2024). The enrichment mechanism of indium in Fe-enriched sphalerite from the Bainiuchang Zn-Sn polymetallic deposit, SW China. Ore Geology Reviews, 167, 105981. |  | CHN | Yunnan
| Bainiuchang Zn-Sn polymetallic deposit |  | Magmatic hydrothermal | Skarn | Granite-related Zn-Sn polymetallic | Zn, Sn | In, Cd, Pb | Zn, Sn, In, Cd, Pb | He et al., 2024 |  | BN05-09 |  | underground mine |  |  |  |  | ore material | polished section | grab | mineral separate | [5 empty] | mineralisation | marmatite | sphalerite |  | sphalerite, pyrite, chalcopyrite, galena, pyrrhotite | cassiterite-bearing ore; cassiterite-poor ore | massive sulfide ore | inhomogeneous distribution; higher In content in rim, higher Cd in core; chalcopyrite dissolutions in sphalerite |  |  |  | cassiterite, quartz, diopside, limonite | Sphalerite grains were handpicked under a binocular microscope and mounted in epoxy resin; separation processes including heavy liquid and magnetic separation techniques | LA-ICPMS, MC-ICPMS | ASI RESOlution 193 nm excimer UV ArF laser ablation system coupled with an Agilent 7700x mass spectrometer | State Key Laboratory of Ore Deposit Geochemistry (SKLOG), Institute of Geochemistry, Chinese Academy of Sciences (IGCAS) | Ablation spot size 18 μm, laser energy 70 mJ, repetition rate 8 Hz; ablation performed in ultrapure He (grade 5.0, 99.999% purity) with Ar make-up gas and trace N2; for single laser spot ablation, spot diameter ranged from 90 to 160 μm dependent on Pb signal intensity, pulse frequency 8 to 15 Hz, laser fluence ~10 J/cm2 | NIST 612 glass (calibration standard); BHVO-2G, BCR-2G, BIR-1G, GSD-1G (quality monitor standards); pyrite standard PPP-1; chalcopyrite standard GBW07268; Sph-HYLM; PY-3; pyrrhotite SP-Po-01 | 8.816626 | [13 empty] | 1.495149 | [5 empty] | 5285.352762 | [5 empty] | 2.93328 | [5 empty] | 388.407716 | [9 empty] | 7.081569 |  | 8.570837 |  |  |  | 0.310138 | [7 empty] | 608.275268 |  |  |  | 3.792593 | [9 empty] | 1816.77258 |  |  |  | 0.724692 | [9 empty] | 46.42888 |  | 3.308669 | [17 empty] | 0.592528 | [9 empty] | 13.733523 | [11 empty] | 2.347992 |  | 0.00128 | [13 empty] | 58.623624 |  |  |  |  | 2024 | He, X., You, Y., Li, W., Cao, Y., Bi, L., Liu, Z., Tan, S. (2024). The enrichment mechanism of indium in Fe-enriched sphalerite from the Bainiuchang Zn-Sn polymetallic deposit, SW China. Ore Geology Reviews, 167, 105981. |  | CHN | Yunnan
| Bainiuchang Zn-Sn polymetallic deposit |  | Magmatic hydrothermal | Skarn | Granite-related Zn-Sn polymetallic | Zn, Sn | In, Cd, Pb | Zn, Sn, In, Cd, Pb | He et al., 2024 |  | BN05-10 |  | underground mine |  |  |  |  | ore material | polished section | grab | mineral separate | [5 empty] | mineralisation | marmatite | sphalerite |  | sphalerite, pyrite, chalcopyrite, galena, pyrrhotite | cassiterite-bearing ore; cassiterite-poor ore | massive sulfide ore | inhomogeneous distribution; higher In content in rim, higher Cd in core; chalcopyrite dissolutions in sphalerite |  |  |  | cassiterite, quartz, diopside, limonite | Sphalerite grains were handpicked under a binocular microscope and mounted in epoxy resin; separation processes including heavy liquid and magnetic separation techniques | LA-ICPMS, MC-ICPMS | ASI RESOlution 193 nm excimer UV ArF laser ablation system coupled with an Agilent 7700x mass spectrometer | State Key Laboratory of Ore Deposit Geochemistry (SKLOG), Institute of Geochemistry, Chinese Academy of Sciences (IGCAS) | Ablation spot size 18 μm, laser energy 70 mJ, repetition rate 8 Hz; ablation performed in ultrapure He (grade 5.0, 99.999% purity) with Ar make-up gas and trace N2; for single laser spot ablation, spot diameter ranged from 90 to 160 μm dependent on Pb signal intensity, pulse frequency 8 to 15 Hz, laser fluence ~10 J/cm2 | NIST 612 glass (calibration standard); BHVO-2G, BCR-2G, BIR-1G, GSD-1G (quality monitor standards); pyrite standard PPP-1; chalcopyrite standard GBW07268; Sph-HYLM; PY-3; pyrrhotite SP-Po-01 | 16.145697 |  | 0.111397 | [11 empty] | 0.434033 |  |  |  | 2.710573 |  | 5428.104436 | [5 empty] | 3.612889 | [5 empty] | 2570.133684 | [9 empty] | 7.182364 |  | 10.399024 | [11 empty] | 632.36283 | [11 empty] | 0.26471 |  | 1553.559466 | [13 empty] | 49.453331 |  | 5.078167 | [17 empty] | 4.360191 |  |  |  | 9.22361 | [5 empty] | 20.017747 | [11 empty] | 2.355147 |  | 0.001325 | [13 empty] | 58.304332 |  |  |  |  | 2024 | He, X., You, Y., Li, W., Cao, Y., Bi, L., Liu, Z., Tan, S. (2024). The enrichment mechanism of indium in Fe-enriched sphalerite from the Bainiuchang Zn-Sn polymetallic deposit, SW China. Ore Geology Reviews, 167, 105981. |  | CHN | Yunnan
| Bainiuchang Zn-Sn polymetallic deposit |  | Magmatic hydrothermal | Skarn | Granite-related Zn-Sn polymetallic | Zn, Sn | In, Cd, Pb | Zn, Sn, In, Cd, Pb | He et al., 2024 |  | BN05-11 |  | underground mine |  |  |  |  | ore material | polished section | grab | mineral separate | [5 empty] | mineralisation | marmatite | sphalerite |  | sphalerite, pyrite, chalcopyrite, galena, pyrrhotite | cassiterite-bearing ore; cassiterite-poor ore | massive sulfide ore | inhomogeneous distribution; higher In content in rim, higher Cd in core; chalcopyrite dissolutions in sphalerite |  |  |  | cassiterite, quartz, diopside, limonite | Sphalerite grains were handpicked under a binocular microscope and mounted in epoxy resin; separation processes including heavy liquid and magnetic separation techniques | LA-ICPMS, MC-ICPMS | ASI RESOlution 193 nm excimer UV ArF laser ablation system coupled with an Agilent 7700x mass spectrometer | State Key Laboratory of Ore Deposit Geochemistry (SKLOG), Institute of Geochemistry, Chinese Academy of Sciences (IGCAS) | Ablation spot size 18 μm, laser energy 70 mJ, repetition rate 8 Hz; ablation performed in ultrapure He (grade 5.0, 99.999% purity) with Ar make-up gas and trace N2; for single laser spot ablation, spot diameter ranged from 90 to 160 μm dependent on Pb signal intensity, pulse frequency 8 to 15 Hz, laser fluence ~10 J/cm2 | NIST 612 glass (calibration standard); BHVO-2G, BCR-2G, BIR-1G, GSD-1G (quality monitor standards); pyrite standard PPP-1; chalcopyrite standard GBW07268; Sph-HYLM; PY-3; pyrrhotite SP-Po-01 | 12.728093 |  | 0.103459 | [11 empty] | 0.242449 |  |  |  | 37.688881 |  | 5481.394991 | [5 empty] | 2.442086 | [5 empty] | 1788.448775 | [9 empty] | 7.95463 |  | 11.272096 |  |  |  | 0.426445 | [7 empty] | 816.515974 | [11 empty] | 0.095639 |  | 1662.088008 |  |  |  | 2.483946 | [9 empty] | 34.845163 |  | 3.918953 | [17 empty] | 1.302933 | [9 empty] | 9.085836 | [11 empty] | 3.897605 | [15 empty] | 57.537486 |  |  |  |  | 2024 | He, X., You, Y., Li, W., Cao, Y., Bi, L., Liu, Z., Tan, S. (2024). The enrichment mechanism of indium in Fe-enriched sphalerite from the Bainiuchang Zn-Sn polymetallic deposit, SW China. Ore Geology Reviews, 167, 105981. |  | CHN | Yunnan
| Bainiuchang Zn-Sn polymetallic deposit |  | Magmatic hydrothermal | Skarn | Granite-related Zn-Sn polymetallic | Zn, Sn | In, Cd, Pb | Zn, Sn, In, Cd, Pb | He et al., 2024 |  | BN05-12 |  | underground mine |  |  |  |  | ore material | polished section | grab | mineral separate | [5 empty] | mineralisation | marmatite | sphalerite |  | sphalerite, pyrite, chalcopyrite, galena, pyrrhotite | cassiterite-bearing ore; cassiterite-poor ore | massive sulfide ore | inhomogeneous distribution; higher In content in rim, higher Cd in core; chalcopyrite dissolutions in sphalerite |  |  |  | cassiterite, quartz, diopside, limonite | Sphalerite grains were handpicked under a binocular microscope and mounted in epoxy resin; separation processes including heavy liquid and magnetic separation techniques | LA-ICPMS, MC-ICPMS | ASI RESOlution 193 nm excimer UV ArF laser ablation system coupled with an Agilent 7700x mass spectrometer | State Key Laboratory of Ore Deposit Geochemistry (SKLOG), Institute of Geochemistry, Chinese Academy of Sciences (IGCAS) | Ablation spot size 18 μm, laser energy 70 mJ, repetition rate 8 Hz; ablation performed in ultrapure He (grade 5.0, 99.999% purity) with Ar make-up gas and trace N2; for single laser spot ablation, spot diameter ranged from 90 to 160 μm dependent on Pb signal intensity, pulse frequency 8 to 15 Hz, laser fluence ~10 J/cm2 | NIST 612 glass (calibration standard); BHVO-2G, BCR-2G, BIR-1G, GSD-1G (quality monitor standards); pyrite standard PPP-1; chalcopyrite standard GBW07268; Sph-HYLM; PY-3; pyrrhotite SP-Po-01 | 16.426671 |  | 0.052318 | [11 empty] | 0.022157 | [5 empty] | 5119.919994 | [5 empty] | 3.256671 | [5 empty] | 1560.081104 | [9 empty] | 7.72083 |  | 8.260705 |  |  |  | 0.39441 | [7 empty] | 854.100696 |  |  |  | 8.026652 | [9 empty] | 1788.961963 |  |  |  | 14.098882 | [9 empty] | 52.18626 |  | 4.562713 | [17 empty] | 0.673189 |  |  |  | 44.739004 | [5 empty] | 7.392055 | [11 empty] | 1.847773 |  | 0.01422 | [13 empty] | 57.809686 |  |  |  |  | 2024 | He, X., You, Y., Li, W., Cao, Y., Bi, L., Liu, Z., Tan, S. (2024). The enrichment mechanism of indium in Fe-enriched sphalerite from the Bainiuchang Zn-Sn polymetallic deposit, SW China. Ore Geology Reviews, 167, 105981. |  | CHN | Yunnan
| Bainiuchang Zn-Sn polymetallic deposit |  | Magmatic hydrothermal | Skarn | Granite-related Zn-Sn polymetallic | Zn, Sn | In, Cd, Pb | Zn, Sn, In, Cd, Pb | He et al., 2024 |  | BN05-13 |  | underground mine |  |  |  |  | ore material | polished section | grab | mineral separate | [5 empty] | mineralisation | marmatite | sphalerite |  | sphalerite, pyrite, chalcopyrite, galena, pyrrhotite | cassiterite-bearing ore; cassiterite-poor ore | massive sulfide ore | inhomogeneous distribution; higher In content in rim, higher Cd in core; chalcopyrite dissolutions in sphalerite |  |  |  | cassiterite, quartz, diopside, limonite | Sphalerite grains were handpicked under a binocular microscope and mounted in epoxy resin; separation processes including heavy liquid and magnetic separation techniques | LA-ICPMS, MC-ICPMS | ASI RESOlution 193 nm excimer UV ArF laser ablation system coupled with an Agilent 7700x mass spectrometer | State Key Laboratory of Ore Deposit Geochemistry (SKLOG), Institute of Geochemistry, Chinese Academy of Sciences (IGCAS) | Ablation spot size 18 μm, laser energy 70 mJ, repetition rate 8 Hz; ablation performed in ultrapure He (grade 5.0, 99.999% purity) with Ar make-up gas and trace N2; for single laser spot ablation, spot diameter ranged from 90 to 160 μm dependent on Pb signal intensity, pulse frequency 8 to 15 Hz, laser fluence ~10 J/cm2 | NIST 612 glass (calibration standard); BHVO-2G, BCR-2G, BIR-1G, GSD-1G (quality monitor standards); pyrite standard PPP-1; chalcopyrite standard GBW07268; Sph-HYLM; PY-3; pyrrhotite SP-Po-01 | 6.315469 |  | 0.389273 | [11 empty] | 0.012394 | [5 empty] | 5179.653263 | [5 empty] | 2.990381 | [5 empty] | 655.131574 | [9 empty] | 7.636053 |  | 7.150261 |  |  |  | 0.58797 | [7 empty] | 852.001422 |  |  |  | 13.391632 | [7 empty] | 0.162059 |  | 1841.117481 |  |  |  | 10.453664 | [9 empty] | 33.980621 |  | 1.29538 | [17 empty] | 0.834784 |  |  |  | 142.919777 | [5 empty] | 8.348147 | [11 empty] | 2.707757 |  | 0.007079 | [13 empty] | 57.998255 |  |  |  |  | 2024 | He, X., You, Y., Li, W., Cao, Y., Bi, L., Liu, Z., Tan, S. (2024). The enrichment mechanism of indium in Fe-enriched sphalerite from the Bainiuchang Zn-Sn polymetallic deposit, SW China. Ore Geology Reviews, 167, 105981. |  | CHN | Yunnan
| Bainiuchang Zn-Sn polymetallic deposit |  | Magmatic hydrothermal | Skarn | Granite-related Zn-Sn polymetallic | Zn, Sn | In, Cd, Pb | Zn, Sn, In, Cd, Pb | He et al., 2024 |  | BN05-14 |  | underground mine |  |  |  |  | ore material | polished section | grab | mineral separate | [5 empty] | mineralisation | marmatite | sphalerite |  | sphalerite, pyrite, chalcopyrite, galena, pyrrhotite | cassiterite-bearing ore; cassiterite-poor ore | massive sulfide ore | inhomogeneous distribution; higher In content in rim, higher Cd in core; chalcopyrite dissolutions in sphalerite |  |  |  | cassiterite, quartz, diopside, limonite | Sphalerite grains were handpicked under a binocular microscope and mounted in epoxy resin; separation processes including heavy liquid and magnetic separation techniques | LA-ICPMS, MC-ICPMS | ASI RESOlution 193 nm excimer UV ArF laser ablation system coupled with an Agilent 7700x mass spectrometer | State Key Laboratory of Ore Deposit Geochemistry (SKLOG), Institute of Geochemistry, Chinese Academy of Sciences (IGCAS) | Ablation spot size 18 μm, laser energy 70 mJ, repetition rate 8 Hz; ablation performed in ultrapure He (grade 5.0, 99.999% purity) with Ar make-up gas and trace N2; for single laser spot ablation, spot diameter ranged from 90 to 160 μm dependent on Pb signal intensity, pulse frequency 8 to 15 Hz, laser fluence ~10 J/cm2 | NIST 612 glass (calibration standard); BHVO-2G, BCR-2G, BIR-1G, GSD-1G (quality monitor standards); pyrite standard PPP-1; chalcopyrite standard GBW07268; Sph-HYLM; PY-3; pyrrhotite SP-Po-01 | 7.669004 |  | 0.845842 | [11 empty] | 21.128377 |  |  |  | 47.257092 |  | 5547.504309 | [5 empty] | 1.792736 | [5 empty] | 66.648886 | [9 empty] | 8.151855 |  | 5.532865 |  |  |  | 0.825966 | [7 empty] | 87.590887 | [11 empty] | 0.410394 |  | 1611.974628 |  |  |  | 0.614412 | [9 empty] | 25.492854 |  | 2067.533403 | [17 empty] | 796.991261 | [9 empty] | 17.940591 | [11 empty] | 1.948811 |  | 0.006275 | [13 empty] | 57.301248 |  |  |  |  | 2024 | He, X., You, Y., Li, W., Cao, Y., Bi, L., Liu, Z., Tan, S. (2024). The enrichment mechanism of indium in Fe-enriched sphalerite from the Bainiuchang Zn-Sn polymetallic deposit, SW China. Ore Geology Reviews, 167, 105981. |  | CHN | Yunnan
| Bainiuchang Zn-Sn polymetallic deposit |  | Magmatic hydrothermal | Skarn | Granite-related Zn-Sn polymetallic | Zn, Sn | In, Cd, Pb | Zn, Sn, In, Cd, Pb | He et al., 2024 |  | BN05-15 |  | underground mine |  |  |  |  | ore material | polished section | grab | mineral separate | [5 empty] | mineralisation | marmatite | sphalerite |  | sphalerite, pyrite, chalcopyrite, galena, pyrrhotite | cassiterite-bearing ore; cassiterite-poor ore | massive sulfide ore | inhomogeneous distribution; higher In content in rim, higher Cd in core; chalcopyrite dissolutions in sphalerite |  |  |  | cassiterite, quartz, diopside, limonite | Sphalerite grains were handpicked under a binocular microscope and mounted in epoxy resin; separation processes including heavy liquid and magnetic separation techniques | LA-ICPMS, MC-ICPMS | ASI RESOlution 193 nm excimer UV ArF laser ablation system coupled with an Agilent 7700x mass spectrometer | State Key Laboratory of Ore Deposit Geochemistry (SKLOG), Institute of Geochemistry, Chinese Academy of Sciences (IGCAS) | Ablation spot size 18 μm, laser energy 70 mJ, repetition rate 8 Hz; ablation performed in ultrapure He (grade 5.0, 99.999% purity) with Ar make-up gas and trace N2; for single laser spot ablation, spot diameter ranged from 90 to 160 μm dependent on Pb signal intensity, pulse frequency 8 to 15 Hz, laser fluence ~10 J/cm2 | NIST 612 glass (calibration standard); BHVO-2G, BCR-2G, BIR-1G, GSD-1G (quality monitor standards); pyrite standard PPP-1; chalcopyrite standard GBW07268; Sph-HYLM; PY-3; pyrrhotite SP-Po-01 | 9.44428 |  | 0.451897 | [11 empty] | 0.789601 |  |  |  | 46.266087 |  | 6180.040628 | [5 empty] | 2.68922 | [5 empty] | 339.570228 | [9 empty] | 8.283436 |  | 7.048509 |  |  |  | 0.361955 | [7 empty] | 97.946657 | [11 empty] | 0.049383 |  | 1715.819396 |  |  |  | 0.559537 | [9 empty] | 40.64649 |  | 10.81186 | [17 empty] | 3.352528 | [9 empty] | 4.112261 | [11 empty] | 2.91466 | [15 empty] | 57.382489 |  |  |  |  | 2024 | He, X., You, Y., Li, W., Cao, Y., Bi, L., Liu, Z., Tan, S. (2024). The enrichment mechanism of indium in Fe-enriched sphalerite from the Bainiuchang Zn-Sn polymetallic deposit, SW China. Ore Geology Reviews, 167, 105981. |  | CHN | Yunnan
| Bainiuchang Zn-Sn polymetallic deposit |  | Magmatic hydrothermal | Skarn | Granite-related Zn-Sn polymetallic | Zn, Sn | In, Cd, Pb | Zn, Sn, In, Cd, Pb | He et al., 2024 |  | BN05-16 |  | underground mine |  |  |  |  | ore material | polished section | grab | mineral separate | [5 empty] | mineralisation | marmatite | sphalerite |  | sphalerite, pyrite, chalcopyrite, galena, pyrrhotite | cassiterite-bearing ore; cassiterite-poor ore | massive sulfide ore | inhomogeneous distribution; higher In content in rim, higher Cd in core; chalcopyrite dissolutions in sphalerite |  |  |  | cassiterite, quartz, diopside, limonite | Sphalerite grains were handpicked under a binocular microscope and mounted in epoxy resin; separation processes including heavy liquid and magnetic separation techniques | LA-ICPMS, MC-ICPMS | ASI RESOlution 193 nm excimer UV ArF laser ablation system coupled with an Agilent 7700x mass spectrometer | State Key Laboratory of Ore Deposit Geochemistry (SKLOG), Institute of Geochemistry, Chinese Academy of Sciences (IGCAS) | Ablation spot size 18 μm, laser energy 70 mJ, repetition rate 8 Hz; ablation performed in ultrapure He (grade 5.0, 99.999% purity) with Ar make-up gas and trace N2; for single laser spot ablation, spot diameter ranged from 90 to 160 μm dependent on Pb signal intensity, pulse frequency 8 to 15 Hz, laser fluence ~10 J/cm2 | NIST 612 glass (calibration standard); BHVO-2G, BCR-2G, BIR-1G, GSD-1G (quality monitor standards); pyrite standard PPP-1; chalcopyrite standard GBW07268; Sph-HYLM; PY-3; pyrrhotite SP-Po-01 | 9.802304 | [13 empty] | 0.086064 |  |  |  | 37.607702 |  | 5105.473233 | [5 empty] | 2.032715 | [5 empty] | 1651.088215 | [9 empty] | 8.254545 |  | 8.153734 |  |  |  | 0.126129 | [7 empty] | 701.872448 |  |  |  | 2.68793 | [9 empty] | 1637.457296 |  |  |  | 0.613805 | [9 empty] | 44.067815 |  | 2.816072 | [17 empty] | 1.818406 |  |  |  | 30.644463 | [5 empty] | 11.090964 | [11 empty] | 2.172499 |  | 0.006097 | [13 empty] | 57.315264 |  |  |  |  | 2024 | He, X., You, Y., Li, W., Cao, Y., Bi, L., Liu, Z., Tan, S. (2024). The enrichment mechanism of indium in Fe-enriched sphalerite from the Bainiuchang Zn-Sn polymetallic deposit, SW China. Ore Geology Reviews, 167, 105981. |  | CHN | Yunnan
| Bainiuchang Zn-Sn polymetallic deposit |  | Magmatic hydrothermal | Skarn | Granite-related Zn-Sn polymetallic | Zn, Sn | In, Cd, Pb | Zn, Sn, In, Cd, Pb | He et al., 2024 |  | BN05-17 |  | underground mine |  |  |  |  | ore material | polished section | grab | mineral separate | [5 empty] | mineralisation | marmatite | sphalerite |  | sphalerite, pyrite, chalcopyrite, galena, pyrrhotite | cassiterite-bearing ore; cassiterite-poor ore | massive sulfide ore | inhomogeneous distribution; higher In content in rim, higher Cd in core; chalcopyrite dissolutions in sphalerite |  |  |  | cassiterite, quartz, diopside, limonite | Sphalerite grains were handpicked under a binocular microscope and mounted in epoxy resin; separation processes including heavy liquid and magnetic separation techniques | LA-ICPMS, MC-ICPMS | ASI RESOlution 193 nm excimer UV ArF laser ablation system coupled with an Agilent 7700x mass spectrometer | State Key Laboratory of Ore Deposit Geochemistry (SKLOG), Institute of Geochemistry, Chinese Academy of Sciences (IGCAS) | Ablation spot size 18 μm, laser energy 70 mJ, repetition rate 8 Hz; ablation performed in ultrapure He (grade 5.0, 99.999% purity) with Ar make-up gas and trace N2; for single laser spot ablation, spot diameter ranged from 90 to 160 μm dependent on Pb signal intensity, pulse frequency 8 to 15 Hz, laser fluence ~10 J/cm2 | NIST 612 glass (calibration standard); BHVO-2G, BCR-2G, BIR-1G, GSD-1G (quality monitor standards); pyrite standard PPP-1; chalcopyrite standard GBW07268; Sph-HYLM; PY-3; pyrrhotite SP-Po-01 | 15.587371 |  | 0.035831 | [11 empty] | 0.438239 |  |  |  | 29.578008 |  | 5679.552518 | [5 empty] | 1.727896 | [5 empty] | 2610.09959 | [9 empty] | 7.764309 |  | 8.787159 |  |  |  | 0.493773 | [7 empty] | 751.922681 | [11 empty] | 0.06678 |  | 1822.09999 | [13 empty] | 42.061013 |  | 2.007644 | [17 empty] | 3.449682 | [9 empty] | 32.45701 | [11 empty] | 2.928284 |  | 0.008767 | [13 empty] | 57.630839 |  |  |  |  | 2024 | He, X., You, Y., Li, W., Cao, Y., Bi, L., Liu, Z., Tan, S. (2024). The enrichment mechanism of indium in Fe-enriched sphalerite from the Bainiuchang Zn-Sn polymetallic deposit, SW China. Ore Geology Reviews, 167, 105981. |  | CHN | Yunnan
| Bainiuchang Zn-Sn polymetallic deposit |  | Magmatic hydrothermal | Skarn | Granite-related Zn-Sn polymetallic | Zn, Sn | In, Cd, Pb | Zn, Sn, In, Cd, Pb | He et al., 2024 |  | BN05-18 |  | underground mine |  |  |  |  | ore material | polished section | grab | mineral separate | [5 empty] | mineralisation | marmatite | sphalerite |  | sphalerite, pyrite, chalcopyrite, galena, pyrrhotite | cassiterite-bearing ore; cassiterite-poor ore | massive sulfide ore | inhomogeneous distribution; higher In content in rim, higher Cd in core; chalcopyrite dissolutions in sphalerite |  |  |  | cassiterite, quartz, diopside, limonite | Sphalerite grains were handpicked under a binocular microscope and mounted in epoxy resin; separation processes including heavy liquid and magnetic separation techniques | LA-ICPMS, MC-ICPMS | ASI RESOlution 193 nm excimer UV ArF laser ablation system coupled with an Agilent 7700x mass spectrometer | State Key Laboratory of Ore Deposit Geochemistry (SKLOG), Institute of Geochemistry, Chinese Academy of Sciences (IGCAS) | Ablation spot size 18 μm, laser energy 70 mJ, repetition rate 8 Hz; ablation performed in ultrapure He (grade 5.0, 99.999% purity) with Ar make-up gas and trace N2; for single laser spot ablation, spot diameter ranged from 90 to 160 μm dependent on Pb signal intensity, pulse frequency 8 to 15 Hz, laser fluence ~10 J/cm2 | NIST 612 glass (calibration standard); BHVO-2G, BCR-2G, BIR-1G, GSD-1G (quality monitor standards); pyrite standard PPP-1; chalcopyrite standard GBW07268; Sph-HYLM; PY-3; pyrrhotite SP-Po-01 | 10.367725 |  | 0.446236 | [11 empty] | 1.346914 | [5 empty] | 5597.747573 | [5 empty] | 1.657055 | [5 empty] | 1433.885116 | [9 empty] | 7.535768 |  | 11.340377 |  |  |  | 0.652048 | [7 empty] | 713.110515 | [13 empty] | 1792.293016 | [13 empty] | 37.527964 |  | 5.27419 | [17 empty] | 2.156981 |  |  |  | 39.94248 | [5 empty] | 6.043826 | [11 empty] | 1.967099 |  | 0.016465 | [13 empty] | 57.991117 |  |  |  |  | 2024 | He, X., You, Y., Li, W., Cao, Y., Bi, L., Liu, Z., Tan, S. (2024). The enrichment mechanism of indium in Fe-enriched sphalerite from the Bainiuchang Zn-Sn polymetallic deposit, SW China. Ore Geology Reviews, 167, 105981. |  | CHN | Yunnan
| Bainiuchang Zn-Sn polymetallic deposit |  | Magmatic hydrothermal | Skarn | Granite-related Zn-Sn polymetallic | Zn, Sn | In, Cd, Pb | Zn, Sn, In, Cd, Pb | He et al., 2024 |  | BN05-19 |  | underground mine |  |  |  |  | ore material | polished section | grab | mineral separate | [5 empty] | mineralisation | marmatite | sphalerite |  | sphalerite, pyrite, chalcopyrite, galena, pyrrhotite | cassiterite-bearing ore; cassiterite-poor ore | massive sulfide ore | inhomogeneous distribution; higher In content in rim, higher Cd in core; chalcopyrite dissolutions in sphalerite |  |  |  | cassiterite, quartz, diopside, limonite | Sphalerite grains were handpicked under a binocular microscope and mounted in epoxy resin; separation processes including heavy liquid and magnetic separation techniques | LA-ICPMS, MC-ICPMS | ASI RESOlution 193 nm excimer UV ArF laser ablation system coupled with an Agilent 7700x mass spectrometer | State Key Laboratory of Ore Deposit Geochemistry (SKLOG), Institute of Geochemistry, Chinese Academy of Sciences (IGCAS) | Ablation spot size 18 μm, laser energy 70 mJ, repetition rate 8 Hz; ablation performed in ultrapure He (grade 5.0, 99.999% purity) with Ar make-up gas and trace N2; for single laser spot ablation, spot diameter ranged from 90 to 160 μm dependent on Pb signal intensity, pulse frequency 8 to 15 Hz, laser fluence ~10 J/cm2 | NIST 612 glass (calibration standard); BHVO-2G, BCR-2G, BIR-1G, GSD-1G (quality monitor standards); pyrite standard PPP-1; chalcopyrite standard GBW07268; Sph-HYLM; PY-3; pyrrhotite SP-Po-01 | 21.640901 |  | 2.295075 | [11 empty] | 0.92454 |  |  |  | 76.005999 |  | 5459.868672 | [5 empty] | 1.61846 | [5 empty] | 2475.315413 | [9 empty] | 7.245119 |  | 11.670803 |  |  |  | 0.650474 | [7 empty] | 729.555259 |  |  |  | 3.224874 | [7 empty] | 4.507679 |  | 1617.577869 |  |  |  | 2.031065 | [9 empty] | 29.345712 |  | 43.105456 | [17 empty] | 2.299807 |  |  |  | 20.318877 | [5 empty] | 15.004424 | [11 empty] | 2.358037 |  | 0.019386 | [13 empty] | 58.239569 |  |  |  |  | 2024 | He, X., You, Y., Li, W., Cao, Y., Bi, L., Liu, Z., Tan, S. (2024). The enrichment mechanism of indium in Fe-enriched sphalerite from the Bainiuchang Zn-Sn polymetallic deposit, SW China. Ore Geology Reviews, 167, 105981. |  | CHN | Yunnan
| Bainiuchang Zn-Sn polymetallic deposit |  | Magmatic hydrothermal | Skarn | Granite-related Zn-Sn polymetallic | Zn, Sn | In, Cd, Pb | Zn, Sn, In, Cd, Pb | He et al., 2024 |  | BN05-20 |  | underground mine |  |  |  |  | ore material | polished section | grab | mineral separate | [5 empty] | mineralisation | marmatite | sphalerite |  | sphalerite, pyrite, chalcopyrite, galena, pyrrhotite | cassiterite-bearing ore; cassiterite-poor ore | massive sulfide ore | inhomogeneous distribution; higher In content in rim, higher Cd in core; chalcopyrite dissolutions in sphalerite |  |  |  | cassiterite, quartz, diopside, limonite | Sphalerite grains were handpicked under a binocular microscope and mounted in epoxy resin; separation processes including heavy liquid and magnetic separation techniques | LA-ICPMS, MC-ICPMS | ASI RESOlution 193 nm excimer UV ArF laser ablation system coupled with an Agilent 7700x mass spectrometer | State Key Laboratory of Ore Deposit Geochemistry (SKLOG), Institute of Geochemistry, Chinese Academy of Sciences (IGCAS) | Ablation spot size 18 μm, laser energy 70 mJ, repetition rate 8 Hz; ablation performed in ultrapure He (grade 5.0, 99.999% purity) with Ar make-up gas and trace N2; for single laser spot ablation, spot diameter ranged from 90 to 160 μm dependent on Pb signal intensity, pulse frequency 8 to 15 Hz, laser fluence ~10 J/cm2 | NIST 612 glass (calibration standard); BHVO-2G, BCR-2G, BIR-1G, GSD-1G (quality monitor standards); pyrite standard PPP-1; chalcopyrite standard GBW07268; Sph-HYLM; PY-3; pyrrhotite SP-Po-01 | 17.33629 |  | 0.928976 | [11 empty] | 0.366845 |  |  |  | 0.895789 |  | 5060.541177 | [5 empty] | 3.27748 | [5 empty] | 389.147231 | [9 empty] | 7.503658 |  | 21.023503 |  |  |  | 0.740688 | [7 empty] | 692.062709 | [11 empty] | 0.770942 |  | 1366.517069 |  |  |  | 2.015315 | [9 empty] | 20.516114 |  | 17.477994 | [17 empty] | 3.328597 |  |  |  | 40.541294 | [5 empty] | 14.92234 | [11 empty] | 2.529719 |  | 0.008885 | [13 empty] | 58.273524 |  |  |  |  | 2024 | He, X., You, Y., Li, W., Cao, Y., Bi, L., Liu, Z., Tan, S. (2024). The enrichment mechanism of indium in Fe-enriched sphalerite from the Bainiuchang Zn-Sn polymetallic deposit, SW China. Ore Geology Reviews, 167, 105981. |  | CHN | Yunnan
| Bainiuchang Zn-Sn polymetallic deposit |  | Magmatic hydrothermal | Skarn | Granite-related Zn-Sn polymetallic | Zn, Sn | In, Cd, Pb | Zn, Sn, In, Cd, Pb | He et al., 2024 |  | BN05-21 |  | underground mine |  |  |  |  | ore material | polished section | grab | mineral separate | [5 empty] | mineralisation | marmatite | sphalerite |  | sphalerite, pyrite, chalcopyrite, galena, pyrrhotite | cassiterite-bearing ore; cassiterite-poor ore | massive sulfide ore | inhomogeneous distribution; higher In content in rim, higher Cd in core; chalcopyrite dissolutions in sphalerite |  |  |  | cassiterite, quartz, diopside, limonite | Sphalerite grains were handpicked under a binocular microscope and mounted in epoxy resin; separation processes including heavy liquid and magnetic separation techniques | LA-ICPMS, MC-ICPMS | ASI RESOlution 193 nm excimer UV ArF laser ablation system coupled with an Agilent 7700x mass spectrometer | State Key Laboratory of Ore Deposit Geochemistry (SKLOG), Institute of Geochemistry, Chinese Academy of Sciences (IGCAS) | Ablation spot size 18 μm, laser energy 70 mJ, repetition rate 8 Hz; ablation performed in ultrapure He (grade 5.0, 99.999% purity) with Ar make-up gas and trace N2; for single laser spot ablation, spot diameter ranged from 90 to 160 μm dependent on Pb signal intensity, pulse frequency 8 to 15 Hz, laser fluence ~10 J/cm2 | NIST 612 glass (calibration standard); BHVO-2G, BCR-2G, BIR-1G, GSD-1G (quality monitor standards); pyrite standard PPP-1; chalcopyrite standard GBW07268; Sph-HYLM; PY-3; pyrrhotite SP-Po-01 | 7.342167 |  | 0.047705 | [11 empty] | 0.098625 |  |  |  | 17.671502 |  | 5274.459358 | [5 empty] | 3.148544 | [5 empty] | 302.310765 | [9 empty] | 7.980249 |  | 18.291915 |  |  |  | 0.353904 | [7 empty] | 515.155372 |  |  |  | 5.151892 | [7 empty] | 0.142603 |  | 1409.562604 |  |  |  | 4.911926 | [9 empty] | 40.894148 |  | 2.939725 | [17 empty] | 0.53733 | [9 empty] | 23.868567 | [11 empty] | 2.611766 |  | 0.002467 | [13 empty] | 57.731292 |  |  |  |  | 2024 | He, X., You, Y., Li, W., Cao, Y., Bi, L., Liu, Z., Tan, S. (2024). The enrichment mechanism of indium in Fe-enriched sphalerite from the Bainiuchang Zn-Sn polymetallic deposit, SW China. Ore Geology Reviews, 167, 105981. |  | CHN | Yunnan
| Bainiuchang Zn-Sn polymetallic deposit |  | Magmatic hydrothermal | Skarn | Granite-related Zn-Sn polymetallic | Zn, Sn | In, Cd, Pb | Zn, Sn, In, Cd, Pb | He et al., 2024 |  | BN05-22 |  | underground mine |  |  |  |  | ore material | polished section | grab | mineral separate | [5 empty] | mineralisation | marmatite | sphalerite |  | sphalerite, pyrite, chalcopyrite, galena, pyrrhotite | cassiterite-bearing ore; cassiterite-poor ore | massive sulfide ore | inhomogeneous distribution; higher In content in rim, higher Cd in core; chalcopyrite dissolutions in sphalerite |  |  |  | cassiterite, quartz, diopside, limonite | Sphalerite grains were handpicked under a binocular microscope and mounted in epoxy resin; separation processes including heavy liquid and magnetic separation techniques | LA-ICPMS, MC-ICPMS | ASI RESOlution 193 nm excimer UV ArF laser ablation system coupled with an Agilent 7700x mass spectrometer | State Key Laboratory of Ore Deposit Geochemistry (SKLOG), Institute of Geochemistry, Chinese Academy of Sciences (IGCAS) | Ablation spot size 18 μm, laser energy 70 mJ, repetition rate 8 Hz; ablation performed in ultrapure He (grade 5.0, 99.999% purity) with Ar make-up gas and trace N2; for single laser spot ablation, spot diameter ranged from 90 to 160 μm dependent on Pb signal intensity, pulse frequency 8 to 15 Hz, laser fluence ~10 J/cm2 | NIST 612 glass (calibration standard); BHVO-2G, BCR-2G, BIR-1G, GSD-1G (quality monitor standards); pyrite standard PPP-1; chalcopyrite standard GBW07268; Sph-HYLM; PY-3; pyrrhotite SP-Po-01 | 26.819763 | [13 empty] | 0.512045 | [5 empty] | 5736.554137 | [5 empty] | 3.043511 | [5 empty] | 6415.096943 | [9 empty] | 7.171313 |  | 6.503441 | [11 empty] | 952.980457 |  |  |  | 0.247315 | [9 empty] | 1202.941399 |  |  |  | 1.241678 | [9 empty] | 32.481331 |  | 20.787665 | [17 empty] | 8.152514 | [9 empty] | 19.818326 | [11 empty] | 2.681831 |  | 0.016048 | [13 empty] | 57.919587 |  |  |  |  | 2024 | He, X., You, Y., Li, W., Cao, Y., Bi, L., Liu, Z., Tan, S. (2024). The enrichment mechanism of indium in Fe-enriched sphalerite from the Bainiuchang Zn-Sn polymetallic deposit, SW China. Ore Geology Reviews, 167, 105981. |  | CHN | Yunnan
| Bainiuchang Zn-Sn polymetallic deposit |  | Magmatic hydrothermal | Skarn | Granite-related Zn-Sn polymetallic | Zn, Sn | In, Cd, Pb | Zn, Sn, In, Cd, Pb | He et al., 2024 |  | BN05-23 |  | underground mine |  |  |  |  | ore material | polished section | grab | mineral separate | [5 empty] | mineralisation | marmatite | sphalerite |  | sphalerite, pyrite, chalcopyrite, galena, pyrrhotite | cassiterite-bearing ore; cassiterite-poor ore | massive sulfide ore | inhomogeneous distribution; higher In content in rim, higher Cd in core; chalcopyrite dissolutions in sphalerite |  |  |  | cassiterite, quartz, diopside, limonite | Sphalerite grains were handpicked under a binocular microscope and mounted in epoxy resin; separation processes including heavy liquid and magnetic separation techniques | LA-ICPMS, MC-ICPMS | ASI RESOlution 193 nm excimer UV ArF laser ablation system coupled with an Agilent 7700x mass spectrometer | State Key Laboratory of Ore Deposit Geochemistry (SKLOG), Institute of Geochemistry, Chinese Academy of Sciences (IGCAS) | Ablation spot size 18 μm, laser energy 70 mJ, repetition rate 8 Hz; ablation performed in ultrapure He (grade 5.0, 99.999% purity) with Ar make-up gas and trace N2; for single laser spot ablation, spot diameter ranged from 90 to 160 μm dependent on Pb signal intensity, pulse frequency 8 to 15 Hz, laser fluence ~10 J/cm2 | NIST 612 glass (calibration standard); BHVO-2G, BCR-2G, BIR-1G, GSD-1G (quality monitor standards); pyrite standard PPP-1; chalcopyrite standard GBW07268; Sph-HYLM; PY-3; pyrrhotite SP-Po-01 | 55.801453 | [13 empty] | 0.044442 |  |  |  | 35.927771 |  | 5683.583102 | [5 empty] | 2.902851 | [5 empty] | 4570.181483 | [9 empty] | 7.411538 |  | 11.206209 |  |  |  | 0.456916 | [7 empty] | 440.603576 |  |  |  | 3.452701 | [7 empty] | 0.110181 |  | 1601.780788 |  |  |  | 1.456019 | [9 empty] | 48.706625 |  | 3.515706 | [17 empty] | 2.137384 | [9 empty] | 14.192388 | [11 empty] | 2.952268 |  | 0.002803 | [13 empty] | 57.857791 |  |  |  |  | 2024 | He, X., You, Y., Li, W., Cao, Y., Bi, L., Liu, Z., Tan, S. (2024). The enrichment mechanism of indium in Fe-enriched sphalerite from the Bainiuchang Zn-Sn polymetallic deposit, SW China. Ore Geology Reviews, 167, 105981. |  | CHN | Yunnan
| Bainiuchang Zn-Sn polymetallic deposit |  | Magmatic hydrothermal | Skarn | Granite-related Zn-Sn polymetallic | Zn, Sn | In, Cd, Pb | Zn, Sn, In, Cd, Pb | He et al., 2024 |  | BN05-24 |  | underground mine |  |  |  |  | ore material | polished section | grab | mineral separate | [5 empty] | mineralisation | marmatite | sphalerite |  | sphalerite, pyrite, chalcopyrite, galena, pyrrhotite | cassiterite-bearing ore; cassiterite-poor ore | massive sulfide ore | inhomogeneous distribution; higher In content in rim, higher Cd in core; chalcopyrite dissolutions in sphalerite |  |  |  | cassiterite, quartz, diopside, limonite | Sphalerite grains were handpicked under a binocular microscope and mounted in epoxy resin; separation processes including heavy liquid and magnetic separation techniques | LA-ICPMS, MC-ICPMS | ASI RESOlution 193 nm excimer UV ArF laser ablation system coupled with an Agilent 7700x mass spectrometer | State Key Laboratory of Ore Deposit Geochemistry (SKLOG), Institute of Geochemistry, Chinese Academy of Sciences (IGCAS) | Ablation spot size 18 μm, laser energy 70 mJ, repetition rate 8 Hz; ablation performed in ultrapure He (grade 5.0, 99.999% purity) with Ar make-up gas and trace N2; for single laser spot ablation, spot diameter ranged from 90 to 160 μm dependent on Pb signal intensity, pulse frequency 8 to 15 Hz, laser fluence ~10 J/cm2 | NIST 612 glass (calibration standard); BHVO-2G, BCR-2G, BIR-1G, GSD-1G (quality monitor standards); pyrite standard PPP-1; chalcopyrite standard GBW07268; Sph-HYLM; PY-3; pyrrhotite SP-Po-01 | 36.566416 | [13 empty] | 0.02791 |  |  |  | 20.358811 |  | 5677.474881 | [5 empty] | 3.300698 | [5 empty] | 1776.788281 | [9 empty] | 7.28206 |  | 4.513525 |  |  |  | 0.408333 | [7 empty] | 533.606537 | [11 empty] | 0.035372 |  | 1887.442437 |  |  |  | 1.412787 | [9 empty] | 30.893312 |  | 2.742237 | [17 empty] | 1.06781 |  |  |  | 24.052379 | [5 empty] | 9.003313 | [11 empty] | 2.626919 | [15 empty] | 58.222003 |  |  |  |  | 2024 | He, X., You, Y., Li, W., Cao, Y., Bi, L., Liu, Z., Tan, S. (2024). The enrichment mechanism of indium in Fe-enriched sphalerite from the Bainiuchang Zn-Sn polymetallic deposit, SW China. Ore Geology Reviews, 167, 105981. |  | CHN | Yunnan
| Bainiuchang Zn-Sn polymetallic deposit |  | Magmatic hydrothermal | Skarn | Granite-related Zn-Sn polymetallic | Zn, Sn | In, Cd, Pb | Zn, Sn, In, Cd, Pb | He et al., 2024 |  | BN05-25 |  | underground mine |  |  |  |  | ore material | polished section | grab | mineral separate | [5 empty] | mineralisation | marmatite | sphalerite |  | sphalerite, pyrite, chalcopyrite, galena, pyrrhotite | cassiterite-bearing ore; cassiterite-poor ore | massive sulfide ore | inhomogeneous distribution; higher In content in rim, higher Cd in core; chalcopyrite dissolutions in sphalerite |  |  |  | cassiterite, quartz, diopside, limonite | Sphalerite grains were handpicked under a binocular microscope and mounted in epoxy resin; separation processes including heavy liquid and magnetic separation techniques | LA-ICPMS, MC-ICPMS | ASI RESOlution 193 nm excimer UV ArF laser ablation system coupled with an Agilent 7700x mass spectrometer | State Key Laboratory of Ore Deposit Geochemistry (SKLOG), Institute of Geochemistry, Chinese Academy of Sciences (IGCAS) | Ablation spot size 18 μm, laser energy 70 mJ, repetition rate 8 Hz; ablation performed in ultrapure He (grade 5.0, 99.999% purity) with Ar make-up gas and trace N2; for single laser spot ablation, spot diameter ranged from 90 to 160 μm dependent on Pb signal intensity, pulse frequency 8 to 15 Hz, laser fluence ~10 J/cm2 | NIST 612 glass (calibration standard); BHVO-2G, BCR-2G, BIR-1G, GSD-1G (quality monitor standards); pyrite standard PPP-1; chalcopyrite standard GBW07268; Sph-HYLM; PY-3; pyrrhotite SP-Po-01 | 14.797763 |  | 0.190436 | [11 empty] | 0.424688 |  |  |  | 23.194546 |  | 5753.612321 | [5 empty] | 2.088526 | [5 empty] | 662.170296 | [9 empty] | 7.951716 |  | 7.373127 |  |  |  | 0.785122 | [7 empty] | 897.471804 |  |  |  | 4.218253 | [7 empty] | 0.060925 |  | 2338.684475 |  |  |  | 5.336359 | [9 empty] | 38.504859 |  | 7.777306 | [17 empty] | 2.688984 |  |  |  | 23.91382 | [5 empty] | 11.700292 | [11 empty] | 1.193158 |  | 0.007812 | [13 empty] | 57.560429 |  |  |  |  | 2024 | He, X., You, Y., Li, W., Cao, Y., Bi, L., Liu, Z., Tan, S. (2024). The enrichment mechanism of indium in Fe-enriched sphalerite from the Bainiuchang Zn-Sn polymetallic deposit, SW China. Ore Geology Reviews, 167, 105981. |  | CHN | Yunnan
| Bainiuchang Zn-Sn polymetallic deposit |  | Magmatic hydrothermal | Skarn | Granite-related Zn-Sn polymetallic | Zn, Sn | In, Cd, Pb | Zn, Sn, In, Cd, Pb | He et al., 2024 |  | BN05-26 |  | underground mine |  |  |  |  | ore material | polished section | grab | mineral separate | [5 empty] | mineralisation | marmatite | sphalerite |  | sphalerite, pyrite, chalcopyrite, galena, pyrrhotite | cassiterite-bearing ore; cassiterite-poor ore | massive sulfide ore | inhomogeneous distribution; higher In content in rim, higher Cd in core; chalcopyrite dissolutions in sphalerite |  |  |  | cassiterite, quartz, diopside, limonite | Sphalerite grains were handpicked under a binocular microscope and mounted in epoxy resin; separation processes including heavy liquid and magnetic separation techniques | LA-ICPMS, MC-ICPMS | ASI RESOlution 193 nm excimer UV ArF laser ablation system coupled with an Agilent 7700x mass spectrometer | State Key Laboratory of Ore Deposit Geochemistry (SKLOG), Institute of Geochemistry, Chinese Academy of Sciences (IGCAS) | Ablation spot size 18 μm, laser energy 70 mJ, repetition rate 8 Hz; ablation performed in ultrapure He (grade 5.0, 99.999% purity) with Ar make-up gas and trace N2; for single laser spot ablation, spot diameter ranged from 90 to 160 μm dependent on Pb signal intensity, pulse frequency 8 to 15 Hz, laser fluence ~10 J/cm2 | NIST 612 glass (calibration standard); BHVO-2G, BCR-2G, BIR-1G, GSD-1G (quality monitor standards); pyrite standard PPP-1; chalcopyrite standard GBW07268; Sph-HYLM; PY-3; pyrrhotite SP-Po-01 | 11.363387 |  | 0.170481 | [11 empty] | 0.100744 | [5 empty] | 5348.432211 | [5 empty] | 3.52262 | [5 empty] | 1310.551903 | [9 empty] | 7.627122 |  | 16.023155 | [11 empty] | 584.787909 |  |  |  | 16.147739 | [7 empty] | 0.164042 |  | 1703.194057 |  |  |  | 13.945097 | [9 empty] | 52.091465 |  | 4.276337 | [17 empty] | 2.527076 |  |  |  | 15.953542 | [5 empty] | 38.111859 | [11 empty] | 1.249919 | [15 empty] | 57.955328 |  |  |  |  | 2024 | He, X., You, Y., Li, W., Cao, Y., Bi, L., Liu, Z., Tan, S. (2024). The enrichment mechanism of indium in Fe-enriched sphalerite from the Bainiuchang Zn-Sn polymetallic deposit, SW China. Ore Geology Reviews, 167, 105981. |  | CHN | Yunnan
| Bainiuchang Zn-Sn polymetallic deposit |  | Magmatic hydrothermal | Skarn | Granite-related Zn-Sn polymetallic | Zn, Sn | In, Cd, Pb | Zn, Sn, In, Cd, Pb | He et al., 2024 |  | BN05-27 |  | underground mine |  |  |  |  | ore material | polished section | grab | mineral separate | [5 empty] | mineralisation | marmatite | sphalerite |  | sphalerite, pyrite, chalcopyrite, galena, pyrrhotite | cassiterite-bearing ore; cassiterite-poor ore | massive sulfide ore | inhomogeneous distribution; higher In content in rim, higher Cd in core; chalcopyrite dissolutions in sphalerite |  |  |  | cassiterite, quartz, diopside, limonite | Sphalerite grains were handpicked under a binocular microscope and mounted in epoxy resin; separation processes including heavy liquid and magnetic separation techniques | LA-ICPMS, MC-ICPMS | ASI RESOlution 193 nm excimer UV ArF laser ablation system coupled with an Agilent 7700x mass spectrometer | State Key Laboratory of Ore Deposit Geochemistry (SKLOG), Institute of Geochemistry, Chinese Academy of Sciences (IGCAS) | Ablation spot size 18 μm, laser energy 70 mJ, repetition rate 8 Hz; ablation performed in ultrapure He (grade 5.0, 99.999% purity) with Ar make-up gas and trace N2; for single laser spot ablation, spot diameter ranged from 90 to 160 μm dependent on Pb signal intensity, pulse frequency 8 to 15 Hz, laser fluence ~10 J/cm2 | NIST 612 glass (calibration standard); BHVO-2G, BCR-2G, BIR-1G, GSD-1G (quality monitor standards); pyrite standard PPP-1; chalcopyrite standard GBW07268; Sph-HYLM; PY-3; pyrrhotite SP-Po-01 | 11.628896 |  | 0.113543 | [11 empty] | 0.169652 |  |  |  | 188.275902 |  | 5263.824858 | [5 empty] | 3.455428 | [5 empty] | 516.956219 | [9 empty] | 7.462144 |  | 19.520119 |  |  |  | 0.528923 | [7 empty] | 585.392038 |  |  |  | 145.049524 | [7 empty] | 0.193731 |  | 1587.369461 |  |  |  | 226.963964 | [9 empty] | 34.456792 |  | 5.734258 | [17 empty] | 3.762123 |  |  |  | 4.009521 | [5 empty] | 8.182558 | [11 empty] | 1.683745 |  | 0.008412 | [13 empty] | 58.172087 |  |  |  |  | 2024 | He, X., You, Y., Li, W., Cao, Y., Bi, L., Liu, Z., Tan, S. (2024). The enrichment mechanism of indium in Fe-enriched sphalerite from the Bainiuchang Zn-Sn polymetallic deposit, SW China. Ore Geology Reviews, 167, 105981. |  | CHN | Yunnan
| Bainiuchang Zn-Sn polymetallic deposit |  | Magmatic hydrothermal | Skarn | Granite-related Zn-Sn polymetallic | Zn, Sn | In, Cd, Pb | Zn, Sn, In, Cd, Pb | He et al., 2024 |  | BN05-28 |  | underground mine |  |  |  |  | ore material | polished section | grab | mineral separate | [5 empty] | mineralisation | marmatite | sphalerite |  | sphalerite, pyrite, chalcopyrite, galena, pyrrhotite | cassiterite-bearing ore; cassiterite-poor ore | massive sulfide ore | inhomogeneous distribution; higher In content in rim, higher Cd in core; chalcopyrite dissolutions in sphalerite |  |  |  | cassiterite, quartz, diopside, limonite | Sphalerite grains were handpicked under a binocular microscope and mounted in epoxy resin; separation processes including heavy liquid and magnetic separation techniques | LA-ICPMS, MC-ICPMS | ASI RESOlution 193 nm excimer UV ArF laser ablation system coupled with an Agilent 7700x mass spectrometer | State Key Laboratory of Ore Deposit Geochemistry (SKLOG), Institute of Geochemistry, Chinese Academy of Sciences (IGCAS) | Ablation spot size 18 μm, laser energy 70 mJ, repetition rate 8 Hz; ablation performed in ultrapure He (grade 5.0, 99.999% purity) with Ar make-up gas and trace N2; for single laser spot ablation, spot diameter ranged from 90 to 160 μm dependent on Pb signal intensity, pulse frequency 8 to 15 Hz, laser fluence ~10 J/cm2 | NIST 612 glass (calibration standard); BHVO-2G, BCR-2G, BIR-1G, GSD-1G (quality monitor standards); pyrite standard PPP-1; chalcopyrite standard GBW07268; Sph-HYLM; PY-3; pyrrhotite SP-Po-01 | 7.308104 | [13 empty] | 0.12183 | [5 empty] | 5300.723745 | [5 empty] | 3.497997 | [5 empty] | 352.154701 | [9 empty] | 7.456374 |  | 21.739667 |  |  |  | 0.529675 | [7 empty] | 593.243294 | [11 empty] | 0.067449 |  | 1551.58087 |  |  |  | 0.398637 | [9 empty] | 36.867774 |  | 2.637243 | [17 empty] | 1.907399 |  |  |  | 1.529593 | [5 empty] | 7.89079 | [11 empty] | 2.367594 |  | 0.005908 | [13 empty] | 58.276978 |  |  |  |  | 2024 | He, X., You, Y., Li, W., Cao, Y., Bi, L., Liu, Z., Tan, S. (2024). The enrichment mechanism of indium in Fe-enriched sphalerite from the Bainiuchang Zn-Sn polymetallic deposit, SW China. Ore Geology Reviews, 167, 105981. |  | CHN | Yunnan
| Bainiuchang Zn-Sn polymetallic deposit |  | Magmatic hydrothermal | Skarn | Granite-related Zn-Sn polymetallic | Zn, Sn | In, Cd, Pb | Zn, Sn, In, Cd, Pb | He et al., 2024 |  | BN05-29 |  | underground mine |  |  |  |  | ore material | polished section | grab | mineral separate | [5 empty] | mineralisation | marmatite | sphalerite |  | sphalerite, pyrite, chalcopyrite, galena, pyrrhotite | cassiterite-bearing ore; cassiterite-poor ore | massive sulfide ore | inhomogeneous distribution; higher In content in rim, higher Cd in core; chalcopyrite dissolutions in sphalerite |  |  |  | cassiterite, quartz, diopside, limonite | Sphalerite grains were handpicked under a binocular microscope and mounted in epoxy resin; separation processes including heavy liquid and magnetic separation techniques | LA-ICPMS, MC-ICPMS | ASI RESOlution 193 nm excimer UV ArF laser ablation system coupled with an Agilent 7700x mass spectrometer | State Key Laboratory of Ore Deposit Geochemistry (SKLOG), Institute of Geochemistry, Chinese Academy of Sciences (IGCAS) | Ablation spot size 18 μm, laser energy 70 mJ, repetition rate 8 Hz; ablation performed in ultrapure He (grade 5.0, 99.999% purity) with Ar make-up gas and trace N2; for single laser spot ablation, spot diameter ranged from 90 to 160 μm dependent on Pb signal intensity, pulse frequency 8 to 15 Hz, laser fluence ~10 J/cm2 | NIST 612 glass (calibration standard); BHVO-2G, BCR-2G, BIR-1G, GSD-1G (quality monitor standards); pyrite standard PPP-1; chalcopyrite standard GBW07268; Sph-HYLM; PY-3; pyrrhotite SP-Po-01 | 17.597082 | [13 empty] | 0.458215 |  |  |  | 17.980141 |  | 5013.213803 | [5 empty] | 3.334984 | [5 empty] | 346.399459 | [9 empty] | 6.672177 |  | 23.957345 |  |  |  | 0.200347 | [7 empty] | 584.076757 |  |  |  | 4.493759 | [7 empty] | 0.086822 |  | 1390.057155 |  |  |  | 6.460998 | [9 empty] | 21.356838 |  | 8.584003 | [17 empty] | 9.21686 |  |  |  | 13.098897 | [5 empty] | 7.683196 | [11 empty] | 1.691753 | [15 empty] | 59.154596 |  |  |  |  | 2024 | He, X., You, Y., Li, W., Cao, Y., Bi, L., Liu, Z., Tan, S. (2024). The enrichment mechanism of indium in Fe-enriched sphalerite from the Bainiuchang Zn-Sn polymetallic deposit, SW China. Ore Geology Reviews, 167, 105981. |  | CHN | Yunnan
| Bainiuchang Zn-Sn polymetallic deposit |  | Magmatic hydrothermal | Skarn | Granite-related Zn-Sn polymetallic | Zn, Sn | In, Cd, Pb | Zn, Sn, In, Cd, Pb | He et al., 2024 |  | BN05-30 |  | underground mine |  |  |  |  | ore material | polished section | grab | mineral separate | [5 empty] | mineralisation | marmatite | sphalerite |  | sphalerite, pyrite, chalcopyrite, galena, pyrrhotite | cassiterite-bearing ore; cassiterite-poor ore | massive sulfide ore | inhomogeneous distribution; higher In content in rim, higher Cd in core; chalcopyrite dissolutions in sphalerite |  |  |  | cassiterite, quartz, diopside, limonite | Sphalerite grains were handpicked under a binocular microscope and mounted in epoxy resin; separation processes including heavy liquid and magnetic separation techniques | LA-ICPMS, MC-ICPMS | ASI RESOlution 193 nm excimer UV ArF laser ablation system coupled with an Agilent 7700x mass spectrometer | State Key Laboratory of Ore Deposit Geochemistry (SKLOG), Institute of Geochemistry, Chinese Academy of Sciences (IGCAS) | Ablation spot size 18 μm, laser energy 70 mJ, repetition rate 8 Hz; ablation performed in ultrapure He (grade 5.0, 99.999% purity) with Ar make-up gas and trace N2; for single laser spot ablation, spot diameter ranged from 90 to 160 μm dependent on Pb signal intensity, pulse frequency 8 to 15 Hz, laser fluence ~10 J/cm2 | NIST 612 glass (calibration standard); BHVO-2G, BCR-2G, BIR-1G, GSD-1G (quality monitor standards); pyrite standard PPP-1; chalcopyrite standard GBW07268; Sph-HYLM; PY-3; pyrrhotite SP-Po-01 | 14.124889 |  | 0.669399 | [11 empty] | 0.149519 |  |  |  | 15.014387 |  | 5281.421306 | [5 empty] | 3.453845 | [5 empty] | 1118.926539 | [9 empty] | 7.48022 |  | 23.909646 |  |  |  | 0.190728 | [7 empty] | 618.93737 |  |  |  | 8.359514 | [7 empty] | 0.084191 |  | 1503.899155 |  |  |  | 4.468896 | [9 empty] | 22.770567 |  | 7.17983 | [17 empty] | 5.426161 |  |  |  | 20.915136 | [5 empty] | 86.318666 | [11 empty] | 2.795627 |  | 0.009096 | [13 empty] | 58.170014 |  |  |  |  | 2024 | He, X., You, Y., Li, W., Cao, Y., Bi, L., Liu, Z., Tan, S. (2024). The enrichment mechanism of indium in Fe-enriched sphalerite from the Bainiuchang Zn-Sn polymetallic deposit, SW China. Ore Geology Reviews, 167, 105981. |  | CHN | Yunnan
| Bainiuchang Zn-Sn polymetallic deposit |  | Magmatic hydrothermal | Skarn | Granite-related Zn-Sn polymetallic | Zn, Sn | In, Cd, Pb | Zn, Sn, In, Cd, Pb | He et al., 2024 |  | BN05-31 |  | underground mine |  |  |  |  | ore material | polished section | grab | mineral separate | [5 empty] | mineralisation | marmatite | sphalerite |  | sphalerite, pyrite, chalcopyrite, galena, pyrrhotite | cassiterite-bearing ore; cassiterite-poor ore | massive sulfide ore | inhomogeneous distribution; higher In content in rim, higher Cd in core; chalcopyrite dissolutions in sphalerite |  |  |  | cassiterite, quartz, diopside, limonite | Sphalerite grains were handpicked under a binocular microscope and mounted in epoxy resin; separation processes including heavy liquid and magnetic separation techniques | LA-ICPMS, MC-ICPMS | ASI RESOlution 193 nm excimer UV ArF laser ablation system coupled with an Agilent 7700x mass spectrometer | State Key Laboratory of Ore Deposit Geochemistry (SKLOG), Institute of Geochemistry, Chinese Academy of Sciences (IGCAS) | Ablation spot size 18 μm, laser energy 70 mJ, repetition rate 8 Hz; ablation performed in ultrapure He (grade 5.0, 99.999% purity) with Ar make-up gas and trace N2; for single laser spot ablation, spot diameter ranged from 90 to 160 μm dependent on Pb signal intensity, pulse frequency 8 to 15 Hz, laser fluence ~10 J/cm2 | NIST 612 glass (calibration standard); BHVO-2G, BCR-2G, BIR-1G, GSD-1G (quality monitor standards); pyrite standard PPP-1; chalcopyrite standard GBW07268; Sph-HYLM; PY-3; pyrrhotite SP-Po-01 | 16.677437 |  | 0.246648 | [11 empty] | 0.071965 | [5 empty] | 4907.904046 | [5 empty] | 2.586783 | [5 empty] | 4563.959096 | [9 empty] | 6.870994 |  | 20.407479 |  |  |  | 0.699185 | [7 empty] | 581.015564 | [11 empty] | 0.055558 |  | 1556.573178 |  |  |  | 0.868994 | [9 empty] | 34.402231 |  | 4.544842 | [17 empty] | 3.687069 | [9 empty] | 12.332141 | [11 empty] | 2.202499 |  | 0.003554 | [13 empty] | 58.507512 |  |  |  |  | 2024 | He, X., You, Y., Li, W., Cao, Y., Bi, L., Liu, Z., Tan, S. (2024). The enrichment mechanism of indium in Fe-enriched sphalerite from the Bainiuchang Zn-Sn polymetallic deposit, SW China. Ore Geology Reviews, 167, 105981. |  | CHN | Yunnan
| Bainiuchang Zn-Sn polymetallic deposit |  | Magmatic hydrothermal | Skarn | Granite-related Zn-Sn polymetallic | Zn, Sn | In, Cd, Pb | Zn, Sn, In, Cd, Pb | He et al., 2024 |  | BN05-32 |  | underground mine |  |  |  |  | ore material | polished section | grab | mineral separate | [5 empty] | mineralisation | marmatite | sphalerite |  | sphalerite, pyrite, chalcopyrite, galena, pyrrhotite | cassiterite-bearing ore; cassiterite-poor ore | massive sulfide ore | inhomogeneous distribution; higher In content in rim, higher Cd in core; chalcopyrite dissolutions in sphalerite |  |  |  | cassiterite, quartz, diopside, limonite | Sphalerite grains were handpicked under a binocular microscope and mounted in epoxy resin; separation processes including heavy liquid and magnetic separation techniques | LA-ICPMS, MC-ICPMS | ASI RESOlution 193 nm excimer UV ArF laser ablation system coupled with an Agilent 7700x mass spectrometer | State Key Laboratory of Ore Deposit Geochemistry (SKLOG), Institute of Geochemistry, Chinese Academy of Sciences (IGCAS) | Ablation spot size 18 μm, laser energy 70 mJ, repetition rate 8 Hz; ablation performed in ultrapure He (grade 5.0, 99.999% purity) with Ar make-up gas and trace N2; for single laser spot ablation, spot diameter ranged from 90 to 160 μm dependent on Pb signal intensity, pulse frequency 8 to 15 Hz, laser fluence ~10 J/cm2 | NIST 612 glass (calibration standard); BHVO-2G, BCR-2G, BIR-1G, GSD-1G (quality monitor standards); pyrite standard PPP-1; chalcopyrite standard GBW07268; Sph-HYLM; PY-3; pyrrhotite SP-Po-01 | 39.779722 |  | 12.381853 | [11 empty] | 0.079305 |  |  |  | 1.703583 |  | 5261.309624 | [5 empty] | 2.586304 | [5 empty] | 2222.132044 | [9 empty] | 6.579347 |  | 21.152497 |  |  |  | 0.755796 | [7 empty] | 815.137889 |  |  |  | 12.245104 | [7 empty] | 30.234009 |  | 1347.670704 |  |  |  | 2.239389 | [9 empty] | 43.690773 |  | 21.771175 | [17 empty] | 16.374003 | [9 empty] | 22.173319 | [11 empty] | 1.908612 |  | 0.090352 | [13 empty] | 58.998607 |  |  |  |  | 2024 | He, X., You, Y., Li, W., Cao, Y., Bi, L., Liu, Z., Tan, S. (2024). The enrichment mechanism of indium in Fe-enriched sphalerite from the Bainiuchang Zn-Sn polymetallic deposit, SW China. Ore Geology Reviews, 167, 105981. |  | CHN | Yunnan
| Bainiuchang Zn-Sn polymetallic deposit |  | Magmatic hydrothermal | Skarn | Granite-related Zn-Sn polymetallic | Zn, Sn | In, Cd, Pb | Zn, Sn, In, Cd, Pb | He et al., 2024 |  | BN05-33 |  | underground mine |  |  |  |  | ore material | polished section | grab | mineral separate | [5 empty] | mineralisation | marmatite | sphalerite |  | sphalerite, pyrite, chalcopyrite, galena, pyrrhotite | cassiterite-bearing ore; cassiterite-poor ore | massive sulfide ore | inhomogeneous distribution; higher In content in rim, higher Cd in core; chalcopyrite dissolutions in sphalerite |  |  |  | cassiterite, quartz, diopside, limonite | Sphalerite grains were handpicked under a binocular microscope and mounted in epoxy resin; separation processes including heavy liquid and magnetic separation techniques | LA-ICPMS, MC-ICPMS | ASI RESOlution 193 nm excimer UV ArF laser ablation system coupled with an Agilent 7700x mass spectrometer | State Key Laboratory of Ore Deposit Geochemistry (SKLOG), Institute of Geochemistry, Chinese Academy of Sciences (IGCAS) | Ablation spot size 18 μm, laser energy 70 mJ, repetition rate 8 Hz; ablation performed in ultrapure He (grade 5.0, 99.999% purity) with Ar make-up gas and trace N2; for single laser spot ablation, spot diameter ranged from 90 to 160 μm dependent on Pb signal intensity, pulse frequency 8 to 15 Hz, laser fluence ~10 J/cm2 | NIST 612 glass (calibration standard); BHVO-2G, BCR-2G, BIR-1G, GSD-1G (quality monitor standards); pyrite standard PPP-1; chalcopyrite standard GBW07268; Sph-HYLM; PY-3; pyrrhotite SP-Po-01 | 41.671587 |  | 0.05278 | [11 empty] | 0.093319 |  |  |  | 18.390267 |  | 5186.801989 | [5 empty] | 2.516378 | [5 empty] | 1065.980209 | [9 empty] | 6.739592 |  | 15.662496 |  |  |  | 0.010494 | [7 empty] | 812.107296 |  |  |  | 0.811677 | [7 empty] | 0.196231 |  | 1519.184495 |  |  |  | 2.417964 | [9 empty] | 10.62447 |  | 20.735483 | [17 empty] | 14.455067 | [9 empty] | 12.872772 | [11 empty] | 2.722864 |  | 0.040405 | [13 empty] | 58.94939 |  |  |  |  | 2024 | He, X., You, Y., Li, W., Cao, Y., Bi, L., Liu, Z., Tan, S. (2024). The enrichment mechanism of indium in Fe-enriched sphalerite from the Bainiuchang Zn-Sn polymetallic deposit, SW China. Ore Geology Reviews, 167, 105981. |  | CHN | Yunnan
| Bainiuchang Zn-Sn polymetallic deposit |  | Magmatic hydrothermal | Skarn | Granite-related Zn-Sn polymetallic | Zn, Sn | In, Cd, Pb | Zn, Sn, In, Cd, Pb | He et al., 2024 |  | BN05-34 |  | underground mine |  |  |  |  | ore material | polished section | grab | mineral separate | [5 empty] | mineralisation | marmatite | sphalerite |  | sphalerite, pyrite, chalcopyrite, galena, pyrrhotite | cassiterite-bearing ore; cassiterite-poor ore | massive sulfide ore | inhomogeneous distribution; higher In content in rim, higher Cd in core; chalcopyrite dissolutions in sphalerite |  |  |  | cassiterite, quartz, diopside, limonite | Sphalerite grains were handpicked under a binocular microscope and mounted in epoxy resin; separation processes including heavy liquid and magnetic separation techniques | LA-ICPMS, MC-ICPMS | ASI RESOlution 193 nm excimer UV ArF laser ablation system coupled with an Agilent 7700x mass spectrometer | State Key Laboratory of Ore Deposit Geochemistry (SKLOG), Institute of Geochemistry, Chinese Academy of Sciences (IGCAS) | Ablation spot size 18 μm, laser energy 70 mJ, repetition rate 8 Hz; ablation performed in ultrapure He (grade 5.0, 99.999% purity) with Ar make-up gas and trace N2; for single laser spot ablation, spot diameter ranged from 90 to 160 μm dependent on Pb signal intensity, pulse frequency 8 to 15 Hz, laser fluence ~10 J/cm2 | NIST 612 glass (calibration standard); BHVO-2G, BCR-2G, BIR-1G, GSD-1G (quality monitor standards); pyrite standard PPP-1; chalcopyrite standard GBW07268; Sph-HYLM; PY-3; pyrrhotite SP-Po-01 | 17.024034 |  | 0.831036 | [11 empty] | 0.088163 | [5 empty] | 5236.717767 | [5 empty] | 1.928734 | [5 empty] | 1223.541895 | [9 empty] | 7.623848 |  | 8.158424 |  |  |  | 0.875204 | [7 empty] | 1810.906677 |  |  |  | 6.028075 | [7 empty] | 1.329872 |  | 1432.660725 |  |  |  | 1.943527 | [9 empty] | 50.86118 |  | 7.835946 | [17 empty] | 2.402135 |  |  |  | 14.583762 | [5 empty] | 5.565325 | [11 empty] | 2.012582 | [15 empty] | 57.913218 |  |  |  |  | 2024 | He, X., You, Y., Li, W., Cao, Y., Bi, L., Liu, Z., Tan, S. (2024). The enrichment mechanism of indium in Fe-enriched sphalerite from the Bainiuchang Zn-Sn polymetallic deposit, SW China. Ore Geology Reviews, 167, 105981. |  | CHN | Yunnan
| Bainiuchang Zn-Sn polymetallic deposit |  | Magmatic hydrothermal | Skarn | Granite-related Zn-Sn polymetallic | Zn, Sn | In, Cd, Pb | Zn, Sn, In, Cd, Pb | He et al., 2024 |  | BN05-35 |  | underground mine |  |  |  |  | ore material | polished section | grab | mineral separate | [5 empty] | mineralisation | marmatite | sphalerite |  | sphalerite, pyrite, chalcopyrite, galena, pyrrhotite | cassiterite-bearing ore; cassiterite-poor ore | massive sulfide ore | inhomogeneous distribution; higher In content in rim, higher Cd in core; chalcopyrite dissolutions in sphalerite |  |  |  | cassiterite, quartz, diopside, limonite | Sphalerite grains were handpicked under a binocular microscope and mounted in epoxy resin; separation processes including heavy liquid and magnetic separation techniques | LA-ICPMS, MC-ICPMS | ASI RESOlution 193 nm excimer UV ArF laser ablation system coupled with an Agilent 7700x mass spectrometer | State Key Laboratory of Ore Deposit Geochemistry (SKLOG), Institute of Geochemistry, Chinese Academy of Sciences (IGCAS) | Ablation spot size 18 μm, laser energy 70 mJ, repetition rate 8 Hz; ablation performed in ultrapure He (grade 5.0, 99.999% purity) with Ar make-up gas and trace N2; for single laser spot ablation, spot diameter ranged from 90 to 160 μm dependent on Pb signal intensity, pulse frequency 8 to 15 Hz, laser fluence ~10 J/cm2 | NIST 612 glass (calibration standard); BHVO-2G, BCR-2G, BIR-1G, GSD-1G (quality monitor standards); pyrite standard PPP-1; chalcopyrite standard GBW07268; Sph-HYLM; PY-3; pyrrhotite SP-Po-01 | 11.746658 |  | 0.504906 | [11 empty] | 0.043853 | [5 empty] | 5325.23907 | [5 empty] | 1.973032 | [5 empty] | 857.62694 | [9 empty] | 7.336118 |  | 9.238241 |  |  |  | 0.633613 | [7 empty] | 1606.268864 | [11 empty] | 0.00302 |  | 1421.608777 |  |  |  | 0.094909 | [9 empty] | 36.49539 |  | 4.3845 | [17 empty] | 1.723023 |  |  |  | 17.475707 | [5 empty] | 4.296995 | [11 empty] | 2.298041 | [15 empty] | 58.284369 |  |  |  |  | 2024 | He, X., You, Y., Li, W., Cao, Y., Bi, L., Liu, Z., Tan, S. (2024). The enrichment mechanism of indium in Fe-enriched sphalerite from the Bainiuchang Zn-Sn polymetallic deposit, SW China. Ore Geology Reviews, 167, 105981. |  | CHN | Yunnan
| Bainiuchang Zn-Sn polymetallic deposit |  | Magmatic hydrothermal | Skarn | Granite-related Zn-Sn polymetallic | Zn, Sn | In, Cd, Pb | Zn, Sn, In, Cd, Pb | He et al., 2024 |  | BN05-36 |  | underground mine |  |  |  |  | ore material | polished section | grab | mineral separate | [5 empty] | mineralisation | marmatite | sphalerite |  | sphalerite, pyrite, chalcopyrite, galena, pyrrhotite | cassiterite-bearing ore; cassiterite-poor ore | massive sulfide ore | inhomogeneous distribution; higher In content in rim, higher Cd in core; chalcopyrite dissolutions in sphalerite |  |  |  | cassiterite, quartz, diopside, limonite | Sphalerite grains were handpicked under a binocular microscope and mounted in epoxy resin; separation processes including heavy liquid and magnetic separation techniques | LA-ICPMS, MC-ICPMS | ASI RESOlution 193 nm excimer UV ArF laser ablation system coupled with an Agilent 7700x mass spectrometer | State Key Laboratory of Ore Deposit Geochemistry (SKLOG), Institute of Geochemistry, Chinese Academy of Sciences (IGCAS) | Ablation spot size 18 μm, laser energy 70 mJ, repetition rate 8 Hz; ablation performed in ultrapure He (grade 5.0, 99.999% purity) with Ar make-up gas and trace N2; for single laser spot ablation, spot diameter ranged from 90 to 160 μm dependent on Pb signal intensity, pulse frequency 8 to 15 Hz, laser fluence ~10 J/cm2 | NIST 612 glass (calibration standard); BHVO-2G, BCR-2G, BIR-1G, GSD-1G (quality monitor standards); pyrite standard PPP-1; chalcopyrite standard GBW07268; Sph-HYLM; PY-3; pyrrhotite SP-Po-01 | 10.892031 |  | 0.089695 | [11 empty] | 0.209934 |  |  |  | 30.560743 |  | 4930.467346 | [5 empty] | 3.903656 | [5 empty] | 2182.01452 | [9 empty] | 7.500197 |  | 13.436205 | [11 empty] | 1025.505019 | [13 empty] | 1867.615137 | [13 empty] | 41.587356 |  | 0.444557 | [17 empty] | 0.121509 |  |  |  | 29.102577 | [5 empty] | 73.780609 | [11 empty] | 1.958092 |  | 0.002952 | [13 empty] | 58.012664 |  |  |  |  | 2024 | He, X., You, Y., Li, W., Cao, Y., Bi, L., Liu, Z., Tan, S. (2024). The enrichment mechanism of indium in Fe-enriched sphalerite from the Bainiuchang Zn-Sn polymetallic deposit, SW China. Ore Geology Reviews, 167, 105981. |  | CHN | Yunnan
| Bainiuchang Zn-Sn polymetallic deposit |  | Magmatic hydrothermal | Skarn | Granite-related Zn-Sn polymetallic | Zn, Sn | In, Cd, Pb | Zn, Sn, In, Cd, Pb | He et al., 2024 |  | BN05-37 |  | underground mine |  |  |  |  | ore material | polished section | grab | mineral separate | [5 empty] | mineralisation | marmatite | sphalerite |  | sphalerite, pyrite, chalcopyrite, galena, pyrrhotite | cassiterite-bearing ore; cassiterite-poor ore | massive sulfide ore | inhomogeneous distribution; higher In content in rim, higher Cd in core; chalcopyrite dissolutions in sphalerite |  |  |  | cassiterite, quartz, diopside, limonite | Sphalerite grains were handpicked under a binocular microscope and mounted in epoxy resin; separation processes including heavy liquid and magnetic separation techniques | LA-ICPMS, MC-ICPMS | ASI RESOlution 193 nm excimer UV ArF laser ablation system coupled with an Agilent 7700x mass spectrometer | State Key Laboratory of Ore Deposit Geochemistry (SKLOG), Institute of Geochemistry, Chinese Academy of Sciences (IGCAS) | Ablation spot size 18 μm, laser energy 70 mJ, repetition rate 8 Hz; ablation performed in ultrapure He (grade 5.0, 99.999% purity) with Ar make-up gas and trace N2; for single laser spot ablation, spot diameter ranged from 90 to 160 μm dependent on Pb signal intensity, pulse frequency 8 to 15 Hz, laser fluence ~10 J/cm2 | NIST 612 glass (calibration standard); BHVO-2G, BCR-2G, BIR-1G, GSD-1G (quality monitor standards); pyrite standard PPP-1; chalcopyrite standard GBW07268; Sph-HYLM; PY-3; pyrrhotite SP-Po-01 | 25.161493 |  | 0.11205 | [11 empty] | 0.07763 | [5 empty] | 5362.456922 | [5 empty] | 3.261779 | [5 empty] | 5890.646294 | [9 empty] | 6.771803 |  | 8.635631 | [11 empty] | 643.760238 | [11 empty] | 0.103151 |  | 1174.336638 |  |  |  | 0.196348 | [9 empty] | 38.846968 |  | 9.981554 | [17 empty] | 6.041537 | [9 empty] | 20.958138 | [11 empty] | 2.496676 |  | 0.02582 | [13 empty] | 58.458968 |  |  |  |  | 2024 | He, X., You, Y., Li, W., Cao, Y., Bi, L., Liu, Z., Tan, S. (2024). The enrichment mechanism of indium in Fe-enriched sphalerite from the Bainiuchang Zn-Sn polymetallic deposit, SW China. Ore Geology Reviews, 167, 105981. |  | CHN | Yunnan
| Bainiuchang Zn-Sn polymetallic deposit |  | Magmatic hydrothermal | Skarn | Granite-related Zn-Sn polymetallic | Zn, Sn | In, Cd, Pb | Zn, Sn, In, Cd, Pb | He et al., 2024 |  | BN05-38 |  | underground mine |  |  |  |  | ore material | polished section | grab | mineral separate | [5 empty] | mineralisation | marmatite | sphalerite |  | sphalerite, pyrite, chalcopyrite, galena, pyrrhotite | cassiterite-bearing ore; cassiterite-poor ore | massive sulfide ore | inhomogeneous distribution; higher In content in rim, higher Cd in core; chalcopyrite dissolutions in sphalerite |  |  |  | cassiterite, quartz, diopside, limonite | Sphalerite grains were handpicked under a binocular microscope and mounted in epoxy resin; separation processes including heavy liquid and magnetic separation techniques | LA-ICPMS, MC-ICPMS | ASI RESOlution 193 nm excimer UV ArF laser ablation system coupled with an Agilent 7700x mass spectrometer | State Key Laboratory of Ore Deposit Geochemistry (SKLOG), Institute of Geochemistry, Chinese Academy of Sciences (IGCAS) | Ablation spot size 18 μm, laser energy 70 mJ, repetition rate 8 Hz; ablation performed in ultrapure He (grade 5.0, 99.999% purity) with Ar make-up gas and trace N2; for single laser spot ablation, spot diameter ranged from 90 to 160 μm dependent on Pb signal intensity, pulse frequency 8 to 15 Hz, laser fluence ~10 J/cm2 | NIST 612 glass (calibration standard); BHVO-2G, BCR-2G, BIR-1G, GSD-1G (quality monitor standards); pyrite standard PPP-1; chalcopyrite standard GBW07268; Sph-HYLM; PY-3; pyrrhotite SP-Po-01 | 15.584946 | [13 empty] | 0.055816 | [5 empty] | 5608.673013 | [5 empty] | 3.258962 | [5 empty] | 3647.920222 | [9 empty] | 7.27482 |  | 9.793991 |  |  |  | 0.722756 | [7 empty] | 636.993339 | [13 empty] | 1792.718662 | [13 empty] | 22.231281 |  | 2.366741 | [17 empty] | 4.465434 |  |  |  | 16.646055 | [5 empty] | 47.670866 | [11 empty] | 2.10949 |  | 0.029434 | [13 empty] | 58.07776 |  |  |  |  | 2024 | He, X., You, Y., Li, W., Cao, Y., Bi, L., Liu, Z., Tan, S. (2024). The enrichment mechanism of indium in Fe-enriched sphalerite from the Bainiuchang Zn-Sn polymetallic deposit, SW China. Ore Geology Reviews, 167, 105981. |  | CHN | Yunnan
| Bainiuchang Zn-Sn polymetallic deposit |  | Magmatic hydrothermal | Skarn | Granite-related Zn-Sn polymetallic | Zn, Sn | In, Cd, Pb | Zn, Sn, In, Cd, Pb | He et al., 2024 |  | BN05-39 |  | underground mine |  |  |  |  | ore material | polished section | grab | mineral separate | [5 empty] | mineralisation | marmatite | sphalerite |  | sphalerite, pyrite, chalcopyrite, galena, pyrrhotite | cassiterite-bearing ore; cassiterite-poor ore | massive sulfide ore | inhomogeneous distribution; higher In content in rim, higher Cd in core; chalcopyrite dissolutions in sphalerite |  |  |  | cassiterite, quartz, diopside, limonite | Sphalerite grains were handpicked under a binocular microscope and mounted in epoxy resin; separation processes including heavy liquid and magnetic separation techniques | LA-ICPMS, MC-ICPMS | ASI RESOlution 193 nm excimer UV ArF laser ablation system coupled with an Agilent 7700x mass spectrometer | State Key Laboratory of Ore Deposit Geochemistry (SKLOG), Institute of Geochemistry, Chinese Academy of Sciences (IGCAS) | Ablation spot size 18 μm, laser energy 70 mJ, repetition rate 8 Hz; ablation performed in ultrapure He (grade 5.0, 99.999% purity) with Ar make-up gas and trace N2; for single laser spot ablation, spot diameter ranged from 90 to 160 μm dependent on Pb signal intensity, pulse frequency 8 to 15 Hz, laser fluence ~10 J/cm2 | NIST 612 glass (calibration standard); BHVO-2G, BCR-2G, BIR-1G, GSD-1G (quality monitor standards); pyrite standard PPP-1; chalcopyrite standard GBW07268; Sph-HYLM; PY-3; pyrrhotite SP-Po-01 | 30.247675 |  | 18.072633 | [11 empty] | 0.089731 | [5 empty] | 5772.01193 | [5 empty] | 2.113097 | [5 empty] | 2688.438392 | [9 empty] | 7.162681 |  | 16.091403 |  |  |  | 0.786637 | [7 empty] | 579.093281 |  |  |  | 5.998297 | [7 empty] | 26.745689 |  | 1294.477416 |  |  |  | 2.845683 | [9 empty] | 34.925939 |  | 11.875446 | [17 empty] | 12.153371 | [9 empty] | 87.041755 | [11 empty] | 3.235791 |  | 0.020317 | [13 empty] | 58.32128 |  |  |  |  | 2024 | He, X., You, Y., Li, W., Cao, Y., Bi, L., Liu, Z., Tan, S. (2024). The enrichment mechanism of indium in Fe-enriched sphalerite from the Bainiuchang Zn-Sn polymetallic deposit, SW China. Ore Geology Reviews, 167, 105981. |  | CHN | Yunnan
| Bainiuchang Zn-Sn polymetallic deposit |  | Magmatic hydrothermal | Skarn | Granite-related Zn-Sn polymetallic | Zn, Sn | In, Cd, Pb | Zn, Sn, In, Cd, Pb | He et al., 2024 |  | BN05-40 |  | underground mine |  |  |  |  | ore material | polished section | grab | mineral separate | [5 empty] | mineralisation | marmatite | sphalerite |  | sphalerite, pyrite, chalcopyrite, galena, pyrrhotite | cassiterite-bearing ore; cassiterite-poor ore | massive sulfide ore | inhomogeneous distribution; higher In content in rim, higher Cd in core; chalcopyrite dissolutions in sphalerite |  |  |  | cassiterite, quartz, diopside, limonite | Sphalerite grains were handpicked under a binocular microscope and mounted in epoxy resin; separation processes including heavy liquid and magnetic separation techniques | LA-ICPMS, MC-ICPMS | ASI RESOlution 193 nm excimer UV ArF laser ablation system coupled with an Agilent 7700x mass spectrometer | State Key Laboratory of Ore Deposit Geochemistry (SKLOG), Institute of Geochemistry, Chinese Academy of Sciences (IGCAS) | Ablation spot size 18 μm, laser energy 70 mJ, repetition rate 8 Hz; ablation performed in ultrapure He (grade 5.0, 99.999% purity) with Ar make-up gas and trace N2; for single laser spot ablation, spot diameter ranged from 90 to 160 μm dependent on Pb signal intensity, pulse frequency 8 to 15 Hz, laser fluence ~10 J/cm2 | NIST 612 glass (calibration standard); BHVO-2G, BCR-2G, BIR-1G, GSD-1G (quality monitor standards); pyrite standard PPP-1; chalcopyrite standard GBW07268; Sph-HYLM; PY-3; pyrrhotite SP-Po-01 | 27.543707 |  | 1.930367 | [11 empty] | 0.054283 | [5 empty] | 6022.983763 | [5 empty] | 2.423557 | [5 empty] | 3734.8787 | [9 empty] | 7.304892 |  | 13.121778 |  |  |  | 0.075389 | [7 empty] | 583.807455 |  |  |  | 16.606288 | [7 empty] | 3.821975 |  | 1187.467763 |  |  |  | 7.721845 | [9 empty] | 35.695454 |  | 8.04762 | [17 empty] | 8.24899 | [9 empty] | 25.524996 | [11 empty] | 2.443986 |  | 0.025715 | [13 empty] | 58.109994 |  |  |  |  | 2024 | He, X., You, Y., Li, W., Cao, Y., Bi, L., Liu, Z., Tan, S. (2024). The enrichment mechanism of indium in Fe-enriched sphalerite from the Bainiuchang Zn-Sn polymetallic deposit, SW China. Ore Geology Reviews, 167, 105981. |  | CHN | Yunnan
| Bainiuchang Zn-Sn polymetallic deposit |  | Magmatic hydrothermal | Skarn | Granite-related Zn-Sn polymetallic | Zn, Sn | In, Cd, Pb | Zn, Sn, In, Cd, Pb | He et al., 2024 |  | BN06-01 |  | underground mine |  |  |  |  | ore material | polished section | grab | mineral separate | [5 empty] | mineralisation | marmatite | sphalerite |  | sphalerite, pyrite, chalcopyrite, galena, pyrrhotite | cassiterite-bearing ore; cassiterite-poor ore | massive sulfide ore | inhomogeneous distribution; higher In content in rim, higher Cd in core; chalcopyrite dissolutions in sphalerite |  |  |  | cassiterite, quartz, diopside, limonite | Sphalerite grains were handpicked under a binocular microscope and mounted in epoxy resin; separation processes including heavy liquid and magnetic separation techniques | LA-ICPMS, MC-ICPMS | ASI RESOlution 193 nm excimer UV ArF laser ablation system coupled with an Agilent 7700x mass spectrometer | State Key Laboratory of Ore Deposit Geochemistry (SKLOG), Institute of Geochemistry, Chinese Academy of Sciences (IGCAS) | Ablation spot size 18 μm, laser energy 70 mJ, repetition rate 8 Hz; ablation performed in ultrapure He (grade 5.0, 99.999% purity) with Ar make-up gas and trace N2; for single laser spot ablation, spot diameter ranged from 90 to 160 μm dependent on Pb signal intensity, pulse frequency 8 to 15 Hz, laser fluence ~10 J/cm2 | NIST 612 glass (calibration standard); BHVO-2G, BCR-2G, BIR-1G, GSD-1G (quality monitor standards); pyrite standard PPP-1; chalcopyrite standard GBW07268; Sph-HYLM; PY-3; pyrrhotite SP-Po-01 | 44.646988 |  | 664.862659 | [11 empty] | 18.773121 |  |  |  | 3.3685 |  | 3933.72042 | [5 empty] | 1.14206 | [5 empty] | 321.781827 | [9 empty] | 6.810005 |  | 23.551948 |  |  |  | 0.009181 | [7 empty] | 564.785051 |  |  |  | 4.860776 | [7 empty] | 62.565243 |  | 178.371222 |  |  |  | 72.051476 | [9 empty] | 39.817727 |  | 47.021554 | [17 empty] | 4.625579 |  |  |  | 10.46805 | [5 empty] | 21.435194 | [11 empty] | 3.799693 |  | 0.027415 | [13 empty] | 58.870469 |  |  |  |  | 2024 | He, X., You, Y., Li, W., Cao, Y., Bi, L., Liu, Z., Tan, S. (2024). The enrichment mechanism of indium in Fe-enriched sphalerite from the Bainiuchang Zn-Sn polymetallic deposit, SW China. Ore Geology Reviews, 167, 105981. |  | CHN | Yunnan
| Bainiuchang Zn-Sn polymetallic deposit |  | Magmatic hydrothermal | Skarn | Granite-related Zn-Sn polymetallic | Zn, Sn | In, Cd, Pb | Zn, Sn, In, Cd, Pb | He et al., 2024 |  | BN06-02 |  | underground mine |  |  |  |  | ore material | polished section | grab | mineral separate | [5 empty] | mineralisation | marmatite | sphalerite |  | sphalerite, pyrite, chalcopyrite, galena, pyrrhotite | cassiterite-bearing ore; cassiterite-poor ore | massive sulfide ore | inhomogeneous distribution; higher In content in rim, higher Cd in core; chalcopyrite dissolutions in sphalerite |  |  |  | cassiterite, quartz, diopside, limonite | Sphalerite grains were handpicked under a binocular microscope and mounted in epoxy resin; separation processes including heavy liquid and magnetic separation techniques | LA-ICPMS, MC-ICPMS | ASI RESOlution 193 nm excimer UV ArF laser ablation system coupled with an Agilent 7700x mass spectrometer | State Key Laboratory of Ore Deposit Geochemistry (SKLOG), Institute of Geochemistry, Chinese Academy of Sciences (IGCAS) | Ablation spot size 18 μm, laser energy 70 mJ, repetition rate 8 Hz; ablation performed in ultrapure He (grade 5.0, 99.999% purity) with Ar make-up gas and trace N2; for single laser spot ablation, spot diameter ranged from 90 to 160 μm dependent on Pb signal intensity, pulse frequency 8 to 15 Hz, laser fluence ~10 J/cm2 | NIST 612 glass (calibration standard); BHVO-2G, BCR-2G, BIR-1G, GSD-1G (quality monitor standards); pyrite standard PPP-1; chalcopyrite standard GBW07268; Sph-HYLM; PY-3; pyrrhotite SP-Po-01 | 86.099277 |  | 1.485867 | [11 empty] | 18.638263 |  |  |  | 41.268684 |  | 3625.423689 | [5 empty] | 7.321806 | [5 empty] | 630.841041 | [9 empty] | 7.141044 |  | 4.286902 |  |  |  | 0.17313 | [7 empty] | 382.562031 |  |  |  | 8.503729 | [7 empty] | 16.824649 |  | 266.176887 |  |  |  | 3.55581 | [9 empty] | 39.145768 |  | 64.484765 | [17 empty] | 5.974413 |  |  |  | 3.557299 | [5 empty] | 22.933655 | [11 empty] | 3.079024 |  | 0.067626 | [13 empty] | 58.86968 |  |  |  |  | 2024 | He, X., You, Y., Li, W., Cao, Y., Bi, L., Liu, Z., Tan, S. (2024). The enrichment mechanism of indium in Fe-enriched sphalerite from the Bainiuchang Zn-Sn polymetallic deposit, SW China. Ore Geology Reviews, 167, 105981. |  | CHN | Yunnan
| Bainiuchang Zn-Sn polymetallic deposit |  | Magmatic hydrothermal | Skarn | Granite-related Zn-Sn polymetallic | Zn, Sn | In, Cd, Pb | Zn, Sn, In, Cd, Pb | He et al., 2024 |  | BN06-03 |  | underground mine |  |  |  |  | ore material | polished section | grab | mineral separate | [5 empty] | mineralisation | marmatite | sphalerite |  | sphalerite, pyrite, chalcopyrite, galena, pyrrhotite | cassiterite-bearing ore; cassiterite-poor ore | massive sulfide ore | inhomogeneous distribution; higher In content in rim, higher Cd in core; chalcopyrite dissolutions in sphalerite |  |  |  | cassiterite, quartz, diopside, limonite | Sphalerite grains were handpicked under a binocular microscope and mounted in epoxy resin; separation processes including heavy liquid and magnetic separation techniques | LA-ICPMS, MC-ICPMS | ASI RESOlution 193 nm excimer UV ArF laser ablation system coupled with an Agilent 7700x mass spectrometer | State Key Laboratory of Ore Deposit Geochemistry (SKLOG), Institute of Geochemistry, Chinese Academy of Sciences (IGCAS) | Ablation spot size 18 μm, laser energy 70 mJ, repetition rate 8 Hz; ablation performed in ultrapure He (grade 5.0, 99.999% purity) with Ar make-up gas and trace N2; for single laser spot ablation, spot diameter ranged from 90 to 160 μm dependent on Pb signal intensity, pulse frequency 8 to 15 Hz, laser fluence ~10 J/cm2 | NIST 612 glass (calibration standard); BHVO-2G, BCR-2G, BIR-1G, GSD-1G (quality monitor standards); pyrite standard PPP-1; chalcopyrite standard GBW07268; Sph-HYLM; PY-3; pyrrhotite SP-Po-01 | 74.119651 |  | 16.239244 | [11 empty] | 7.709341 | [5 empty] | 3270.704765 | [5 empty] | 7.317346 | [5 empty] | 1666.736017 | [9 empty] | 8.11819 |  | 8.413978 |  |  |  | 0.932308 | [7 empty] | 392.132788 |  |  |  | 27.245155 | [7 empty] | 36.561843 |  | 425.315718 |  |  |  | 24.773513 | [9 empty] | 48.995827 |  | 43.431272 | [17 empty] | 2.220432 | [9 empty] | 72.568144 | [11 empty] | 3.251864 |  | 0.202145 | [13 empty] | 57.723615 |  |  |  |  | 2024 | He, X., You, Y., Li, W., Cao, Y., Bi, L., Liu, Z., Tan, S. (2024). The enrichment mechanism of indium in Fe-enriched sphalerite from the Bainiuchang Zn-Sn polymetallic deposit, SW China. Ore Geology Reviews, 167, 105981. |  | CHN | Yunnan
| Bainiuchang Zn-Sn polymetallic deposit |  | Magmatic hydrothermal | Skarn | Granite-related Zn-Sn polymetallic | Zn, Sn | In, Cd, Pb | Zn, Sn, In, Cd, Pb | He et al., 2024 |  | BN06-04 |  | underground mine |  |  |  |  | ore material | polished section | grab | mineral separate | [5 empty] | mineralisation | marmatite | sphalerite |  | sphalerite, pyrite, chalcopyrite, galena, pyrrhotite | cassiterite-bearing ore; cassiterite-poor ore | massive sulfide ore | inhomogeneous distribution; higher In content in rim, higher Cd in core; chalcopyrite dissolutions in sphalerite |  |  |  | cassiterite, quartz, diopside, limonite | Sphalerite grains were handpicked under a binocular microscope and mounted in epoxy resin; separation processes including heavy liquid and magnetic separation techniques | LA-ICPMS, MC-ICPMS | ASI RESOlution 193 nm excimer UV ArF laser ablation system coupled with an Agilent 7700x mass spectrometer | State Key Laboratory of Ore Deposit Geochemistry (SKLOG), Institute of Geochemistry, Chinese Academy of Sciences (IGCAS) | Ablation spot size 18 μm, laser energy 70 mJ, repetition rate 8 Hz; ablation performed in ultrapure He (grade 5.0, 99.999% purity) with Ar make-up gas and trace N2; for single laser spot ablation, spot diameter ranged from 90 to 160 μm dependent on Pb signal intensity, pulse frequency 8 to 15 Hz, laser fluence ~10 J/cm2 | NIST 612 glass (calibration standard); BHVO-2G, BCR-2G, BIR-1G, GSD-1G (quality monitor standards); pyrite standard PPP-1; chalcopyrite standard GBW07268; Sph-HYLM; PY-3; pyrrhotite SP-Po-01 | 80.780164 |  | 3.201799 | [11 empty] | 14.308888 |  |  |  | 38.321205 |  | 3792.662069 | [5 empty] | 0.679706 | [5 empty] | 3273.607459 | [9 empty] | 8.308994 |  | 43.224139 |  |  |  | 0.386335 | [7 empty] | 1552.379971 |  |  |  | 2.302509 | [7 empty] | 5.466456 |  | 515.980914 |  |  |  | 1.405594 | [9 empty] | 47.644494 |  | 31.81931 | [17 empty] | 3.859642 |  |  |  | 12.983416 | [5 empty] | 26.558977 | [11 empty] | 1.31456 |  | 0.099221 | [13 empty] | 57.177921 |  |  |  |  | 2024 | He, X., You, Y., Li, W., Cao, Y., Bi, L., Liu, Z., Tan, S. (2024). The enrichment mechanism of indium in Fe-enriched sphalerite from the Bainiuchang Zn-Sn polymetallic deposit, SW China. Ore Geology Reviews, 167, 105981. |  | CHN | Yunnan
| Bainiuchang Zn-Sn polymetallic deposit |  | Magmatic hydrothermal | Skarn | Granite-related Zn-Sn polymetallic | Zn, Sn | In, Cd, Pb | Zn, Sn, In, Cd, Pb | He et al., 2024 |  | BN06-05 |  | underground mine |  |  |  |  | ore material | polished section | grab | mineral separate | [5 empty] | mineralisation | marmatite | sphalerite |  | sphalerite, pyrite, chalcopyrite, galena, pyrrhotite | cassiterite-bearing ore; cassiterite-poor ore | massive sulfide ore | inhomogeneous distribution; higher In content in rim, higher Cd in core; chalcopyrite dissolutions in sphalerite |  |  |  | cassiterite, quartz, diopside, limonite | Sphalerite grains were handpicked under a binocular microscope and mounted in epoxy resin; separation processes including heavy liquid and magnetic separation techniques | LA-ICPMS, MC-ICPMS | ASI RESOlution 193 nm excimer UV ArF laser ablation system coupled with an Agilent 7700x mass spectrometer | State Key Laboratory of Ore Deposit Geochemistry (SKLOG), Institute of Geochemistry, Chinese Academy of Sciences (IGCAS) | Ablation spot size 18 μm, laser energy 70 mJ, repetition rate 8 Hz; ablation performed in ultrapure He (grade 5.0, 99.999% purity) with Ar make-up gas and trace N2; for single laser spot ablation, spot diameter ranged from 90 to 160 μm dependent on Pb signal intensity, pulse frequency 8 to 15 Hz, laser fluence ~10 J/cm2 | NIST 612 glass (calibration standard); BHVO-2G, BCR-2G, BIR-1G, GSD-1G (quality monitor standards); pyrite standard PPP-1; chalcopyrite standard GBW07268; Sph-HYLM; PY-3; pyrrhotite SP-Po-01 | 19.993133 |  | 0.0188 | [11 empty] | 12.346482 | [5 empty] | 3573.81356 | [5 empty] | 0.351766 | [5 empty] | 1494.009078 | [9 empty] | 8.569517 |  | 28.092962 |  |  |  | 0.021646 | [7 empty] | 492.590859 |  |  |  | 2.155551 | [7 empty] | 0.010857 |  | 472.676539 |  |  |  | 3.678349 | [9 empty] | 46.819638 |  | 21.911343 | [17 empty] | 2.61809 |  |  |  | 15.641571 | [5 empty] | 13.593829 | [11 empty] | 2.888655 |  | 0.024659 | [13 empty] | 57.235831 |  |  |  |  | 2024 | He, X., You, Y., Li, W., Cao, Y., Bi, L., Liu, Z., Tan, S. (2024). The enrichment mechanism of indium in Fe-enriched sphalerite from the Bainiuchang Zn-Sn polymetallic deposit, SW China. Ore Geology Reviews, 167, 105981. |  | CHN | Yunnan
| Bainiuchang Zn-Sn polymetallic deposit |  | Magmatic hydrothermal | Skarn | Granite-related Zn-Sn polymetallic | Zn, Sn | In, Cd, Pb | Zn, Sn, In, Cd, Pb | He et al., 2024 |  | BN06-06 |  | underground mine |  |  |  |  | ore material | polished section | grab | mineral separate | [5 empty] | mineralisation | marmatite | sphalerite |  | sphalerite, pyrite, chalcopyrite, galena, pyrrhotite | cassiterite-bearing ore; cassiterite-poor ore | massive sulfide ore | inhomogeneous distribution; higher In content in rim, higher Cd in core; chalcopyrite dissolutions in sphalerite |  |  |  | cassiterite, quartz, diopside, limonite | Sphalerite grains were handpicked under a binocular microscope and mounted in epoxy resin; separation processes including heavy liquid and magnetic separation techniques | LA-ICPMS, MC-ICPMS | ASI RESOlution 193 nm excimer UV ArF laser ablation system coupled with an Agilent 7700x mass spectrometer | State Key Laboratory of Ore Deposit Geochemistry (SKLOG), Institute of Geochemistry, Chinese Academy of Sciences (IGCAS) | Ablation spot size 18 μm, laser energy 70 mJ, repetition rate 8 Hz; ablation performed in ultrapure He (grade 5.0, 99.999% purity) with Ar make-up gas and trace N2; for single laser spot ablation, spot diameter ranged from 90 to 160 μm dependent on Pb signal intensity, pulse frequency 8 to 15 Hz, laser fluence ~10 J/cm2 | NIST 612 glass (calibration standard); BHVO-2G, BCR-2G, BIR-1G, GSD-1G (quality monitor standards); pyrite standard PPP-1; chalcopyrite standard GBW07268; Sph-HYLM; PY-3; pyrrhotite SP-Po-01 | 81.25754 |  | 2.828643 | [11 empty] | 16.648903 | [5 empty] | 3340.630389 | [5 empty] | 1.013979 | [5 empty] | 1810.333252 | [9 empty] | 8.268221 |  | 86.924186 |  |  |  | 0.325502 | [7 empty] | 2230.085838 |  |  |  | 2.164176 | [7 empty] | 0.798439 |  | 489.82869 |  |  |  | 2.382727 | [9 empty] | 43.505273 |  | 57.186334 | [17 empty] | 4.029902 |  |  |  | 32.993953 | [5 empty] | 15.726733 | [11 empty] | 2.37238 |  | 0.053352 | [13 empty] | 57.347721 |  |  |  |  | 2024 | He, X., You, Y., Li, W., Cao, Y., Bi, L., Liu, Z., Tan, S. (2024). The enrichment mechanism of indium in Fe-enriched sphalerite from the Bainiuchang Zn-Sn polymetallic deposit, SW China. Ore Geology Reviews, 167, 105981. |  | CHN | Yunnan
| Bainiuchang Zn-Sn polymetallic deposit |  | Magmatic hydrothermal | Skarn | Granite-related Zn-Sn polymetallic | Zn, Sn | In, Cd, Pb | Zn, Sn, In, Cd, Pb | He et al., 2024 |  | BN06-07 |  | underground mine |  |  |  |  | ore material | polished section | grab | mineral separate | [5 empty] | mineralisation | marmatite | sphalerite |  | sphalerite, pyrite, chalcopyrite, galena, pyrrhotite | cassiterite-bearing ore; cassiterite-poor ore | massive sulfide ore | inhomogeneous distribution; higher In content in rim, higher Cd in core; chalcopyrite dissolutions in sphalerite |  |  |  | cassiterite, quartz, diopside, limonite | Sphalerite grains were handpicked under a binocular microscope and mounted in epoxy resin; separation processes including heavy liquid and magnetic separation techniques | LA-ICPMS, MC-ICPMS | ASI RESOlution 193 nm excimer UV ArF laser ablation system coupled with an Agilent 7700x mass spectrometer | State Key Laboratory of Ore Deposit Geochemistry (SKLOG), Institute of Geochemistry, Chinese Academy of Sciences (IGCAS) | Ablation spot size 18 μm, laser energy 70 mJ, repetition rate 8 Hz; ablation performed in ultrapure He (grade 5.0, 99.999% purity) with Ar make-up gas and trace N2; for single laser spot ablation, spot diameter ranged from 90 to 160 μm dependent on Pb signal intensity, pulse frequency 8 to 15 Hz, laser fluence ~10 J/cm2 | NIST 612 glass (calibration standard); BHVO-2G, BCR-2G, BIR-1G, GSD-1G (quality monitor standards); pyrite standard PPP-1; chalcopyrite standard GBW07268; Sph-HYLM; PY-3; pyrrhotite SP-Po-01 | 31.49435 |  | 0.381192 | [11 empty] | 3.343432 |  |  |  | 24.579882 |  | 3244.764418 | [5 empty] | 0.910625 | [5 empty] | 1467.590956 | [9 empty] | 8.472207 |  | 48.901546 |  |  |  | 0.009818 | [7 empty] | 1626.633068 |  |  |  | 2.400879 | [7 empty] | 0.468833 |  | 483.98862 |  |  |  | 0.146713 | [9 empty] | 33.183247 |  | 11.375782 | [17 empty] | 0.793811 | [9 empty] | 6.656123 | [11 empty] | 1.954085 |  | 0.025045 | [13 empty] | 57.260382 |  |  |  |  | 2024 | He, X., You, Y., Li, W., Cao, Y., Bi, L., Liu, Z., Tan, S. (2024). The enrichment mechanism of indium in Fe-enriched sphalerite from the Bainiuchang Zn-Sn polymetallic deposit, SW China. Ore Geology Reviews, 167, 105981. |  | CHN | Yunnan
| Bainiuchang Zn-Sn polymetallic deposit |  | Magmatic hydrothermal | Skarn | Granite-related Zn-Sn polymetallic | Zn, Sn | In, Cd, Pb | Zn, Sn, In, Cd, Pb | He et al., 2024 |  | BN06-08 |  | underground mine |  |  |  |  | ore material | polished section | grab | mineral separate | [5 empty] | mineralisation | marmatite | sphalerite |  | sphalerite, pyrite, chalcopyrite, galena, pyrrhotite | cassiterite-bearing ore; cassiterite-poor ore | massive sulfide ore | inhomogeneous distribution; higher In content in rim, higher Cd in core; chalcopyrite dissolutions in sphalerite |  |  |  | cassiterite, quartz, diopside, limonite | Sphalerite grains were handpicked under a binocular microscope and mounted in epoxy resin; separation processes including heavy liquid and magnetic separation techniques | LA-ICPMS, MC-ICPMS | ASI RESOlution 193 nm excimer UV ArF laser ablation system coupled with an Agilent 7700x mass spectrometer | State Key Laboratory of Ore Deposit Geochemistry (SKLOG), Institute of Geochemistry, Chinese Academy of Sciences (IGCAS) | Ablation spot size 18 μm, laser energy 70 mJ, repetition rate 8 Hz; ablation performed in ultrapure He (grade 5.0, 99.999% purity) with Ar make-up gas and trace N2; for single laser spot ablation, spot diameter ranged from 90 to 160 μm dependent on Pb signal intensity, pulse frequency 8 to 15 Hz, laser fluence ~10 J/cm2 | NIST 612 glass (calibration standard); BHVO-2G, BCR-2G, BIR-1G, GSD-1G (quality monitor standards); pyrite standard PPP-1; chalcopyrite standard GBW07268; Sph-HYLM; PY-3; pyrrhotite SP-Po-01 | 54.937692 |  | 21.410456 | [11 empty] | 28.547573 |  |  |  | 36.604505 |  | 3156.005969 | [5 empty] | 0.264444 | [5 empty] | 658.972548 | [9 empty] | 7.714905 |  | 7.271017 |  |  |  | 0.415396 | [7 empty] | 702.319708 |  |  |  | 12.470122 | [7 empty] | 47.913493 |  | 239.1642 |  |  |  | 7.129783 | [9 empty] | 59.034175 |  | 44.703361 | [17 empty] | 8.293349 |  |  |  | 75.162989 | [5 empty] | 221.177563 | [11 empty] | 2.192811 |  | 0.199439 | [13 empty] | 58.162696 |  |  |  |  | 2024 | He, X., You, Y., Li, W., Cao, Y., Bi, L., Liu, Z., Tan, S. (2024). The enrichment mechanism of indium in Fe-enriched sphalerite from the Bainiuchang Zn-Sn polymetallic deposit, SW China. Ore Geology Reviews, 167, 105981. |  | CHN | Yunnan
| Bainiuchang Zn-Sn polymetallic deposit |  | Magmatic hydrothermal | Skarn | Granite-related Zn-Sn polymetallic | Zn, Sn | In, Cd, Pb | Zn, Sn, In, Cd, Pb | He et al., 2024 |  | BN06-09 |  | underground mine |  |  |  |  | ore material | polished section | grab | mineral separate | [5 empty] | mineralisation | marmatite | sphalerite |  | sphalerite, pyrite, chalcopyrite, galena, pyrrhotite | cassiterite-bearing ore; cassiterite-poor ore | massive sulfide ore | inhomogeneous distribution; higher In content in rim, higher Cd in core; chalcopyrite dissolutions in sphalerite |  |  |  | cassiterite, quartz, diopside, limonite | Sphalerite grains were handpicked under a binocular microscope and mounted in epoxy resin; separation processes including heavy liquid and magnetic separation techniques | LA-ICPMS, MC-ICPMS | ASI RESOlution 193 nm excimer UV ArF laser ablation system coupled with an Agilent 7700x mass spectrometer | State Key Laboratory of Ore Deposit Geochemistry (SKLOG), Institute of Geochemistry, Chinese Academy of Sciences (IGCAS) | Ablation spot size 18 μm, laser energy 70 mJ, repetition rate 8 Hz; ablation performed in ultrapure He (grade 5.0, 99.999% purity) with Ar make-up gas and trace N2; for single laser spot ablation, spot diameter ranged from 90 to 160 μm dependent on Pb signal intensity, pulse frequency 8 to 15 Hz, laser fluence ~10 J/cm2 | NIST 612 glass (calibration standard); BHVO-2G, BCR-2G, BIR-1G, GSD-1G (quality monitor standards); pyrite standard PPP-1; chalcopyrite standard GBW07268; Sph-HYLM; PY-3; pyrrhotite SP-Po-01 | 18.899242 |  | 55.239473 | [11 empty] | 2.624581 |  |  |  | 63.380473 |  | 3916.338318 | [5 empty] | 0.366645 | [5 empty] | 2804.364152 | [9 empty] | 8.470188 |  | 39.629451 |  |  |  | 0.379047 | [7 empty] | 1073.832799 | [11 empty] | 50.165247 |  | 350.877218 |  |  |  | 1.933767 | [9 empty] | 81.981104 |  | 12.086209 | [17 empty] | 1.798704 | [9 empty] | 23.241485 | [11 empty] | 2.248227 |  | 0.023937 | [13 empty] | 57.094861 |  |  |  |  | 2024 | He, X., You, Y., Li, W., Cao, Y., Bi, L., Liu, Z., Tan, S. (2024). The enrichment mechanism of indium in Fe-enriched sphalerite from the Bainiuchang Zn-Sn polymetallic deposit, SW China. Ore Geology Reviews, 167, 105981. |  | CHN | Yunnan
| Bainiuchang Zn-Sn polymetallic deposit |  | Magmatic hydrothermal | Skarn | Granite-related Zn-Sn polymetallic | Zn, Sn | In, Cd, Pb | Zn, Sn, In, Cd, Pb | He et al., 2024 |  | BN06-10 |  | underground mine |  |  |  |  | ore material | polished section | grab | mineral separate | [5 empty] | mineralisation | marmatite | sphalerite |  | sphalerite, pyrite, chalcopyrite, galena, pyrrhotite | cassiterite-bearing ore; cassiterite-poor ore | massive sulfide ore | inhomogeneous distribution; higher In content in rim, higher Cd in core; chalcopyrite dissolutions in sphalerite |  |  |  | cassiterite, quartz, diopside, limonite | Sphalerite grains were handpicked under a binocular microscope and mounted in epoxy resin; separation processes including heavy liquid and magnetic separation techniques | LA-ICPMS, MC-ICPMS | ASI RESOlution 193 nm excimer UV ArF laser ablation system coupled with an Agilent 7700x mass spectrometer | State Key Laboratory of Ore Deposit Geochemistry (SKLOG), Institute of Geochemistry, Chinese Academy of Sciences (IGCAS) | Ablation spot size 18 μm, laser energy 70 mJ, repetition rate 8 Hz; ablation performed in ultrapure He (grade 5.0, 99.999% purity) with Ar make-up gas and trace N2; for single laser spot ablation, spot diameter ranged from 90 to 160 μm dependent on Pb signal intensity, pulse frequency 8 to 15 Hz, laser fluence ~10 J/cm2 | NIST 612 glass (calibration standard); BHVO-2G, BCR-2G, BIR-1G, GSD-1G (quality monitor standards); pyrite standard PPP-1; chalcopyrite standard GBW07268; Sph-HYLM; PY-3; pyrrhotite SP-Po-01 | 21.671136 |  | 34.373496 | [11 empty] | 4.633462 |  |  |  | 61.115035 |  | 3575.19859 | [5 empty] | 0.253427 | [5 empty] | 635.023305 | [9 empty] | 8.168888 |  | 34.435165 |  |  |  | 0.384255 | [7 empty] | 832.889229 |  |  |  | 39.331277 | [7 empty] | 20.576264 |  | 259.22749 |  |  |  | 15.644872 | [9 empty] | 32.239135 |  | 17.056371 | [17 empty] | 3.113468 |  |  |  | 22.222672 | [5 empty] | 55.13391 | [11 empty] | 3.634637 |  | 0.205451 | [13 empty] | 57.687449 |  |  |  |  | 2024 | He, X., You, Y., Li, W., Cao, Y., Bi, L., Liu, Z., Tan, S. (2024). The enrichment mechanism of indium in Fe-enriched sphalerite from the Bainiuchang Zn-Sn polymetallic deposit, SW China. Ore Geology Reviews, 167, 105981. |  | CHN | Yunnan
| Bainiuchang Zn-Sn polymetallic deposit |  | Magmatic hydrothermal | Skarn | Granite-related Zn-Sn polymetallic | Zn, Sn | In, Cd, Pb | Zn, Sn, In, Cd, Pb | He et al., 2024 |  | BN06-11 |  | underground mine |  |  |  |  | ore material | polished section | grab | mineral separate | [5 empty] | mineralisation | marmatite | sphalerite |  | sphalerite, pyrite, chalcopyrite, galena, pyrrhotite | cassiterite-bearing ore; cassiterite-poor ore | massive sulfide ore | inhomogeneous distribution; higher In content in rim, higher Cd in core; chalcopyrite dissolutions in sphalerite |  |  |  | cassiterite, quartz, diopside, limonite | Sphalerite grains were handpicked under a binocular microscope and mounted in epoxy resin; separation processes including heavy liquid and magnetic separation techniques | LA-ICPMS, MC-ICPMS | ASI RESOlution 193 nm excimer UV ArF laser ablation system coupled with an Agilent 7700x mass spectrometer | State Key Laboratory of Ore Deposit Geochemistry (SKLOG), Institute of Geochemistry, Chinese Academy of Sciences (IGCAS) | Ablation spot size 18 μm, laser energy 70 mJ, repetition rate 8 Hz; ablation performed in ultrapure He (grade 5.0, 99.999% purity) with Ar make-up gas and trace N2; for single laser spot ablation, spot diameter ranged from 90 to 160 μm dependent on Pb signal intensity, pulse frequency 8 to 15 Hz, laser fluence ~10 J/cm2 | NIST 612 glass (calibration standard); BHVO-2G, BCR-2G, BIR-1G, GSD-1G (quality monitor standards); pyrite standard PPP-1; chalcopyrite standard GBW07268; Sph-HYLM; PY-3; pyrrhotite SP-Po-01 | 21.807973 |  | 4.385352 | [11 empty] | 7.124105 | [5 empty] | 3353.548662 | [5 empty] | 0.593438 | [5 empty] | 2806.697455 | [9 empty] | 8.216806 |  | 19.754815 |  |  |  | 0.69777 | [7 empty] | 643.123108 |  |  |  | 9.234341 | [7 empty] | 6.695038 |  | 404.844674 |  |  |  | 4.153772 | [9 empty] | 19.846986 |  | 10.789929 | [17 empty] | 1.654401 |  |  |  | 45.977616 | [5 empty] | 6.656646 | [11 empty] | 1.722972 |  | 0.009872 | [13 empty] | 57.519334 |  |  |  |  | 2024 | He, X., You, Y., Li, W., Cao, Y., Bi, L., Liu, Z., Tan, S. (2024). The enrichment mechanism of indium in Fe-enriched sphalerite from the Bainiuchang Zn-Sn polymetallic deposit, SW China. Ore Geology Reviews, 167, 105981. |  | CHN | Yunnan
| Bainiuchang Zn-Sn polymetallic deposit |  | Magmatic hydrothermal | Skarn | Granite-related Zn-Sn polymetallic | Zn, Sn | In, Cd, Pb | Zn, Sn, In, Cd, Pb | He et al., 2024 |  | BN06-12 |  | underground mine |  |  |  |  | ore material | polished section | grab | mineral separate | [5 empty] | mineralisation | marmatite | sphalerite |  | sphalerite, pyrite, chalcopyrite, galena, pyrrhotite | cassiterite-bearing ore; cassiterite-poor ore | massive sulfide ore | inhomogeneous distribution; higher In content in rim, higher Cd in core; chalcopyrite dissolutions in sphalerite |  |  |  | cassiterite, quartz, diopside, limonite | Sphalerite grains were handpicked under a binocular microscope and mounted in epoxy resin; separation processes including heavy liquid and magnetic separation techniques | LA-ICPMS, MC-ICPMS | ASI RESOlution 193 nm excimer UV ArF laser ablation system coupled with an Agilent 7700x mass spectrometer | State Key Laboratory of Ore Deposit Geochemistry (SKLOG), Institute of Geochemistry, Chinese Academy of Sciences (IGCAS) | Ablation spot size 18 μm, laser energy 70 mJ, repetition rate 8 Hz; ablation performed in ultrapure He (grade 5.0, 99.999% purity) with Ar make-up gas and trace N2; for single laser spot ablation, spot diameter ranged from 90 to 160 μm dependent on Pb signal intensity, pulse frequency 8 to 15 Hz, laser fluence ~10 J/cm2 | NIST 612 glass (calibration standard); BHVO-2G, BCR-2G, BIR-1G, GSD-1G (quality monitor standards); pyrite standard PPP-1; chalcopyrite standard GBW07268; Sph-HYLM; PY-3; pyrrhotite SP-Po-01 | 31.735369 |  | 0.306856 | [11 empty] | 13.626611 |  |  |  | 10.964416 |  | 4871.763616 | [5 empty] | 0.062931 | [5 empty] | 248.109442 | [9 empty] | 6.497295 |  | 7.066704 |  |  |  | 0.539523 | [7 empty] | 435.804922 |  |  |  | 10.447575 | [7 empty] | 1.082629 |  | 2239.184652 |  |  |  | 13.996845 | [9 empty] | 32.584786 |  | 27.39967 | [17 empty] | 8.486985 |  |  |  | 15.880251 | [5 empty] | 35.285702 | [11 empty] | 2.212928 |  | 0.010366 | [13 empty] | 59.275014 |  |  |  |  | 2024 | He, X., You, Y., Li, W., Cao, Y., Bi, L., Liu, Z., Tan, S. (2024). The enrichment mechanism of indium in Fe-enriched sphalerite from the Bainiuchang Zn-Sn polymetallic deposit, SW China. Ore Geology Reviews, 167, 105981. |  | CHN | Yunnan
| Bainiuchang Zn-Sn polymetallic deposit |  | Magmatic hydrothermal | Skarn | Granite-related Zn-Sn polymetallic | Zn, Sn | In, Cd, Pb | Zn, Sn, In, Cd, Pb | He et al., 2024 |  | BN06-13 |  | underground mine |  |  |  |  | ore material | polished section | grab | mineral separate | [5 empty] | mineralisation | marmatite | sphalerite |  | sphalerite, pyrite, chalcopyrite, galena, pyrrhotite | cassiterite-bearing ore; cassiterite-poor ore | massive sulfide ore | inhomogeneous distribution; higher In content in rim, higher Cd in core; chalcopyrite dissolutions in sphalerite |  |  |  | cassiterite, quartz, diopside, limonite | Sphalerite grains were handpicked under a binocular microscope and mounted in epoxy resin; separation processes including heavy liquid and magnetic separation techniques | LA-ICPMS, MC-ICPMS | ASI RESOlution 193 nm excimer UV ArF laser ablation system coupled with an Agilent 7700x mass spectrometer | State Key Laboratory of Ore Deposit Geochemistry (SKLOG), Institute of Geochemistry, Chinese Academy of Sciences (IGCAS) | Ablation spot size 18 μm, laser energy 70 mJ, repetition rate 8 Hz; ablation performed in ultrapure He (grade 5.0, 99.999% purity) with Ar make-up gas and trace N2; for single laser spot ablation, spot diameter ranged from 90 to 160 μm dependent on Pb signal intensity, pulse frequency 8 to 15 Hz, laser fluence ~10 J/cm2 | NIST 612 glass (calibration standard); BHVO-2G, BCR-2G, BIR-1G, GSD-1G (quality monitor standards); pyrite standard PPP-1; chalcopyrite standard GBW07268; Sph-HYLM; PY-3; pyrrhotite SP-Po-01 | 40.587502 |  | 792.004118 | [11 empty] | 27.596419 |  |  |  | 49.178085 |  | 3564.428675 | [5 empty] | 0.116871 | [5 empty] | 301.760991 | [9 empty] | 6.200387 |  | 10.411457 |  |  |  | 0.651671 | [7 empty] | 582.334678 |  |  |  | 459.785061 | [7 empty] | 54.279249 |  | 609.20516 |  |  |  | 12.088087 | [9 empty] | 36.196513 |  | 71.871973 | [17 empty] | 11.433075 |  |  |  | 1.590397 | [5 empty] | 40.993877 | [11 empty] | 3.841864 |  | 0.118899 | [13 empty] | 59.331424 |  |  |  |  | 2024 | He, X., You, Y., Li, W., Cao, Y., Bi, L., Liu, Z., Tan, S. (2024). The enrichment mechanism of indium in Fe-enriched sphalerite from the Bainiuchang Zn-Sn polymetallic deposit, SW China. Ore Geology Reviews, 167, 105981. |  | CHN | Yunnan
| Bainiuchang Zn-Sn polymetallic deposit |  | Magmatic hydrothermal | Skarn | Granite-related Zn-Sn polymetallic | Zn, Sn | In, Cd, Pb | Zn, Sn, In, Cd, Pb | He et al., 2024 |  | BN06-14 |  | underground mine |  |  |  |  | ore material | polished section | grab | mineral separate | [5 empty] | mineralisation | marmatite | sphalerite |  | sphalerite, pyrite, chalcopyrite, galena, pyrrhotite | cassiterite-bearing ore; cassiterite-poor ore | massive sulfide ore | inhomogeneous distribution; higher In content in rim, higher Cd in core; chalcopyrite dissolutions in sphalerite |  |  |  | cassiterite, quartz, diopside, limonite | Sphalerite grains were handpicked under a binocular microscope and mounted in epoxy resin; separation processes including heavy liquid and magnetic separation techniques | LA-ICPMS, MC-ICPMS | ASI RESOlution 193 nm excimer UV ArF laser ablation system coupled with an Agilent 7700x mass spectrometer | State Key Laboratory of Ore Deposit Geochemistry (SKLOG), Institute of Geochemistry, Chinese Academy of Sciences (IGCAS) | Ablation spot size 18 μm, laser energy 70 mJ, repetition rate 8 Hz; ablation performed in ultrapure He (grade 5.0, 99.999% purity) with Ar make-up gas and trace N2; for single laser spot ablation, spot diameter ranged from 90 to 160 μm dependent on Pb signal intensity, pulse frequency 8 to 15 Hz, laser fluence ~10 J/cm2 | NIST 612 glass (calibration standard); BHVO-2G, BCR-2G, BIR-1G, GSD-1G (quality monitor standards); pyrite standard PPP-1; chalcopyrite standard GBW07268; Sph-HYLM; PY-3; pyrrhotite SP-Po-01 | 23.263761 |  | 5.360864 | [11 empty] | 5.012269 |  |  |  | 56.817874 |  | 3317.735016 | [5 empty] | 0.388986 | [5 empty] | 494.546801 | [9 empty] | 7.858178 |  | 25.709926 | [11 empty] | 880.992811 |  |  |  | 7.629714 | [7 empty] | 5.631935 |  | 299.089259 |  |  |  | 5.520473 | [9 empty] | 19.134244 |  | 9.984874 | [17 empty] | 1.433774 | [9 empty] | 6.015175 | [11 empty] | 4.189349 |  | 0.01125 | [13 empty] | 58.097937 |  |  |  |  | 2024 | He, X., You, Y., Li, W., Cao, Y., Bi, L., Liu, Z., Tan, S. (2024). The enrichment mechanism of indium in Fe-enriched sphalerite from the Bainiuchang Zn-Sn polymetallic deposit, SW China. Ore Geology Reviews, 167, 105981. |  | CHN | Yunnan
| Bainiuchang Zn-Sn polymetallic deposit |  | Magmatic hydrothermal | Skarn | Granite-related Zn-Sn polymetallic | Zn, Sn | In, Cd, Pb | Zn, Sn, In, Cd, Pb | He et al., 2024 |  | BN06-15 |  | underground mine |  |  |  |  | ore material | polished section | grab | mineral separate | [5 empty] | mineralisation | marmatite | sphalerite |  | sphalerite, pyrite, chalcopyrite, galena, pyrrhotite | cassiterite-bearing ore; cassiterite-poor ore | massive sulfide ore | inhomogeneous distribution; higher In content in rim, higher Cd in core; chalcopyrite dissolutions in sphalerite |  |  |  | cassiterite, quartz, diopside, limonite | Sphalerite grains were handpicked under a binocular microscope and mounted in epoxy resin; separation processes including heavy liquid and magnetic separation techniques | LA-ICPMS, MC-ICPMS | ASI RESOlution 193 nm excimer UV ArF laser ablation system coupled with an Agilent 7700x mass spectrometer | State Key Laboratory of Ore Deposit Geochemistry (SKLOG), Institute of Geochemistry, Chinese Academy of Sciences (IGCAS) | Ablation spot size 18 μm, laser energy 70 mJ, repetition rate 8 Hz; ablation performed in ultrapure He (grade 5.0, 99.999% purity) with Ar make-up gas and trace N2; for single laser spot ablation, spot diameter ranged from 90 to 160 μm dependent on Pb signal intensity, pulse frequency 8 to 15 Hz, laser fluence ~10 J/cm2 | NIST 612 glass (calibration standard); BHVO-2G, BCR-2G, BIR-1G, GSD-1G (quality monitor standards); pyrite standard PPP-1; chalcopyrite standard GBW07268; Sph-HYLM; PY-3; pyrrhotite SP-Po-01 | 23.660479 |  | 36.382944 | [11 empty] | 1.155073 | [5 empty] | 3191.939571 | [5 empty] | 0.44396 | [5 empty] | 892.069509 | [9 empty] | 8.241425 |  | 78.164163 | [11 empty] | 1415.807699 |  |  |  | 5.287997 | [7 empty] | 51.978159 |  | 404.082134 |  |  |  | 10.834903 | [9 empty] | 36.164093 |  | 3.405811 | [17 empty] | 1.184418 |  |  |  | 16.735911 | [5 empty] | 7.699839 | [11 empty] | 3.158024 |  | 0.011032 | [13 empty] | 57.596468 |  |  |  |  | 2024 | He, X., You, Y., Li, W., Cao, Y., Bi, L., Liu, Z., Tan, S. (2024). The enrichment mechanism of indium in Fe-enriched sphalerite from the Bainiuchang Zn-Sn polymetallic deposit, SW China. Ore Geology Reviews, 167, 105981. |  | CHN | Yunnan
| Bainiuchang Zn-Sn polymetallic deposit |  | Magmatic hydrothermal | Skarn | Granite-related Zn-Sn polymetallic | Zn, Sn | In, Cd, Pb | Zn, Sn, In, Cd, Pb | He et al., 2024 |  | BN06-16 |  | underground mine |  |  |  |  | ore material | polished section | grab | mineral separate | [5 empty] | mineralisation | marmatite | sphalerite |  | sphalerite, pyrite, chalcopyrite, galena, pyrrhotite | cassiterite-bearing ore; cassiterite-poor ore | massive sulfide ore | inhomogeneous distribution; higher In content in rim, higher Cd in core; chalcopyrite dissolutions in sphalerite |  |  |  | cassiterite, quartz, diopside, limonite | Sphalerite grains were handpicked under a binocular microscope and mounted in epoxy resin; separation processes including heavy liquid and magnetic separation techniques | LA-ICPMS, MC-ICPMS | ASI RESOlution 193 nm excimer UV ArF laser ablation system coupled with an Agilent 7700x mass spectrometer | State Key Laboratory of Ore Deposit Geochemistry (SKLOG), Institute of Geochemistry, Chinese Academy of Sciences (IGCAS) | Ablation spot size 18 μm, laser energy 70 mJ, repetition rate 8 Hz; ablation performed in ultrapure He (grade 5.0, 99.999% purity) with Ar make-up gas and trace N2; for single laser spot ablation, spot diameter ranged from 90 to 160 μm dependent on Pb signal intensity, pulse frequency 8 to 15 Hz, laser fluence ~10 J/cm2 | NIST 612 glass (calibration standard); BHVO-2G, BCR-2G, BIR-1G, GSD-1G (quality monitor standards); pyrite standard PPP-1; chalcopyrite standard GBW07268; Sph-HYLM; PY-3; pyrrhotite SP-Po-01 | 40.057607 |  | 2.701214 | [11 empty] | 77.007848 |  |  |  | 99.561601 |  | 3208.339879 | [5 empty] | 0.44522 | [5 empty] | 1126.638689 | [9 empty] | 6.94983 |  | 44.423877 |  |  |  | 0.062426 | [7 empty] | 1572.48494 |  |  |  | 11.233814 | [7 empty] | 3.46852 |  | 259.680879 |  |  |  | 4.895489 | [9 empty] | 54.396226 |  | 134.969721 | [17 empty] | 11.715306 |  |  |  | 6.442675 | [5 empty] | 62.119994 | [11 empty] | 3.197968 |  | 0.038612 | [13 empty] | 58.912842 |  |  |  |  | 2024 | He, X., You, Y., Li, W., Cao, Y., Bi, L., Liu, Z., Tan, S. (2024). The enrichment mechanism of indium in Fe-enriched sphalerite from the Bainiuchang Zn-Sn polymetallic deposit, SW China. Ore Geology Reviews, 167, 105981. |  | CHN | Yunnan
| Bainiuchang Zn-Sn polymetallic deposit |  | Magmatic hydrothermal | Skarn | Granite-related Zn-Sn polymetallic | Zn, Sn | In, Cd, Pb | Zn, Sn, In, Cd, Pb | He et al., 2024 |  | BN06-17 |  | underground mine |  |  |  |  | ore material | polished section | grab | mineral separate | [5 empty] | mineralisation | marmatite | sphalerite |  | sphalerite, pyrite, chalcopyrite, galena, pyrrhotite | cassiterite-bearing ore; cassiterite-poor ore | massive sulfide ore | inhomogeneous distribution; higher In content in rim, higher Cd in core; chalcopyrite dissolutions in sphalerite |  |  |  | cassiterite, quartz, diopside, limonite | Sphalerite grains were handpicked under a binocular microscope and mounted in epoxy resin; separation processes including heavy liquid and magnetic separation techniques | LA-ICPMS, MC-ICPMS | ASI RESOlution 193 nm excimer UV ArF laser ablation system coupled with an Agilent 7700x mass spectrometer | State Key Laboratory of Ore Deposit Geochemistry (SKLOG), Institute of Geochemistry, Chinese Academy of Sciences (IGCAS) | Ablation spot size 18 μm, laser energy 70 mJ, repetition rate 8 Hz; ablation performed in ultrapure He (grade 5.0, 99.999% purity) with Ar make-up gas and trace N2; for single laser spot ablation, spot diameter ranged from 90 to 160 μm dependent on Pb signal intensity, pulse frequency 8 to 15 Hz, laser fluence ~10 J/cm2 | NIST 612 glass (calibration standard); BHVO-2G, BCR-2G, BIR-1G, GSD-1G (quality monitor standards); pyrite standard PPP-1; chalcopyrite standard GBW07268; Sph-HYLM; PY-3; pyrrhotite SP-Po-01 | 26.955028 |  | 3.617866 | [11 empty] | 33.095285 |  |  |  | 2.425906 |  | 3522.39329 | [5 empty] | 0.501213 | [5 empty] | 2233.925087 | [9 empty] | 7.462053 |  | 31.1958 |  |  |  | 0.520428 | [7 empty] | 1662.744014 |  |  |  | 3.409298 | [7 empty] | 5.419525 |  | 322.913204 |  |  |  | 2.272474 | [9 empty] | 27.093618 |  | 75.980347 | [17 empty] | 5.914082 | [9 empty] | 8.303486 | [11 empty] | 2.877657 |  | 0.024805 | [13 empty] | 58.24439 |  |  |  |  | 2024 | He, X., You, Y., Li, W., Cao, Y., Bi, L., Liu, Z., Tan, S. (2024). The enrichment mechanism of indium in Fe-enriched sphalerite from the Bainiuchang Zn-Sn polymetallic deposit, SW China. Ore Geology Reviews, 167, 105981. |  | CHN | Yunnan
| Bainiuchang Zn-Sn polymetallic deposit |  | Magmatic hydrothermal | Skarn | Granite-related Zn-Sn polymetallic | Zn, Sn | In, Cd, Pb | Zn, Sn, In, Cd, Pb | He et al., 2024 |  | BN06-18 |  | underground mine |  |  |  |  | ore material | polished section | grab | mineral separate | [5 empty] | mineralisation | marmatite | sphalerite |  | sphalerite, pyrite, chalcopyrite, galena, pyrrhotite | cassiterite-bearing ore; cassiterite-poor ore | massive sulfide ore | inhomogeneous distribution; higher In content in rim, higher Cd in core; chalcopyrite dissolutions in sphalerite |  |  |  | cassiterite, quartz, diopside, limonite | Sphalerite grains were handpicked under a binocular microscope and mounted in epoxy resin; separation processes including heavy liquid and magnetic separation techniques | LA-ICPMS, MC-ICPMS | ASI RESOlution 193 nm excimer UV ArF laser ablation system coupled with an Agilent 7700x mass spectrometer | State Key Laboratory of Ore Deposit Geochemistry (SKLOG), Institute of Geochemistry, Chinese Academy of Sciences (IGCAS) | Ablation spot size 18 μm, laser energy 70 mJ, repetition rate 8 Hz; ablation performed in ultrapure He (grade 5.0, 99.999% purity) with Ar make-up gas and trace N2; for single laser spot ablation, spot diameter ranged from 90 to 160 μm dependent on Pb signal intensity, pulse frequency 8 to 15 Hz, laser fluence ~10 J/cm2 | NIST 612 glass (calibration standard); BHVO-2G, BCR-2G, BIR-1G, GSD-1G (quality monitor standards); pyrite standard PPP-1; chalcopyrite standard GBW07268; Sph-HYLM; PY-3; pyrrhotite SP-Po-01 | 20.570524 |  | 9.281427 | [11 empty] | 32.414078 | [5 empty] | 3222.558466 | [5 empty] | 0.262529 | [5 empty] | 1661.370483 | [9 empty] | 7.790887 |  | 22.006054 |  |  |  | 0.429379 | [7 empty] | 590.488328 |  |  |  | 7.942985 | [7 empty] | 4.697601 |  | 305.522706 |  |  |  | 9.857991 | [9 empty] | 46.0545 |  | 38.819732 | [17 empty] | 5.212279 |  |  |  | 9.014216 | [5 empty] | 57.055367 | [11 empty] | 3.242543 |  | 0.067337 | [13 empty] | 58.108597 |  |  |  |  | 2024 | He, X., You, Y., Li, W., Cao, Y., Bi, L., Liu, Z., Tan, S. (2024). The enrichment mechanism of indium in Fe-enriched sphalerite from the Bainiuchang Zn-Sn polymetallic deposit, SW China. Ore Geology Reviews, 167, 105981. |  | CHN | Yunnan
| Bainiuchang Zn-Sn polymetallic deposit |  | Magmatic hydrothermal | Skarn | Granite-related Zn-Sn polymetallic | Zn, Sn | In, Cd, Pb | Zn, Sn, In, Cd, Pb | He et al., 2024 |  | BN06-19 |  | underground mine |  |  |  |  | ore material | polished section | grab | mineral separate | [5 empty] | mineralisation | marmatite | sphalerite |  | sphalerite, pyrite, chalcopyrite, galena, pyrrhotite | cassiterite-bearing ore; cassiterite-poor ore | massive sulfide ore | inhomogeneous distribution; higher In content in rim, higher Cd in core; chalcopyrite dissolutions in sphalerite |  |  |  | cassiterite, quartz, diopside, limonite | Sphalerite grains were handpicked under a binocular microscope and mounted in epoxy resin; separation processes including heavy liquid and magnetic separation techniques | LA-ICPMS, MC-ICPMS | ASI RESOlution 193 nm excimer UV ArF laser ablation system coupled with an Agilent 7700x mass spectrometer | State Key Laboratory of Ore Deposit Geochemistry (SKLOG), Institute of Geochemistry, Chinese Academy of Sciences (IGCAS) | Ablation spot size 18 μm, laser energy 70 mJ, repetition rate 8 Hz; ablation performed in ultrapure He (grade 5.0, 99.999% purity) with Ar make-up gas and trace N2; for single laser spot ablation, spot diameter ranged from 90 to 160 μm dependent on Pb signal intensity, pulse frequency 8 to 15 Hz, laser fluence ~10 J/cm2 | NIST 612 glass (calibration standard); BHVO-2G, BCR-2G, BIR-1G, GSD-1G (quality monitor standards); pyrite standard PPP-1; chalcopyrite standard GBW07268; Sph-HYLM; PY-3; pyrrhotite SP-Po-01 | 27.96298 |  | 6.850944 | [11 empty] | 23.951176 |  |  |  | 27.214922 |  | 3130.18501 | [5 empty] | 0.144658 | [5 empty] | 589.619141 | [9 empty] | 6.574386 |  | 32.527543 |  |  |  | 0.178566 | [7 empty] | 966.704889 |  |  |  | 7.014465 | [7 empty] | 2.394305 |  | 238.586069 |  |  |  | 4.915872 | [9 empty] | 33.432738 |  | 25.008275 | [17 empty] | 6.090121 | [9 empty] | 54.012632 | [11 empty] | 3.195323 |  | 0.088132 | [13 empty] | 59.460881 |  |  |  |  | 2024 | He, X., You, Y., Li, W., Cao, Y., Bi, L., Liu, Z., Tan, S. (2024). The enrichment mechanism of indium in Fe-enriched sphalerite from the Bainiuchang Zn-Sn polymetallic deposit, SW China. Ore Geology Reviews, 167, 105981. |  | CHN | Yunnan
| Bainiuchang Zn-Sn polymetallic deposit |  | Magmatic hydrothermal | Skarn | Granite-related Zn-Sn polymetallic | Zn, Sn | In, Cd, Pb | Zn, Sn, In, Cd, Pb | He et al., 2024 |  | BN06-20 |  | underground mine |  |  |  |  | ore material | polished section | grab | mineral separate | [5 empty] | mineralisation | marmatite | sphalerite |  | sphalerite, pyrite, chalcopyrite, galena, pyrrhotite | cassiterite-bearing ore; cassiterite-poor ore | massive sulfide ore | inhomogeneous distribution; higher In content in rim, higher Cd in core; chalcopyrite dissolutions in sphalerite |  |  |  | cassiterite, quartz, diopside, limonite | Sphalerite grains were handpicked under a binocular microscope and mounted in epoxy resin; separation processes including heavy liquid and magnetic separation techniques | LA-ICPMS, MC-ICPMS | ASI RESOlution 193 nm excimer UV ArF laser ablation system coupled with an Agilent 7700x mass spectrometer | State Key Laboratory of Ore Deposit Geochemistry (SKLOG), Institute of Geochemistry, Chinese Academy of Sciences (IGCAS) | Ablation spot size 18 μm, laser energy 70 mJ, repetition rate 8 Hz; ablation performed in ultrapure He (grade 5.0, 99.999% purity) with Ar make-up gas and trace N2; for single laser spot ablation, spot diameter ranged from 90 to 160 μm dependent on Pb signal intensity, pulse frequency 8 to 15 Hz, laser fluence ~10 J/cm2 | NIST 612 glass (calibration standard); BHVO-2G, BCR-2G, BIR-1G, GSD-1G (quality monitor standards); pyrite standard PPP-1; chalcopyrite standard GBW07268; Sph-HYLM; PY-3; pyrrhotite SP-Po-01 | 68.353726 |  | 4.25761 | [11 empty] | 46.495367 | [5 empty] | 4578.306328 | [5 empty] | 0.466577 | [5 empty] | 183.794582 | [9 empty] | 6.604725 |  | 6.728603 |  |  |  | 0.627597 | [7 empty] | 240.843268 |  |  |  | 17.261215 | [7 empty] | 5.778838 |  | 1188.408061 |  |  |  | 12.135611 | [9 empty] | 32.408942 |  | 130.616118 | [17 empty] | 12.490648 |  |  |  | 4.646382 | [5 empty] | 79.377268 | [11 empty] | 1.595158 |  | 0.143208 | [13 empty] | 59.297373 |  |  |  |  | 2024 | He, X., You, Y., Li, W., Cao, Y., Bi, L., Liu, Z., Tan, S. (2024). The enrichment mechanism of indium in Fe-enriched sphalerite from the Bainiuchang Zn-Sn polymetallic deposit, SW China. Ore Geology Reviews, 167, 105981. |  | CHN | Yunnan
| Bainiuchang Zn-Sn polymetallic deposit |  | Magmatic hydrothermal | Skarn | Granite-related Zn-Sn polymetallic | Zn, Sn | In, Cd, Pb | Zn, Sn, In, Cd, Pb | He et al., 2024 |  | BN06-21 |  | underground mine |  |  |  |  | ore material | polished section | grab | mineral separate | [5 empty] | mineralisation | marmatite | sphalerite |  | sphalerite, pyrite, chalcopyrite, galena, pyrrhotite | cassiterite-bearing ore; cassiterite-poor ore | massive sulfide ore | inhomogeneous distribution; higher In content in rim, higher Cd in core; chalcopyrite dissolutions in sphalerite |  |  |  | cassiterite, quartz, diopside, limonite | Sphalerite grains were handpicked under a binocular microscope and mounted in epoxy resin; separation processes including heavy liquid and magnetic separation techniques | LA-ICPMS, MC-ICPMS | ASI RESOlution 193 nm excimer UV ArF laser ablation system coupled with an Agilent 7700x mass spectrometer | State Key Laboratory of Ore Deposit Geochemistry (SKLOG), Institute of Geochemistry, Chinese Academy of Sciences (IGCAS) | Ablation spot size 18 μm, laser energy 70 mJ, repetition rate 8 Hz; ablation performed in ultrapure He (grade 5.0, 99.999% purity) with Ar make-up gas and trace N2; for single laser spot ablation, spot diameter ranged from 90 to 160 μm dependent on Pb signal intensity, pulse frequency 8 to 15 Hz, laser fluence ~10 J/cm2 | NIST 612 glass (calibration standard); BHVO-2G, BCR-2G, BIR-1G, GSD-1G (quality monitor standards); pyrite standard PPP-1; chalcopyrite standard GBW07268; Sph-HYLM; PY-3; pyrrhotite SP-Po-01 | 30.425445 |  | 8.999912 | [11 empty] | 9.808476 | [5 empty] | 2746.713722 | [5 empty] | 0.222687 | [5 empty] | 1174.13869 | [9 empty] | 8.657577 |  | 17.921159 |  |  |  | 0.295176 | [7 empty] | 448.42194 |  |  |  | 3.373967 | [7 empty] | 2.444679 |  | 408.543133 |  |  |  | 5.416756 | [9 empty] | 37.064988 |  | 33.025842 | [17 empty] | 0.899314 |  |  |  | 11.39924 | [5 empty] | 3.751478 | [11 empty] | 2.236949 |  | 0.027832 | [13 empty] | 57.288695 |  |  |  |  | 2024 | He, X., You, Y., Li, W., Cao, Y., Bi, L., Liu, Z., Tan, S. (2024). The enrichment mechanism of indium in Fe-enriched sphalerite from the Bainiuchang Zn-Sn polymetallic deposit, SW China. Ore Geology Reviews, 167, 105981. |  | CHN | Yunnan
| Bainiuchang Zn-Sn polymetallic deposit |  | Magmatic hydrothermal | Skarn | Granite-related Zn-Sn polymetallic | Zn, Sn | In, Cd, Pb | Zn, Sn, In, Cd, Pb | He et al., 2024 |  | BN06-22 |  | underground mine |  |  |  |  | ore material | polished section | grab | mineral separate | [5 empty] | mineralisation | marmatite | sphalerite |  | sphalerite, pyrite, chalcopyrite, galena, pyrrhotite | cassiterite-bearing ore; cassiterite-poor ore | massive sulfide ore | inhomogeneous distribution; higher In content in rim, higher Cd in core; chalcopyrite dissolutions in sphalerite |  |  |  | cassiterite, quartz, diopside, limonite | Sphalerite grains were handpicked under a binocular microscope and mounted in epoxy resin; separation processes including heavy liquid and magnetic separation techniques | LA-ICPMS, MC-ICPMS | ASI RESOlution 193 nm excimer UV ArF laser ablation system coupled with an Agilent 7700x mass spectrometer | State Key Laboratory of Ore Deposit Geochemistry (SKLOG), Institute of Geochemistry, Chinese Academy of Sciences (IGCAS) | Ablation spot size 18 μm, laser energy 70 mJ, repetition rate 8 Hz; ablation performed in ultrapure He (grade 5.0, 99.999% purity) with Ar make-up gas and trace N2; for single laser spot ablation, spot diameter ranged from 90 to 160 μm dependent on Pb signal intensity, pulse frequency 8 to 15 Hz, laser fluence ~10 J/cm2 | NIST 612 glass (calibration standard); BHVO-2G, BCR-2G, BIR-1G, GSD-1G (quality monitor standards); pyrite standard PPP-1; chalcopyrite standard GBW07268; Sph-HYLM; PY-3; pyrrhotite SP-Po-01 | 45.516219 |  | 0.270646 | [11 empty] | 18.954618 |  |  |  | 35.957417 |  | 3365.466208 | [5 empty] | 0.255111 | [5 empty] | 797.726353 | [9 empty] | 7.677443 |  | 21.315263 |  |  |  | 0.503319 | [7 empty] | 536.534961 | [11 empty] | 16.402355 |  | 308.215323 |  |  |  | 4.433289 | [9 empty] | 34.917861 |  | 40.06432 | [17 empty] | 4.134187 |  |  |  | 0.255846 | [5 empty] | 95.726857 | [11 empty] | 3.357834 |  | 0.125308 | [13 empty] | 58.292108 |  |  |  |  | 2024 | He, X., You, Y., Li, W., Cao, Y., Bi, L., Liu, Z., Tan, S. (2024). The enrichment mechanism of indium in Fe-enriched sphalerite from the Bainiuchang Zn-Sn polymetallic deposit, SW China. Ore Geology Reviews, 167, 105981. |  | CHN | Yunnan
| Bainiuchang Zn-Sn polymetallic deposit |  | Magmatic hydrothermal | Skarn | Granite-related Zn-Sn polymetallic | Zn, Sn | In, Cd, Pb | Zn, Sn, In, Cd, Pb | He et al., 2024 |  | BN06-23 |  | underground mine |  |  |  |  | ore material | polished section | grab | mineral separate | [5 empty] | mineralisation | marmatite | sphalerite |  | sphalerite, pyrite, chalcopyrite, galena, pyrrhotite | cassiterite-bearing ore; cassiterite-poor ore | massive sulfide ore | inhomogeneous distribution; higher In content in rim, higher Cd in core; chalcopyrite dissolutions in sphalerite |  |  |  | cassiterite, quartz, diopside, limonite | Sphalerite grains were handpicked under a binocular microscope and mounted in epoxy resin; separation processes including heavy liquid and magnetic separation techniques | LA-ICPMS, MC-ICPMS | ASI RESOlution 193 nm excimer UV ArF laser ablation system coupled with an Agilent 7700x mass spectrometer | State Key Laboratory of Ore Deposit Geochemistry (SKLOG), Institute of Geochemistry, Chinese Academy of Sciences (IGCAS) | Ablation spot size 18 μm, laser energy 70 mJ, repetition rate 8 Hz; ablation performed in ultrapure He (grade 5.0, 99.999% purity) with Ar make-up gas and trace N2; for single laser spot ablation, spot diameter ranged from 90 to 160 μm dependent on Pb signal intensity, pulse frequency 8 to 15 Hz, laser fluence ~10 J/cm2 | NIST 612 glass (calibration standard); BHVO-2G, BCR-2G, BIR-1G, GSD-1G (quality monitor standards); pyrite standard PPP-1; chalcopyrite standard GBW07268; Sph-HYLM; PY-3; pyrrhotite SP-Po-01 | 65.270101 |  | 0.025232 | [11 empty] | 35.702439 | [5 empty] | 3767.419189 | [5 empty] | 0.957247 | [5 empty] | 2699.781382 | [9 empty] | 7.687201 |  | 72.705314 |  |  |  | 0.557211 | [7 empty] | 2783.926726 | [11 empty] | 0.035606 |  | 441.437902 | [13 empty] | 43.621596 |  | 55.683607 | [17 empty] | 3.512257 |  |  |  | 7.956625 | [5 empty] | 10.865417 | [11 empty] | 3.223835 |  | 0.006937 | [13 empty] | 57.825072 |  |  |  |  | 2024 | He, X., You, Y., Li, W., Cao, Y., Bi, L., Liu, Z., Tan, S. (2024). The enrichment mechanism of indium in Fe-enriched sphalerite from the Bainiuchang Zn-Sn polymetallic deposit, SW China. Ore Geology Reviews, 167, 105981. |  | CHN | Yunnan
| Bainiuchang Zn-Sn polymetallic deposit |  | Magmatic hydrothermal | Skarn | Granite-related Zn-Sn polymetallic | Zn, Sn | In, Cd, Pb | Zn, Sn, In, Cd, Pb | He et al., 2024 |  | BN06-24 |  | underground mine |  |  |  |  | ore material | polished section | grab | mineral separate | [5 empty] | mineralisation | marmatite | sphalerite |  | sphalerite, pyrite, chalcopyrite, galena, pyrrhotite | cassiterite-bearing ore; cassiterite-poor ore | massive sulfide ore | inhomogeneous distribution; higher In content in rim, higher Cd in core; chalcopyrite dissolutions in sphalerite |  |  |  | cassiterite, quartz, diopside, limonite | Sphalerite grains were handpicked under a binocular microscope and mounted in epoxy resin; separation processes including heavy liquid and magnetic separation techniques | LA-ICPMS, MC-ICPMS | ASI RESOlution 193 nm excimer UV ArF laser ablation system coupled with an Agilent 7700x mass spectrometer | State Key Laboratory of Ore Deposit Geochemistry (SKLOG), Institute of Geochemistry, Chinese Academy of Sciences (IGCAS) | Ablation spot size 18 μm, laser energy 70 mJ, repetition rate 8 Hz; ablation performed in ultrapure He (grade 5.0, 99.999% purity) with Ar make-up gas and trace N2; for single laser spot ablation, spot diameter ranged from 90 to 160 μm dependent on Pb signal intensity, pulse frequency 8 to 15 Hz, laser fluence ~10 J/cm2 | NIST 612 glass (calibration standard); BHVO-2G, BCR-2G, BIR-1G, GSD-1G (quality monitor standards); pyrite standard PPP-1; chalcopyrite standard GBW07268; Sph-HYLM; PY-3; pyrrhotite SP-Po-01 | 31.717089 |  | 0.03916 | [11 empty] | 17.988057 |  |  |  | 55.242907 |  | 3628.673027 | [5 empty] | 0.285417 | [5 empty] | 1278.942051 | [9 empty] | 7.940781 |  | 29.995113 |  |  |  | 0.5698 | [7 empty] | 485.08148 |  |  |  | 0.12052 | [9 empty] | 376.315106 | [13 empty] | 30.910722 |  | 20.781851 | [17 empty] | 2.575246 |  |  |  | 19.153955 | [5 empty] | 10.96312 | [11 empty] | 2.333135 |  | 0.018886 | [13 empty] | 57.936824 |  |  |  |  | 2024 | He, X., You, Y., Li, W., Cao, Y., Bi, L., Liu, Z., Tan, S. (2024). The enrichment mechanism of indium in Fe-enriched sphalerite from the Bainiuchang Zn-Sn polymetallic deposit, SW China. Ore Geology Reviews, 167, 105981. |  | CHN | Yunnan
| Bainiuchang Zn-Sn polymetallic deposit |  | Magmatic hydrothermal | Skarn | Granite-related Zn-Sn polymetallic | Zn, Sn | In, Cd, Pb | Zn, Sn, In, Cd, Pb | He et al., 2024 |  | BN06-25 |  | underground mine |  |  |  |  | ore material | polished section | grab | mineral separate | [5 empty] | mineralisation | marmatite | sphalerite |  | sphalerite, pyrite, chalcopyrite, galena, pyrrhotite | cassiterite-bearing ore; cassiterite-poor ore | massive sulfide ore | inhomogeneous distribution; higher In content in rim, higher Cd in core; chalcopyrite dissolutions in sphalerite |  |  |  | cassiterite, quartz, diopside, limonite | Sphalerite grains were handpicked under a binocular microscope and mounted in epoxy resin; separation processes including heavy liquid and magnetic separation techniques | LA-ICPMS, MC-ICPMS | ASI RESOlution 193 nm excimer UV ArF laser ablation system coupled with an Agilent 7700x mass spectrometer | State Key Laboratory of Ore Deposit Geochemistry (SKLOG), Institute of Geochemistry, Chinese Academy of Sciences (IGCAS) | Ablation spot size 18 μm, laser energy 70 mJ, repetition rate 8 Hz; ablation performed in ultrapure He (grade 5.0, 99.999% purity) with Ar make-up gas and trace N2; for single laser spot ablation, spot diameter ranged from 90 to 160 μm dependent on Pb signal intensity, pulse frequency 8 to 15 Hz, laser fluence ~10 J/cm2 | NIST 612 glass (calibration standard); BHVO-2G, BCR-2G, BIR-1G, GSD-1G (quality monitor standards); pyrite standard PPP-1; chalcopyrite standard GBW07268; Sph-HYLM; PY-3; pyrrhotite SP-Po-01 | 21.740493 |  | 0.313691 | [11 empty] | 4.928116 |  |  |  | 9.80267 |  | 3685.318461 | [5 empty] | 0.177433 | [5 empty] | 353.403467 | [9 empty] | 7.294073 |  | 22.114533 |  |  |  | 0.542162 | [7 empty] | 562.406206 |  |  |  | 0.031244 | [9 empty] | 300.555138 |  |  |  | 2.234169 | [9 empty] | 33.836741 |  | 10.385715 | [17 empty] | 1.09502 |  |  |  | 36.945351 | [5 empty] | 40.331945 | [11 empty] | 2.942844 |  | 0.054653 | [13 empty] | 58.684344 |  |  |  |  | 2024 | He, X., You, Y., Li, W., Cao, Y., Bi, L., Liu, Z., Tan, S. (2024). The enrichment mechanism of indium in Fe-enriched sphalerite from the Bainiuchang Zn-Sn polymetallic deposit, SW China. Ore Geology Reviews, 167, 105981. |  | CHN | Yunnan
| Bainiuchang Zn-Sn polymetallic deposit |  | Magmatic hydrothermal | Skarn | Granite-related Zn-Sn polymetallic | Zn, Sn | In, Cd, Pb | Zn, Sn, In, Cd, Pb | He et al., 2024 |  | BN06-26 |  | underground mine |  |  |  |  | ore material | polished section | grab | mineral separate | [5 empty] | mineralisation | marmatite | sphalerite |  | sphalerite, pyrite, chalcopyrite, galena, pyrrhotite | cassiterite-bearing ore; cassiterite-poor ore | massive sulfide ore | inhomogeneous distribution; higher In content in rim, higher Cd in core; chalcopyrite dissolutions in sphalerite |  |  |  | cassiterite, quartz, diopside, limonite | Sphalerite grains were handpicked under a binocular microscope and mounted in epoxy resin; separation processes including heavy liquid and magnetic separation techniques | LA-ICPMS, MC-ICPMS | ASI RESOlution 193 nm excimer UV ArF laser ablation system coupled with an Agilent 7700x mass spectrometer | State Key Laboratory of Ore Deposit Geochemistry (SKLOG), Institute of Geochemistry, Chinese Academy of Sciences (IGCAS) | Ablation spot size 18 μm, laser energy 70 mJ, repetition rate 8 Hz; ablation performed in ultrapure He (grade 5.0, 99.999% purity) with Ar make-up gas and trace N2; for single laser spot ablation, spot diameter ranged from 90 to 160 μm dependent on Pb signal intensity, pulse frequency 8 to 15 Hz, laser fluence ~10 J/cm2 | NIST 612 glass (calibration standard); BHVO-2G, BCR-2G, BIR-1G, GSD-1G (quality monitor standards); pyrite standard PPP-1; chalcopyrite standard GBW07268; Sph-HYLM; PY-3; pyrrhotite SP-Po-01 | 92.264933 |  | 0.155434 | [11 empty] | 32.644669 |  |  |  | 6.451116 |  | 3844.990441 | [5 empty] | 0.301319 | [5 empty] | 1204.278117 | [9 empty] | 6.3882 |  | 26.005938 |  |  |  | 0.371915 | [7 empty] | 643.288492 |  |  |  | 8.982365 | [7 empty] | 1.006224 |  | 287.338614 |  |  |  | 8.140048 | [9 empty] | 31.120746 |  | 78.384635 | [17 empty] | 9.928495 | [9 empty] | 211.549366 | [11 empty] | 2.069145 |  | 0.574462 | [13 empty] | 59.526667 |  |  |  |  | 2024 | He, X., You, Y., Li, W., Cao, Y., Bi, L., Liu, Z., Tan, S. (2024). The enrichment mechanism of indium in Fe-enriched sphalerite from the Bainiuchang Zn-Sn polymetallic deposit, SW China. Ore Geology Reviews, 167, 105981. |  | CHN | Yunnan
| Bainiuchang Zn-Sn polymetallic deposit |  | Magmatic hydrothermal | Skarn | Granite-related Zn-Sn polymetallic | Zn, Sn | In, Cd, Pb | Zn, Sn, In, Cd, Pb | He et al., 2024 |  | BN09-01 |  | underground mine |  |  |  |  | ore material | polished section | grab | mineral separate | [5 empty] | mineralisation | marmatite | sphalerite |  | sphalerite, pyrite, chalcopyrite, galena, pyrrhotite | cassiterite-bearing ore; cassiterite-poor ore | massive sulfide ore | inhomogeneous distribution; higher In content in rim, higher Cd in core; chalcopyrite dissolutions in sphalerite |  |  |  | cassiterite, quartz, diopside, limonite | Sphalerite grains were handpicked under a binocular microscope and mounted in epoxy resin; separation processes including heavy liquid and magnetic separation techniques | LA-ICPMS, MC-ICPMS | ASI RESOlution 193 nm excimer UV ArF laser ablation system coupled with an Agilent 7700x mass spectrometer | State Key Laboratory of Ore Deposit Geochemistry (SKLOG), Institute of Geochemistry, Chinese Academy of Sciences (IGCAS) | Ablation spot size 18 μm, laser energy 70 mJ, repetition rate 8 Hz; ablation performed in ultrapure He (grade 5.0, 99.999% purity) with Ar make-up gas and trace N2; for single laser spot ablation, spot diameter ranged from 90 to 160 μm dependent on Pb signal intensity, pulse frequency 8 to 15 Hz, laser fluence ~10 J/cm2 | NIST 612 glass (calibration standard); BHVO-2G, BCR-2G, BIR-1G, GSD-1G (quality monitor standards); pyrite standard PPP-1; chalcopyrite standard GBW07268; Sph-HYLM; PY-3; pyrrhotite SP-Po-01 | 3.907392 |  | 0.08595 | [11 empty] | 0.025087 |  |  |  | 40.85125 |  | 2884.605613 | [5 empty] | 1.002276 | [5 empty] | 196.949967 | [9 empty] | 8.30222 |  | 4.456268 |  |  |  | 0.049363 | [7 empty] | 7.786425 |  |  |  | 6.340056 | [7 empty] | 0.246009 |  | 2668.328681 |  |  |  | 5.833795 | [9 empty] | 61.441831 |  | 15.726392 | [17 empty] | 4.809621 |  |  |  | 20.657976 | [5 empty] | 89.381274 | [11 empty] | 3.303619 |  | 0.006077 | [13 empty] | 57.511514 |  |  |  |  | 2024 | He, X., You, Y., Li, W., Cao, Y., Bi, L., Liu, Z., Tan, S. (2024). The enrichment mechanism of indium in Fe-enriched sphalerite from the Bainiuchang Zn-Sn polymetallic deposit, SW China. Ore Geology Reviews, 167, 105981. |  | CHN | Yunnan
| Bainiuchang Zn-Sn polymetallic deposit |  | Magmatic hydrothermal | Skarn | Granite-related Zn-Sn polymetallic | Zn, Sn | In, Cd, Pb | Zn, Sn, In, Cd, Pb | He et al., 2024 |  | BN09-02 |  | underground mine |  |  |  |  | ore material | polished section | grab | mineral separate | [5 empty] | mineralisation | marmatite | sphalerite |  | sphalerite, pyrite, chalcopyrite, galena, pyrrhotite | cassiterite-bearing ore; cassiterite-poor ore | massive sulfide ore | inhomogeneous distribution; higher In content in rim, higher Cd in core; chalcopyrite dissolutions in sphalerite |  |  |  | cassiterite, quartz, diopside, limonite | Sphalerite grains were handpicked under a binocular microscope and mounted in epoxy resin; separation processes including heavy liquid and magnetic separation techniques | LA-ICPMS, MC-ICPMS | ASI RESOlution 193 nm excimer UV ArF laser ablation system coupled with an Agilent 7700x mass spectrometer | State Key Laboratory of Ore Deposit Geochemistry (SKLOG), Institute of Geochemistry, Chinese Academy of Sciences (IGCAS) | Ablation spot size 18 μm, laser energy 70 mJ, repetition rate 8 Hz; ablation performed in ultrapure He (grade 5.0, 99.999% purity) with Ar make-up gas and trace N2; for single laser spot ablation, spot diameter ranged from 90 to 160 μm dependent on Pb signal intensity, pulse frequency 8 to 15 Hz, laser fluence ~10 J/cm2 | NIST 612 glass (calibration standard); BHVO-2G, BCR-2G, BIR-1G, GSD-1G (quality monitor standards); pyrite standard PPP-1; chalcopyrite standard GBW07268; Sph-HYLM; PY-3; pyrrhotite SP-Po-01 | 4.886203 | [13 empty] | 0.00189 | [5 empty] | 2840.047605 | [5 empty] | 0.919306 | [5 empty] | 674.580552 | [9 empty] | 8.441492 |  | 7.266553 |  |  |  | 0.415208 | [7 empty] | 15.950339 |  |  |  | 8.593137 | [7 empty] | 0.078212 |  | 2560.906971 |  |  |  | 26.804996 | [9 empty] | 47.326607 |  | 9.213133 | [17 empty] | 0.092469 | [9 empty] | 297.443212 | [11 empty] | 2.870587 | [15 empty] | 57.324452 |  |  |  |  | 2024 | He, X., You, Y., Li, W., Cao, Y., Bi, L., Liu, Z., Tan, S. (2024). The enrichment mechanism of indium in Fe-enriched sphalerite from the Bainiuchang Zn-Sn polymetallic deposit, SW China. Ore Geology Reviews, 167, 105981. |  | CHN | Yunnan
| Bainiuchang Zn-Sn polymetallic deposit |  | Magmatic hydrothermal | Skarn | Granite-related Zn-Sn polymetallic | Zn, Sn | In, Cd, Pb | Zn, Sn, In, Cd, Pb | He et al., 2024 |  | BN09-03 |  | underground mine |  |  |  |  | ore material | polished section | grab | mineral separate | [5 empty] | mineralisation | marmatite | sphalerite |  | sphalerite, pyrite, chalcopyrite, galena, pyrrhotite | cassiterite-bearing ore; cassiterite-poor ore | massive sulfide ore | inhomogeneous distribution; higher In content in rim, higher Cd in core; chalcopyrite dissolutions in sphalerite |  |  |  | cassiterite, quartz, diopside, limonite | Sphalerite grains were handpicked under a binocular microscope and mounted in epoxy resin; separation processes including heavy liquid and magnetic separation techniques | LA-ICPMS, MC-ICPMS | ASI RESOlution 193 nm excimer UV ArF laser ablation system coupled with an Agilent 7700x mass spectrometer | State Key Laboratory of Ore Deposit Geochemistry (SKLOG), Institute of Geochemistry, Chinese Academy of Sciences (IGCAS) | Ablation spot size 18 μm, laser energy 70 mJ, repetition rate 8 Hz; ablation performed in ultrapure He (grade 5.0, 99.999% purity) with Ar make-up gas and trace N2; for single laser spot ablation, spot diameter ranged from 90 to 160 μm dependent on Pb signal intensity, pulse frequency 8 to 15 Hz, laser fluence ~10 J/cm2 | NIST 612 glass (calibration standard); BHVO-2G, BCR-2G, BIR-1G, GSD-1G (quality monitor standards); pyrite standard PPP-1; chalcopyrite standard GBW07268; Sph-HYLM; PY-3; pyrrhotite SP-Po-01 | 3.389207 |  | 0.673293 | [11 empty] | 0.071928 |  |  |  | 53.612727 |  | 2366.267202 | [5 empty] | 0.741819 | [5 empty] | 354.124233 | [9 empty] | 8.639661 |  | 5.035109 |  |  |  | 0.502778 | [7 empty] | 3.114711 |  |  |  | 21.297008 | [7 empty] | 1.242249 |  | 3019.89285 |  |  |  | 60.817467 | [9 empty] | 62.947998 |  | 40.439073 | [17 empty] | 0.137312 |  |  |  | 11.399431 | [5 empty] | 333.2583 | [11 empty] | 2.137773 |  | 0.02065 | [13 empty] | 57.061754 |  |  |  |  | 2024 | He, X., You, Y., Li, W., Cao, Y., Bi, L., Liu, Z., Tan, S. (2024). The enrichment mechanism of indium in Fe-enriched sphalerite from the Bainiuchang Zn-Sn polymetallic deposit, SW China. Ore Geology Reviews, 167, 105981. |  | CHN | Yunnan
| Bainiuchang Zn-Sn polymetallic deposit |  | Magmatic hydrothermal | Skarn | Granite-related Zn-Sn polymetallic | Zn, Sn | In, Cd, Pb | Zn, Sn, In, Cd, Pb | He et al., 2024 |  | BN09-04 |  | underground mine |  |  |  |  | ore material | polished section | grab | mineral separate | [5 empty] | mineralisation | marmatite | sphalerite |  | sphalerite, pyrite, chalcopyrite, galena, pyrrhotite | cassiterite-bearing ore; cassiterite-poor ore | massive sulfide ore | inhomogeneous distribution; higher In content in rim, higher Cd in core; chalcopyrite dissolutions in sphalerite |  |  |  | cassiterite, quartz, diopside, limonite | Sphalerite grains were handpicked under a binocular microscope and mounted in epoxy resin; separation processes including heavy liquid and magnetic separation techniques | LA-ICPMS, MC-ICPMS | ASI RESOlution 193 nm excimer UV ArF laser ablation system coupled with an Agilent 7700x mass spectrometer | State Key Laboratory of Ore Deposit Geochemistry (SKLOG), Institute of Geochemistry, Chinese Academy of Sciences (IGCAS) | Ablation spot size 18 μm, laser energy 70 mJ, repetition rate 8 Hz; ablation performed in ultrapure He (grade 5.0, 99.999% purity) with Ar make-up gas and trace N2; for single laser spot ablation, spot diameter ranged from 90 to 160 μm dependent on Pb signal intensity, pulse frequency 8 to 15 Hz, laser fluence ~10 J/cm2 | NIST 612 glass (calibration standard); BHVO-2G, BCR-2G, BIR-1G, GSD-1G (quality monitor standards); pyrite standard PPP-1; chalcopyrite standard GBW07268; Sph-HYLM; PY-3; pyrrhotite SP-Po-01 | 0.51937 |  | 0.177394 | [11 empty] | 0.000685 |  |  |  | 38.805586 |  | 2858.826553 | [5 empty] | 0.487955 | [5 empty] | 36.036641 | [9 empty] | 8.101777 |  | 3.761181 |  |  |  | 0.83597 | [7 empty] | 1.829279 |  |  |  | 2.848035 | [9 empty] | 2958.566146 | [13 empty] | 55.660312 |  | 0.118365 | [17 empty] | 0.012524 | [9 empty] | 7.194847 | [11 empty] | 2.02799 | [15 empty] | 57.735367 |  |  |  |  | 2024 | He, X., You, Y., Li, W., Cao, Y., Bi, L., Liu, Z., Tan, S. (2024). The enrichment mechanism of indium in Fe-enriched sphalerite from the Bainiuchang Zn-Sn polymetallic deposit, SW China. Ore Geology Reviews, 167, 105981. |  | CHN | Yunnan
| Bainiuchang Zn-Sn polymetallic deposit |  | Magmatic hydrothermal | Skarn | Granite-related Zn-Sn polymetallic | Zn, Sn | In, Cd, Pb | Zn, Sn, In, Cd, Pb | He et al., 2024 |  | BN09-05 |  | underground mine |  |  |  |  | ore material | polished section | grab | mineral separate | [5 empty] | mineralisation | marmatite | sphalerite |  | sphalerite, pyrite, chalcopyrite, galena, pyrrhotite | cassiterite-bearing ore; cassiterite-poor ore | massive sulfide ore | inhomogeneous distribution; higher In content in rim, higher Cd in core; chalcopyrite dissolutions in sphalerite |  |  |  | cassiterite, quartz, diopside, limonite | Sphalerite grains were handpicked under a binocular microscope and mounted in epoxy resin; separation processes including heavy liquid and magnetic separation techniques | LA-ICPMS, MC-ICPMS | ASI RESOlution 193 nm excimer UV ArF laser ablation system coupled with an Agilent 7700x mass spectrometer | State Key Laboratory of Ore Deposit Geochemistry (SKLOG), Institute of Geochemistry, Chinese Academy of Sciences (IGCAS) | Ablation spot size 18 μm, laser energy 70 mJ, repetition rate 8 Hz; ablation performed in ultrapure He (grade 5.0, 99.999% purity) with Ar make-up gas and trace N2; for single laser spot ablation, spot diameter ranged from 90 to 160 μm dependent on Pb signal intensity, pulse frequency 8 to 15 Hz, laser fluence ~10 J/cm2 | NIST 612 glass (calibration standard); BHVO-2G, BCR-2G, BIR-1G, GSD-1G (quality monitor standards); pyrite standard PPP-1; chalcopyrite standard GBW07268; Sph-HYLM; PY-3; pyrrhotite SP-Po-01 | 4.283798 | [13 empty] | 0.007071 | [5 empty] | 2744.73478 | [5 empty] | 1.011959 | [5 empty] | 700.0362 | [9 empty] | 8.45577 |  | 6.376378 |  |  |  | 0.456623 | [7 empty] | 4.051025 | [11 empty] | 0.097507 |  | 2640.440429 | [13 empty] | 49.377389 |  | 2.024556 | [17 empty] | 0.646269 |  |  |  | 16.158708 | [5 empty] | 29.16572 | [11 empty] | 3.182789 | [15 empty] | 57.311368 |  |  |  |  | 2024 | He, X., You, Y., Li, W., Cao, Y., Bi, L., Liu, Z., Tan, S. (2024). The enrichment mechanism of indium in Fe-enriched sphalerite from the Bainiuchang Zn-Sn polymetallic deposit, SW China. Ore Geology Reviews, 167, 105981. |  | CHN | Yunnan
| Bainiuchang Zn-Sn polymetallic deposit |  | Magmatic hydrothermal | Skarn | Granite-related Zn-Sn polymetallic | Zn, Sn | In, Cd, Pb | Zn, Sn, In, Cd, Pb | He et al., 2024 |  | BN09-06 |  | underground mine |  |  |  |  | ore material | polished section | grab | mineral separate | [5 empty] | mineralisation | marmatite | sphalerite |  | sphalerite, pyrite, chalcopyrite, galena, pyrrhotite | cassiterite-bearing ore; cassiterite-poor ore | massive sulfide ore | inhomogeneous distribution; higher In content in rim, higher Cd in core; chalcopyrite dissolutions in sphalerite |  |  |  | cassiterite, quartz, diopside, limonite | Sphalerite grains were handpicked under a binocular microscope and mounted in epoxy resin; separation processes including heavy liquid and magnetic separation techniques | LA-ICPMS, MC-ICPMS | ASI RESOlution 193 nm excimer UV ArF laser ablation system coupled with an Agilent 7700x mass spectrometer | State Key Laboratory of Ore Deposit Geochemistry (SKLOG), Institute of Geochemistry, Chinese Academy of Sciences (IGCAS) | Ablation spot size 18 μm, laser energy 70 mJ, repetition rate 8 Hz; ablation performed in ultrapure He (grade 5.0, 99.999% purity) with Ar make-up gas and trace N2; for single laser spot ablation, spot diameter ranged from 90 to 160 μm dependent on Pb signal intensity, pulse frequency 8 to 15 Hz, laser fluence ~10 J/cm2 | NIST 612 glass (calibration standard); BHVO-2G, BCR-2G, BIR-1G, GSD-1G (quality monitor standards); pyrite standard PPP-1; chalcopyrite standard GBW07268; Sph-HYLM; PY-3; pyrrhotite SP-Po-01 | 1.590284 |  | 0.211578 | [11 empty] | 0.005077 | [5 empty] | 2959.190287 | [5 empty] | 0.939982 | [5 empty] | 109.791486 | [9 empty] | 8.750335 |  | 5.997521 |  |  |  | 0.322427 | [7 empty] | 12.115388 |  |  |  | 4.764263 | [7 empty] | 0.013403 |  | 2480.916199 |  |  |  | 13.477308 | [9 empty] | 48.360226 |  | 15.776463 | [17 empty] | 0.173867 |  |  |  | 9.4688 | [5 empty] | 86.553161 | [11 empty] | 2.006166 | [15 empty] | 57.071811 |  |  |  |  | 2024 | He, X., You, Y., Li, W., Cao, Y., Bi, L., Liu, Z., Tan, S. (2024). The enrichment mechanism of indium in Fe-enriched sphalerite from the Bainiuchang Zn-Sn polymetallic deposit, SW China. Ore Geology Reviews, 167, 105981. |  | CHN | Yunnan
| Bainiuchang Zn-Sn polymetallic deposit |  | Magmatic hydrothermal | Skarn | Granite-related Zn-Sn polymetallic | Zn, Sn | In, Cd, Pb | Zn, Sn, In, Cd, Pb | He et al., 2024 |  | BN09-07 |  | underground mine |  |  |  |  | ore material | polished section | grab | mineral separate | [5 empty] | mineralisation | marmatite | sphalerite |  | sphalerite, pyrite, chalcopyrite, galena, pyrrhotite | cassiterite-bearing ore; cassiterite-poor ore | massive sulfide ore | inhomogeneous distribution; higher In content in rim, higher Cd in core; chalcopyrite dissolutions in sphalerite |  |  |  | cassiterite, quartz, diopside, limonite | Sphalerite grains were handpicked under a binocular microscope and mounted in epoxy resin; separation processes including heavy liquid and magnetic separation techniques | LA-ICPMS, MC-ICPMS | ASI RESOlution 193 nm excimer UV ArF laser ablation system coupled with an Agilent 7700x mass spectrometer | State Key Laboratory of Ore Deposit Geochemistry (SKLOG), Institute of Geochemistry, Chinese Academy of Sciences (IGCAS) | Ablation spot size 18 μm, laser energy 70 mJ, repetition rate 8 Hz; ablation performed in ultrapure He (grade 5.0, 99.999% purity) with Ar make-up gas and trace N2; for single laser spot ablation, spot diameter ranged from 90 to 160 μm dependent on Pb signal intensity, pulse frequency 8 to 15 Hz, laser fluence ~10 J/cm2 | NIST 612 glass (calibration standard); BHVO-2G, BCR-2G, BIR-1G, GSD-1G (quality monitor standards); pyrite standard PPP-1; chalcopyrite standard GBW07268; Sph-HYLM; PY-3; pyrrhotite SP-Po-01 | 2.708673 |  | 0.081207 | [11 empty] | 0.032545 |  |  |  | 51.659228 |  | 2231.325256 | [5 empty] | 0.070494 | [5 empty] | 121.070418 | [9 empty] | 8.428971 |  | 3.171862 |  |  |  | 1.075098 | [7 empty] | 4.73161 |  |  |  | 27.887707 | [7 empty] | 0.282736 |  | 2891.13041 |  |  |  | 89.695942 | [9 empty] | 30.239333 |  | 54.269309 | [17 empty] | 0.315726 |  |  |  | 8.62112 | [5 empty] | 6.223021 | [11 empty] | 2.444817 | [15 empty] | 57.442046 |  |  |  |  | 2024 | He, X., You, Y., Li, W., Cao, Y., Bi, L., Liu, Z., Tan, S. (2024). The enrichment mechanism of indium in Fe-enriched sphalerite from the Bainiuchang Zn-Sn polymetallic deposit, SW China. Ore Geology Reviews, 167, 105981. |  | CHN | Yunnan
| Bainiuchang Zn-Sn polymetallic deposit |  | Magmatic hydrothermal | Skarn | Granite-related Zn-Sn polymetallic | Zn, Sn | In, Cd, Pb | Zn, Sn, In, Cd, Pb | He et al., 2024 |  | BN09-08 |  | underground mine |  |  |  |  | ore material | polished section | grab | mineral separate | [5 empty] | mineralisation | marmatite | sphalerite |  | sphalerite, pyrite, chalcopyrite, galena, pyrrhotite | cassiterite-bearing ore; cassiterite-poor ore | massive sulfide ore | inhomogeneous distribution; higher In content in rim, higher Cd in core; chalcopyrite dissolutions in sphalerite |  |  |  | cassiterite, quartz, diopside, limonite | Sphalerite grains were handpicked under a binocular microscope and mounted in epoxy resin; separation processes including heavy liquid and magnetic separation techniques | LA-ICPMS, MC-ICPMS | ASI RESOlution 193 nm excimer UV ArF laser ablation system coupled with an Agilent 7700x mass spectrometer | State Key Laboratory of Ore Deposit Geochemistry (SKLOG), Institute of Geochemistry, Chinese Academy of Sciences (IGCAS) | Ablation spot size 18 μm, laser energy 70 mJ, repetition rate 8 Hz; ablation performed in ultrapure He (grade 5.0, 99.999% purity) with Ar make-up gas and trace N2; for single laser spot ablation, spot diameter ranged from 90 to 160 μm dependent on Pb signal intensity, pulse frequency 8 to 15 Hz, laser fluence ~10 J/cm2 | NIST 612 glass (calibration standard); BHVO-2G, BCR-2G, BIR-1G, GSD-1G (quality monitor standards); pyrite standard PPP-1; chalcopyrite standard GBW07268; Sph-HYLM; PY-3; pyrrhotite SP-Po-01 | 3.832631 |  | 0.15738 | [11 empty] | 0.029597 | [5 empty] | 2622.147154 | [5 empty] | 0.009127 | [5 empty] | 162.296348 | [9 empty] | 8.547127 |  | 3.208369 |  |  |  | 0.322306 | [7 empty] | 4.81157 |  |  |  | 12.089331 | [7 empty] | 0.263342 |  | 2922.206385 |  |  |  | 18.78701 | [9 empty] | 60.951802 |  | 28.510916 | [17 empty] | 0.112532 | [9 empty] | 5.656825 | [11 empty] | 2.850528 |  | 0.005369 | [13 empty] | 57.264276 |  |  |  |  | 2024 | He, X., You, Y., Li, W., Cao, Y., Bi, L., Liu, Z., Tan, S. (2024). The enrichment mechanism of indium in Fe-enriched sphalerite from the Bainiuchang Zn-Sn polymetallic deposit, SW China. Ore Geology Reviews, 167, 105981. |  | CHN | Yunnan
| Bainiuchang Zn-Sn polymetallic deposit |  | Magmatic hydrothermal | Skarn | Granite-related Zn-Sn polymetallic | Zn, Sn | In, Cd, Pb | Zn, Sn, In, Cd, Pb | He et al., 2024 |  | BN09-09 |  | underground mine |  |  |  |  | ore material | polished section | grab | mineral separate | [5 empty] | mineralisation | marmatite | sphalerite |  | sphalerite, pyrite, chalcopyrite, galena, pyrrhotite | cassiterite-bearing ore; cassiterite-poor ore | massive sulfide ore | inhomogeneous distribution; higher In content in rim, higher Cd in core; chalcopyrite dissolutions in sphalerite |  |  |  | cassiterite, quartz, diopside, limonite | Sphalerite grains were handpicked under a binocular microscope and mounted in epoxy resin; separation processes including heavy liquid and magnetic separation techniques | LA-ICPMS, MC-ICPMS | ASI RESOlution 193 nm excimer UV ArF laser ablation system coupled with an Agilent 7700x mass spectrometer | State Key Laboratory of Ore Deposit Geochemistry (SKLOG), Institute of Geochemistry, Chinese Academy of Sciences (IGCAS) | Ablation spot size 18 μm, laser energy 70 mJ, repetition rate 8 Hz; ablation performed in ultrapure He (grade 5.0, 99.999% purity) with Ar make-up gas and trace N2; for single laser spot ablation, spot diameter ranged from 90 to 160 μm dependent on Pb signal intensity, pulse frequency 8 to 15 Hz, laser fluence ~10 J/cm2 | NIST 612 glass (calibration standard); BHVO-2G, BCR-2G, BIR-1G, GSD-1G (quality monitor standards); pyrite standard PPP-1; chalcopyrite standard GBW07268; Sph-HYLM; PY-3; pyrrhotite SP-Po-01 | 2.429059 |  | 0.203938 | [11 empty] | 0.003654 | [5 empty] | 2791.995314 | [5 empty] | 0.881751 | [5 empty] | 320.662987 | [9 empty] | 9.220713 |  | 7.585574 | [11 empty] | 7.769105 | [13 empty] | 2658.801363 |  |  |  | 21.98321 | [9 empty] | 36.04262 |  | 7.70918 | [17 empty] | 0 | [9 empty] | 180.190317 | [11 empty] | 2.875191 |  | 0.004354 | [13 empty] | 56.544576 |  |  |  |  | 2024 | He, X., You, Y., Li, W., Cao, Y., Bi, L., Liu, Z., Tan, S. (2024). The enrichment mechanism of indium in Fe-enriched sphalerite from the Bainiuchang Zn-Sn polymetallic deposit, SW China. Ore Geology Reviews, 167, 105981. |  | CHN | Yunnan
| Bainiuchang Zn-Sn polymetallic deposit |  | Magmatic hydrothermal | Skarn | Granite-related Zn-Sn polymetallic | Zn, Sn | In, Cd, Pb | Zn, Sn, In, Cd, Pb | He et al., 2024 |  | BN09-10 |  | underground mine |  |  |  |  | ore material | polished section | grab | mineral separate | [5 empty] | mineralisation | marmatite | sphalerite |  | sphalerite, pyrite, chalcopyrite, galena, pyrrhotite | cassiterite-bearing ore; cassiterite-poor ore | massive sulfide ore | inhomogeneous distribution; higher In content in rim, higher Cd in core; chalcopyrite dissolutions in sphalerite |  |  |  | cassiterite, quartz, diopside, limonite | Sphalerite grains were handpicked under a binocular microscope and mounted in epoxy resin; separation processes including heavy liquid and magnetic separation techniques | LA-ICPMS, MC-ICPMS | ASI RESOlution 193 nm excimer UV ArF laser ablation system coupled with an Agilent 7700x mass spectrometer | State Key Laboratory of Ore Deposit Geochemistry (SKLOG), Institute of Geochemistry, Chinese Academy of Sciences (IGCAS) | Ablation spot size 18 μm, laser energy 70 mJ, repetition rate 8 Hz; ablation performed in ultrapure He (grade 5.0, 99.999% purity) with Ar make-up gas and trace N2; for single laser spot ablation, spot diameter ranged from 90 to 160 μm dependent on Pb signal intensity, pulse frequency 8 to 15 Hz, laser fluence ~10 J/cm2 | NIST 612 glass (calibration standard); BHVO-2G, BCR-2G, BIR-1G, GSD-1G (quality monitor standards); pyrite standard PPP-1; chalcopyrite standard GBW07268; Sph-HYLM; PY-3; pyrrhotite SP-Po-01 | 7.528707 |  | 0.983166 | [11 empty] | 0.032388 |  |  |  | 87.779633 |  | 2612.550705 | [5 empty] | 0.841881 | [5 empty] | 1139.442318 | [9 empty] | 8.91881 |  | 7.094214 |  |  |  | 0.828155 | [7 empty] | 9.702868 |  |  |  | 90.936637 | [7 empty] | 0.137499 |  | 2772.721528 |  |  |  | 36.729157 | [9 empty] | 21.922239 |  | 35.949551 | [17 empty] | 2.142513 | [9 empty] | 490.939865 | [11 empty] | 2.899483 |  | 0.002937 | [13 empty] | 56.719498 |  |  |  |  | 2024 | He, X., You, Y., Li, W., Cao, Y., Bi, L., Liu, Z., Tan, S. (2024). The enrichment mechanism of indium in Fe-enriched sphalerite from the Bainiuchang Zn-Sn polymetallic deposit, SW China. Ore Geology Reviews, 167, 105981. |  | CHN | Yunnan
| Bainiuchang Zn-Sn polymetallic deposit |  | Magmatic hydrothermal | Skarn | Granite-related Zn-Sn polymetallic | Zn, Sn | In, Cd, Pb | Zn, Sn, In, Cd, Pb | He et al., 2024 |  | BN09-11 |  | underground mine |  |  |  |  | ore material | polished section | grab | mineral separate | [5 empty] | mineralisation | marmatite | sphalerite |  | sphalerite, pyrite, chalcopyrite, galena, pyrrhotite | cassiterite-bearing ore; cassiterite-poor ore | massive sulfide ore | inhomogeneous distribution; higher In content in rim, higher Cd in core; chalcopyrite dissolutions in sphalerite |  |  |  | cassiterite, quartz, diopside, limonite | Sphalerite grains were handpicked under a binocular microscope and mounted in epoxy resin; separation processes including heavy liquid and magnetic separation techniques | LA-ICPMS, MC-ICPMS | ASI RESOlution 193 nm excimer UV ArF laser ablation system coupled with an Agilent 7700x mass spectrometer | State Key Laboratory of Ore Deposit Geochemistry (SKLOG), Institute of Geochemistry, Chinese Academy of Sciences (IGCAS) | Ablation spot size 18 μm, laser energy 70 mJ, repetition rate 8 Hz; ablation performed in ultrapure He (grade 5.0, 99.999% purity) with Ar make-up gas and trace N2; for single laser spot ablation, spot diameter ranged from 90 to 160 μm dependent on Pb signal intensity, pulse frequency 8 to 15 Hz, laser fluence ~10 J/cm2 | NIST 612 glass (calibration standard); BHVO-2G, BCR-2G, BIR-1G, GSD-1G (quality monitor standards); pyrite standard PPP-1; chalcopyrite standard GBW07268; Sph-HYLM; PY-3; pyrrhotite SP-Po-01 | 5.971185 | [13 empty] | 0.005656 |  |  |  | 8.554178 |  | 2712.486941 | [5 empty] | 0.982227 | [5 empty] | 501.856782 | [9 empty] | 8.559775 |  | 6.00996 |  |  |  | 0.249533 | [7 empty] | 2.423662 |  |  |  | 5.378866 | [9 empty] | 2682.644893 |  |  |  | 0.52594 | [9 empty] | 31.03909 |  | 3.008901 | [17 empty] | 2.905918 |  |  |  | 16.986363 | [5 empty] | 106.822459 | [11 empty] | 2.341394 | [15 empty] | 57.237847 |  |  |  |  | 2024 | He, X., You, Y., Li, W., Cao, Y., Bi, L., Liu, Z., Tan, S. (2024). The enrichment mechanism of indium in Fe-enriched sphalerite from the Bainiuchang Zn-Sn polymetallic deposit, SW China. Ore Geology Reviews, 167, 105981. |  | CHN | Yunnan
| Bainiuchang Zn-Sn polymetallic deposit |  | Magmatic hydrothermal | Skarn | Granite-related Zn-Sn polymetallic | Zn, Sn | In, Cd, Pb | Zn, Sn, In, Cd, Pb | He et al., 2024 |  | BN09-12 |  | underground mine |  |  |  |  | ore material | polished section | grab | mineral separate | [5 empty] | mineralisation | marmatite | sphalerite |  | sphalerite, pyrite, chalcopyrite, galena, pyrrhotite | cassiterite-bearing ore; cassiterite-poor ore | massive sulfide ore | inhomogeneous distribution; higher In content in rim, higher Cd in core; chalcopyrite dissolutions in sphalerite |  |  |  | cassiterite, quartz, diopside, limonite | Sphalerite grains were handpicked under a binocular microscope and mounted in epoxy resin; separation processes including heavy liquid and magnetic separation techniques | LA-ICPMS, MC-ICPMS | ASI RESOlution 193 nm excimer UV ArF laser ablation system coupled with an Agilent 7700x mass spectrometer | State Key Laboratory of Ore Deposit Geochemistry (SKLOG), Institute of Geochemistry, Chinese Academy of Sciences (IGCAS) | Ablation spot size 18 μm, laser energy 70 mJ, repetition rate 8 Hz; ablation performed in ultrapure He (grade 5.0, 99.999% purity) with Ar make-up gas and trace N2; for single laser spot ablation, spot diameter ranged from 90 to 160 μm dependent on Pb signal intensity, pulse frequency 8 to 15 Hz, laser fluence ~10 J/cm2 | NIST 612 glass (calibration standard); BHVO-2G, BCR-2G, BIR-1G, GSD-1G (quality monitor standards); pyrite standard PPP-1; chalcopyrite standard GBW07268; Sph-HYLM; PY-3; pyrrhotite SP-Po-01 | 5.219728 |  | 0.232237 | [11 empty] | 0.01765 |  |  |  | 34.744799 |  | 2567.913242 | [5 empty] | 0.825351 | [5 empty] | 717.745545 | [9 empty] | 8.732562 |  | 6.442485 |  |  |  | 0.881392 | [7 empty] | 4.415171 |  |  |  | 12.009187 | [7 empty] | 0.044445 |  | 2694.068084 |  |  |  | 5.259816 | [9 empty] | 33.176537 |  | 6.774162 | [17 empty] | 1.028444 | [9 empty] | 358.554121 | [11 empty] | 1.978628 | [15 empty] | 57.014923 |  |  |  |  | 2024 | He, X., You, Y., Li, W., Cao, Y., Bi, L., Liu, Z., Tan, S. (2024). The enrichment mechanism of indium in Fe-enriched sphalerite from the Bainiuchang Zn-Sn polymetallic deposit, SW China. Ore Geology Reviews, 167, 105981. |  | CHN | Yunnan
| Bainiuchang Zn-Sn polymetallic deposit |  | Magmatic hydrothermal | Skarn | Granite-related Zn-Sn polymetallic | Zn, Sn | In, Cd, Pb | Zn, Sn, In, Cd, Pb | He et al., 2024 |  | BN09-13 |  | underground mine |  |  |  |  | ore material | polished section | grab | mineral separate | [5 empty] | mineralisation | marmatite | sphalerite |  | sphalerite, pyrite, chalcopyrite, galena, pyrrhotite | cassiterite-bearing ore; cassiterite-poor ore | massive sulfide ore | inhomogeneous distribution; higher In content in rim, higher Cd in core; chalcopyrite dissolutions in sphalerite |  |  |  | cassiterite, quartz, diopside, limonite | Sphalerite grains were handpicked under a binocular microscope and mounted in epoxy resin; separation processes including heavy liquid and magnetic separation techniques | LA-ICPMS, MC-ICPMS | ASI RESOlution 193 nm excimer UV ArF laser ablation system coupled with an Agilent 7700x mass spectrometer | State Key Laboratory of Ore Deposit Geochemistry (SKLOG), Institute of Geochemistry, Chinese Academy of Sciences (IGCAS) | Ablation spot size 18 μm, laser energy 70 mJ, repetition rate 8 Hz; ablation performed in ultrapure He (grade 5.0, 99.999% purity) with Ar make-up gas and trace N2; for single laser spot ablation, spot diameter ranged from 90 to 160 μm dependent on Pb signal intensity, pulse frequency 8 to 15 Hz, laser fluence ~10 J/cm2 | NIST 612 glass (calibration standard); BHVO-2G, BCR-2G, BIR-1G, GSD-1G (quality monitor standards); pyrite standard PPP-1; chalcopyrite standard GBW07268; Sph-HYLM; PY-3; pyrrhotite SP-Po-01 | 4.251713 |  | 0 | [11 empty] | 0.021057 |  |  |  | 49.550741 |  | 2692.807432 | [5 empty] | 0.844788 | [5 empty] | 313.702895 | [9 empty] | 9.078584 |  | 6.631475 |  |  |  | 0.541752 | [7 empty] | 2.247134 | [13 empty] | 2476.574727 |  |  |  | 7.254074 | [9 empty] | 44.536236 |  | 8.277925 | [17 empty] | 2.73035 |  |  |  | 16.445793 | [5 empty] | 292.533613 | [11 empty] | 1.805505 |  | 0.007347 | [13 empty] | 56.704466 |  |  |  |  | 2024 | He, X., You, Y., Li, W., Cao, Y., Bi, L., Liu, Z., Tan, S. (2024). The enrichment mechanism of indium in Fe-enriched sphalerite from the Bainiuchang Zn-Sn polymetallic deposit, SW China. Ore Geology Reviews, 167, 105981. |  | CHN | Yunnan
| Bainiuchang Zn-Sn polymetallic deposit |  | Magmatic hydrothermal | Skarn | Granite-related Zn-Sn polymetallic | Zn, Sn | In, Cd, Pb | Zn, Sn, In, Cd, Pb | He et al., 2024 |  | BN09-14 |  | underground mine |  |  |  |  | ore material | polished section | grab | mineral separate | [5 empty] | mineralisation | marmatite | sphalerite |  | sphalerite, pyrite, chalcopyrite, galena, pyrrhotite | cassiterite-bearing ore; cassiterite-poor ore | massive sulfide ore | inhomogeneous distribution; higher In content in rim, higher Cd in core; chalcopyrite dissolutions in sphalerite |  |  |  | cassiterite, quartz, diopside, limonite | Sphalerite grains were handpicked under a binocular microscope and mounted in epoxy resin; separation processes including heavy liquid and magnetic separation techniques | LA-ICPMS, MC-ICPMS | ASI RESOlution 193 nm excimer UV ArF laser ablation system coupled with an Agilent 7700x mass spectrometer | State Key Laboratory of Ore Deposit Geochemistry (SKLOG), Institute of Geochemistry, Chinese Academy of Sciences (IGCAS) | Ablation spot size 18 μm, laser energy 70 mJ, repetition rate 8 Hz; ablation performed in ultrapure He (grade 5.0, 99.999% purity) with Ar make-up gas and trace N2; for single laser spot ablation, spot diameter ranged from 90 to 160 μm dependent on Pb signal intensity, pulse frequency 8 to 15 Hz, laser fluence ~10 J/cm2 | NIST 612 glass (calibration standard); BHVO-2G, BCR-2G, BIR-1G, GSD-1G (quality monitor standards); pyrite standard PPP-1; chalcopyrite standard GBW07268; Sph-HYLM; PY-3; pyrrhotite SP-Po-01 | 2.430748 |  | 1.46648 | [11 empty] | 0.045642 |  |  |  | 40.735588 |  | 2270.685453 | [5 empty] | 0.935447 | [5 empty] | 131.683895 | [9 empty] | 9.56648 |  | 7.48934 |  |  |  | 1.236691 | [7 empty] | 2.096312 |  |  |  | 48.904321 | [7 empty] | 0.912095 |  | 3103.357438 |  |  |  | 63.47183 | [9 empty] | 76.481312 |  | 165.4041 | [17 empty] | 0.654142 | [9 empty] | 99.022669 | [11 empty] | 1.598946 | [15 empty] | 56.154352 |  |  |  |  | 2024 | He, X., You, Y., Li, W., Cao, Y., Bi, L., Liu, Z., Tan, S. (2024). The enrichment mechanism of indium in Fe-enriched sphalerite from the Bainiuchang Zn-Sn polymetallic deposit, SW China. Ore Geology Reviews, 167, 105981. |  | CHN | Yunnan
| Bainiuchang Zn-Sn polymetallic deposit |  | Magmatic hydrothermal | Skarn | Granite-related Zn-Sn polymetallic | Zn, Sn | In, Cd, Pb | Zn, Sn, In, Cd, Pb | He et al., 2024 |  | BN09-15 |  | underground mine |  |  |  |  | ore material | polished section | grab | mineral separate | [5 empty] | mineralisation | marmatite | sphalerite |  | sphalerite, pyrite, chalcopyrite, galena, pyrrhotite | cassiterite-bearing ore; cassiterite-poor ore | massive sulfide ore | inhomogeneous distribution; higher In content in rim, higher Cd in core; chalcopyrite dissolutions in sphalerite |  |  |  | cassiterite, quartz, diopside, limonite | Sphalerite grains were handpicked under a binocular microscope and mounted in epoxy resin; separation processes including heavy liquid and magnetic separation techniques | LA-ICPMS, MC-ICPMS | ASI RESOlution 193 nm excimer UV ArF laser ablation system coupled with an Agilent 7700x mass spectrometer | State Key Laboratory of Ore Deposit Geochemistry (SKLOG), Institute of Geochemistry, Chinese Academy of Sciences (IGCAS) | Ablation spot size 18 μm, laser energy 70 mJ, repetition rate 8 Hz; ablation performed in ultrapure He (grade 5.0, 99.999% purity) with Ar make-up gas and trace N2; for single laser spot ablation, spot diameter ranged from 90 to 160 μm dependent on Pb signal intensity, pulse frequency 8 to 15 Hz, laser fluence ~10 J/cm2 | NIST 612 glass (calibration standard); BHVO-2G, BCR-2G, BIR-1G, GSD-1G (quality monitor standards); pyrite standard PPP-1; chalcopyrite standard GBW07268; Sph-HYLM; PY-3; pyrrhotite SP-Po-01 | 0.947203 |  | 0.097732 | [11 empty] | 0.010273 | [5 empty] | 2615.048481 | [5 empty] | 0.779522 | [5 empty] | 100.963447 | [9 empty] | 8.881325 |  | 6.827878 |  |  |  | 0.227067 | [7 empty] | 1.622506 |  |  |  | 7.181153 | [7 empty] | 0.064495 |  | 2896.593949 |  |  |  | 7.305319 | [9 empty] | 46.368989 |  | 18.673631 | [17 empty] | 0.0715 | [9 empty] | 79.741546 | [11 empty] | 2.062355 |  | 0.002749 | [13 empty] | 56.952303 |  |  |  |  | 2024 | He, X., You, Y., Li, W., Cao, Y., Bi, L., Liu, Z., Tan, S. (2024). The enrichment mechanism of indium in Fe-enriched sphalerite from the Bainiuchang Zn-Sn polymetallic deposit, SW China. Ore Geology Reviews, 167, 105981. |  | CHN | Yunnan
| Bainiuchang Zn-Sn polymetallic deposit |  | Magmatic hydrothermal | Skarn | Granite-related Zn-Sn polymetallic | Zn, Sn | In, Cd, Pb | Zn, Sn, In, Cd, Pb | He et al., 2024 |  | BN09-16 |  | underground mine |  |  |  |  | ore material | polished section | grab | mineral separate | [5 empty] | mineralisation | marmatite | sphalerite |  | sphalerite, pyrite, chalcopyrite, galena, pyrrhotite | cassiterite-bearing ore; cassiterite-poor ore | massive sulfide ore | inhomogeneous distribution; higher In content in rim, higher Cd in core; chalcopyrite dissolutions in sphalerite |  |  |  | cassiterite, quartz, diopside, limonite | Sphalerite grains were handpicked under a binocular microscope and mounted in epoxy resin; separation processes including heavy liquid and magnetic separation techniques | LA-ICPMS, MC-ICPMS | ASI RESOlution 193 nm excimer UV ArF laser ablation system coupled with an Agilent 7700x mass spectrometer | State Key Laboratory of Ore Deposit Geochemistry (SKLOG), Institute of Geochemistry, Chinese Academy of Sciences (IGCAS) | Ablation spot size 18 μm, laser energy 70 mJ, repetition rate 8 Hz; ablation performed in ultrapure He (grade 5.0, 99.999% purity) with Ar make-up gas and trace N2; for single laser spot ablation, spot diameter ranged from 90 to 160 μm dependent on Pb signal intensity, pulse frequency 8 to 15 Hz, laser fluence ~10 J/cm2 | NIST 612 glass (calibration standard); BHVO-2G, BCR-2G, BIR-1G, GSD-1G (quality monitor standards); pyrite standard PPP-1; chalcopyrite standard GBW07268; Sph-HYLM; PY-3; pyrrhotite SP-Po-01 | 1.500266 |  | 2.326153 | [11 empty] | 0.174557 |  |  |  | 181.84588 |  | 1997.336917 | [5 empty] | 0.115255 | [5 empty] | 117.390388 | [9 empty] | 9.034738 |  | 7.245485 |  |  |  | 0.900497 | [7 empty] | 3.991215 |  |  |  | 127.015008 | [7 empty] | 1.660347 |  | 3145.798096 |  |  |  | 181.224331 | [9 empty] | 93.620506 |  | 153.645471 | [17 empty] | 0.572342 |  |  |  | 66.735595 | [5 empty] | 100.49124 | [11 empty] | 3.187122 |  | 0.005081 | [13 empty] | 56.67992 |  |  |  |  | 2024 | He, X., You, Y., Li, W., Cao, Y., Bi, L., Liu, Z., Tan, S. (2024). The enrichment mechanism of indium in Fe-enriched sphalerite from the Bainiuchang Zn-Sn polymetallic deposit, SW China. Ore Geology Reviews, 167, 105981. |  | CHN | Yunnan
| Bainiuchang Zn-Sn polymetallic deposit |  | Magmatic hydrothermal | Skarn | Granite-related Zn-Sn polymetallic | Zn, Sn | In, Cd, Pb | Zn, Sn, In, Cd, Pb | He et al., 2024 |  | BN09-17 |  | underground mine |  |  |  |  | ore material | polished section | grab | mineral separate | [5 empty] | mineralisation | marmatite | sphalerite |  | sphalerite, pyrite, chalcopyrite, galena, pyrrhotite | cassiterite-bearing ore; cassiterite-poor ore | massive sulfide ore | inhomogeneous distribution; higher In content in rim, higher Cd in core; chalcopyrite dissolutions in sphalerite |  |  |  | cassiterite, quartz, diopside, limonite | Sphalerite grains were handpicked under a binocular microscope and mounted in epoxy resin; separation processes including heavy liquid and magnetic separation techniques | LA-ICPMS, MC-ICPMS | ASI RESOlution 193 nm excimer UV ArF laser ablation system coupled with an Agilent 7700x mass spectrometer | State Key Laboratory of Ore Deposit Geochemistry (SKLOG), Institute of Geochemistry, Chinese Academy of Sciences (IGCAS) | Ablation spot size 18 μm, laser energy 70 mJ, repetition rate 8 Hz; ablation performed in ultrapure He (grade 5.0, 99.999% purity) with Ar make-up gas and trace N2; for single laser spot ablation, spot diameter ranged from 90 to 160 μm dependent on Pb signal intensity, pulse frequency 8 to 15 Hz, laser fluence ~10 J/cm2 | NIST 612 glass (calibration standard); BHVO-2G, BCR-2G, BIR-1G, GSD-1G (quality monitor standards); pyrite standard PPP-1; chalcopyrite standard GBW07268; Sph-HYLM; PY-3; pyrrhotite SP-Po-01 | 1.682211 |  | 1.671076 | [11 empty] | 0.083084 |  |  |  | 63.582605 |  | 2149.192533 | [5 empty] | 0.017168 | [5 empty] | 182.875294 | [9 empty] | 8.994249 |  | 5.89581 |  |  |  | 0.314756 | [7 empty] | 3.567258 |  |  |  | 40.015373 | [7 empty] | 0.999077 |  | 3090.291923 |  |  |  | 109.963961 | [9 empty] | 61.16105 |  | 69.866958 | [17 empty] | 0.2473 |  |  |  | 6.982499 | [5 empty] | 115.933376 | [11 empty] | 2.609087 |  | 0.017421 | [13 empty] | 56.691508 |  |  |  |  | 2024 | He, X., You, Y., Li, W., Cao, Y., Bi, L., Liu, Z., Tan, S. (2024). The enrichment mechanism of indium in Fe-enriched sphalerite from the Bainiuchang Zn-Sn polymetallic deposit, SW China. Ore Geology Reviews, 167, 105981. |  | CHN | Yunnan
| Bainiuchang Zn-Sn polymetallic deposit |  | Magmatic hydrothermal | Skarn | Granite-related Zn-Sn polymetallic | Zn, Sn | In, Cd, Pb | Zn, Sn, In, Cd, Pb | He et al., 2024 |  | BN09-18 |  | underground mine |  |  |  |  | ore material | polished section | grab | mineral separate | [5 empty] | mineralisation | marmatite | sphalerite |  | sphalerite, pyrite, chalcopyrite, galena, pyrrhotite | cassiterite-bearing ore; cassiterite-poor ore | massive sulfide ore | inhomogeneous distribution; higher In content in rim, higher Cd in core; chalcopyrite dissolutions in sphalerite |  |  |  | cassiterite, quartz, diopside, limonite | Sphalerite grains were handpicked under a binocular microscope and mounted in epoxy resin; separation processes including heavy liquid and magnetic separation techniques | LA-ICPMS, MC-ICPMS | ASI RESOlution 193 nm excimer UV ArF laser ablation system coupled with an Agilent 7700x mass spectrometer | State Key Laboratory of Ore Deposit Geochemistry (SKLOG), Institute of Geochemistry, Chinese Academy of Sciences (IGCAS) | Ablation spot size 18 μm, laser energy 70 mJ, repetition rate 8 Hz; ablation performed in ultrapure He (grade 5.0, 99.999% purity) with Ar make-up gas and trace N2; for single laser spot ablation, spot diameter ranged from 90 to 160 μm dependent on Pb signal intensity, pulse frequency 8 to 15 Hz, laser fluence ~10 J/cm2 | NIST 612 glass (calibration standard); BHVO-2G, BCR-2G, BIR-1G, GSD-1G (quality monitor standards); pyrite standard PPP-1; chalcopyrite standard GBW07268; Sph-HYLM; PY-3; pyrrhotite SP-Po-01 | 3.750855 |  | 0.142045 | [11 empty] | 0.007711 |  |  |  | 20.886123 |  | 2921.013412 | [5 empty] | 0.967883 | [5 empty] | 455.062677 | [9 empty] | 8.898049 |  | 5.746598 |  |  |  | 0.847343 | [7 empty] | 15.142608 |  |  |  | 4.057977 | [7 empty] | 0.028304 |  | 2873.977129 |  |  |  | 0.78419 | [9 empty] | 39.20744 |  | 3.860619 | [17 empty] | 0 |  |  |  | 1.258761 | [5 empty] | 390.628865 | [11 empty] | 2.743472 | [15 empty] | 56.832416 |  |  |  |  | 2024 | He, X., You, Y., Li, W., Cao, Y., Bi, L., Liu, Z., Tan, S. (2024). The enrichment mechanism of indium in Fe-enriched sphalerite from the Bainiuchang Zn-Sn polymetallic deposit, SW China. Ore Geology Reviews, 167, 105981. |  | CHN | Yunnan
| Bainiuchang Zn-Sn polymetallic deposit |  | Magmatic hydrothermal | Skarn | Granite-related Zn-Sn polymetallic | Zn, Sn | In, Cd, Pb | Zn, Sn, In, Cd, Pb | He et al., 2024 |  | BN09-19 |  | underground mine |  |  |  |  | ore material | polished section | grab | mineral separate | [5 empty] | mineralisation | marmatite | sphalerite |  | sphalerite, pyrite, chalcopyrite, galena, pyrrhotite | cassiterite-bearing ore; cassiterite-poor ore | massive sulfide ore | inhomogeneous distribution; higher In content in rim, higher Cd in core; chalcopyrite dissolutions in sphalerite |  |  |  | cassiterite, quartz, diopside, limonite | Sphalerite grains were handpicked under a binocular microscope and mounted in epoxy resin; separation processes including heavy liquid and magnetic separation techniques | LA-ICPMS, MC-ICPMS | ASI RESOlution 193 nm excimer UV ArF laser ablation system coupled with an Agilent 7700x mass spectrometer | State Key Laboratory of Ore Deposit Geochemistry (SKLOG), Institute of Geochemistry, Chinese Academy of Sciences (IGCAS) | Ablation spot size 18 μm, laser energy 70 mJ, repetition rate 8 Hz; ablation performed in ultrapure He (grade 5.0, 99.999% purity) with Ar make-up gas and trace N2; for single laser spot ablation, spot diameter ranged from 90 to 160 μm dependent on Pb signal intensity, pulse frequency 8 to 15 Hz, laser fluence ~10 J/cm2 | NIST 612 glass (calibration standard); BHVO-2G, BCR-2G, BIR-1G, GSD-1G (quality monitor standards); pyrite standard PPP-1; chalcopyrite standard GBW07268; Sph-HYLM; PY-3; pyrrhotite SP-Po-01 | 6.673652 |  | 0.273982 | [11 empty] | 0.020501 |  |  |  | 20.435781 |  | 2804.225659 | [5 empty] | 1.112626 | [5 empty] | 409.607438 | [9 empty] | 9.09793 |  | 9.105997 |  |  |  | 0.020142 | [7 empty] | 16.241505 |  |  |  | 0.909099 | [7 empty] | 0.062932 |  | 2663.356514 |  |  |  | 20.612035 | [9 empty] | 47.008629 |  | 13.138935 | [17 empty] | 5.475233 |  |  |  | 17.93639 | [5 empty] | 286.143546 | [11 empty] | 2.785605 |  | 0.012276 | [13 empty] | 56.638071 |  |  |  |  | 2024 | He, X., You, Y., Li, W., Cao, Y., Bi, L., Liu, Z., Tan, S. (2024). The enrichment mechanism of indium in Fe-enriched sphalerite from the Bainiuchang Zn-Sn polymetallic deposit, SW China. Ore Geology Reviews, 167, 105981. |  | CHN | Yunnan
| Bainiuchang Zn-Sn polymetallic deposit |  | Magmatic hydrothermal | Skarn | Granite-related Zn-Sn polymetallic | Zn, Sn | In, Cd, Pb | Zn, Sn, In, Cd, Pb | He et al., 2024 |  | BN09-20 |  | underground mine |  |  |  |  | ore material | polished section | grab | mineral separate | [5 empty] | mineralisation | marmatite | sphalerite |  | sphalerite, pyrite, chalcopyrite, galena, pyrrhotite | cassiterite-bearing ore; cassiterite-poor ore | massive sulfide ore | inhomogeneous distribution; higher In content in rim, higher Cd in core; chalcopyrite dissolutions in sphalerite |  |  |  | cassiterite, quartz, diopside, limonite | Sphalerite grains were handpicked under a binocular microscope and mounted in epoxy resin; separation processes including heavy liquid and magnetic separation techniques | LA-ICPMS, MC-ICPMS | ASI RESOlution 193 nm excimer UV ArF laser ablation system coupled with an Agilent 7700x mass spectrometer | State Key Laboratory of Ore Deposit Geochemistry (SKLOG), Institute of Geochemistry, Chinese Academy of Sciences (IGCAS) | Ablation spot size 18 μm, laser energy 70 mJ, repetition rate 8 Hz; ablation performed in ultrapure He (grade 5.0, 99.999% purity) with Ar make-up gas and trace N2; for single laser spot ablation, spot diameter ranged from 90 to 160 μm dependent on Pb signal intensity, pulse frequency 8 to 15 Hz, laser fluence ~10 J/cm2 | NIST 612 glass (calibration standard); BHVO-2G, BCR-2G, BIR-1G, GSD-1G (quality monitor standards); pyrite standard PPP-1; chalcopyrite standard GBW07268; Sph-HYLM; PY-3; pyrrhotite SP-Po-01 | 1.559707 |  | 0.976859 | [11 empty] | 0.046381 |  |  |  | 32.833189 |  | 2645.822926 | [5 empty] | 0.644754 | [5 empty] | 46.829935 | [9 empty] | 8.982557 |  | 4.064956 |  |  |  | 0.222479 | [7 empty] | 1.311293 |  |  |  | 15.094094 | [7 empty] | 0.207808 |  | 2969.486968 |  |  |  | 59.063925 | [9 empty] | 50.062903 |  | 24.54178 | [17 empty] | 0.128642 |  |  |  | 14.608381 | [5 empty] | 20.158613 | [11 empty] | 1.659816 | [15 empty] | 56.815631 |  |  |  |  | 2024 | He, X., You, Y., Li, W., Cao, Y., Bi, L., Liu, Z., Tan, S. (2024). The enrichment mechanism of indium in Fe-enriched sphalerite from the Bainiuchang Zn-Sn polymetallic deposit, SW China. Ore Geology Reviews, 167, 105981. |  | CHN | Yunnan
| Bainiuchang Zn-Sn polymetallic deposit |  | Magmatic hydrothermal | Skarn | Granite-related Zn-Sn polymetallic | Zn, Sn | In, Cd, Pb | Zn, Sn, In, Cd, Pb | He et al., 2024 |  | BN09-21 |  | underground mine |  |  |  |  | ore material | polished section | grab | mineral separate | [5 empty] | mineralisation | marmatite | sphalerite |  | sphalerite, pyrite, chalcopyrite, galena, pyrrhotite | cassiterite-bearing ore; cassiterite-poor ore | massive sulfide ore | inhomogeneous distribution; higher In content in rim, higher Cd in core; chalcopyrite dissolutions in sphalerite |  |  |  | cassiterite, quartz, diopside, limonite | Sphalerite grains were handpicked under a binocular microscope and mounted in epoxy resin; separation processes including heavy liquid and magnetic separation techniques | LA-ICPMS, MC-ICPMS | ASI RESOlution 193 nm excimer UV ArF laser ablation system coupled with an Agilent 7700x mass spectrometer | State Key Laboratory of Ore Deposit Geochemistry (SKLOG), Institute of Geochemistry, Chinese Academy of Sciences (IGCAS) | Ablation spot size 18 μm, laser energy 70 mJ, repetition rate 8 Hz; ablation performed in ultrapure He (grade 5.0, 99.999% purity) with Ar make-up gas and trace N2; for single laser spot ablation, spot diameter ranged from 90 to 160 μm dependent on Pb signal intensity, pulse frequency 8 to 15 Hz, laser fluence ~10 J/cm2 | NIST 612 glass (calibration standard); BHVO-2G, BCR-2G, BIR-1G, GSD-1G (quality monitor standards); pyrite standard PPP-1; chalcopyrite standard GBW07268; Sph-HYLM; PY-3; pyrrhotite SP-Po-01 | 1.941593 |  | 0.036576 | [11 empty] | 0 | [5 empty] | 3006.729729 | [5 empty] | 0.986366 | [5 empty] | 65.102986 | [9 empty] | 9.015066 |  | 6.018796 |  |  |  | 0.759573 | [7 empty] | 5.59993 |  |  |  | 11.204918 | [9 empty] | 2726.884345 | [13 empty] | 40.451429 |  | 0.783492 | [17 empty] | 0.062866 | [9 empty] | 37.340385 | [11 empty] | 2.772484 | [15 empty] | 56.752196 |  |  |  |  | 2024 | He, X., You, Y., Li, W., Cao, Y., Bi, L., Liu, Z., Tan, S. (2024). The enrichment mechanism of indium in Fe-enriched sphalerite from the Bainiuchang Zn-Sn polymetallic deposit, SW China. Ore Geology Reviews, 167, 105981. |  | CHN | Yunnan
| Bainiuchang Zn-Sn polymetallic deposit |  | Magmatic hydrothermal | Skarn | Granite-related Zn-Sn polymetallic | Zn, Sn | In, Cd, Pb | Zn, Sn, In, Cd, Pb | He et al., 2024 |  | BN09-22 |  | underground mine |  |  |  |  | ore material | polished section | grab | mineral separate | [5 empty] | mineralisation | marmatite | sphalerite |  | sphalerite, pyrite, chalcopyrite, galena, pyrrhotite | cassiterite-bearing ore; cassiterite-poor ore | massive sulfide ore | inhomogeneous distribution; higher In content in rim, higher Cd in core; chalcopyrite dissolutions in sphalerite |  |  |  | cassiterite, quartz, diopside, limonite | Sphalerite grains were handpicked under a binocular microscope and mounted in epoxy resin; separation processes including heavy liquid and magnetic separation techniques | LA-ICPMS, MC-ICPMS | ASI RESOlution 193 nm excimer UV ArF laser ablation system coupled with an Agilent 7700x mass spectrometer | State Key Laboratory of Ore Deposit Geochemistry (SKLOG), Institute of Geochemistry, Chinese Academy of Sciences (IGCAS) | Ablation spot size 18 μm, laser energy 70 mJ, repetition rate 8 Hz; ablation performed in ultrapure He (grade 5.0, 99.999% purity) with Ar make-up gas and trace N2; for single laser spot ablation, spot diameter ranged from 90 to 160 μm dependent on Pb signal intensity, pulse frequency 8 to 15 Hz, laser fluence ~10 J/cm2 | NIST 612 glass (calibration standard); BHVO-2G, BCR-2G, BIR-1G, GSD-1G (quality monitor standards); pyrite standard PPP-1; chalcopyrite standard GBW07268; Sph-HYLM; PY-3; pyrrhotite SP-Po-01 | 0.86963 |  | 0.506451 | [11 empty] | 0.136649 |  |  |  | 14.475219 |  | 2940.391014 | [5 empty] | 0.051182 | [5 empty] | 81.930101 | [9 empty] | 8.254123 |  | 4.532604 |  |  |  | 0.062496 | [7 empty] | 9.856415 | [11 empty] | 0.442675 |  | 3022.272225 |  |  |  | 1.696741 | [9 empty] | 47.60954 |  | 7.800684 | [17 empty] | 0.138776 | [9 empty] | 80.123968 | [11 empty] | 1.950261 | [15 empty] | 57.535588 |  |  |  |  | 2024 | He, X., You, Y., Li, W., Cao, Y., Bi, L., Liu, Z., Tan, S. (2024). The enrichment mechanism of indium in Fe-enriched sphalerite from the Bainiuchang Zn-Sn polymetallic deposit, SW China. Ore Geology Reviews, 167, 105981. |  | CHN | Yunnan
| Bainiuchang Zn-Sn polymetallic deposit |  | Magmatic hydrothermal | Skarn | Granite-related Zn-Sn polymetallic | Zn, Sn | In, Cd, Pb | Zn, Sn, In, Cd, Pb | He et al., 2024 |  | BN09-23 |  | underground mine |  |  |  |  | ore material | polished section | grab | mineral separate | [5 empty] | mineralisation | marmatite | sphalerite |  | sphalerite, pyrite, chalcopyrite, galena, pyrrhotite | cassiterite-bearing ore; cassiterite-poor ore | massive sulfide ore | inhomogeneous distribution; higher In content in rim, higher Cd in core; chalcopyrite dissolutions in sphalerite |  |  |  | cassiterite, quartz, diopside, limonite | Sphalerite grains were handpicked under a binocular microscope and mounted in epoxy resin; separation processes including heavy liquid and magnetic separation techniques | LA-ICPMS, MC-ICPMS | ASI RESOlution 193 nm excimer UV ArF laser ablation system coupled with an Agilent 7700x mass spectrometer | State Key Laboratory of Ore Deposit Geochemistry (SKLOG), Institute of Geochemistry, Chinese Academy of Sciences (IGCAS) | Ablation spot size 18 μm, laser energy 70 mJ, repetition rate 8 Hz; ablation performed in ultrapure He (grade 5.0, 99.999% purity) with Ar make-up gas and trace N2; for single laser spot ablation, spot diameter ranged from 90 to 160 μm dependent on Pb signal intensity, pulse frequency 8 to 15 Hz, laser fluence ~10 J/cm2 | NIST 612 glass (calibration standard); BHVO-2G, BCR-2G, BIR-1G, GSD-1G (quality monitor standards); pyrite standard PPP-1; chalcopyrite standard GBW07268; Sph-HYLM; PY-3; pyrrhotite SP-Po-01 | 2.647845 | [13 empty] | 0 | [5 empty] | 2974.949509 | [5 empty] | 0.938679 | [5 empty] | 284.610421 | [9 empty] | 9.15388 |  | 5.741423 |  |  |  | 0.568362 | [7 empty] | 6.485641 | [13 empty] | 2840.416674 | [13 empty] | 35.276959 |  | 0.201443 | [17 empty] | 0.037266 | [9 empty] | 64.030178 | [11 empty] | 2.329562 | [15 empty] | 56.624979 |  |  |  |  | 2024 | He, X., You, Y., Li, W., Cao, Y., Bi, L., Liu, Z., Tan, S. (2024). The enrichment mechanism of indium in Fe-enriched sphalerite from the Bainiuchang Zn-Sn polymetallic deposit, SW China. Ore Geology Reviews, 167, 105981. |  | CHN | Yunnan
| Bainiuchang Zn-Sn polymetallic deposit |  | Magmatic hydrothermal | Skarn | Granite-related Zn-Sn polymetallic | Zn, Sn | In, Cd, Pb | Zn, Sn, In, Cd, Pb | He et al., 2024 |  | BN09-24 |  | underground mine |  |  |  |  | ore material | polished section | grab | mineral separate | [5 empty] | mineralisation | marmatite | sphalerite |  | sphalerite, pyrite, chalcopyrite, galena, pyrrhotite | cassiterite-bearing ore; cassiterite-poor ore | massive sulfide ore | inhomogeneous distribution; higher In content in rim, higher Cd in core; chalcopyrite dissolutions in sphalerite |  |  |  | cassiterite, quartz, diopside, limonite | Sphalerite grains were handpicked under a binocular microscope and mounted in epoxy resin; separation processes including heavy liquid and magnetic separation techniques | LA-ICPMS, MC-ICPMS | ASI RESOlution 193 nm excimer UV ArF laser ablation system coupled with an Agilent 7700x mass spectrometer | State Key Laboratory of Ore Deposit Geochemistry (SKLOG), Institute of Geochemistry, Chinese Academy of Sciences (IGCAS) | Ablation spot size 18 μm, laser energy 70 mJ, repetition rate 8 Hz; ablation performed in ultrapure He (grade 5.0, 99.999% purity) with Ar make-up gas and trace N2; for single laser spot ablation, spot diameter ranged from 90 to 160 μm dependent on Pb signal intensity, pulse frequency 8 to 15 Hz, laser fluence ~10 J/cm2 | NIST 612 glass (calibration standard); BHVO-2G, BCR-2G, BIR-1G, GSD-1G (quality monitor standards); pyrite standard PPP-1; chalcopyrite standard GBW07268; Sph-HYLM; PY-3; pyrrhotite SP-Po-01 | 2.181867 |  | 0.350803 | [11 empty] | 0.019472 |  |  |  | 30.584017 |  | 2795.712616 | [5 empty] | 0.80156 | [5 empty] | 157.821851 | [9 empty] | 8.972948 |  | 6.773908 |  |  |  | 1.043666 | [7 empty] | 2.042046 | [13 empty] | 3037.770468 |  |  |  | 6.55172 | [9 empty] | 35.940224 |  | 9.621801 | [17 empty] | 0.071312 | [9 empty] | 93.339378 | [11 empty] | 2.070033 |  | 0.005103 | [13 empty] | 56.779427 |  |  |  |  | 2024 | He, X., You, Y., Li, W., Cao, Y., Bi, L., Liu, Z., Tan, S. (2024). The enrichment mechanism of indium in Fe-enriched sphalerite from the Bainiuchang Zn-Sn polymetallic deposit, SW China. Ore Geology Reviews, 167, 105981. |  | CHN | Yunnan
| Bainiuchang Zn-Sn polymetallic deposit |  | Magmatic hydrothermal | Skarn | Granite-related Zn-Sn polymetallic | Zn, Sn | In, Cd, Pb | Zn, Sn, In, Cd, Pb | He et al., 2024 |  | BN09-25 |  | underground mine |  |  |  |  | ore material | polished section | grab | mineral separate | [5 empty] | mineralisation | marmatite | sphalerite |  | sphalerite, pyrite, chalcopyrite, galena, pyrrhotite | cassiterite-bearing ore; cassiterite-poor ore | massive sulfide ore | inhomogeneous distribution; higher In content in rim, higher Cd in core; chalcopyrite dissolutions in sphalerite |  |  |  | cassiterite, quartz, diopside, limonite | Sphalerite grains were handpicked under a binocular microscope and mounted in epoxy resin; separation processes including heavy liquid and magnetic separation techniques | LA-ICPMS, MC-ICPMS | ASI RESOlution 193 nm excimer UV ArF laser ablation system coupled with an Agilent 7700x mass spectrometer | State Key Laboratory of Ore Deposit Geochemistry (SKLOG), Institute of Geochemistry, Chinese Academy of Sciences (IGCAS) | Ablation spot size 18 μm, laser energy 70 mJ, repetition rate 8 Hz; ablation performed in ultrapure He (grade 5.0, 99.999% purity) with Ar make-up gas and trace N2; for single laser spot ablation, spot diameter ranged from 90 to 160 μm dependent on Pb signal intensity, pulse frequency 8 to 15 Hz, laser fluence ~10 J/cm2 | NIST 612 glass (calibration standard); BHVO-2G, BCR-2G, BIR-1G, GSD-1G (quality monitor standards); pyrite standard PPP-1; chalcopyrite standard GBW07268; Sph-HYLM; PY-3; pyrrhotite SP-Po-01 | 1.26257 |  | 0.261237 | [11 empty] | 0.011288 | [5 empty] | 2995.268985 | [5 empty] | 0.960038 | [5 empty] | 55.366494 | [9 empty] | 9.193258 |  | 4.813387 |  |  |  | 0.193638 | [7 empty] | 3.30114 | [13 empty] | 2836.118931 |  |  |  | 1.653185 | [9 empty] | 49.709468 |  | 0.52673 | [17 empty] | 0.480472 | [9 empty] | 16.879904 | [11 empty] | 2.537953 | [15 empty] | 56.58627 |  |  |  |  | 2024 | He, X., You, Y., Li, W., Cao, Y., Bi, L., Liu, Z., Tan, S. (2024). The enrichment mechanism of indium in Fe-enriched sphalerite from the Bainiuchang Zn-Sn polymetallic deposit, SW China. Ore Geology Reviews, 167, 105981. |  | CHN | Yunnan
| Bainiuchang Zn-Sn polymetallic deposit |  | Magmatic hydrothermal | Skarn | Granite-related Zn-Sn polymetallic | Zn, Sn | In, Cd, Pb | Zn, Sn, In, Cd, Pb | He et al., 2024 |  | BN09-26 |  | underground mine |  |  |  |  | ore material | polished section | grab | mineral separate | [5 empty] | mineralisation | marmatite | sphalerite |  | sphalerite, pyrite, chalcopyrite, galena, pyrrhotite | cassiterite-bearing ore; cassiterite-poor ore | massive sulfide ore | inhomogeneous distribution; higher In content in rim, higher Cd in core; chalcopyrite dissolutions in sphalerite |  |  |  | cassiterite, quartz, diopside, limonite | Sphalerite grains were handpicked under a binocular microscope and mounted in epoxy resin; separation processes including heavy liquid and magnetic separation techniques | LA-ICPMS, MC-ICPMS | ASI RESOlution 193 nm excimer UV ArF laser ablation system coupled with an Agilent 7700x mass spectrometer | State Key Laboratory of Ore Deposit Geochemistry (SKLOG), Institute of Geochemistry, Chinese Academy of Sciences (IGCAS) | Ablation spot size 18 μm, laser energy 70 mJ, repetition rate 8 Hz; ablation performed in ultrapure He (grade 5.0, 99.999% purity) with Ar make-up gas and trace N2; for single laser spot ablation, spot diameter ranged from 90 to 160 μm dependent on Pb signal intensity, pulse frequency 8 to 15 Hz, laser fluence ~10 J/cm2 | NIST 612 glass (calibration standard); BHVO-2G, BCR-2G, BIR-1G, GSD-1G (quality monitor standards); pyrite standard PPP-1; chalcopyrite standard GBW07268; Sph-HYLM; PY-3; pyrrhotite SP-Po-01 | 1.728072 | [13 empty] | 0.012561 |  |  |  | 74.990864 |  | 3120.951056 | [5 empty] | 0.903754 | [5 empty] | 128.069284 | [9 empty] | 9.665219 |  | 5.656604 |  |  |  | 0.700922 | [7 empty] | 7.505595 | [13 empty] | 2659.358174 |  |  |  | 0.755788 | [9 empty] | 47.410297 |  | 2.536558 | [17 empty] | 0.073638 |  |  |  | 11.050747 | [5 empty] | 41.393085 | [11 empty] | 2.77531 | [15 empty] | 56.049651 |  |  |  |  | 2024 | He, X., You, Y., Li, W., Cao, Y., Bi, L., Liu, Z., Tan, S. (2024). The enrichment mechanism of indium in Fe-enriched sphalerite from the Bainiuchang Zn-Sn polymetallic deposit, SW China. Ore Geology Reviews, 167, 105981. |  | CHN | Yunnan
| Bainiuchang Zn-Sn polymetallic deposit |  | Magmatic hydrothermal | Skarn | Granite-related Zn-Sn polymetallic | Zn, Sn | In, Cd, Pb | Zn, Sn, In, Cd, Pb | He et al., 2024 |  | BN09-27 |  | underground mine |  |  |  |  | ore material | polished section | grab | mineral separate | [5 empty] | mineralisation | marmatite | sphalerite |  | sphalerite, pyrite, chalcopyrite, galena, pyrrhotite | cassiterite-bearing ore; cassiterite-poor ore | massive sulfide ore | inhomogeneous distribution; higher In content in rim, higher Cd in core; chalcopyrite dissolutions in sphalerite |  |  |  | cassiterite, quartz, diopside, limonite | Sphalerite grains were handpicked under a binocular microscope and mounted in epoxy resin; separation processes including heavy liquid and magnetic separation techniques | LA-ICPMS, MC-ICPMS | ASI RESOlution 193 nm excimer UV ArF laser ablation system coupled with an Agilent 7700x mass spectrometer | State Key Laboratory of Ore Deposit Geochemistry (SKLOG), Institute of Geochemistry, Chinese Academy of Sciences (IGCAS) | Ablation spot size 18 μm, laser energy 70 mJ, repetition rate 8 Hz; ablation performed in ultrapure He (grade 5.0, 99.999% purity) with Ar make-up gas and trace N2; for single laser spot ablation, spot diameter ranged from 90 to 160 μm dependent on Pb signal intensity, pulse frequency 8 to 15 Hz, laser fluence ~10 J/cm2 | NIST 612 glass (calibration standard); BHVO-2G, BCR-2G, BIR-1G, GSD-1G (quality monitor standards); pyrite standard PPP-1; chalcopyrite standard GBW07268; Sph-HYLM; PY-3; pyrrhotite SP-Po-01 | 6.824037 |  | 46.366905 | [11 empty] | 0.005794 |  |  |  | 8.701142 |  | 2887.277969 | [5 empty] | 0.942547 | [5 empty] | 921.304395 | [9 empty] | 9.406432 |  | 7.293835 |  |  |  | 1.027426 | [7 empty] | 4.011802 | [11 empty] | 25.398779 |  | 2647.886495 |  |  |  | 7.550888 | [9 empty] | 32.42384 |  | 42.516108 | [17 empty] | 0.218022 |  |  |  | 4.90128 | [5 empty] | 599.83438 | [11 empty] | 2.596827 |  | 0.003618 | [13 empty] | 56.225574 |  |  |  |  | 2024 | He, X., You, Y., Li, W., Cao, Y., Bi, L., Liu, Z., Tan, S. (2024). The enrichment mechanism of indium in Fe-enriched sphalerite from the Bainiuchang Zn-Sn polymetallic deposit, SW China. Ore Geology Reviews, 167, 105981. |  | CHN | Yunnan
| Bainiuchang Zn-Sn polymetallic deposit |  | Magmatic hydrothermal | Skarn | Granite-related Zn-Sn polymetallic | Zn, Sn | In, Cd, Pb | Zn, Sn, In, Cd, Pb | He et al., 2024 |  | BN09-28 |  | underground mine |  |  |  |  | ore material | polished section | grab | mineral separate | [5 empty] | mineralisation | marmatite | sphalerite |  | sphalerite, pyrite, chalcopyrite, galena, pyrrhotite | cassiterite-bearing ore; cassiterite-poor ore | massive sulfide ore | inhomogeneous distribution; higher In content in rim, higher Cd in core; chalcopyrite dissolutions in sphalerite |  |  |  | cassiterite, quartz, diopside, limonite | Sphalerite grains were handpicked under a binocular microscope and mounted in epoxy resin; separation processes including heavy liquid and magnetic separation techniques | LA-ICPMS, MC-ICPMS | ASI RESOlution 193 nm excimer UV ArF laser ablation system coupled with an Agilent 7700x mass spectrometer | State Key Laboratory of Ore Deposit Geochemistry (SKLOG), Institute of Geochemistry, Chinese Academy of Sciences (IGCAS) | Ablation spot size 18 μm, laser energy 70 mJ, repetition rate 8 Hz; ablation performed in ultrapure He (grade 5.0, 99.999% purity) with Ar make-up gas and trace N2; for single laser spot ablation, spot diameter ranged from 90 to 160 μm dependent on Pb signal intensity, pulse frequency 8 to 15 Hz, laser fluence ~10 J/cm2 | NIST 612 glass (calibration standard); BHVO-2G, BCR-2G, BIR-1G, GSD-1G (quality monitor standards); pyrite standard PPP-1; chalcopyrite standard GBW07268; Sph-HYLM; PY-3; pyrrhotite SP-Po-01 | 2.159402 | [13 empty] | 0.008056 | [5 empty] | 2911.628229 | [5 empty] | 0.958682 | [5 empty] | 191.27522 | [9 empty] | 9.407297 |  | 8.256285 |  |  |  | 0 | [7 empty] | 1.661781 | [13 empty] | 2647.310374 |  |  |  | 1.916791 | [9 empty] | 35.299985 |  | 0.842473 | [17 empty] | 0.053132 |  |  |  | 31.182448 | [5 empty] | 167.091662 | [11 empty] | 2.838332 | [15 empty] | 56.351871 |  |  |  |  | 2024 | He, X., You, Y., Li, W., Cao, Y., Bi, L., Liu, Z., Tan, S. (2024). The enrichment mechanism of indium in Fe-enriched sphalerite from the Bainiuchang Zn-Sn polymetallic deposit, SW China. Ore Geology Reviews, 167, 105981. |  | CHN | Yunnan
| Bainiuchang Zn-Sn polymetallic deposit |  | Magmatic hydrothermal | Skarn | Granite-related Zn-Sn polymetallic | Zn, Sn | In, Cd, Pb | Zn, Sn, In, Cd, Pb | He et al., 2024 |  | BN09-29 |  | underground mine |  |  |  |  | ore material | polished section | grab | mineral separate | [5 empty] | mineralisation | marmatite | sphalerite |  | sphalerite, pyrite, chalcopyrite, galena, pyrrhotite | cassiterite-bearing ore; cassiterite-poor ore | massive sulfide ore | inhomogeneous distribution; higher In content in rim, higher Cd in core; chalcopyrite dissolutions in sphalerite |  |  |  | cassiterite, quartz, diopside, limonite | Sphalerite grains were handpicked under a binocular microscope and mounted in epoxy resin; separation processes including heavy liquid and magnetic separation techniques | LA-ICPMS, MC-ICPMS | ASI RESOlution 193 nm excimer UV ArF laser ablation system coupled with an Agilent 7700x mass spectrometer | State Key Laboratory of Ore Deposit Geochemistry (SKLOG), Institute of Geochemistry, Chinese Academy of Sciences (IGCAS) | Ablation spot size 18 μm, laser energy 70 mJ, repetition rate 8 Hz; ablation performed in ultrapure He (grade 5.0, 99.999% purity) with Ar make-up gas and trace N2; for single laser spot ablation, spot diameter ranged from 90 to 160 μm dependent on Pb signal intensity, pulse frequency 8 to 15 Hz, laser fluence ~10 J/cm2 | NIST 612 glass (calibration standard); BHVO-2G, BCR-2G, BIR-1G, GSD-1G (quality monitor standards); pyrite standard PPP-1; chalcopyrite standard GBW07268; Sph-HYLM; PY-3; pyrrhotite SP-Po-01 | 3.980694 |  | 5.62983 | [11 empty] | 0.008374 |  |  |  | 5.546936 |  | 2686.921622 | [5 empty] | 0.954928 | [5 empty] | 386.201152 | [9 empty] | 9.097425 |  | 9.142721 |  |  |  | 0.200115 | [7 empty] | 0.998551 |  |  |  | 7.910265 | [7 empty] | 7.437577 |  | 2588.333908 |  |  |  | 7.647901 | [9 empty] | 37.429856 |  | 8.506205 | [17 empty] | 0.181621 | [9 empty] | 16.72344 | [11 empty] | 3.203943 | [15 empty] | 56.690477 |  |  |  |  | 2024 | He, X., You, Y., Li, W., Cao, Y., Bi, L., Liu, Z., Tan, S. (2024). The enrichment mechanism of indium in Fe-enriched sphalerite from the Bainiuchang Zn-Sn polymetallic deposit, SW China. Ore Geology Reviews, 167, 105981. |  | CHN | Yunnan
| Bainiuchang Zn-Sn polymetallic deposit |  | Magmatic hydrothermal | Skarn | Granite-related Zn-Sn polymetallic | Zn, Sn | In, Cd, Pb | Zn, Sn, In, Cd, Pb | He et al., 2024 |  | BN09-30 |  | underground mine |  |  |  |  | ore material | polished section | grab | mineral separate | [5 empty] | mineralisation | marmatite | sphalerite |  | sphalerite, pyrite, chalcopyrite, galena, pyrrhotite | cassiterite-bearing ore; cassiterite-poor ore | massive sulfide ore | inhomogeneous distribution; higher In content in rim, higher Cd in core; chalcopyrite dissolutions in sphalerite |  |  |  | cassiterite, quartz, diopside, limonite | Sphalerite grains were handpicked under a binocular microscope and mounted in epoxy resin; separation processes including heavy liquid and magnetic separation techniques | LA-ICPMS, MC-ICPMS | ASI RESOlution 193 nm excimer UV ArF laser ablation system coupled with an Agilent 7700x mass spectrometer | State Key Laboratory of Ore Deposit Geochemistry (SKLOG), Institute of Geochemistry, Chinese Academy of Sciences (IGCAS) | Ablation spot size 18 μm, laser energy 70 mJ, repetition rate 8 Hz; ablation performed in ultrapure He (grade 5.0, 99.999% purity) with Ar make-up gas and trace N2; for single laser spot ablation, spot diameter ranged from 90 to 160 μm dependent on Pb signal intensity, pulse frequency 8 to 15 Hz, laser fluence ~10 J/cm2 | NIST 612 glass (calibration standard); BHVO-2G, BCR-2G, BIR-1G, GSD-1G (quality monitor standards); pyrite standard PPP-1; chalcopyrite standard GBW07268; Sph-HYLM; PY-3; pyrrhotite SP-Po-01 | 2.996617 |  | 0.246364 | [11 empty] | 0.00203 |  |  |  | 42.529164 |  | 2801.710569 | [5 empty] | 0.815601 | [5 empty] | 374.758316 | [9 empty] | 9.22146 |  | 6.632804 |  |  |  | 0.553418 | [7 empty] | 6.252231 | [11 empty] | 0.32407 |  | 2595.783219 |  |  |  | 0 | [9 empty] | 65.169876 |  | 0.843841 | [17 empty] | 0.121799 | [9 empty] | 253.354939 | [11 empty] | 2.772102 | [15 empty] | 56.5079 |  |  |  |  | 2024 | He, X., You, Y., Li, W., Cao, Y., Bi, L., Liu, Z., Tan, S. (2024). The enrichment mechanism of indium in Fe-enriched sphalerite from the Bainiuchang Zn-Sn polymetallic deposit, SW China. Ore Geology Reviews, 167, 105981. |  | CHN | Yunnan
| Bainiuchang Zn-Sn polymetallic deposit |  | Magmatic hydrothermal | Skarn | Granite-related Zn-Sn polymetallic | Zn, Sn | In, Cd, Pb | Zn, Sn, In, Cd, Pb | He et al., 2024 |  | BN09-31 |  | underground mine |  |  |  |  | ore material | polished section | grab | mineral separate | [5 empty] | mineralisation | marmatite | sphalerite |  | sphalerite, pyrite, chalcopyrite, galena, pyrrhotite | cassiterite-bearing ore; cassiterite-poor ore | massive sulfide ore | inhomogeneous distribution; higher In content in rim, higher Cd in core; chalcopyrite dissolutions in sphalerite |  |  |  | cassiterite, quartz, diopside, limonite | Sphalerite grains were handpicked under a binocular microscope and mounted in epoxy resin; separation processes including heavy liquid and magnetic separation techniques | LA-ICPMS, MC-ICPMS | ASI RESOlution 193 nm excimer UV ArF laser ablation system coupled with an Agilent 7700x mass spectrometer | State Key Laboratory of Ore Deposit Geochemistry (SKLOG), Institute of Geochemistry, Chinese Academy of Sciences (IGCAS) | Ablation spot size 18 μm, laser energy 70 mJ, repetition rate 8 Hz; ablation performed in ultrapure He (grade 5.0, 99.999% purity) with Ar make-up gas and trace N2; for single laser spot ablation, spot diameter ranged from 90 to 160 μm dependent on Pb signal intensity, pulse frequency 8 to 15 Hz, laser fluence ~10 J/cm2 | NIST 612 glass (calibration standard); BHVO-2G, BCR-2G, BIR-1G, GSD-1G (quality monitor standards); pyrite standard PPP-1; chalcopyrite standard GBW07268; Sph-HYLM; PY-3; pyrrhotite SP-Po-01 | 5.516447 |  | 0.322379 | [11 empty] | 0.029666 |  |  |  | 13.728837 |  | 2591.416377 | [5 empty] | 1.16685 | [5 empty] | 674.729668 | [9 empty] | 9.18385 |  | 7.243481 |  |  |  | 0.973228 | [7 empty] | 5.011109 | [11 empty] | 0.102317 |  | 3036.191329 |  |  |  | 6.233785 | [9 empty] | 31.421715 |  | 17.500697 | [17 empty] | 0.227114 |  |  |  | 18.998032 | [5 empty] | 607.725541 | [11 empty] | 3.401161 |  | 0.013915 | [13 empty] | 56.432839 |  |  |  |  | 2024 | He, X., You, Y., Li, W., Cao, Y., Bi, L., Liu, Z., Tan, S. (2024). The enrichment mechanism of indium in Fe-enriched sphalerite from the Bainiuchang Zn-Sn polymetallic deposit, SW China. Ore Geology Reviews, 167, 105981. |  | CHN | Yunnan
| Bainiuchang Zn-Sn polymetallic deposit |  | Magmatic hydrothermal | Skarn | Granite-related Zn-Sn polymetallic | Zn, Sn | In, Cd, Pb | Zn, Sn, In, Cd, Pb | He et al., 2024 |  | BN09-32 |  | underground mine |  |  |  |  | ore material | polished section | grab | mineral separate | [5 empty] | mineralisation | marmatite | sphalerite |  | sphalerite, pyrite, chalcopyrite, galena, pyrrhotite | cassiterite-bearing ore; cassiterite-poor ore | massive sulfide ore | inhomogeneous distribution; higher In content in rim, higher Cd in core; chalcopyrite dissolutions in sphalerite |  |  |  | cassiterite, quartz, diopside, limonite | Sphalerite grains were handpicked under a binocular microscope and mounted in epoxy resin; separation processes including heavy liquid and magnetic separation techniques | LA-ICPMS, MC-ICPMS | ASI RESOlution 193 nm excimer UV ArF laser ablation system coupled with an Agilent 7700x mass spectrometer | State Key Laboratory of Ore Deposit Geochemistry (SKLOG), Institute of Geochemistry, Chinese Academy of Sciences (IGCAS) | Ablation spot size 18 μm, laser energy 70 mJ, repetition rate 8 Hz; ablation performed in ultrapure He (grade 5.0, 99.999% purity) with Ar make-up gas and trace N2; for single laser spot ablation, spot diameter ranged from 90 to 160 μm dependent on Pb signal intensity, pulse frequency 8 to 15 Hz, laser fluence ~10 J/cm2 | NIST 612 glass (calibration standard); BHVO-2G, BCR-2G, BIR-1G, GSD-1G (quality monitor standards); pyrite standard PPP-1; chalcopyrite standard GBW07268; Sph-HYLM; PY-3; pyrrhotite SP-Po-01 | 2.111444 |  | 0.273536 | [11 empty] | 0.018204 |  |  |  | 83.945945 |  | 2775.040474 | [5 empty] | 0.784737 | [5 empty] | 151.635975 | [9 empty] | 8.792237 |  | 4.024737 |  |  |  | 0.519623 | [7 empty] | 2.771833 |  |  |  | 0.77077 | [7 empty] | 0.22769 |  | 2951.853828 |  |  |  | 2.068461 | [9 empty] | 39.042071 |  | 4.00106 | [17 empty] | 0.047425 |  |  |  | 2.850155 | [5 empty] | 15.145379 | [11 empty] | 2.025125 | [15 empty] | 56.985616 |  |  |  |  | 2024 | He, X., You, Y., Li, W., Cao, Y., Bi, L., Liu, Z., Tan, S. (2024). The enrichment mechanism of indium in Fe-enriched sphalerite from the Bainiuchang Zn-Sn polymetallic deposit, SW China. Ore Geology Reviews, 167, 105981. |  | CHN | Yunnan
| Bainiuchang Zn-Sn polymetallic deposit |  | Magmatic hydrothermal | Skarn | Granite-related Zn-Sn polymetallic | Zn, Sn | In, Cd, Pb | Zn, Sn, In, Cd, Pb | He et al., 2024 |  | BN09-33 |  | underground mine |  |  |  |  | ore material | polished section | grab | mineral separate | [5 empty] | mineralisation | marmatite | sphalerite |  | sphalerite, pyrite, chalcopyrite, galena, pyrrhotite | cassiterite-bearing ore; cassiterite-poor ore | massive sulfide ore | inhomogeneous distribution; higher In content in rim, higher Cd in core; chalcopyrite dissolutions in sphalerite |  |  |  | cassiterite, quartz, diopside, limonite | Sphalerite grains were handpicked under a binocular microscope and mounted in epoxy resin; separation processes including heavy liquid and magnetic separation techniques | LA-ICPMS, MC-ICPMS | ASI RESOlution 193 nm excimer UV ArF laser ablation system coupled with an Agilent 7700x mass spectrometer | State Key Laboratory of Ore Deposit Geochemistry (SKLOG), Institute of Geochemistry, Chinese Academy of Sciences (IGCAS) | Ablation spot size 18 μm, laser energy 70 mJ, repetition rate 8 Hz; ablation performed in ultrapure He (grade 5.0, 99.999% purity) with Ar make-up gas and trace N2; for single laser spot ablation, spot diameter ranged from 90 to 160 μm dependent on Pb signal intensity, pulse frequency 8 to 15 Hz, laser fluence ~10 J/cm2 | NIST 612 glass (calibration standard); BHVO-2G, BCR-2G, BIR-1G, GSD-1G (quality monitor standards); pyrite standard PPP-1; chalcopyrite standard GBW07268; Sph-HYLM; PY-3; pyrrhotite SP-Po-01 | 1.357909 | [13 empty] | 0 | [5 empty] | 2790.431188 | [5 empty] | 0.704335 | [5 empty] | 33.537806 | [9 empty] | 8.804564 |  | 2.13838 |  |  |  | 0.285331 | [7 empty] | 2.814452 | [11 empty] | 0.008528 |  | 2896.435073 |  |  |  | 4.815667 | [9 empty] | 49.169745 |  | 0.13016 | [17 empty] | 0.044453 |  |  |  | 12.49522 | [5 empty] | 17.641128 | [11 empty] | 2.255105 | [15 empty] | 56.993441 |  |  |  |  | 2024 | He, X., You, Y., Li, W., Cao, Y., Bi, L., Liu, Z., Tan, S. (2024). The enrichment mechanism of indium in Fe-enriched sphalerite from the Bainiuchang Zn-Sn polymetallic deposit, SW China. Ore Geology Reviews, 167, 105981. |  | CHN | Yunnan
| Bainiuchang Zn-Sn polymetallic deposit |  | Magmatic hydrothermal | Skarn | Granite-related Zn-Sn polymetallic | Zn, Sn | In, Cd, Pb | Zn, Sn, In, Cd, Pb | He et al., 2024 |  | BN09-34 |  | underground mine |  |  |  |  | ore material | polished section | grab | mineral separate | [5 empty] | mineralisation | marmatite | sphalerite |  | sphalerite, pyrite, chalcopyrite, galena, pyrrhotite | cassiterite-bearing ore; cassiterite-poor ore | massive sulfide ore | inhomogeneous distribution; higher In content in rim, higher Cd in core; chalcopyrite dissolutions in sphalerite |  |  |  | cassiterite, quartz, diopside, limonite | Sphalerite grains were handpicked under a binocular microscope and mounted in epoxy resin; separation processes including heavy liquid and magnetic separation techniques | LA-ICPMS, MC-ICPMS | ASI RESOlution 193 nm excimer UV ArF laser ablation system coupled with an Agilent 7700x mass spectrometer | State Key Laboratory of Ore Deposit Geochemistry (SKLOG), Institute of Geochemistry, Chinese Academy of Sciences (IGCAS) | Ablation spot size 18 μm, laser energy 70 mJ, repetition rate 8 Hz; ablation performed in ultrapure He (grade 5.0, 99.999% purity) with Ar make-up gas and trace N2; for single laser spot ablation, spot diameter ranged from 90 to 160 μm dependent on Pb signal intensity, pulse frequency 8 to 15 Hz, laser fluence ~10 J/cm2 | NIST 612 glass (calibration standard); BHVO-2G, BCR-2G, BIR-1G, GSD-1G (quality monitor standards); pyrite standard PPP-1; chalcopyrite standard GBW07268; Sph-HYLM; PY-3; pyrrhotite SP-Po-01 | 2.627017 |  | 0.111722 | [11 empty] | 0.001907 |  |  |  | 54.311041 |  | 2680.773026 | [5 empty] | 0.771592 | [5 empty] | 270.826255 | [9 empty] | 9.256795 |  | 7.978976 |  |  |  | 0.594056 | [7 empty] | 14.247787 |  |  |  | 9.369648 | [7 empty] | 0.147263 |  | 2618.539401 |  |  |  | 16.689704 | [9 empty] | 37.116011 |  | 10.311284 | [17 empty] | 0.078889 | [9 empty] | 216.129746 | [11 empty] | 1.916003 |  | 0.015961 | [13 empty] | 56.523364 |  |  |  |  | 2024 | He, X., You, Y., Li, W., Cao, Y., Bi, L., Liu, Z., Tan, S. (2024). The enrichment mechanism of indium in Fe-enriched sphalerite from the Bainiuchang Zn-Sn polymetallic deposit, SW China. Ore Geology Reviews, 167, 105981. |  | CHN | Yunnan
| Bainiuchang Zn-Sn polymetallic deposit |  | Magmatic hydrothermal | Skarn | Granite-related Zn-Sn polymetallic | Zn, Sn | In, Cd, Pb | Zn, Sn, In, Cd, Pb | He et al., 2024 |  | BN09-35 |  | underground mine |  |  |  |  | ore material | polished section | grab | mineral separate | [5 empty] | mineralisation | marmatite | sphalerite |  | sphalerite, pyrite, chalcopyrite, galena, pyrrhotite | cassiterite-bearing ore; cassiterite-poor ore | massive sulfide ore | inhomogeneous distribution; higher In content in rim, higher Cd in core; chalcopyrite dissolutions in sphalerite |  |  |  | cassiterite, quartz, diopside, limonite | Sphalerite grains were handpicked under a binocular microscope and mounted in epoxy resin; separation processes including heavy liquid and magnetic separation techniques | LA-ICPMS, MC-ICPMS | ASI RESOlution 193 nm excimer UV ArF laser ablation system coupled with an Agilent 7700x mass spectrometer | State Key Laboratory of Ore Deposit Geochemistry (SKLOG), Institute of Geochemistry, Chinese Academy of Sciences (IGCAS) | Ablation spot size 18 μm, laser energy 70 mJ, repetition rate 8 Hz; ablation performed in ultrapure He (grade 5.0, 99.999% purity) with Ar make-up gas and trace N2; for single laser spot ablation, spot diameter ranged from 90 to 160 μm dependent on Pb signal intensity, pulse frequency 8 to 15 Hz, laser fluence ~10 J/cm2 | NIST 612 glass (calibration standard); BHVO-2G, BCR-2G, BIR-1G, GSD-1G (quality monitor standards); pyrite standard PPP-1; chalcopyrite standard GBW07268; Sph-HYLM; PY-3; pyrrhotite SP-Po-01 | 1.19899 |  | 0.138613 | [11 empty] | 0 | [5 empty] | 2908.546906 | [5 empty] | 0.935273 | [5 empty] | 90.351449 | [9 empty] | 8.959615 |  | 5.538606 |  |  |  | 0.650427 | [7 empty] | 6.497958 | [13 empty] | 2663.724496 |  |  |  | 0.713495 | [9 empty] | 43.25692 |  | 1.075606 | [17 empty] | 0 |  |  |  | 52.394764 | [5 empty] | 61.485704 | [11 empty] | 2.699589 |  | 0.002436 | [13 empty] | 56.879463 |  |  |  |  | 2024 | He, X., You, Y., Li, W., Cao, Y., Bi, L., Liu, Z., Tan, S. (2024). The enrichment mechanism of indium in Fe-enriched sphalerite from the Bainiuchang Zn-Sn polymetallic deposit, SW China. Ore Geology Reviews, 167, 105981. |  | CHN | Yunnan
| Bainiuchang Zn-Sn polymetallic deposit |  | Magmatic hydrothermal | Skarn | Granite-related Zn-Sn polymetallic | Zn, Sn | In, Cd, Pb | Zn, Sn, In, Cd, Pb | He et al., 2024 |  | BN09-36 |  | underground mine |  |  |  |  | ore material | polished section | grab | mineral separate | [5 empty] | mineralisation | marmatite | sphalerite |  | sphalerite, pyrite, chalcopyrite, galena, pyrrhotite | cassiterite-bearing ore; cassiterite-poor ore | massive sulfide ore | inhomogeneous distribution; higher In content in rim, higher Cd in core; chalcopyrite dissolutions in sphalerite |  |  |  | cassiterite, quartz, diopside, limonite | Sphalerite grains were handpicked under a binocular microscope and mounted in epoxy resin; separation processes including heavy liquid and magnetic separation techniques | LA-ICPMS, MC-ICPMS | ASI RESOlution 193 nm excimer UV ArF laser ablation system coupled with an Agilent 7700x mass spectrometer | State Key Laboratory of Ore Deposit Geochemistry (SKLOG), Institute of Geochemistry, Chinese Academy of Sciences (IGCAS) | Ablation spot size 18 μm, laser energy 70 mJ, repetition rate 8 Hz; ablation performed in ultrapure He (grade 5.0, 99.999% purity) with Ar make-up gas and trace N2; for single laser spot ablation, spot diameter ranged from 90 to 160 μm dependent on Pb signal intensity, pulse frequency 8 to 15 Hz, laser fluence ~10 J/cm2 | NIST 612 glass (calibration standard); BHVO-2G, BCR-2G, BIR-1G, GSD-1G (quality monitor standards); pyrite standard PPP-1; chalcopyrite standard GBW07268; Sph-HYLM; PY-3; pyrrhotite SP-Po-01 | 1.275505 |  | 0.098668 | [11 empty] | 0.01205 | [5 empty] | 2855.126791 | [5 empty] | 0.868764 | [5 empty] | 131.061779 | [9 empty] | 8.832727 |  | 6.222247 |  |  |  | 0.742402 | [7 empty] | 8.944376 |  |  |  | 0.610616 | [7 empty] | 0.041962 |  | 2615.258001 |  |  |  | 1.028991 | [9 empty] | 51.973728 |  | 1.960466 | [17 empty] | 0.013321 | [9 empty] | 93.239888 | [11 empty] | 3.007225 |  | 0.002425 | [13 empty] | 56.988607 |  |  |  |  | 2024 | He, X., You, Y., Li, W., Cao, Y., Bi, L., Liu, Z., Tan, S. (2024). The enrichment mechanism of indium in Fe-enriched sphalerite from the Bainiuchang Zn-Sn polymetallic deposit, SW China. Ore Geology Reviews, 167, 105981. |  | CHN | Yunnan
| Bainiuchang Zn-Sn polymetallic deposit |  | Magmatic hydrothermal | Skarn | Granite-related Zn-Sn polymetallic | Zn, Sn | In, Cd, Pb | Zn, Sn, In, Cd, Pb | He et al., 2024 |  | “ - ” Below the detection limit for trace elements (typically 0.01 ppm) |  | underground mine |  |  |  |  | ore material | polished section | grab | mineral separate | [5 empty] | mineralisation | marmatite | sphalerite |  | sphalerite, pyrite, chalcopyrite, galena, pyrrhotite | cassiterite-bearing ore; cassiterite-poor ore | massive sulfide ore | inhomogeneous distribution; higher In content in rim, higher Cd in core; chalcopyrite dissolutions in sphalerite |  |  |  | cassiterite, quartz, diopside, limonite | Sphalerite grains were handpicked under a binocular microscope and mounted in epoxy resin; separation processes including heavy liquid and magnetic separation techniques | LA-ICPMS, MC-ICPMS | ASI RESOlution 193 nm excimer UV ArF laser ablation system coupled with an Agilent 7700x mass spectrometer | State Key Laboratory of Ore Deposit Geochemistry (SKLOG), Institute of Geochemistry, Chinese Academy of Sciences (IGCAS) | Ablation spot size 18 μm, laser energy 70 mJ, repetition rate 8 Hz; ablation performed in ultrapure He (grade 5.0, 99.999% purity) with Ar make-up gas and trace N2; for single laser spot ablation, spot diameter ranged from 90 to 160 μm dependent on Pb signal intensity, pulse frequency 8 to 15 Hz, laser fluence ~10 J/cm2 | NIST 612 glass (calibration standard); BHVO-2G, BCR-2G, BIR-1G, GSD-1G (quality monitor standards); pyrite standard PPP-1; chalcopyrite standard GBW07268; Sph-HYLM; PY-3; pyrrhotite SP-Po-01 | [147 empty] | 2024 | He, X., You, Y., Li, W., Cao, Y., Bi, L., Liu, Z., Tan, S. (2024). The enrichment mechanism of indium in Fe-enriched sphalerite from the Bainiuchang Zn-Sn polymetallic deposit, SW China. Ore Geology Reviews, 167, 105981. |  | CHN | Yunnan