## Sheet1
Uploaded | deposit_name | deposit_local_id | deposit_environment | deposit_group | deposit_type | primary_commodities | secondary_commodities | all_commodities | deposit_source | sample_uid | sample_name | sample_local_id | feature_type | feature_name | feature_uid | top_depth_m | bottom_depth_m | sample_deposit_relation | sample_type | sampling_method | material_class | material_class_comments | province | strat_unit_name | strat_unit_uid | strat_grouping | earth_material_group | earth_material_qualifier | earth_material | metamorphic_grade | mineral | paragenetic_stage | mode_of_occurrence | texture | color | alteration | sample_description | associated_minerals | sample_preparation | analytical_method | instrument_type_model | laboratory_location/if reported | operating_conditions/if reported | standards_used/if reported | ag_ppm | ag_detection_limit | al_ppm | al_detection_limit | as_ppm | as_detection_limit | au_ppm | au_detection_limit | b_ppm | b_detection_limit | ba_ppm | ba_detection_limit | be_ppm | be_detection_limit | bi_ppm | bi_detection_limit | br_ppm | br_detection_limit | ca_ppm | ca_detection_limit | cd_ppm | cd_detection_limit | ce_ppm | ce_detection_limit | cl_ppm | cl_detection_limit | co_ppm | co_detection_limit | cr_ppm | cr_detection_limit | cs_ppm | cs_detection_limit | cu_ppm | cu_detection_limit | dy_ppm | dy_detection_limit | er_ppm | er_detection_limit | eu_ppm | eu_detection_limit | f_ppm | f_detection_limit | fe_ppm | fe_detection_limit | ga_ppm | ga_detection_limit | gd_ppm | gd_detection_limit | ge_ppm | ge_detection_limit | hf_ppm | hf_detection_limit | hg_ppm | hg_detection_limit | ho_ppm | ho_detection_limit | in_ppm | in_detection_limit | ir_ppm | ir_detection_limit | k_ppm | k_detection_limit | la_ppm | la_detection_limit | li_ppm | li_detection_limit | lu_ppm | lu_detection_limit | mg_ppm | mg_detection_limit | mn_ppm | mn_detection_limit | mo_ppm | mo_detection_limit | na_ppm | na_detection_limit | nb_ppm | nb_detection_limit | nd_ppm | nd_detection_limit | ni_ppm | ni_detection_limit | os_ppm | os_detection_limit | p_ppm | p_detection_limit | pb_ppm | pb_detection_limit | pd_ppm | pd_detection_limit | pr_ppm | pr_detection_limit | pt_ppm | pt_detection_limit | rb_ppm | rb_detection_limit | re_ppm | re_detection_limit | rh_ppm | rh_detection_limit | ru_ppm | ru_detection_limit | s_ppm | s_detection_limit | sb_ppm | sb_detection_limit | sc_ppm | sc_detection_limit | se_ppm | se_detection_limit | si_ppm | si_detection_limit | sm_ppm | sm_detection_limit | sn_ppm | sn_detection_limit | sr_ppm | sr_detection_limit | ta_ppm | ta_detection_limit | tb_ppm | tb_detection_limit | te_ppm | te_detection_limit | th_ppm | th_detection_limit | ti_ppm | ti_detection_limit | tl_ppm | tl_detection_limit | tm_ppm | tm_detection_limit | u_ppm | u_detection_limit | v_ppm | v_detection_limit | w_ppm | w_detection_limit | y_ppm | y_detection_limit | yb_ppm | yb_detection_limit | zn_ppm | zn_detection_limit | zr_ppm | zr_detection_limit | analysis_datetime | publication_date | sample_source | submitter | country | state | deposit_longitude_wgs84 | deposit_latitude_wgs84 | sample_longitude_wgs84 | sample_latitude_wgs84 | sample_easting | sample_northing | sample_utm_zone | sample_location_description | location_source | location_accuracy | comments | last_update
| Pangxidong Pb-Zn-Ag deposit |  | Metamorphic | Orogenic gold | orogenic-type Au-bearing polymetallic | Pb, Zn, Ag | Au, Cd, In, Ga, Ge | Pb, Zn, Ag, Au, Cd, In, Ga, Ge | Chen et al., 2024 |  | S_MASS_1 | [6 empty] | ore material | polished section | grab | mineral separate | [5 empty] | mineralisation |  |  |  | sphalerite | [8 empty] | EMPA, LA-ICPMS | electron probe micro-analyzer (EPMA) and laser ablation inductively coupled plasm mass spectrometer (LA-ICP-MS) |  |  | MASS-1, NIST 610, NIST 612 | [147 empty] | 2024 | Mengxuan Chen, Yi Zheng, Xi Chen, Pengpeng Yu, Guozheng Zhang, Yihan Wu, Yin Huang, Xiaohui Wang, Lihua Shu, Zhenwen Lin (2024). High-Cd sphalerite in the Pangxidong Pb-Zn-Ag deposit (Yunkai Domian, South China): Insight for physicochemical condition of orogenic-type deposit. Ore Geology Reviews, 167, 105974. |  | CHN | Guangdong
| Pangxidong Pb-Zn-Ag deposit |  | Metamorphic | Orogenic gold | orogenic-type Au-bearing polymetallic | Pb, Zn, Ag | Au, Cd, In, Ga, Ge | Pb, Zn, Ag, Au, Cd, In, Ga, Ge | Chen et al., 2024 |  | MASS-1 | [6 empty] | ore material | polished section | grab | mineral separate | [5 empty] | mineralisation |  |  |  | sphalerite | [8 empty] | EMPA, LA-ICPMS | electron probe micro-analyzer (EPMA) and laser ablation inductively coupled plasm mass spectrometer (LA-ICP-MS) |  |  | MASS-1, NIST 610, NIST 612 | 65.761169 |  | 88.379407 |  | 62.334562 |  | 45.459758 | [7 empty] | 61.047459 | [5 empty] | 77.987054 | [5 empty] | 63.249243 | [5 empty] | 135059.7 | [9 empty] | 152739.2 |  | 57.691108 |  |  |  | 50.466712 |  | 0.016217 |  | 55.889493 |  |  |  | 61.413872 | [11 empty] | 34.446055 |  | 260.759092 |  | 50.196916 | [7 empty] | 92.484354 | [5 empty] | 74.544577 | [15 empty] | 290098 |  | 55.189985 |  | 0.038013 |  | 52.128279 |  | 1104.962602 |  |  |  | 55.241938 | [7 empty] | 20.19956 | [5 empty] | 55.782567 |  |  |  | 0.00341 |  |  |  | 17.149319 | [5 empty] | 210000 |  |  |  |  | 2024 | Mengxuan Chen, Yi Zheng, Xi Chen, Pengpeng Yu, Guozheng Zhang, Yihan Wu, Yin Huang, Xiaohui Wang, Lihua Shu, Zhenwen Lin (2024). High-Cd sphalerite in the Pangxidong Pb-Zn-Ag deposit (Yunkai Domian, South China): Insight for physicochemical condition of orogenic-type deposit. Ore Geology Reviews, 167, 105974. |  | CHN | Guangdong
| Pangxidong Pb-Zn-Ag deposit |  | Metamorphic | Orogenic gold | orogenic-type Au-bearing polymetallic | Pb, Zn, Ag | Au, Cd, In, Ga, Ge | Pb, Zn, Ag, Au, Cd, In, Ga, Ge | Chen et al., 2024 |  | G_NIST610 | [6 empty] | ore material | polished section | grab | mineral separate | [5 empty] | mineralisation |  |  |  | sphalerite | [8 empty] | EMPA, LA-ICPMS | electron probe micro-analyzer (EPMA) and laser ablation inductively coupled plasm mass spectrometer (LA-ICP-MS) |  |  | MASS-1, NIST 610, NIST 612 | [147 empty] | 2024 | Mengxuan Chen, Yi Zheng, Xi Chen, Pengpeng Yu, Guozheng Zhang, Yihan Wu, Yin Huang, Xiaohui Wang, Lihua Shu, Zhenwen Lin (2024). High-Cd sphalerite in the Pangxidong Pb-Zn-Ag deposit (Yunkai Domian, South China): Insight for physicochemical condition of orogenic-type deposit. Ore Geology Reviews, 167, 105974. |  | CHN | Guangdong
| Pangxidong Pb-Zn-Ag deposit |  | Metamorphic | Orogenic gold | orogenic-type Au-bearing polymetallic | Pb, Zn, Ag | Au, Cd, In, Ga, Ge | Pb, Zn, Ag, Au, Cd, In, Ga, Ge | Chen et al., 2024 |  | SMR 610 | [6 empty] | ore material | polished section | grab | mineral separate | [5 empty] | mineralisation |  |  |  | sphalerite | [8 empty] | EMPA, LA-ICPMS | electron probe micro-analyzer (EPMA) and laser ablation inductively coupled plasm mass spectrometer (LA-ICP-MS) |  |  | MASS-1, NIST 610, NIST 612 | 263.226149 |  | 11005.35 |  | 342.32776 |  | 24.526313 | [7 empty] | 350.57147 | [5 empty] | 277.148645 | [5 empty] | 420.715647 | [5 empty] | 507.432366 | [9 empty] | 500.979262 |  | 435.843974 |  |  |  | 370.095977 |  | 441.825821 | [5 empty] | 444.974708 | [11 empty] | 440.821732 |  | 434.497457 |  | 424.655299 | [7 empty] | 471.943417 | [5 empty] | 432.460463 | [17 empty] | 359.16488 |  | 452.534933 |  | 111.938903 |  | 336864.1 |  |  |  | 410.251184 | [7 empty] | 305.030317 | [5 empty] | 54.638854 |  |  |  | 476.910602 |  |  |  | 457.701285 | [5 empty] | 460 |  |  |  |  | 2024 | Mengxuan Chen, Yi Zheng, Xi Chen, Pengpeng Yu, Guozheng Zhang, Yihan Wu, Yin Huang, Xiaohui Wang, Lihua Shu, Zhenwen Lin (2024). High-Cd sphalerite in the Pangxidong Pb-Zn-Ag deposit (Yunkai Domian, South China): Insight for physicochemical condition of orogenic-type deposit. Ore Geology Reviews, 167, 105974. |  | CHN | Guangdong
| Pangxidong Pb-Zn-Ag deposit |  | Metamorphic | Orogenic gold | orogenic-type Au-bearing polymetallic | Pb, Zn, Ag | Au, Cd, In, Ga, Ge | Pb, Zn, Ag, Au, Cd, In, Ga, Ge | Chen et al., 2024 |  | G_NIST612 | [6 empty] | ore material | polished section | grab | mineral separate | [5 empty] | mineralisation |  |  |  | sphalerite | [8 empty] | EMPA, LA-ICPMS | electron probe micro-analyzer (EPMA) and laser ablation inductively coupled plasm mass spectrometer (LA-ICP-MS) |  |  | MASS-1, NIST 610, NIST 612 | [147 empty] | 2024 | Mengxuan Chen, Yi Zheng, Xi Chen, Pengpeng Yu, Guozheng Zhang, Yihan Wu, Yin Huang, Xiaohui Wang, Lihua Shu, Zhenwen Lin (2024). High-Cd sphalerite in the Pangxidong Pb-Zn-Ag deposit (Yunkai Domian, South China): Insight for physicochemical condition of orogenic-type deposit. Ore Geology Reviews, 167, 105974. |  | CHN | Guangdong
| Pangxidong Pb-Zn-Ag deposit |  | Metamorphic | Orogenic gold | orogenic-type Au-bearing polymetallic | Pb, Zn, Ag | Au, Cd, In, Ga, Ge | Pb, Zn, Ag, Au, Cd, In, Ga, Ge | Chen et al., 2024 |  | SMR 612 | [6 empty] | ore material | polished section | grab | mineral separate | [5 empty] | mineralisation |  |  |  | sphalerite | [8 empty] | EMPA, LA-ICPMS | electron probe micro-analyzer (EPMA) and laser ablation inductively coupled plasm mass spectrometer (LA-ICP-MS) |  |  | MASS-1, NIST 610, NIST 612 | 31.825415 |  | 14841.71 |  | 47.55235 |  | 6.464108 | [7 empty] | 41.43277 | [5 empty] | 39.331237 | [5 empty] | 46.199174 | [5 empty] | 54.817197 | [9 empty] | 85.77123 |  | 50.088151 |  |  |  | 41.437806 |  | 46.787251 |  | -0.271012 |  |  |  | 49.459394 | [11 empty] | 74.633482 |  | 53.45578 |  | 50.411183 | [7 empty] | 56.106506 | [5 empty] | 53.115407 | [15 empty] | -232.150873 |  | 42.055815 |  | 54.306921 |  | 25.300145 |  | 458283.5 |  |  |  | 48.277752 | [7 empty] | 45.313411 | [5 empty] | 18.439298 |  |  |  | 52.433451 |  |  |  | 52.933289 | [5 empty] | 39.1 |  |  |  |  | 2024 | Mengxuan Chen, Yi Zheng, Xi Chen, Pengpeng Yu, Guozheng Zhang, Yihan Wu, Yin Huang, Xiaohui Wang, Lihua Shu, Zhenwen Lin (2024). High-Cd sphalerite in the Pangxidong Pb-Zn-Ag deposit (Yunkai Domian, South China): Insight for physicochemical condition of orogenic-type deposit. Ore Geology Reviews, 167, 105974. |  | CHN | Guangdong
| Pangxidong Pb-Zn-Ag deposit |  | Metamorphic | Orogenic gold | orogenic-type Au-bearing polymetallic | Pb, Zn, Ag | Au, Cd, In, Ga, Ge | Pb, Zn, Ag, Au, Cd, In, Ga, Ge | Chen et al., 2024 |  | S_GE8 | [6 empty] | ore material | polished section | grab | mineral separate | [5 empty] | mineralisation |  |  |  | sphalerite | [8 empty] | EMPA, LA-ICPMS | electron probe micro-analyzer (EPMA) and laser ablation inductively coupled plasm mass spectrometer (LA-ICP-MS) |  |  | MASS-1, NIST 610, NIST 612 | [147 empty] | 2024 | Mengxuan Chen, Yi Zheng, Xi Chen, Pengpeng Yu, Guozheng Zhang, Yihan Wu, Yin Huang, Xiaohui Wang, Lihua Shu, Zhenwen Lin (2024). High-Cd sphalerite in the Pangxidong Pb-Zn-Ag deposit (Yunkai Domian, South China): Insight for physicochemical condition of orogenic-type deposit. Ore Geology Reviews, 167, 105974. |  | CHN | Guangdong
| Pangxidong Pb-Zn-Ag deposit |  | Metamorphic | Orogenic gold | orogenic-type Au-bearing polymetallic | Pb, Zn, Ag | Au, Cd, In, Ga, Ge | Pb, Zn, Ag, Au, Cd, In, Ga, Ge | Chen et al., 2024 |  | GE8 | [6 empty] | ore material | polished section | grab | mineral separate | [5 empty] | mineralisation |  |  |  | sphalerite | [8 empty] | EMPA, LA-ICPMS | electron probe micro-analyzer (EPMA) and laser ablation inductively coupled plasm mass spectrometer (LA-ICP-MS) |  |  | MASS-1, NIST 610, NIST 612 | 15.819568 |  |  |  | 988.630355 |  | 7.851679 | [7 empty] | 44.905107 | [5 empty] | 8.709379 | [5 empty] | 19.622959 | [5 empty] | 138.435695 | [9 empty] | 12035.13 |  | 15.593665 |  |  |  | 923638.6 |  | 0 |  | 2.01103 |  |  |  | 1.694011 | [11 empty] | 6.603911 |  | 31.039217 |  | 7.541804 | [7 empty] | 250.903613 | [5 empty] | 1826.828541 | [15 empty] | 1030260.6 |  | 661628.8 |  |  |  | 222.917646 |  | 2017.717889 |  |  |  | 407.782124 | [7 empty] | 401.183457 | [5 empty] | 4.703387 |  |  |  | 0.013162 |  |  |  | 13.682711 | [5 empty] | 12.329289 |  |  |  |  | 2024 | Mengxuan Chen, Yi Zheng, Xi Chen, Pengpeng Yu, Guozheng Zhang, Yihan Wu, Yin Huang, Xiaohui Wang, Lihua Shu, Zhenwen Lin (2024). High-Cd sphalerite in the Pangxidong Pb-Zn-Ag deposit (Yunkai Domian, South China): Insight for physicochemical condition of orogenic-type deposit. Ore Geology Reviews, 167, 105974. |  | CHN | Guangdong