## Sheet1
Uploaded | deposit_name | deposit_local_id | deposit_environment | deposit_group | deposit_type | primary_commodities | secondary_commodities | all_commodities | deposit_source | sample_uid | sample_name | sample_local_id | feature_type | feature_name | feature_uid | top_depth_m | bottom_depth_m | sample_deposit_relation | sample_type | sampling_method | material_class | material_class_comments | province | strat_unit_name | strat_unit_uid | strat_grouping | earth_material_group | earth_material_qualifier | earth_material | metamorphic_grade | mineral | paragenetic_stage | mode_of_occurrence | texture | color | alteration | sample_description | associated_minerals | sample_preparation | analytical_method | instrument_type_model | laboratory_location/if reported | operating_conditions/if reported | standards_used/if reported | ag_ppm | ag_detection_limit | al_ppm | al_detection_limit | as_ppm | as_detection_limit | au_ppm | au_detection_limit | b_ppm | b_detection_limit | ba_ppm | ba_detection_limit | be_ppm | be_detection_limit | bi_ppm | bi_detection_limit | br_ppm | br_detection_limit | ca_ppm | ca_detection_limit | cd_ppm | cd_detection_limit | ce_ppm | ce_detection_limit | cl_ppm | cl_detection_limit | co_ppm | co_detection_limit | cr_ppm | cr_detection_limit | cs_ppm | cs_detection_limit | cu_ppm | cu_detection_limit | dy_ppm | dy_detection_limit | er_ppm | er_detection_limit | eu_ppm | eu_detection_limit | f_ppm | f_detection_limit | fe_ppm | fe_detection_limit | ga_ppm | ga_detection_limit | gd_ppm | gd_detection_limit | ge_ppm | ge_detection_limit | hf_ppm | hf_detection_limit | hg_ppm | hg_detection_limit | ho_ppm | ho_detection_limit | in_ppm | in_detection_limit | ir_ppm | ir_detection_limit | k_ppm | k_detection_limit | la_ppm | la_detection_limit | li_ppm | li_detection_limit | lu_ppm | lu_detection_limit | mg_ppm | mg_detection_limit | mn_ppm | mn_detection_limit | mo_ppm | mo_detection_limit | na_ppm | na_detection_limit | nb_ppm | nb_detection_limit | nd_ppm | nd_detection_limit | ni_ppm | ni_detection_limit | os_ppm | os_detection_limit | p_ppm | p_detection_limit | pb_ppm | pb_detection_limit | pd_ppm | pd_detection_limit | pr_ppm | pr_detection_limit | pt_ppm | pt_detection_limit | rb_ppm | rb_detection_limit | re_ppm | re_detection_limit | rh_ppm | rh_detection_limit | ru_ppm | ru_detection_limit | s_ppm | s_detection_limit | sb_ppm | sb_detection_limit | sc_ppm | sc_detection_limit | se_ppm | se_detection_limit | si_ppm | si_detection_limit | sm_ppm | sm_detection_limit | sn_ppm | sn_detection_limit | sr_ppm | sr_detection_limit | ta_ppm | ta_detection_limit | tb_ppm | tb_detection_limit | te_ppm | te_detection_limit | th_ppm | th_detection_limit | ti_ppm | ti_detection_limit | tl_ppm | tl_detection_limit | tm_ppm | tm_detection_limit | u_ppm | u_detection_limit | v_ppm | v_detection_limit | w_ppm | w_detection_limit | y_ppm | y_detection_limit | yb_ppm | yb_detection_limit | zn_ppm | zn_detection_limit | zr_ppm | zr_detection_limit | analysis_datetime | publication_date | sample_source | submitter | country | state | deposit_longitude_wgs84 | deposit_latitude_wgs84 | sample_longitude_wgs84 | sample_latitude_wgs84 | sample_easting | sample_northing | sample_utm_zone | sample_location_description | location_source | location_accuracy | comments | last_update
| Longobucco, Fonte Argentila | LGB, FAR | Basin hydrothermal | Mississippi Valley-type (MVT) | MVT-SHMS zinc-lead | Zn, Pb | Cu, Fe | Zn, Pb, Cu, Fe | Ciccolella et al., 2025 |  | LGB06a-1La-1T 001 |  | surface outcrop |  |  |  |  | ore material | grab | grab | mineral separate | [5 empty] | mineralisation |  |  |  | sphalerite | Sp1, Sp2, Sp3 |  | growth zones, zoned crystals |  |  |  | galena, chalcopyrite, pyrite, fluorite, quartz |  | LA-ICPMS | [24 empty] | 1176 | [21 empty] | 34700 | [59 empty] | 326500 | [39 empty] | 611400 |  |  |  |  | 2025 | Ciccolella, A., Tursi, F., Festa, V., Ruggieri, G., Schingarо, E., Ventruti, G., Fregola, R.A. (2025). MVT-SHMS signature in basement-hosted Zn-Pb-(Cu-Fe) mineralization in the Sila Massif (Calabria, Italy): Evidence from trace elements and fluid inclusions data. Ore Geology Reviews, 176, 106438. |  | ITA | Calabria
| Longobucco, Fonte Argentila | LGB, FAR | Basin hydrothermal | Mississippi Valley-type (MVT) | MVT-SHMS zinc-lead | Zn, Pb | Cu, Fe | Zn, Pb, Cu, Fe | Ciccolella et al., 2025 |  | LGB06a-1La-1T 002 |  | surface outcrop |  |  |  |  | ore material | grab | grab | mineral separate | [5 empty] | mineralisation |  |  |  | sphalerite | Sp1, Sp2, Sp3 |  | growth zones, zoned crystals |  |  |  | galena, chalcopyrite, pyrite, fluorite, quartz |  | LA-ICPMS | [24 empty] | 1310 | [5 empty] | 78 | [15 empty] | 34800 | [59 empty] | 329000 | [39 empty] | 620900 |  |  |  |  | 2025 | Ciccolella, A., Tursi, F., Festa, V., Ruggieri, G., Schingarо, E., Ventruti, G., Fregola, R.A. (2025). MVT-SHMS signature in basement-hosted Zn-Pb-(Cu-Fe) mineralization in the Sila Massif (Calabria, Italy): Evidence from trace elements and fluid inclusions data. Ore Geology Reviews, 176, 106438. |  | ITA | Calabria
| Longobucco, Fonte Argentila | LGB, FAR | Basin hydrothermal | Mississippi Valley-type (MVT) | MVT-SHMS zinc-lead | Zn, Pb | Cu, Fe | Zn, Pb, Cu, Fe | Ciccolella et al., 2025 |  | LGB06a-1La-1T 003 |  | surface outcrop |  |  |  |  | ore material | grab | grab | mineral separate | [5 empty] | mineralisation |  |  |  | sphalerite | Sp1, Sp2, Sp3 |  | growth zones, zoned crystals |  |  |  | galena, chalcopyrite, pyrite, fluorite, quartz |  | LA-ICPMS | [24 empty] | 4518 | [5 empty] | 111 | [15 empty] | 32300 | [59 empty] | 327600 | [39 empty] | 620000 |  |  |  |  | 2025 | Ciccolella, A., Tursi, F., Festa, V., Ruggieri, G., Schingarо, E., Ventruti, G., Fregola, R.A. (2025). MVT-SHMS signature in basement-hosted Zn-Pb-(Cu-Fe) mineralization in the Sila Massif (Calabria, Italy): Evidence from trace elements and fluid inclusions data. Ore Geology Reviews, 176, 106438. |  | ITA | Calabria
| Longobucco, Fonte Argentila | LGB, FAR | Basin hydrothermal | Mississippi Valley-type (MVT) | MVT-SHMS zinc-lead | Zn, Pb | Cu, Fe | Zn, Pb, Cu, Fe | Ciccolella et al., 2025 |  | LGB06a-1La-1T 004 |  | surface outcrop |  |  |  |  | ore material | grab | grab | mineral separate | [5 empty] | mineralisation |  |  |  | sphalerite | Sp1, Sp2, Sp3 |  | growth zones, zoned crystals |  |  |  | galena, chalcopyrite, pyrite, fluorite, quartz |  | LA-ICPMS | [24 empty] | 2263 | [5 empty] | 143 | [15 empty] | 25000 | [59 empty] | 329500 | [39 empty] | 627300 |  |  |  |  | 2025 | Ciccolella, A., Tursi, F., Festa, V., Ruggieri, G., Schingarо, E., Ventruti, G., Fregola, R.A. (2025). MVT-SHMS signature in basement-hosted Zn-Pb-(Cu-Fe) mineralization in the Sila Massif (Calabria, Italy): Evidence from trace elements and fluid inclusions data. Ore Geology Reviews, 176, 106438. |  | ITA | Calabria
| Longobucco, Fonte Argentila | LGB, FAR | Basin hydrothermal | Mississippi Valley-type (MVT) | MVT-SHMS zinc-lead | Zn, Pb | Cu, Fe | Zn, Pb, Cu, Fe | Ciccolella et al., 2025 |  | LGB06a-1La-1T 005 |  | surface outcrop |  |  |  |  | ore material | grab | grab | mineral separate | [5 empty] | mineralisation |  |  |  | sphalerite | Sp1, Sp2, Sp3 |  | growth zones, zoned crystals |  |  |  | galena, chalcopyrite, pyrite, fluorite, quartz |  | LA-ICPMS | [24 empty] | 4135 | [5 empty] | 57 | [15 empty] | 40900 | [27 empty] | 156 | [31 empty] | 329300 | [39 empty] | 610300 |  |  |  |  | 2025 | Ciccolella, A., Tursi, F., Festa, V., Ruggieri, G., Schingarо, E., Ventruti, G., Fregola, R.A. (2025). MVT-SHMS signature in basement-hosted Zn-Pb-(Cu-Fe) mineralization in the Sila Massif (Calabria, Italy): Evidence from trace elements and fluid inclusions data. Ore Geology Reviews, 176, 106438. |  | ITA | Calabria
| Longobucco, Fonte Argentila | LGB, FAR | Basin hydrothermal | Mississippi Valley-type (MVT) | MVT-SHMS zinc-lead | Zn, Pb | Cu, Fe | Zn, Pb, Cu, Fe | Ciccolella et al., 2025 |  | LGB06a-1La-1T 006 |  | surface outcrop |  |  |  |  | ore material | grab | grab | mineral separate | [5 empty] | mineralisation |  |  |  | sphalerite | Sp1, Sp2, Sp3 |  | growth zones, zoned crystals |  |  |  | galena, chalcopyrite, pyrite, fluorite, quartz |  | LA-ICPMS | [24 empty] | 1502 | [5 empty] | 74 | [5 empty] | 540 | [9 empty] | 32300 | [59 empty] | 327300 | [39 empty] | 622800 |  |  |  |  | 2025 | Ciccolella, A., Tursi, F., Festa, V., Ruggieri, G., Schingarо, E., Ventruti, G., Fregola, R.A. (2025). MVT-SHMS signature in basement-hosted Zn-Pb-(Cu-Fe) mineralization in the Sila Massif (Calabria, Italy): Evidence from trace elements and fluid inclusions data. Ore Geology Reviews, 176, 106438. |  | ITA | Calabria
| Longobucco, Fonte Argentila | LGB, FAR | Basin hydrothermal | Mississippi Valley-type (MVT) | MVT-SHMS zinc-lead | Zn, Pb | Cu, Fe | Zn, Pb, Cu, Fe | Ciccolella et al., 2025 |  | LGB06a-1La-1T 007 |  | surface outcrop |  |  |  |  | ore material | grab | grab | mineral separate | [5 empty] | mineralisation |  |  |  | sphalerite | Sp1, Sp2, Sp3 |  | growth zones, zoned crystals |  |  |  | galena, chalcopyrite, pyrite, fluorite, quartz |  | LA-ICPMS | [24 empty] | 1376 | [21 empty] | 31800 | [59 empty] | 323600 | [39 empty] | 621200 |  |  |  |  | 2025 | Ciccolella, A., Tursi, F., Festa, V., Ruggieri, G., Schingarо, E., Ventruti, G., Fregola, R.A. (2025). MVT-SHMS signature in basement-hosted Zn-Pb-(Cu-Fe) mineralization in the Sila Massif (Calabria, Italy): Evidence from trace elements and fluid inclusions data. Ore Geology Reviews, 176, 106438. |  | ITA | Calabria
| Longobucco, Fonte Argentila | LGB, FAR | Basin hydrothermal | Mississippi Valley-type (MVT) | MVT-SHMS zinc-lead | Zn, Pb | Cu, Fe | Zn, Pb, Cu, Fe | Ciccolella et al., 2025 |  | LGB06a-1La-1T 008 |  | surface outcrop |  |  |  |  | ore material | grab | grab | mineral separate | [5 empty] | mineralisation |  |  |  | sphalerite | Sp1, Sp2, Sp3 |  | growth zones, zoned crystals |  |  |  | galena, chalcopyrite, pyrite, fluorite, quartz |  | LA-ICPMS | [24 empty] | 5616 | [21 empty] | 28900 | [59 empty] | 326900 | [39 empty] | 622600 |  |  |  |  | 2025 | Ciccolella, A., Tursi, F., Festa, V., Ruggieri, G., Schingarо, E., Ventruti, G., Fregola, R.A. (2025). MVT-SHMS signature in basement-hosted Zn-Pb-(Cu-Fe) mineralization in the Sila Massif (Calabria, Italy): Evidence from trace elements and fluid inclusions data. Ore Geology Reviews, 176, 106438. |  | ITA | Calabria
| Longobucco, Fonte Argentila | LGB, FAR | Basin hydrothermal | Mississippi Valley-type (MVT) | MVT-SHMS zinc-lead | Zn, Pb | Cu, Fe | Zn, Pb, Cu, Fe | Ciccolella et al., 2025 |  | LGB06a-1La-1T 010 |  | surface outcrop |  |  |  |  | ore material | grab | grab | mineral separate | [5 empty] | mineralisation |  |  |  | sphalerite | Sp1, Sp2, Sp3 |  | growth zones, zoned crystals |  |  |  | galena, chalcopyrite, pyrite, fluorite, quartz |  | LA-ICPMS | [24 empty] | 1394 | [5 empty] | 90 | [5 empty] | 331 | [9 empty] | 38400 | [27 empty] | 136 | [31 empty] | 329400 | [39 empty] | 614700 |  |  |  |  | 2025 | Ciccolella, A., Tursi, F., Festa, V., Ruggieri, G., Schingarо, E., Ventruti, G., Fregola, R.A. (2025). MVT-SHMS signature in basement-hosted Zn-Pb-(Cu-Fe) mineralization in the Sila Massif (Calabria, Italy): Evidence from trace elements and fluid inclusions data. Ore Geology Reviews, 176, 106438. |  | ITA | Calabria
| Longobucco, Fonte Argentila | LGB, FAR | Basin hydrothermal | Mississippi Valley-type (MVT) | MVT-SHMS zinc-lead | Zn, Pb | Cu, Fe | Zn, Pb, Cu, Fe | Ciccolella et al., 2025 |  | LGB06a-1La-1T 011 |  | surface outcrop |  |  |  |  | ore material | grab | grab | mineral separate | [5 empty] | mineralisation |  |  |  | sphalerite | Sp1, Sp2, Sp3 |  | growth zones, zoned crystals |  |  |  | galena, chalcopyrite, pyrite, fluorite, quartz |  | LA-ICPMS | [24 empty] | 3201 | [21 empty] | 46100 | [27 empty] | 463 | [31 empty] | 327100 | [39 empty] | 604500 |  |  |  |  | 2025 | Ciccolella, A., Tursi, F., Festa, V., Ruggieri, G., Schingarо, E., Ventruti, G., Fregola, R.A. (2025). MVT-SHMS signature in basement-hosted Zn-Pb-(Cu-Fe) mineralization in the Sila Massif (Calabria, Italy): Evidence from trace elements and fluid inclusions data. Ore Geology Reviews, 176, 106438. |  | ITA | Calabria
| Longobucco, Fonte Argentila | LGB, FAR | Basin hydrothermal | Mississippi Valley-type (MVT) | MVT-SHMS zinc-lead | Zn, Pb | Cu, Fe | Zn, Pb, Cu, Fe | Ciccolella et al., 2025 |  | LGB06a-1La-1T 012 |  | surface outcrop |  |  |  |  | ore material | grab | grab | mineral separate | [5 empty] | mineralisation |  |  |  | sphalerite | Sp1, Sp2, Sp3 |  | growth zones, zoned crystals |  |  |  | galena, chalcopyrite, pyrite, fluorite, quartz |  | LA-ICPMS | [24 empty] | 1960 | [5 empty] | 77 | [15 empty] | 42700 | [59 empty] | 328600 | [39 empty] | 610100 |  |  |  |  | 2025 | Ciccolella, A., Tursi, F., Festa, V., Ruggieri, G., Schingarо, E., Ventruti, G., Fregola, R.A. (2025). MVT-SHMS signature in basement-hosted Zn-Pb-(Cu-Fe) mineralization in the Sila Massif (Calabria, Italy): Evidence from trace elements and fluid inclusions data. Ore Geology Reviews, 176, 106438. |  | ITA | Calabria
| Longobucco, Fonte Argentila | LGB, FAR | Basin hydrothermal | Mississippi Valley-type (MVT) | MVT-SHMS zinc-lead | Zn, Pb | Cu, Fe | Zn, Pb, Cu, Fe | Ciccolella et al., 2025 |  | LGB06a-1La-2T 001 |  | surface outcrop |  |  |  |  | ore material | grab | grab | mineral separate | [5 empty] | mineralisation |  |  |  | sphalerite | Sp1, Sp2, Sp3 |  | growth zones, zoned crystals |  |  |  | galena, chalcopyrite, pyrite, fluorite, quartz |  | LA-ICPMS | [24 empty] | 1864 | [5 empty] | 149 | [15 empty] | 34400 | [27 empty] | 245 | [31 empty] | 329700 | [39 empty] | 615700 |  |  |  |  | 2025 | Ciccolella, A., Tursi, F., Festa, V., Ruggieri, G., Schingarо, E., Ventruti, G., Fregola, R.A. (2025). MVT-SHMS signature in basement-hosted Zn-Pb-(Cu-Fe) mineralization in the Sila Massif (Calabria, Italy): Evidence from trace elements and fluid inclusions data. Ore Geology Reviews, 176, 106438. |  | ITA | Calabria
| Longobucco, Fonte Argentila | LGB, FAR | Basin hydrothermal | Mississippi Valley-type (MVT) | MVT-SHMS zinc-lead | Zn, Pb | Cu, Fe | Zn, Pb, Cu, Fe | Ciccolella et al., 2025 |  | LGB06a-1La-2T 002 |  | surface outcrop |  |  |  |  | ore material | grab | grab | mineral separate | [5 empty] | mineralisation |  |  |  | sphalerite | Sp1, Sp2, Sp3 |  | growth zones, zoned crystals |  |  |  | galena, chalcopyrite, pyrite, fluorite, quartz |  | LA-ICPMS | [24 empty] | 2500 | [5 empty] | 102 | [15 empty] | 36700 | [59 empty] | 328000 | [39 empty] | 617000 |  |  |  |  | 2025 | Ciccolella, A., Tursi, F., Festa, V., Ruggieri, G., Schingarо, E., Ventruti, G., Fregola, R.A. (2025). MVT-SHMS signature in basement-hosted Zn-Pb-(Cu-Fe) mineralization in the Sila Massif (Calabria, Italy): Evidence from trace elements and fluid inclusions data. Ore Geology Reviews, 176, 106438. |  | ITA | Calabria
| Longobucco, Fonte Argentila | LGB, FAR | Basin hydrothermal | Mississippi Valley-type (MVT) | MVT-SHMS zinc-lead | Zn, Pb | Cu, Fe | Zn, Pb, Cu, Fe | Ciccolella et al., 2025 |  | LGB06a-1La-2T 003 |  | surface outcrop |  |  |  |  | ore material | grab | grab | mineral separate | [5 empty] | mineralisation |  |  |  | sphalerite | Sp1, Sp2, Sp3 |  | growth zones, zoned crystals |  |  |  | galena, chalcopyrite, pyrite, fluorite, quartz |  | LA-ICPMS | [24 empty] | 2618 | [21 empty] | 34800 | [27 empty] | 143 | [31 empty] | 331500 | [39 empty] | 613800 |  |  |  |  | 2025 | Ciccolella, A., Tursi, F., Festa, V., Ruggieri, G., Schingarо, E., Ventruti, G., Fregola, R.A. (2025). MVT-SHMS signature in basement-hosted Zn-Pb-(Cu-Fe) mineralization in the Sila Massif (Calabria, Italy): Evidence from trace elements and fluid inclusions data. Ore Geology Reviews, 176, 106438. |  | ITA | Calabria
| Longobucco, Fonte Argentila | LGB, FAR | Basin hydrothermal | Mississippi Valley-type (MVT) | MVT-SHMS zinc-lead | Zn, Pb | Cu, Fe | Zn, Pb, Cu, Fe | Ciccolella et al., 2025 |  | LGB06a-1La-2T 004 |  | surface outcrop |  |  |  |  | ore material | grab | grab | mineral separate | [5 empty] | mineralisation |  |  |  | sphalerite | Sp1, Sp2, Sp3 |  | growth zones, zoned crystals |  |  |  | galena, chalcopyrite, pyrite, fluorite, quartz |  | LA-ICPMS | [24 empty] | 1977 | [5 empty] | 85 | [5 empty] | 561 | [9 empty] | 24900 | [27 empty] | 230 | [31 empty] | 325700 | [39 empty] | 626800 |  |  |  |  | 2025 | Ciccolella, A., Tursi, F., Festa, V., Ruggieri, G., Schingarо, E., Ventruti, G., Fregola, R.A. (2025). MVT-SHMS signature in basement-hosted Zn-Pb-(Cu-Fe) mineralization in the Sila Massif (Calabria, Italy): Evidence from trace elements and fluid inclusions data. Ore Geology Reviews, 176, 106438. |  | ITA | Calabria
| Longobucco, Fonte Argentila | LGB, FAR | Basin hydrothermal | Mississippi Valley-type (MVT) | MVT-SHMS zinc-lead | Zn, Pb | Cu, Fe | Zn, Pb, Cu, Fe | Ciccolella et al., 2025 |  | LGB06a-1La-2T 006 |  | surface outcrop |  |  |  |  | ore material | grab | grab | mineral separate | [5 empty] | mineralisation |  |  |  | sphalerite | Sp1, Sp2, Sp3 |  | growth zones, zoned crystals |  |  |  | galena, chalcopyrite, pyrite, fluorite, quartz |  | LA-ICPMS | [24 empty] | 2172 | [5 empty] | 66 | [5 empty] | 597 | [9 empty] | 31000 | [59 empty] | 327700 | [39 empty] | 619100 |  |  |  |  | 2025 | Ciccolella, A., Tursi, F., Festa, V., Ruggieri, G., Schingarо, E., Ventruti, G., Fregola, R.A. (2025). MVT-SHMS signature in basement-hosted Zn-Pb-(Cu-Fe) mineralization in the Sila Massif (Calabria, Italy): Evidence from trace elements and fluid inclusions data. Ore Geology Reviews, 176, 106438. |  | ITA | Calabria
| Longobucco, Fonte Argentila | LGB, FAR | Basin hydrothermal | Mississippi Valley-type (MVT) | MVT-SHMS zinc-lead | Zn, Pb | Cu, Fe | Zn, Pb, Cu, Fe | Ciccolella et al., 2025 |  | LGB06a-1La-2T 007 |  | surface outcrop |  |  |  |  | ore material | grab | grab | mineral separate | [5 empty] | mineralisation |  |  |  | sphalerite | Sp1, Sp2, Sp3 |  | growth zones, zoned crystals |  |  |  | galena, chalcopyrite, pyrite, fluorite, quartz |  | LA-ICPMS | [24 empty] | 1538 | [5 empty] | 226 | [15 empty] | 30600 | [59 empty] | 326700 | [39 empty] | 623600 |  |  |  |  | 2025 | Ciccolella, A., Tursi, F., Festa, V., Ruggieri, G., Schingarо, E., Ventruti, G., Fregola, R.A. (2025). MVT-SHMS signature in basement-hosted Zn-Pb-(Cu-Fe) mineralization in the Sila Massif (Calabria, Italy): Evidence from trace elements and fluid inclusions data. Ore Geology Reviews, 176, 106438. |  | ITA | Calabria
| Longobucco, Fonte Argentila | LGB, FAR | Basin hydrothermal | Mississippi Valley-type (MVT) | MVT-SHMS zinc-lead | Zn, Pb | Cu, Fe | Zn, Pb, Cu, Fe | Ciccolella et al., 2025 |  | LGB06a-1La-2T 008 |  | surface outcrop |  |  |  |  | ore material | grab | grab | mineral separate | [5 empty] | mineralisation |  |  |  | sphalerite | Sp1, Sp2, Sp3 |  | growth zones, zoned crystals |  |  |  | galena, chalcopyrite, pyrite, fluorite, quartz |  | LA-ICPMS | [24 empty] | 1752 | [11 empty] | 281 | [9 empty] | 31400 | [59 empty] | 327300 | [39 empty] | 620900 |  |  |  |  | 2025 | Ciccolella, A., Tursi, F., Festa, V., Ruggieri, G., Schingarо, E., Ventruti, G., Fregola, R.A. (2025). MVT-SHMS signature in basement-hosted Zn-Pb-(Cu-Fe) mineralization in the Sila Massif (Calabria, Italy): Evidence from trace elements and fluid inclusions data. Ore Geology Reviews, 176, 106438. |  | ITA | Calabria
| Longobucco, Fonte Argentila | LGB, FAR | Basin hydrothermal | Mississippi Valley-type (MVT) | MVT-SHMS zinc-lead | Zn, Pb | Cu, Fe | Zn, Pb, Cu, Fe | Ciccolella et al., 2025 |  | LGB06a-1La-2T 009 |  | surface outcrop |  |  |  |  | ore material | grab | grab | mineral separate | [5 empty] | mineralisation |  |  |  | sphalerite | Sp1, Sp2, Sp3 |  | growth zones, zoned crystals |  |  |  | galena, chalcopyrite, pyrite, fluorite, quartz |  | LA-ICPMS | [24 empty] | 1979 | [5 empty] | 27 | [5 empty] | 390 | [9 empty] | 56400 | [59 empty] | 329700 | [39 empty] | 593900 |  |  |  |  | 2025 | Ciccolella, A., Tursi, F., Festa, V., Ruggieri, G., Schingarо, E., Ventruti, G., Fregola, R.A. (2025). MVT-SHMS signature in basement-hosted Zn-Pb-(Cu-Fe) mineralization in the Sila Massif (Calabria, Italy): Evidence from trace elements and fluid inclusions data. Ore Geology Reviews, 176, 106438. |  | ITA | Calabria
| Longobucco, Fonte Argentila | LGB, FAR | Basin hydrothermal | Mississippi Valley-type (MVT) | MVT-SHMS zinc-lead | Zn, Pb | Cu, Fe | Zn, Pb, Cu, Fe | Ciccolella et al., 2025 |  | LGB06a-1La-2T 010 |  | surface outcrop |  |  |  |  | ore material | grab | grab | mineral separate | [5 empty] | mineralisation |  |  |  | sphalerite | Sp1, Sp2, Sp3 |  | growth zones, zoned crystals |  |  |  | galena, chalcopyrite, pyrite, fluorite, quartz |  | LA-ICPMS | [24 empty] | 1899 | [5 empty] | 103 | [5 empty] | 548 | [9 empty] | 38600 | [27 empty] | 340 | [31 empty] | 328200 | [39 empty] | 607900 |  |  |  |  | 2025 | Ciccolella, A., Tursi, F., Festa, V., Ruggieri, G., Schingarо, E., Ventruti, G., Fregola, R.A. (2025). MVT-SHMS signature in basement-hosted Zn-Pb-(Cu-Fe) mineralization in the Sila Massif (Calabria, Italy): Evidence from trace elements and fluid inclusions data. Ore Geology Reviews, 176, 106438. |  | ITA | Calabria
| Longobucco, Fonte Argentila | LGB, FAR | Basin hydrothermal | Mississippi Valley-type (MVT) | MVT-SHMS zinc-lead | Zn, Pb | Cu, Fe | Zn, Pb, Cu, Fe | Ciccolella et al., 2025 |  | LGB06a-1La-3Ta 001 |  | surface outcrop |  |  |  |  | ore material | grab | grab | mineral separate | [5 empty] | mineralisation |  |  |  | sphalerite | Sp1, Sp2, Sp3 |  | growth zones, zoned crystals |  |  |  | galena, chalcopyrite, pyrite, fluorite, quartz |  | LA-ICPMS | [24 empty] | 2171 | [21 empty] | 32500 | [59 empty] | 328600 | [39 empty] | 621500 |  |  |  |  | 2025 | Ciccolella, A., Tursi, F., Festa, V., Ruggieri, G., Schingarо, E., Ventruti, G., Fregola, R.A. (2025). MVT-SHMS signature in basement-hosted Zn-Pb-(Cu-Fe) mineralization in the Sila Massif (Calabria, Italy): Evidence from trace elements and fluid inclusions data. Ore Geology Reviews, 176, 106438. |  | ITA | Calabria
| Longobucco, Fonte Argentila | LGB, FAR | Basin hydrothermal | Mississippi Valley-type (MVT) | MVT-SHMS zinc-lead | Zn, Pb | Cu, Fe | Zn, Pb, Cu, Fe | Ciccolella et al., 2025 |  | LGB06a-1La-3Ta 002 |  | surface outcrop |  |  |  |  | ore material | grab | grab | mineral separate | [5 empty] | mineralisation |  |  |  | sphalerite | Sp1, Sp2, Sp3 |  | growth zones, zoned crystals |  |  |  | galena, chalcopyrite, pyrite, fluorite, quartz |  | LA-ICPMS | [24 empty] | 2778 | [21 empty] | 15700 | [59 empty] | 324900 | [39 empty] | 638300 |  |  |  |  | 2025 | Ciccolella, A., Tursi, F., Festa, V., Ruggieri, G., Schingarо, E., Ventruti, G., Fregola, R.A. (2025). MVT-SHMS signature in basement-hosted Zn-Pb-(Cu-Fe) mineralization in the Sila Massif (Calabria, Italy): Evidence from trace elements and fluid inclusions data. Ore Geology Reviews, 176, 106438. |  | ITA | Calabria
| Longobucco, Fonte Argentila | LGB, FAR | Basin hydrothermal | Mississippi Valley-type (MVT) | MVT-SHMS zinc-lead | Zn, Pb | Cu, Fe | Zn, Pb, Cu, Fe | Ciccolella et al., 2025 |  | LGB06a-1La-3Ta 003 |  | surface outcrop |  |  |  |  | ore material | grab | grab | mineral separate | [5 empty] | mineralisation |  |  |  | sphalerite | Sp1, Sp2, Sp3 |  | growth zones, zoned crystals |  |  |  | galena, chalcopyrite, pyrite, fluorite, quartz |  | LA-ICPMS | [24 empty] | 2474 | [5 empty] | 77 | [15 empty] | 35600 | [27 empty] | 162 | [31 empty] | 328000 | [39 empty] | 617700 |  |  |  |  | 2025 | Ciccolella, A., Tursi, F., Festa, V., Ruggieri, G., Schingarо, E., Ventruti, G., Fregola, R.A. (2025). MVT-SHMS signature in basement-hosted Zn-Pb-(Cu-Fe) mineralization in the Sila Massif (Calabria, Italy): Evidence from trace elements and fluid inclusions data. Ore Geology Reviews, 176, 106438. |  | ITA | Calabria
| Longobucco, Fonte Argentila | LGB, FAR | Basin hydrothermal | Mississippi Valley-type (MVT) | MVT-SHMS zinc-lead | Zn, Pb | Cu, Fe | Zn, Pb, Cu, Fe | Ciccolella et al., 2025 |  | LGB06a-1La-3Ta 004 |  | surface outcrop |  |  |  |  | ore material | grab | grab | mineral separate | [5 empty] | mineralisation |  |  |  | sphalerite | Sp1, Sp2, Sp3 |  | growth zones, zoned crystals |  |  |  | galena, chalcopyrite, pyrite, fluorite, quartz |  | LA-ICPMS | [24 empty] | 3169 | [5 empty] | 151 | [5 empty] | 824 | [9 empty] | 45200 | [59 empty] | 327000 | [39 empty] | 606300 |  |  |  |  | 2025 | Ciccolella, A., Tursi, F., Festa, V., Ruggieri, G., Schingarо, E., Ventruti, G., Fregola, R.A. (2025). MVT-SHMS signature in basement-hosted Zn-Pb-(Cu-Fe) mineralization in the Sila Massif (Calabria, Italy): Evidence from trace elements and fluid inclusions data. Ore Geology Reviews, 176, 106438. |  | ITA | Calabria
| Longobucco, Fonte Argentila | LGB, FAR | Basin hydrothermal | Mississippi Valley-type (MVT) | MVT-SHMS zinc-lead | Zn, Pb | Cu, Fe | Zn, Pb, Cu, Fe | Ciccolella et al., 2025 |  | LGB06a-1La-3Ta 005 |  | surface outcrop |  |  |  |  | ore material | grab | grab | mineral separate | [5 empty] | mineralisation |  |  |  | sphalerite | Sp1, Sp2, Sp3 |  | growth zones, zoned crystals |  |  |  | galena, chalcopyrite, pyrite, fluorite, quartz |  | LA-ICPMS | [24 empty] | 1669 | [5 empty] | 223 | [5 empty] | 1023 | [9 empty] | 41400 | [59 empty] | 324500 | [39 empty] | 609800 |  |  |  |  | 2025 | Ciccolella, A., Tursi, F., Festa, V., Ruggieri, G., Schingarо, E., Ventruti, G., Fregola, R.A. (2025). MVT-SHMS signature in basement-hosted Zn-Pb-(Cu-Fe) mineralization in the Sila Massif (Calabria, Italy): Evidence from trace elements and fluid inclusions data. Ore Geology Reviews, 176, 106438. |  | ITA | Calabria
| Longobucco, Fonte Argentila | LGB, FAR | Basin hydrothermal | Mississippi Valley-type (MVT) | MVT-SHMS zinc-lead | Zn, Pb | Cu, Fe | Zn, Pb, Cu, Fe | Ciccolella et al., 2025 |  | LGB06a-1La-3Ta 006 |  | surface outcrop |  |  |  |  | ore material | grab | grab | mineral separate | [5 empty] | mineralisation |  |  |  | sphalerite | Sp1, Sp2, Sp3 |  | growth zones, zoned crystals |  |  |  | galena, chalcopyrite, pyrite, fluorite, quartz |  | LA-ICPMS | [24 empty] | 730 | [5 empty] | 61 | [5 empty] | 900 | [9 empty] | 30700 | [59 empty] | 321700 | [39 empty] | 620500 |  |  |  |  | 2025 | Ciccolella, A., Tursi, F., Festa, V., Ruggieri, G., Schingarо, E., Ventruti, G., Fregola, R.A. (2025). MVT-SHMS signature in basement-hosted Zn-Pb-(Cu-Fe) mineralization in the Sila Massif (Calabria, Italy): Evidence from trace elements and fluid inclusions data. Ore Geology Reviews, 176, 106438. |  | ITA | Calabria
| Longobucco, Fonte Argentila | LGB, FAR | Basin hydrothermal | Mississippi Valley-type (MVT) | MVT-SHMS zinc-lead | Zn, Pb | Cu, Fe | Zn, Pb, Cu, Fe | Ciccolella et al., 2025 |  | LGB06a-1La-3Ta 007 |  | surface outcrop |  |  |  |  | ore material | grab | grab | mineral separate | [5 empty] | mineralisation |  |  |  | sphalerite | Sp1, Sp2, Sp3 |  | growth zones, zoned crystals |  |  |  | galena, chalcopyrite, pyrite, fluorite, quartz |  | LA-ICPMS | [24 empty] | 1511 | [5 empty] | 69 | [5 empty] | 1198 | [9 empty] | 26800 | [59 empty] | 313900 | [39 empty] | 616100 |  |  |  |  | 2025 | Ciccolella, A., Tursi, F., Festa, V., Ruggieri, G., Schingarо, E., Ventruti, G., Fregola, R.A. (2025). MVT-SHMS signature in basement-hosted Zn-Pb-(Cu-Fe) mineralization in the Sila Massif (Calabria, Italy): Evidence from trace elements and fluid inclusions data. Ore Geology Reviews, 176, 106438. |  | ITA | Calabria
| Longobucco, Fonte Argentila | LGB, FAR | Basin hydrothermal | Mississippi Valley-type (MVT) | MVT-SHMS zinc-lead | Zn, Pb | Cu, Fe | Zn, Pb, Cu, Fe | Ciccolella et al., 2025 |  | LGB06a-1La-3Tb 001 |  | surface outcrop |  |  |  |  | ore material | grab | grab | mineral separate | [5 empty] | mineralisation |  |  |  | sphalerite | Sp1, Sp2, Sp3 |  | growth zones, zoned crystals |  |  |  | galena, chalcopyrite, pyrite, fluorite, quartz |  | LA-ICPMS | [24 empty] | 1483 | [21 empty] | 33100 | [59 empty] | 329200 | [39 empty] | 621000 |  |  |  |  | 2025 | Ciccolella, A., Tursi, F., Festa, V., Ruggieri, G., Schingarо, E., Ventruti, G., Fregola, R.A. (2025). MVT-SHMS signature in basement-hosted Zn-Pb-(Cu-Fe) mineralization in the Sila Massif (Calabria, Italy): Evidence from trace elements and fluid inclusions data. Ore Geology Reviews, 176, 106438. |  | ITA | Calabria
| Longobucco, Fonte Argentila | LGB, FAR | Basin hydrothermal | Mississippi Valley-type (MVT) | MVT-SHMS zinc-lead | Zn, Pb | Cu, Fe | Zn, Pb, Cu, Fe | Ciccolella et al., 2025 |  | LGB06a-1La-3Tb 002 |  | surface outcrop |  |  |  |  | ore material | grab | grab | mineral separate | [5 empty] | mineralisation |  |  |  | sphalerite | Sp1, Sp2, Sp3 |  | growth zones, zoned crystals |  |  |  | galena, chalcopyrite, pyrite, fluorite, quartz |  | LA-ICPMS | [24 empty] | 1646 | [11 empty] | 556 | [9 empty] | 22300 | [59 empty] | 324600 | [39 empty] | 632400 |  |  |  |  | 2025 | Ciccolella, A., Tursi, F., Festa, V., Ruggieri, G., Schingarо, E., Ventruti, G., Fregola, R.A. (2025). MVT-SHMS signature in basement-hosted Zn-Pb-(Cu-Fe) mineralization in the Sila Massif (Calabria, Italy): Evidence from trace elements and fluid inclusions data. Ore Geology Reviews, 176, 106438. |  | ITA | Calabria
| Longobucco, Fonte Argentila | LGB, FAR | Basin hydrothermal | Mississippi Valley-type (MVT) | MVT-SHMS zinc-lead | Zn, Pb | Cu, Fe | Zn, Pb, Cu, Fe | Ciccolella et al., 2025 |  | LGB06a-1La-3Tb 004 |  | surface outcrop |  |  |  |  | ore material | grab | grab | mineral separate | [5 empty] | mineralisation |  |  |  | sphalerite | Sp1, Sp2, Sp3 |  | growth zones, zoned crystals |  |  |  | galena, chalcopyrite, pyrite, fluorite, quartz |  | LA-ICPMS | [24 empty] | 1718 | [11 empty] | 443 | [9 empty] | 30300 | [59 empty] | 327200 | [39 empty] | 623600 |  |  |  |  | 2025 | Ciccolella, A., Tursi, F., Festa, V., Ruggieri, G., Schingarо, E., Ventruti, G., Fregola, R.A. (2025). MVT-SHMS signature in basement-hosted Zn-Pb-(Cu-Fe) mineralization in the Sila Massif (Calabria, Italy): Evidence from trace elements and fluid inclusions data. Ore Geology Reviews, 176, 106438. |  | ITA | Calabria
| Longobucco, Fonte Argentila | LGB, FAR | Basin hydrothermal | Mississippi Valley-type (MVT) | MVT-SHMS zinc-lead | Zn, Pb | Cu, Fe | Zn, Pb, Cu, Fe | Ciccolella et al., 2025 |  | LGB06a-1La-3Tb 005 |  | surface outcrop |  |  |  |  | ore material | grab | grab | mineral separate | [5 empty] | mineralisation |  |  |  | sphalerite | Sp1, Sp2, Sp3 |  | growth zones, zoned crystals |  |  |  | galena, chalcopyrite, pyrite, fluorite, quartz |  | LA-ICPMS | [24 empty] | 2147 | [5 empty] | 149 | [5 empty] | 450 | [9 empty] | 34900 | [59 empty] | 329100 | [39 empty] | 620000 |  |  |  |  | 2025 | Ciccolella, A., Tursi, F., Festa, V., Ruggieri, G., Schingarо, E., Ventruti, G., Fregola, R.A. (2025). MVT-SHMS signature in basement-hosted Zn-Pb-(Cu-Fe) mineralization in the Sila Massif (Calabria, Italy): Evidence from trace elements and fluid inclusions data. Ore Geology Reviews, 176, 106438. |  | ITA | Calabria
| Longobucco, Fonte Argentila | LGB, FAR | Basin hydrothermal | Mississippi Valley-type (MVT) | MVT-SHMS zinc-lead | Zn, Pb | Cu, Fe | Zn, Pb, Cu, Fe | Ciccolella et al., 2025 |  | LGB06a-1La-3Tb 006 |  | surface outcrop |  |  |  |  | ore material | grab | grab | mineral separate | [5 empty] | mineralisation |  |  |  | sphalerite | Sp1, Sp2, Sp3 |  | growth zones, zoned crystals |  |  |  | galena, chalcopyrite, pyrite, fluorite, quartz |  | LA-ICPMS | [24 empty] | 2084 | [21 empty] | 36100 | [59 empty] | 328500 | [39 empty] | 618900 |  |  |  |  | 2025 | Ciccolella, A., Tursi, F., Festa, V., Ruggieri, G., Schingarо, E., Ventruti, G., Fregola, R.A. (2025). MVT-SHMS signature in basement-hosted Zn-Pb-(Cu-Fe) mineralization in the Sila Massif (Calabria, Italy): Evidence from trace elements and fluid inclusions data. Ore Geology Reviews, 176, 106438. |  | ITA | Calabria
| Longobucco, Fonte Argentila | LGB, FAR | Basin hydrothermal | Mississippi Valley-type (MVT) | MVT-SHMS zinc-lead | Zn, Pb | Cu, Fe | Zn, Pb, Cu, Fe | Ciccolella et al., 2025 |  | LGB06a-1La-3Tb 007 |  | surface outcrop |  |  |  |  | ore material | grab | grab | mineral separate | [5 empty] | mineralisation |  |  |  | sphalerite | Sp1, Sp2, Sp3 |  | growth zones, zoned crystals |  |  |  | galena, chalcopyrite, pyrite, fluorite, quartz |  | LA-ICPMS | [24 empty] | 4300 | [5 empty] | 80 | [15 empty] | 31400 | [27 empty] | 338 | [31 empty] | 333300 | [39 empty] | 616800 |  |  |  |  | 2025 | Ciccolella, A., Tursi, F., Festa, V., Ruggieri, G., Schingarо, E., Ventruti, G., Fregola, R.A. (2025). MVT-SHMS signature in basement-hosted Zn-Pb-(Cu-Fe) mineralization in the Sila Massif (Calabria, Italy): Evidence from trace elements and fluid inclusions data. Ore Geology Reviews, 176, 106438. |  | ITA | Calabria
| Longobucco, Fonte Argentila | LGB, FAR | Basin hydrothermal | Mississippi Valley-type (MVT) | MVT-SHMS zinc-lead | Zn, Pb | Cu, Fe | Zn, Pb, Cu, Fe | Ciccolella et al., 2025 |  | LGB06a-1La-3Tb 008 |  | surface outcrop |  |  |  |  | ore material | grab | grab | mineral separate | [5 empty] | mineralisation |  |  |  | sphalerite | Sp1, Sp2, Sp3 |  | growth zones, zoned crystals |  |  |  | galena, chalcopyrite, pyrite, fluorite, quartz |  | LA-ICPMS | [24 empty] | 3705 | [5 empty] | 74 | [15 empty] | 40600 | [59 empty] | 328700 | [39 empty] | 611200 |  |  |  |  | 2025 | Ciccolella, A., Tursi, F., Festa, V., Ruggieri, G., Schingarо, E., Ventruti, G., Fregola, R.A. (2025). MVT-SHMS signature in basement-hosted Zn-Pb-(Cu-Fe) mineralization in the Sila Massif (Calabria, Italy): Evidence from trace elements and fluid inclusions data. Ore Geology Reviews, 176, 106438. |  | ITA | Calabria
| Longobucco, Fonte Argentila | LGB, FAR | Basin hydrothermal | Mississippi Valley-type (MVT) | MVT-SHMS zinc-lead | Zn, Pb | Cu, Fe | Zn, Pb, Cu, Fe | Ciccolella et al., 2025 |  | LGB06a-1La-3Tb 009 |  | surface outcrop |  |  |  |  | ore material | grab | grab | mineral separate | [5 empty] | mineralisation |  |  |  | sphalerite | Sp1, Sp2, Sp3 |  | growth zones, zoned crystals |  |  |  | galena, chalcopyrite, pyrite, fluorite, quartz |  | LA-ICPMS | [24 empty] | 2484 | [5 empty] | 240 | [15 empty] | 63000 | [27 empty] | 285 | [31 empty] | 328200 | [39 empty] | 587700 |  |  |  |  | 2025 | Ciccolella, A., Tursi, F., Festa, V., Ruggieri, G., Schingarо, E., Ventruti, G., Fregola, R.A. (2025). MVT-SHMS signature in basement-hosted Zn-Pb-(Cu-Fe) mineralization in the Sila Massif (Calabria, Italy): Evidence from trace elements and fluid inclusions data. Ore Geology Reviews, 176, 106438. |  | ITA | Calabria
| Longobucco, Fonte Argentila | LGB, FAR | Basin hydrothermal | Mississippi Valley-type (MVT) | MVT-SHMS zinc-lead | Zn, Pb | Cu, Fe | Zn, Pb, Cu, Fe | Ciccolella et al., 2025 |  | LGB06a-1La-3Tb 010 |  | surface outcrop |  |  |  |  | ore material | grab | grab | mineral separate | [5 empty] | mineralisation |  |  |  | sphalerite | Sp1, Sp2, Sp3 |  | growth zones, zoned crystals |  |  |  | galena, chalcopyrite, pyrite, fluorite, quartz |  | LA-ICPMS | [24 empty] | 702 | [5 empty] | 181 | [15 empty] | 28800 | [59 empty] | 315000 | [39 empty] | 612300 |  |  |  |  | 2025 | Ciccolella, A., Tursi, F., Festa, V., Ruggieri, G., Schingarо, E., Ventruti, G., Fregola, R.A. (2025). MVT-SHMS signature in basement-hosted Zn-Pb-(Cu-Fe) mineralization in the Sila Massif (Calabria, Italy): Evidence from trace elements and fluid inclusions data. Ore Geology Reviews, 176, 106438. |  | ITA | Calabria
| Longobucco, Fonte Argentila | LGB, FAR | Basin hydrothermal | Mississippi Valley-type (MVT) | MVT-SHMS zinc-lead | Zn, Pb | Cu, Fe | Zn, Pb, Cu, Fe | Ciccolella et al., 2025 |  | LGB06a-1La-2.1 |  | surface outcrop |  |  |  |  | ore material | grab | grab | mineral separate | [5 empty] | mineralisation |  |  |  | sphalerite | Sp1, Sp2, Sp3 |  | growth zones, zoned crystals |  |  |  | galena, chalcopyrite, pyrite, fluorite, quartz |  | LA-ICPMS | [24 empty] | 957 | [5 empty] | 248 | [5 empty] | 397 | [9 empty] | 94400 | [27 empty] | 198 | [31 empty] | 330600 | [39 empty] | 554200 |  |  |  |  | 2025 | Ciccolella, A., Tursi, F., Festa, V., Ruggieri, G., Schingarо, E., Ventruti, G., Fregola, R.A. (2025). MVT-SHMS signature in basement-hosted Zn-Pb-(Cu-Fe) mineralization in the Sila Massif (Calabria, Italy): Evidence from trace elements and fluid inclusions data. Ore Geology Reviews, 176, 106438. |  | ITA | Calabria
| Longobucco, Fonte Argentila | LGB, FAR | Basin hydrothermal | Mississippi Valley-type (MVT) | MVT-SHMS zinc-lead | Zn, Pb | Cu, Fe | Zn, Pb, Cu, Fe | Ciccolella et al., 2025 |  | LGB06a-1La-2.3 |  | surface outcrop |  |  |  |  | ore material | grab | grab | mineral separate | [5 empty] | mineralisation |  |  |  | sphalerite | Sp1, Sp2, Sp3 |  | growth zones, zoned crystals |  |  |  | galena, chalcopyrite, pyrite, fluorite, quartz |  | LA-ICPMS | [24 empty] | 5525 | [21 empty] | 32300 | [59 empty] | 327900 | [39 empty] | 619000 |  |  |  |  | 2025 | Ciccolella, A., Tursi, F., Festa, V., Ruggieri, G., Schingarо, E., Ventruti, G., Fregola, R.A. (2025). MVT-SHMS signature in basement-hosted Zn-Pb-(Cu-Fe) mineralization in the Sila Massif (Calabria, Italy): Evidence from trace elements and fluid inclusions data. Ore Geology Reviews, 176, 106438. |  | ITA | Calabria
| Longobucco, Fonte Argentila | LGB, FAR | Basin hydrothermal | Mississippi Valley-type (MVT) | MVT-SHMS zinc-lead | Zn, Pb | Cu, Fe | Zn, Pb, Cu, Fe | Ciccolella et al., 2025 |  | LGB06a-1La-2.4 |  | surface outcrop |  |  |  |  | ore material | grab | grab | mineral separate | [5 empty] | mineralisation |  |  |  | sphalerite | Sp1, Sp2, Sp3 |  | growth zones, zoned crystals |  |  |  | galena, chalcopyrite, pyrite, fluorite, quartz |  | LA-ICPMS | [24 empty] | 1813 | [21 empty] | 34600 | [59 empty] | 327600 | [39 empty] | 617700 |  |  |  |  | 2025 | Ciccolella, A., Tursi, F., Festa, V., Ruggieri, G., Schingarо, E., Ventruti, G., Fregola, R.A. (2025). MVT-SHMS signature in basement-hosted Zn-Pb-(Cu-Fe) mineralization in the Sila Massif (Calabria, Italy): Evidence from trace elements and fluid inclusions data. Ore Geology Reviews, 176, 106438. |  | ITA | Calabria
| Longobucco, Fonte Argentila | LGB, FAR | Basin hydrothermal | Mississippi Valley-type (MVT) | MVT-SHMS zinc-lead | Zn, Pb | Cu, Fe | Zn, Pb, Cu, Fe | Ciccolella et al., 2025 |  | LGB06a-1La-2.5 |  | surface outcrop |  |  |  |  | ore material | grab | grab | mineral separate | [5 empty] | mineralisation |  |  |  | sphalerite | Sp1, Sp2, Sp3 |  | growth zones, zoned crystals |  |  |  | galena, chalcopyrite, pyrite, fluorite, quartz |  | LA-ICPMS | [24 empty] | 555 | [5 empty] | 299 | [5 empty] | 634 | [9 empty] | 83800 | [27 empty] | 164 | [31 empty] | 332300 | [39 empty] | 565900 |  |  |  |  | 2025 | Ciccolella, A., Tursi, F., Festa, V., Ruggieri, G., Schingarо, E., Ventruti, G., Fregola, R.A. (2025). MVT-SHMS signature in basement-hosted Zn-Pb-(Cu-Fe) mineralization in the Sila Massif (Calabria, Italy): Evidence from trace elements and fluid inclusions data. Ore Geology Reviews, 176, 106438. |  | ITA | Calabria
| Longobucco, Fonte Argentila | LGB, FAR | Basin hydrothermal | Mississippi Valley-type (MVT) | MVT-SHMS zinc-lead | Zn, Pb | Cu, Fe | Zn, Pb, Cu, Fe | Ciccolella et al., 2025 |  | LGB06a-1La-2.6 |  | surface outcrop |  |  |  |  | ore material | grab | grab | mineral separate | [5 empty] | mineralisation |  |  |  | sphalerite | Sp1, Sp2, Sp3 |  | growth zones, zoned crystals |  |  |  | galena, chalcopyrite, pyrite, fluorite, quartz |  | LA-ICPMS | [24 empty] | 2163 | [5 empty] | 306 | [15 empty] | 68800 | [27 empty] | 169 | [31 empty] | 330900 | [39 empty] | 580600 |  |  |  |  | 2025 | Ciccolella, A., Tursi, F., Festa, V., Ruggieri, G., Schingarо, E., Ventruti, G., Fregola, R.A. (2025). MVT-SHMS signature in basement-hosted Zn-Pb-(Cu-Fe) mineralization in the Sila Massif (Calabria, Italy): Evidence from trace elements and fluid inclusions data. Ore Geology Reviews, 176, 106438. |  | ITA | Calabria
| Longobucco, Fonte Argentila | LGB, FAR | Basin hydrothermal | Mississippi Valley-type (MVT) | MVT-SHMS zinc-lead | Zn, Pb | Cu, Fe | Zn, Pb, Cu, Fe | Ciccolella et al., 2025 |  | LGB06a-1La-2.7 |  | surface outcrop |  |  |  |  | ore material | grab | grab | mineral separate | [5 empty] | mineralisation |  |  |  | sphalerite | Sp1, Sp2, Sp3 |  | growth zones, zoned crystals |  |  |  | galena, chalcopyrite, pyrite, fluorite, quartz |  | LA-ICPMS | [24 empty] | 2025 | [5 empty] | 82 | [5 empty] | 1379 | [9 empty] | 72600 | [59 empty] | 329000 | [39 empty] | 572100 |  |  |  |  | 2025 | Ciccolella, A., Tursi, F., Festa, V., Ruggieri, G., Schingarо, E., Ventruti, G., Fregola, R.A. (2025). MVT-SHMS signature in basement-hosted Zn-Pb-(Cu-Fe) mineralization in the Sila Massif (Calabria, Italy): Evidence from trace elements and fluid inclusions data. Ore Geology Reviews, 176, 106438. |  | ITA | Calabria
| Longobucco, Fonte Argentila | LGB, FAR | Basin hydrothermal | Mississippi Valley-type (MVT) | MVT-SHMS zinc-lead | Zn, Pb | Cu, Fe | Zn, Pb, Cu, Fe | Ciccolella et al., 2025 |  | LGB06a-1La-2.8 |  | surface outcrop |  |  |  |  | ore material | grab | grab | mineral separate | [5 empty] | mineralisation |  |  |  | sphalerite | Sp1, Sp2, Sp3 |  | growth zones, zoned crystals |  |  |  | galena, chalcopyrite, pyrite, fluorite, quartz |  | LA-ICPMS | [24 empty] | 1441 | [5 empty] | 283 | [5 empty] | 359 | [9 empty] | 67300 | [59 empty] | 324000 | [39 empty] | 581000 |  |  |  |  | 2025 | Ciccolella, A., Tursi, F., Festa, V., Ruggieri, G., Schingarо, E., Ventruti, G., Fregola, R.A. (2025). MVT-SHMS signature in basement-hosted Zn-Pb-(Cu-Fe) mineralization in the Sila Massif (Calabria, Italy): Evidence from trace elements and fluid inclusions data. Ore Geology Reviews, 176, 106438. |  | ITA | Calabria
| Longobucco, Fonte Argentila | LGB, FAR | Basin hydrothermal | Mississippi Valley-type (MVT) | MVT-SHMS zinc-lead | Zn, Pb | Cu, Fe | Zn, Pb, Cu, Fe | Ciccolella et al., 2025 |  | LGB06a-1La-4Ta 002 |  | surface outcrop |  |  |  |  | ore material | grab | grab | mineral separate | [5 empty] | mineralisation |  |  |  | sphalerite | Sp1, Sp2, Sp3 |  | growth zones, zoned crystals |  |  |  | galena, chalcopyrite, pyrite, fluorite, quartz |  | LA-ICPMS | [24 empty] | 3416 | [5 empty] | 121 | [5 empty] | 278 | [9 empty] | 26600 | [59 empty] | 326000 | [39 empty] | 618200 |  |  |  |  | 2025 | Ciccolella, A., Tursi, F., Festa, V., Ruggieri, G., Schingarо, E., Ventruti, G., Fregola, R.A. (2025). MVT-SHMS signature in basement-hosted Zn-Pb-(Cu-Fe) mineralization in the Sila Massif (Calabria, Italy): Evidence from trace elements and fluid inclusions data. Ore Geology Reviews, 176, 106438. |  | ITA | Calabria
| Longobucco, Fonte Argentila | LGB, FAR | Basin hydrothermal | Mississippi Valley-type (MVT) | MVT-SHMS zinc-lead | Zn, Pb | Cu, Fe | Zn, Pb, Cu, Fe | Ciccolella et al., 2025 |  | LGB06a-1La-4Ta 003 |  | surface outcrop |  |  |  |  | ore material | grab | grab | mineral separate | [5 empty] | mineralisation |  |  |  | sphalerite | Sp1, Sp2, Sp3 |  | growth zones, zoned crystals |  |  |  | galena, chalcopyrite, pyrite, fluorite, quartz |  | LA-ICPMS | [24 empty] | 3023 | [5 empty] | 166 | [15 empty] | 26300 | [59 empty] | 326300 | [39 empty] | 623700 |  |  |  |  | 2025 | Ciccolella, A., Tursi, F., Festa, V., Ruggieri, G., Schingarо, E., Ventruti, G., Fregola, R.A. (2025). MVT-SHMS signature in basement-hosted Zn-Pb-(Cu-Fe) mineralization in the Sila Massif (Calabria, Italy): Evidence from trace elements and fluid inclusions data. Ore Geology Reviews, 176, 106438. |  | ITA | Calabria
| Longobucco, Fonte Argentila | LGB, FAR | Basin hydrothermal | Mississippi Valley-type (MVT) | MVT-SHMS zinc-lead | Zn, Pb | Cu, Fe | Zn, Pb, Cu, Fe | Ciccolella et al., 2025 |  | LGB06a-1La-4Ta 004 |  | surface outcrop |  |  |  |  | ore material | grab | grab | mineral separate | [5 empty] | mineralisation |  |  |  | sphalerite | Sp1, Sp2, Sp3 |  | growth zones, zoned crystals |  |  |  | galena, chalcopyrite, pyrite, fluorite, quartz |  | LA-ICPMS | [24 empty] | 2296 | [5 empty] | 90 | [15 empty] | 29200 | [59 empty] | 326900 | [39 empty] | 624600 |  |  |  |  | 2025 | Ciccolella, A., Tursi, F., Festa, V., Ruggieri, G., Schingarо, E., Ventruti, G., Fregola, R.A. (2025). MVT-SHMS signature in basement-hosted Zn-Pb-(Cu-Fe) mineralization in the Sila Massif (Calabria, Italy): Evidence from trace elements and fluid inclusions data. Ore Geology Reviews, 176, 106438. |  | ITA | Calabria
| Longobucco, Fonte Argentila | LGB, FAR | Basin hydrothermal | Mississippi Valley-type (MVT) | MVT-SHMS zinc-lead | Zn, Pb | Cu, Fe | Zn, Pb, Cu, Fe | Ciccolella et al., 2025 |  | LGB06a-1La-4Ta 005 |  | surface outcrop |  |  |  |  | ore material | grab | grab | mineral separate | [5 empty] | mineralisation |  |  |  | sphalerite | Sp1, Sp2, Sp3 |  | growth zones, zoned crystals |  |  |  | galena, chalcopyrite, pyrite, fluorite, quartz |  | LA-ICPMS | [24 empty] | 1499 | [21 empty] | 32800 | [59 empty] | 327300 | [39 empty] | 621000 |  |  |  |  | 2025 | Ciccolella, A., Tursi, F., Festa, V., Ruggieri, G., Schingarо, E., Ventruti, G., Fregola, R.A. (2025). MVT-SHMS signature in basement-hosted Zn-Pb-(Cu-Fe) mineralization in the Sila Massif (Calabria, Italy): Evidence from trace elements and fluid inclusions data. Ore Geology Reviews, 176, 106438. |  | ITA | Calabria
| Longobucco, Fonte Argentila | LGB, FAR | Basin hydrothermal | Mississippi Valley-type (MVT) | MVT-SHMS zinc-lead | Zn, Pb | Cu, Fe | Zn, Pb, Cu, Fe | Ciccolella et al., 2025 |  | LGB06a-1La-4Ta 006 |  | surface outcrop |  |  |  |  | ore material | grab | grab | mineral separate | [5 empty] | mineralisation |  |  |  | sphalerite | Sp1, Sp2, Sp3 |  | growth zones, zoned crystals |  |  |  | galena, chalcopyrite, pyrite, fluorite, quartz |  | LA-ICPMS | [24 empty] | 1125 | [5 empty] | 257 | [15 empty] | 30900 | [59 empty] | 326900 | [39 empty] | 622200 |  |  |  |  | 2025 | Ciccolella, A., Tursi, F., Festa, V., Ruggieri, G., Schingarо, E., Ventruti, G., Fregola, R.A. (2025). MVT-SHMS signature in basement-hosted Zn-Pb-(Cu-Fe) mineralization in the Sila Massif (Calabria, Italy): Evidence from trace elements and fluid inclusions data. Ore Geology Reviews, 176, 106438. |  | ITA | Calabria
| Longobucco, Fonte Argentila | LGB, FAR | Basin hydrothermal | Mississippi Valley-type (MVT) | MVT-SHMS zinc-lead | Zn, Pb | Cu, Fe | Zn, Pb, Cu, Fe | Ciccolella et al., 2025 |  | LGB06a-1La-4Ta 007 |  | surface outcrop |  |  |  |  | ore material | grab | grab | mineral separate | [5 empty] | mineralisation |  |  |  | sphalerite | Sp1, Sp2, Sp3 |  | growth zones, zoned crystals |  |  |  | galena, chalcopyrite, pyrite, fluorite, quartz |  | LA-ICPMS | [24 empty] | 1355 | [5 empty] | 203 | [5 empty] | 471 | [9 empty] | 32900 | [27 empty] | 181 | [31 empty] | 329100 | [39 empty] | 625500 |  |  |  |  | 2025 | Ciccolella, A., Tursi, F., Festa, V., Ruggieri, G., Schingarо, E., Ventruti, G., Fregola, R.A. (2025). MVT-SHMS signature in basement-hosted Zn-Pb-(Cu-Fe) mineralization in the Sila Massif (Calabria, Italy): Evidence from trace elements and fluid inclusions data. Ore Geology Reviews, 176, 106438. |  | ITA | Calabria
| Longobucco, Fonte Argentila | LGB, FAR | Basin hydrothermal | Mississippi Valley-type (MVT) | MVT-SHMS zinc-lead | Zn, Pb | Cu, Fe | Zn, Pb, Cu, Fe | Ciccolella et al., 2025 |  | LGB06a-1La-4Ta 008 |  | surface outcrop |  |  |  |  | ore material | grab | grab | mineral separate | [5 empty] | mineralisation |  |  |  | sphalerite | Sp1, Sp2, Sp3 |  | growth zones, zoned crystals |  |  |  | galena, chalcopyrite, pyrite, fluorite, quartz |  | LA-ICPMS | [24 empty] | 1709 | [21 empty] | 34900 | [27 empty] | 175 | [31 empty] | 328700 | [39 empty] | 616700 |  |  |  |  | 2025 | Ciccolella, A., Tursi, F., Festa, V., Ruggieri, G., Schingarо, E., Ventruti, G., Fregola, R.A. (2025). MVT-SHMS signature in basement-hosted Zn-Pb-(Cu-Fe) mineralization in the Sila Massif (Calabria, Italy): Evidence from trace elements and fluid inclusions data. Ore Geology Reviews, 176, 106438. |  | ITA | Calabria
| Longobucco, Fonte Argentila | LGB, FAR | Basin hydrothermal | Mississippi Valley-type (MVT) | MVT-SHMS zinc-lead | Zn, Pb | Cu, Fe | Zn, Pb, Cu, Fe | Ciccolella et al., 2025 |  | LGB06a-1La-4Ta 009 |  | surface outcrop |  |  |  |  | ore material | grab | grab | mineral separate | [5 empty] | mineralisation |  |  |  | sphalerite | Sp1, Sp2, Sp3 |  | growth zones, zoned crystals |  |  |  | galena, chalcopyrite, pyrite, fluorite, quartz |  | LA-ICPMS | [24 empty] | 2249 | [11 empty] | 586 | [9 empty] | 38100 | [27 empty] | 209 | [31 empty] | 330100 | [39 empty] | 614400 |  |  |  |  | 2025 | Ciccolella, A., Tursi, F., Festa, V., Ruggieri, G., Schingarо, E., Ventruti, G., Fregola, R.A. (2025). MVT-SHMS signature in basement-hosted Zn-Pb-(Cu-Fe) mineralization in the Sila Massif (Calabria, Italy): Evidence from trace elements and fluid inclusions data. Ore Geology Reviews, 176, 106438. |  | ITA | Calabria
| Longobucco, Fonte Argentila | LGB, FAR | Basin hydrothermal | Mississippi Valley-type (MVT) | MVT-SHMS zinc-lead | Zn, Pb | Cu, Fe | Zn, Pb, Cu, Fe | Ciccolella et al., 2025 |  | LGB06a-1La-4Ta 010 |  | surface outcrop |  |  |  |  | ore material | grab | grab | mineral separate | [5 empty] | mineralisation |  |  |  | sphalerite | Sp1, Sp2, Sp3 |  | growth zones, zoned crystals |  |  |  | galena, chalcopyrite, pyrite, fluorite, quartz |  | LA-ICPMS | [24 empty] | 3733 | [5 empty] | 105 | [15 empty] | 46600 | [27 empty] | 202 | [31 empty] | 327900 | [39 empty] | 603600 |  |  |  |  | 2025 | Ciccolella, A., Tursi, F., Festa, V., Ruggieri, G., Schingarо, E., Ventruti, G., Fregola, R.A. (2025). MVT-SHMS signature in basement-hosted Zn-Pb-(Cu-Fe) mineralization in the Sila Massif (Calabria, Italy): Evidence from trace elements and fluid inclusions data. Ore Geology Reviews, 176, 106438. |  | ITA | Calabria
| Longobucco, Fonte Argentila | LGB, FAR | Basin hydrothermal | Mississippi Valley-type (MVT) | MVT-SHMS zinc-lead | Zn, Pb | Cu, Fe | Zn, Pb, Cu, Fe | Ciccolella et al., 2025 |  | LGB06a-1La-4Tb 001 |  | surface outcrop |  |  |  |  | ore material | grab | grab | mineral separate | [5 empty] | mineralisation |  |  |  | sphalerite | Sp1, Sp2, Sp3 |  | growth zones, zoned crystals |  |  |  | galena, chalcopyrite, pyrite, fluorite, quartz |  | LA-ICPMS | [24 empty] | 2154 | [5 empty] | 196 | [15 empty] | 42400 | [59 empty] | 330500 | [39 empty] | 608600 |  |  |  |  | 2025 | Ciccolella, A., Tursi, F., Festa, V., Ruggieri, G., Schingarо, E., Ventruti, G., Fregola, R.A. (2025). MVT-SHMS signature in basement-hosted Zn-Pb-(Cu-Fe) mineralization in the Sila Massif (Calabria, Italy): Evidence from trace elements and fluid inclusions data. Ore Geology Reviews, 176, 106438. |  | ITA | Calabria
| Longobucco, Fonte Argentila | LGB, FAR | Basin hydrothermal | Mississippi Valley-type (MVT) | MVT-SHMS zinc-lead | Zn, Pb | Cu, Fe | Zn, Pb, Cu, Fe | Ciccolella et al., 2025 |  | LGB06a-1La-4Tb 002 |  | surface outcrop |  |  |  |  | ore material | grab | grab | mineral separate | [5 empty] | mineralisation |  |  |  | sphalerite | Sp1, Sp2, Sp3 |  | growth zones, zoned crystals |  |  |  | galena, chalcopyrite, pyrite, fluorite, quartz |  | LA-ICPMS | [24 empty] | 1204 | [5 empty] | 138 | [5 empty] | 465 | [9 empty] | 39100 | [27 empty] | 162 | [31 empty] | 328800 | [39 empty] | 611600 |  |  |  |  | 2025 | Ciccolella, A., Tursi, F., Festa, V., Ruggieri, G., Schingarо, E., Ventruti, G., Fregola, R.A. (2025). MVT-SHMS signature in basement-hosted Zn-Pb-(Cu-Fe) mineralization in the Sila Massif (Calabria, Italy): Evidence from trace elements and fluid inclusions data. Ore Geology Reviews, 176, 106438. |  | ITA | Calabria
| Longobucco, Fonte Argentila | LGB, FAR | Basin hydrothermal | Mississippi Valley-type (MVT) | MVT-SHMS zinc-lead | Zn, Pb | Cu, Fe | Zn, Pb, Cu, Fe | Ciccolella et al., 2025 |  | LGB06a-1La-4Tb 003 |  | surface outcrop |  |  |  |  | ore material | grab | grab | mineral separate | [5 empty] | mineralisation |  |  |  | sphalerite | Sp1, Sp2, Sp3 |  | growth zones, zoned crystals |  |  |  | galena, chalcopyrite, pyrite, fluorite, quartz |  | LA-ICPMS | [24 empty] | 1675 | [5 empty] | 82 | [5 empty] | 564 | [9 empty] | 33700 | [59 empty] | 330400 | [39 empty] | 618100 |  |  |  |  | 2025 | Ciccolella, A., Tursi, F., Festa, V., Ruggieri, G., Schingarо, E., Ventruti, G., Fregola, R.A. (2025). MVT-SHMS signature in basement-hosted Zn-Pb-(Cu-Fe) mineralization in the Sila Massif (Calabria, Italy): Evidence from trace elements and fluid inclusions data. Ore Geology Reviews, 176, 106438. |  | ITA | Calabria
| Longobucco, Fonte Argentila | LGB, FAR | Basin hydrothermal | Mississippi Valley-type (MVT) | MVT-SHMS zinc-lead | Zn, Pb | Cu, Fe | Zn, Pb, Cu, Fe | Ciccolella et al., 2025 |  | LGB06a-1La-4Tb 004 |  | surface outcrop |  |  |  |  | ore material | grab | grab | mineral separate | [5 empty] | mineralisation |  |  |  | sphalerite | Sp1, Sp2, Sp3 |  | growth zones, zoned crystals |  |  |  | galena, chalcopyrite, pyrite, fluorite, quartz |  | LA-ICPMS | [24 empty] | 2199 | [5 empty] | 94 | [5 empty] | 250 | [9 empty] | 35400 | [27 empty] | 189 | [31 empty] | 328500 | [39 empty] | 608300 |  |  |  |  | 2025 | Ciccolella, A., Tursi, F., Festa, V., Ruggieri, G., Schingarо, E., Ventruti, G., Fregola, R.A. (2025). MVT-SHMS signature in basement-hosted Zn-Pb-(Cu-Fe) mineralization in the Sila Massif (Calabria, Italy): Evidence from trace elements and fluid inclusions data. Ore Geology Reviews, 176, 106438. |  | ITA | Calabria
| Longobucco, Fonte Argentila | LGB, FAR | Basin hydrothermal | Mississippi Valley-type (MVT) | MVT-SHMS zinc-lead | Zn, Pb | Cu, Fe | Zn, Pb, Cu, Fe | Ciccolella et al., 2025 |  | LGB06a-1La-4Tb 005 |  | surface outcrop |  |  |  |  | ore material | grab | grab | mineral separate | [5 empty] | mineralisation |  |  |  | sphalerite | Sp1, Sp2, Sp3 |  | growth zones, zoned crystals |  |  |  | galena, chalcopyrite, pyrite, fluorite, quartz |  | LA-ICPMS | [24 empty] | 1805 | [21 empty] | 35600 | [59 empty] | 328200 | [39 empty] | 615400 |  |  |  |  | 2025 | Ciccolella, A., Tursi, F., Festa, V., Ruggieri, G., Schingarо, E., Ventruti, G., Fregola, R.A. (2025). MVT-SHMS signature in basement-hosted Zn-Pb-(Cu-Fe) mineralization in the Sila Massif (Calabria, Italy): Evidence from trace elements and fluid inclusions data. Ore Geology Reviews, 176, 106438. |  | ITA | Calabria
| Longobucco, Fonte Argentila | LGB, FAR | Basin hydrothermal | Mississippi Valley-type (MVT) | MVT-SHMS zinc-lead | Zn, Pb | Cu, Fe | Zn, Pb, Cu, Fe | Ciccolella et al., 2025 |  | LGB06a-1La-4Tb 006 |  | surface outcrop |  |  |  |  | ore material | grab | grab | mineral separate | [5 empty] | mineralisation |  |  |  | sphalerite | Sp1, Sp2, Sp3 |  | growth zones, zoned crystals |  |  |  | galena, chalcopyrite, pyrite, fluorite, quartz |  | LA-ICPMS | [24 empty] | 1781 | [11 empty] | 435 | [9 empty] | 32600 | [59 empty] | 327900 | [39 empty] | 619600 |  |  |  |  | 2025 | Ciccolella, A., Tursi, F., Festa, V., Ruggieri, G., Schingarо, E., Ventruti, G., Fregola, R.A. (2025). MVT-SHMS signature in basement-hosted Zn-Pb-(Cu-Fe) mineralization in the Sila Massif (Calabria, Italy): Evidence from trace elements and fluid inclusions data. Ore Geology Reviews, 176, 106438. |  | ITA | Calabria
| Longobucco, Fonte Argentila | LGB, FAR | Basin hydrothermal | Mississippi Valley-type (MVT) | MVT-SHMS zinc-lead | Zn, Pb | Cu, Fe | Zn, Pb, Cu, Fe | Ciccolella et al., 2025 |  | LGB06a-1Lb-4Tb 007 |  | surface outcrop |  |  |  |  | ore material | grab | grab | mineral separate | [5 empty] | mineralisation |  |  |  | sphalerite | Sp1, Sp2, Sp3 |  | growth zones, zoned crystals |  |  |  | galena, chalcopyrite, pyrite, fluorite, quartz |  | LA-ICPMS | [24 empty] | 1785 | [5 empty] | 105 | [15 empty] | 29800 | [59 empty] | 326400 | [39 empty] | 619600 |  |  |  |  | 2025 | Ciccolella, A., Tursi, F., Festa, V., Ruggieri, G., Schingarо, E., Ventruti, G., Fregola, R.A. (2025). MVT-SHMS signature in basement-hosted Zn-Pb-(Cu-Fe) mineralization in the Sila Massif (Calabria, Italy): Evidence from trace elements and fluid inclusions data. Ore Geology Reviews, 176, 106438. |  | ITA | Calabria
| Longobucco, Fonte Argentila | LGB, FAR | Basin hydrothermal | Mississippi Valley-type (MVT) | MVT-SHMS zinc-lead | Zn, Pb | Cu, Fe | Zn, Pb, Cu, Fe | Ciccolella et al., 2025 |  | LGB06a-1Lb-4Tb 008 |  | surface outcrop |  |  |  |  | ore material | grab | grab | mineral separate | [5 empty] | mineralisation |  |  |  | sphalerite | Sp1, Sp2, Sp3 |  | growth zones, zoned crystals |  |  |  | galena, chalcopyrite, pyrite, fluorite, quartz |  | LA-ICPMS | [24 empty] | 1054 | [5 empty] | 139 | [5 empty] | 3413 | [9 empty] | 45700 | [59 empty] | 330200 | [39 empty] | 575100 |  |  |  |  | 2025 | Ciccolella, A., Tursi, F., Festa, V., Ruggieri, G., Schingarо, E., Ventruti, G., Fregola, R.A. (2025). MVT-SHMS signature in basement-hosted Zn-Pb-(Cu-Fe) mineralization in the Sila Massif (Calabria, Italy): Evidence from trace elements and fluid inclusions data. Ore Geology Reviews, 176, 106438. |  | ITA | Calabria
| Longobucco, Fonte Argentila | LGB, FAR | Basin hydrothermal | Mississippi Valley-type (MVT) | MVT-SHMS zinc-lead | Zn, Pb | Cu, Fe | Zn, Pb, Cu, Fe | Ciccolella et al., 2025 |  | LGB04h_Line sp1 001 |  | surface outcrop |  |  |  |  | ore material | grab | grab | mineral separate | [5 empty] | mineralisation |  |  |  | sphalerite | Sp1, Sp2, Sp3 |  | growth zones, zoned crystals |  |  |  | galena, chalcopyrite, pyrite, fluorite, quartz |  | LA-ICPMS | [24 empty] | 1695 | [5 empty] | 200 | [5 empty] | 366 | [9 empty] | 44300 | [59 empty] | 325400 | [39 empty] | 604500 |  |  |  |  | 2025 | Ciccolella, A., Tursi, F., Festa, V., Ruggieri, G., Schingarо, E., Ventruti, G., Fregola, R.A. (2025). MVT-SHMS signature in basement-hosted Zn-Pb-(Cu-Fe) mineralization in the Sila Massif (Calabria, Italy): Evidence from trace elements and fluid inclusions data. Ore Geology Reviews, 176, 106438. |  | ITA | Calabria
| Longobucco, Fonte Argentila | LGB, FAR | Basin hydrothermal | Mississippi Valley-type (MVT) | MVT-SHMS zinc-lead | Zn, Pb | Cu, Fe | Zn, Pb, Cu, Fe | Ciccolella et al., 2025 |  | LGB04h_Line sp1 002 |  | surface outcrop |  |  |  |  | ore material | grab | grab | mineral separate | [5 empty] | mineralisation |  |  |  | sphalerite | Sp1, Sp2, Sp3 |  | growth zones, zoned crystals |  |  |  | galena, chalcopyrite, pyrite, fluorite, quartz |  | LA-ICPMS | [24 empty] | 1012 | [5 empty] | 228 | [15 empty] | 57300 | [27 empty] | 180 | [31 empty] | 331100 | [39 empty] | 596900 |  |  |  |  | 2025 | Ciccolella, A., Tursi, F., Festa, V., Ruggieri, G., Schingarо, E., Ventruti, G., Fregola, R.A. (2025). MVT-SHMS signature in basement-hosted Zn-Pb-(Cu-Fe) mineralization in the Sila Massif (Calabria, Italy): Evidence from trace elements and fluid inclusions data. Ore Geology Reviews, 176, 106438. |  | ITA | Calabria
| Longobucco, Fonte Argentila | LGB, FAR | Basin hydrothermal | Mississippi Valley-type (MVT) | MVT-SHMS zinc-lead | Zn, Pb | Cu, Fe | Zn, Pb, Cu, Fe | Ciccolella et al., 2025 |  | LGB04h_Line sp1 003 |  | surface outcrop |  |  |  |  | ore material | grab | grab | mineral separate | [5 empty] | mineralisation |  |  |  | sphalerite | Sp1, Sp2, Sp3 |  | growth zones, zoned crystals |  |  |  | galena, chalcopyrite, pyrite, fluorite, quartz |  | LA-ICPMS | [24 empty] | 1830 | [5 empty] | 133 | [5 empty] | 402 | [9 empty] | 71400 | [27 empty] | 293 | [31 empty] | 312300 | [39 empty] | 575200 |  |  |  |  | 2025 | Ciccolella, A., Tursi, F., Festa, V., Ruggieri, G., Schingarо, E., Ventruti, G., Fregola, R.A. (2025). MVT-SHMS signature in basement-hosted Zn-Pb-(Cu-Fe) mineralization in the Sila Massif (Calabria, Italy): Evidence from trace elements and fluid inclusions data. Ore Geology Reviews, 176, 106438. |  | ITA | Calabria
| Longobucco, Fonte Argentila | LGB, FAR | Basin hydrothermal | Mississippi Valley-type (MVT) | MVT-SHMS zinc-lead | Zn, Pb | Cu, Fe | Zn, Pb, Cu, Fe | Ciccolella et al., 2025 |  | LGB04h_Line sp1 004 |  | surface outcrop |  |  |  |  | ore material | grab | grab | mineral separate | [5 empty] | mineralisation |  |  |  | sphalerite | Sp1, Sp2, Sp3 |  | growth zones, zoned crystals |  |  |  | galena, chalcopyrite, pyrite, fluorite, quartz |  | LA-ICPMS | [24 empty] | 1310 | [5 empty] | 177 | [5 empty] | 499 | [9 empty] | 66100 | [59 empty] | 331600 | [39 empty] | 585400 |  |  |  |  | 2025 | Ciccolella, A., Tursi, F., Festa, V., Ruggieri, G., Schingarо, E., Ventruti, G., Fregola, R.A. (2025). MVT-SHMS signature in basement-hosted Zn-Pb-(Cu-Fe) mineralization in the Sila Massif (Calabria, Italy): Evidence from trace elements and fluid inclusions data. Ore Geology Reviews, 176, 106438. |  | ITA | Calabria
| Longobucco, Fonte Argentila | LGB, FAR | Basin hydrothermal | Mississippi Valley-type (MVT) | MVT-SHMS zinc-lead | Zn, Pb | Cu, Fe | Zn, Pb, Cu, Fe | Ciccolella et al., 2025 |  | LGB04h_Line sp1 005 |  | surface outcrop |  |  |  |  | ore material | grab | grab | mineral separate | [5 empty] | mineralisation |  |  |  | sphalerite | Sp1, Sp2, Sp3 |  | growth zones, zoned crystals |  |  |  | galena, chalcopyrite, pyrite, fluorite, quartz |  | LA-ICPMS | [24 empty] | 938 | [5 empty] | 152 | [5 empty] | 741 | [9 empty] | 75200 | [27 empty] | 220 | [31 empty] | 330700 | [39 empty] | 576400 |  |  |  |  | 2025 | Ciccolella, A., Tursi, F., Festa, V., Ruggieri, G., Schingarо, E., Ventruti, G., Fregola, R.A. (2025). MVT-SHMS signature in basement-hosted Zn-Pb-(Cu-Fe) mineralization in the Sila Massif (Calabria, Italy): Evidence from trace elements and fluid inclusions data. Ore Geology Reviews, 176, 106438. |  | ITA | Calabria
| Longobucco, Fonte Argentila | LGB, FAR | Basin hydrothermal | Mississippi Valley-type (MVT) | MVT-SHMS zinc-lead | Zn, Pb | Cu, Fe | Zn, Pb, Cu, Fe | Ciccolella et al., 2025 |  | LGB04h_Line sp1 006 |  | surface outcrop |  |  |  |  | ore material | grab | grab | mineral separate | [5 empty] | mineralisation |  |  |  | sphalerite | Sp1, Sp2, Sp3 |  | growth zones, zoned crystals |  |  |  | galena, chalcopyrite, pyrite, fluorite, quartz |  | LA-ICPMS | [24 empty] | 992 | [5 empty] | 146 | [5 empty] | 368 | [9 empty] | 51200 | [59 empty] | 325400 | [39 empty] | 604400 |  |  |  |  | 2025 | Ciccolella, A., Tursi, F., Festa, V., Ruggieri, G., Schingarо, E., Ventruti, G., Fregola, R.A. (2025). MVT-SHMS signature in basement-hosted Zn-Pb-(Cu-Fe) mineralization in the Sila Massif (Calabria, Italy): Evidence from trace elements and fluid inclusions data. Ore Geology Reviews, 176, 106438. |  | ITA | Calabria
| Longobucco, Fonte Argentila | LGB, FAR | Basin hydrothermal | Mississippi Valley-type (MVT) | MVT-SHMS zinc-lead | Zn, Pb | Cu, Fe | Zn, Pb, Cu, Fe | Ciccolella et al., 2025 |  | LGB04h_Line sp1 007 |  | surface outcrop |  |  |  |  | ore material | grab | grab | mineral separate | [5 empty] | mineralisation |  |  |  | sphalerite | Sp1, Sp2, Sp3 |  | growth zones, zoned crystals |  |  |  | galena, chalcopyrite, pyrite, fluorite, quartz |  | LA-ICPMS | [24 empty] | 320 | [5 empty] | 93 | [5 empty] | 1742 | [9 empty] | 60800 | [59 empty] | 316900 | [39 empty] | 576700 |  |  |  |  | 2025 | Ciccolella, A., Tursi, F., Festa, V., Ruggieri, G., Schingarо, E., Ventruti, G., Fregola, R.A. (2025). MVT-SHMS signature in basement-hosted Zn-Pb-(Cu-Fe) mineralization in the Sila Massif (Calabria, Italy): Evidence from trace elements and fluid inclusions data. Ore Geology Reviews, 176, 106438. |  | ITA | Calabria
| Longobucco, Fonte Argentila | LGB, FAR | Basin hydrothermal | Mississippi Valley-type (MVT) | MVT-SHMS zinc-lead | Zn, Pb | Cu, Fe | Zn, Pb, Cu, Fe | Ciccolella et al., 2025 |  | LGB04h_Line sp1 008 |  | surface outcrop |  |  |  |  | ore material | grab | grab | mineral separate | [5 empty] | mineralisation |  |  |  | sphalerite | Sp1, Sp2, Sp3 |  | growth zones, zoned crystals |  |  |  | galena, chalcopyrite, pyrite, fluorite, quartz |  | LA-ICPMS | [24 empty] | 675 | [5 empty] | 180 | [5 empty] | 831 | [9 empty] | 82600 | [59 empty] | 345300 | [39 empty] | 548400 |  |  |  |  | 2025 | Ciccolella, A., Tursi, F., Festa, V., Ruggieri, G., Schingarо, E., Ventruti, G., Fregola, R.A. (2025). MVT-SHMS signature in basement-hosted Zn-Pb-(Cu-Fe) mineralization in the Sila Massif (Calabria, Italy): Evidence from trace elements and fluid inclusions data. Ore Geology Reviews, 176, 106438. |  | ITA | Calabria
| Longobucco, Fonte Argentila | LGB, FAR | Basin hydrothermal | Mississippi Valley-type (MVT) | MVT-SHMS zinc-lead | Zn, Pb | Cu, Fe | Zn, Pb, Cu, Fe | Ciccolella et al., 2025 |  | LGB04h_Line sp1 009 |  | surface outcrop |  |  |  |  | ore material | grab | grab | mineral separate | [5 empty] | mineralisation |  |  |  | sphalerite | Sp1, Sp2, Sp3 |  | growth zones, zoned crystals |  |  |  | galena, chalcopyrite, pyrite, fluorite, quartz |  | LA-ICPMS | [30 empty] | 256 | [5 empty] | 565 | [9 empty] | 81200 | [59 empty] | 330900 | [39 empty] | 567600 |  |  |  |  | 2025 | Ciccolella, A., Tursi, F., Festa, V., Ruggieri, G., Schingarо, E., Ventruti, G., Fregola, R.A. (2025). MVT-SHMS signature in basement-hosted Zn-Pb-(Cu-Fe) mineralization in the Sila Massif (Calabria, Italy): Evidence from trace elements and fluid inclusions data. Ore Geology Reviews, 176, 106438. |  | ITA | Calabria
| Longobucco, Fonte Argentila | LGB, FAR | Basin hydrothermal | Mississippi Valley-type (MVT) | MVT-SHMS zinc-lead | Zn, Pb | Cu, Fe | Zn, Pb, Cu, Fe | Ciccolella et al., 2025 |  | LGB04h_Line sp1 010 |  | surface outcrop |  |  |  |  | ore material | grab | grab | mineral separate | [5 empty] | mineralisation |  |  |  | sphalerite | Sp1, Sp2, Sp3 |  | growth zones, zoned crystals |  |  |  | galena, chalcopyrite, pyrite, fluorite, quartz |  | LA-ICPMS | [24 empty] | 1363 | [5 empty] | 142 | [15 empty] | 44000 | [59 empty] | 342900 | [39 empty] | 612000 |  |  |  |  | 2025 | Ciccolella, A., Tursi, F., Festa, V., Ruggieri, G., Schingarо, E., Ventruti, G., Fregola, R.A. (2025). MVT-SHMS signature in basement-hosted Zn-Pb-(Cu-Fe) mineralization in the Sila Massif (Calabria, Italy): Evidence from trace elements and fluid inclusions data. Ore Geology Reviews, 176, 106438. |  | ITA | Calabria
| Longobucco, Fonte Argentila | LGB, FAR | Basin hydrothermal | Mississippi Valley-type (MVT) | MVT-SHMS zinc-lead | Zn, Pb | Cu, Fe | Zn, Pb, Cu, Fe | Ciccolella et al., 2025 |  | LGB04h_Line sp1 011 |  | surface outcrop |  |  |  |  | ore material | grab | grab | mineral separate | [5 empty] | mineralisation |  |  |  | sphalerite | Sp1, Sp2, Sp3 |  | growth zones, zoned crystals |  |  |  | galena, chalcopyrite, pyrite, fluorite, quartz |  | LA-ICPMS | [24 empty] | 2516 | [5 empty] | 191 | [15 empty] | 95500 | [59 empty] | 333900 | [39 empty] | 553900 |  |  |  |  | 2025 | Ciccolella, A., Tursi, F., Festa, V., Ruggieri, G., Schingarо, E., Ventruti, G., Fregola, R.A. (2025). MVT-SHMS signature in basement-hosted Zn-Pb-(Cu-Fe) mineralization in the Sila Massif (Calabria, Italy): Evidence from trace elements and fluid inclusions data. Ore Geology Reviews, 176, 106438. |  | ITA | Calabria
| Longobucco, Fonte Argentila | LGB, FAR | Basin hydrothermal | Mississippi Valley-type (MVT) | MVT-SHMS zinc-lead | Zn, Pb | Cu, Fe | Zn, Pb, Cu, Fe | Ciccolella et al., 2025 |  | LGB04h_Line sp1 012 |  | surface outcrop |  |  |  |  | ore material | grab | grab | mineral separate | [5 empty] | mineralisation |  |  |  | sphalerite | Sp1, Sp2, Sp3 |  | growth zones, zoned crystals |  |  |  | galena, chalcopyrite, pyrite, fluorite, quartz |  | LA-ICPMS | [24 empty] | 1177 | [5 empty] | 193 | [5 empty] | 768 | [9 empty] | 61300 | [59 empty] | 331000 | [39 empty] | 594500 |  |  |  |  | 2025 | Ciccolella, A., Tursi, F., Festa, V., Ruggieri, G., Schingarо, E., Ventruti, G., Fregola, R.A. (2025). MVT-SHMS signature in basement-hosted Zn-Pb-(Cu-Fe) mineralization in the Sila Massif (Calabria, Italy): Evidence from trace elements and fluid inclusions data. Ore Geology Reviews, 176, 106438. |  | ITA | Calabria
| Longobucco, Fonte Argentila | LGB, FAR | Basin hydrothermal | Mississippi Valley-type (MVT) | MVT-SHMS zinc-lead | Zn, Pb | Cu, Fe | Zn, Pb, Cu, Fe | Ciccolella et al., 2025 |  | LGB04h_Line sp2 001 |  | surface outcrop |  |  |  |  | ore material | grab | grab | mineral separate | [5 empty] | mineralisation |  |  |  | sphalerite | Sp1, Sp2, Sp3 |  | growth zones, zoned crystals |  |  |  | galena, chalcopyrite, pyrite, fluorite, quartz |  | LA-ICPMS | [24 empty] | 2360 | [5 empty] | 99 | [5 empty] | 4536 | [9 empty] | 61600 | [27 empty] | 206 | [31 empty] | 348400 | [39 empty] | 569500 |  |  |  |  | 2025 | Ciccolella, A., Tursi, F., Festa, V., Ruggieri, G., Schingarо, E., Ventruti, G., Fregola, R.A. (2025). MVT-SHMS signature in basement-hosted Zn-Pb-(Cu-Fe) mineralization in the Sila Massif (Calabria, Italy): Evidence from trace elements and fluid inclusions data. Ore Geology Reviews, 176, 106438. |  | ITA | Calabria
| Longobucco, Fonte Argentila | LGB, FAR | Basin hydrothermal | Mississippi Valley-type (MVT) | MVT-SHMS zinc-lead | Zn, Pb | Cu, Fe | Zn, Pb, Cu, Fe | Ciccolella et al., 2025 |  | LGB04h_Line sp2 002 |  | surface outcrop |  |  |  |  | ore material | grab | grab | mineral separate | [5 empty] | mineralisation |  |  |  | sphalerite | Sp1, Sp2, Sp3 |  | growth zones, zoned crystals |  |  |  | galena, chalcopyrite, pyrite, fluorite, quartz |  | LA-ICPMS | [24 empty] | 2152 | [5 empty] | 94 | [15 empty] | 44600 | [27 empty] | 211 | [31 empty] | 327500 | [39 empty] | 609400 |  |  |  |  | 2025 | Ciccolella, A., Tursi, F., Festa, V., Ruggieri, G., Schingarо, E., Ventruti, G., Fregola, R.A. (2025). MVT-SHMS signature in basement-hosted Zn-Pb-(Cu-Fe) mineralization in the Sila Massif (Calabria, Italy): Evidence from trace elements and fluid inclusions data. Ore Geology Reviews, 176, 106438. |  | ITA | Calabria
| Longobucco, Fonte Argentila | LGB, FAR | Basin hydrothermal | Mississippi Valley-type (MVT) | MVT-SHMS zinc-lead | Zn, Pb | Cu, Fe | Zn, Pb, Cu, Fe | Ciccolella et al., 2025 |  | LGB04h_Line sp2 005 |  | surface outcrop |  |  |  |  | ore material | grab | grab | mineral separate | [5 empty] | mineralisation |  |  |  | sphalerite | Sp1, Sp2, Sp3 |  | growth zones, zoned crystals |  |  |  | galena, chalcopyrite, pyrite, fluorite, quartz |  | LA-ICPMS | [24 empty] | 1551 | [5 empty] | 230 | [5 empty] | 596 | [9 empty] | 85800 | [27 empty] | 153 | [31 empty] | 331000 | [39 empty] | 564900 |  |  |  |  | 2025 | Ciccolella, A., Tursi, F., Festa, V., Ruggieri, G., Schingarо, E., Ventruti, G., Fregola, R.A. (2025). MVT-SHMS signature in basement-hosted Zn-Pb-(Cu-Fe) mineralization in the Sila Massif (Calabria, Italy): Evidence from trace elements and fluid inclusions data. Ore Geology Reviews, 176, 106438. |  | ITA | Calabria
| Longobucco, Fonte Argentila | LGB, FAR | Basin hydrothermal | Mississippi Valley-type (MVT) | MVT-SHMS zinc-lead | Zn, Pb | Cu, Fe | Zn, Pb, Cu, Fe | Ciccolella et al., 2025 |  | LGB04h_Line sp2 006 |  | surface outcrop |  |  |  |  | ore material | grab | grab | mineral separate | [5 empty] | mineralisation |  |  |  | sphalerite | Sp1, Sp2, Sp3 |  | growth zones, zoned crystals |  |  |  | galena, chalcopyrite, pyrite, fluorite, quartz |  | LA-ICPMS | [24 empty] | 550 | [5 empty] | 177 | [15 empty] | 68400 | [27 empty] | 205 | [31 empty] | 331100 | [39 empty] | 593500 |  |  |  |  | 2025 | Ciccolella, A., Tursi, F., Festa, V., Ruggieri, G., Schingarо, E., Ventruti, G., Fregola, R.A. (2025). MVT-SHMS signature in basement-hosted Zn-Pb-(Cu-Fe) mineralization in the Sila Massif (Calabria, Italy): Evidence from trace elements and fluid inclusions data. Ore Geology Reviews, 176, 106438. |  | ITA | Calabria
| Longobucco, Fonte Argentila | LGB, FAR | Basin hydrothermal | Mississippi Valley-type (MVT) | MVT-SHMS zinc-lead | Zn, Pb | Cu, Fe | Zn, Pb, Cu, Fe | Ciccolella et al., 2025 |  | LGB04h_Line sp2 007 |  | surface outcrop |  |  |  |  | ore material | grab | grab | mineral separate | [5 empty] | mineralisation |  |  |  | sphalerite | Sp1, Sp2, Sp3 |  | growth zones, zoned crystals |  |  |  | galena, chalcopyrite, pyrite, fluorite, quartz |  | LA-ICPMS | [24 empty] | 84 | [5 empty] | 156 | [5 empty] | 687 | [9 empty] | 90700 | [59 empty] | 323500 | [39 empty] | 551300 |  |  |  |  | 2025 | Ciccolella, A., Tursi, F., Festa, V., Ruggieri, G., Schingarо, E., Ventruti, G., Fregola, R.A. (2025). MVT-SHMS signature in basement-hosted Zn-Pb-(Cu-Fe) mineralization in the Sila Massif (Calabria, Italy): Evidence from trace elements and fluid inclusions data. Ore Geology Reviews, 176, 106438. |  | ITA | Calabria
| Longobucco, Fonte Argentila | LGB, FAR | Basin hydrothermal | Mississippi Valley-type (MVT) | MVT-SHMS zinc-lead | Zn, Pb | Cu, Fe | Zn, Pb, Cu, Fe | Ciccolella et al., 2025 |  | LGB04h_Line sp3 001 |  | surface outcrop |  |  |  |  | ore material | grab | grab | mineral separate | [5 empty] | mineralisation |  |  |  | sphalerite | Sp1, Sp2, Sp3 |  | growth zones, zoned crystals |  |  |  | galena, chalcopyrite, pyrite, fluorite, quartz |  | LA-ICPMS | [24 empty] | 869 | [5 empty] | 202 | [5 empty] | 492 | [9 empty] | 66200 | [27 empty] | 172 | [31 empty] | 335100 | [39 empty] | 583300 |  |  |  |  | 2025 | Ciccolella, A., Tursi, F., Festa, V., Ruggieri, G., Schingarо, E., Ventruti, G., Fregola, R.A. (2025). MVT-SHMS signature in basement-hosted Zn-Pb-(Cu-Fe) mineralization in the Sila Massif (Calabria, Italy): Evidence from trace elements and fluid inclusions data. Ore Geology Reviews, 176, 106438. |  | ITA | Calabria
| Longobucco, Fonte Argentila | LGB, FAR | Basin hydrothermal | Mississippi Valley-type (MVT) | MVT-SHMS zinc-lead | Zn, Pb | Cu, Fe | Zn, Pb, Cu, Fe | Ciccolella et al., 2025 |  | LGB04h_Line sp3 002 |  | surface outcrop |  |  |  |  | ore material | grab | grab | mineral separate | [5 empty] | mineralisation |  |  |  | sphalerite | Sp1, Sp2, Sp3 |  | growth zones, zoned crystals |  |  |  | galena, chalcopyrite, pyrite, fluorite, quartz |  | LA-ICPMS | [24 empty] | 2628 | [5 empty] | 138 | [15 empty] | 71400 | [59 empty] | 356900 | [39 empty] | 580300 |  |  |  |  | 2025 | Ciccolella, A., Tursi, F., Festa, V., Ruggieri, G., Schingarо, E., Ventruti, G., Fregola, R.A. (2025). MVT-SHMS signature in basement-hosted Zn-Pb-(Cu-Fe) mineralization in the Sila Massif (Calabria, Italy): Evidence from trace elements and fluid inclusions data. Ore Geology Reviews, 176, 106438. |  | ITA | Calabria
| Longobucco, Fonte Argentila | LGB, FAR | Basin hydrothermal | Mississippi Valley-type (MVT) | MVT-SHMS zinc-lead | Zn, Pb | Cu, Fe | Zn, Pb, Cu, Fe | Ciccolella et al., 2025 |  | LGB04h_Line sp3 003 |  | surface outcrop |  |  |  |  | ore material | grab | grab | mineral separate | [5 empty] | mineralisation |  |  |  | sphalerite | Sp1, Sp2, Sp3 |  | growth zones, zoned crystals |  |  |  | galena, chalcopyrite, pyrite, fluorite, quartz |  | LA-ICPMS | [24 empty] | 1478 | [5 empty] | 104 | [15 empty] | 55200 | [59 empty] | 331800 | [39 empty] | 600100 |  |  |  |  | 2025 | Ciccolella, A., Tursi, F., Festa, V., Ruggieri, G., Schingarо, E., Ventruti, G., Fregola, R.A. (2025). MVT-SHMS signature in basement-hosted Zn-Pb-(Cu-Fe) mineralization in the Sila Massif (Calabria, Italy): Evidence from trace elements and fluid inclusions data. Ore Geology Reviews, 176, 106438. |  | ITA | Calabria
| Longobucco, Fonte Argentila | LGB, FAR | Basin hydrothermal | Mississippi Valley-type (MVT) | MVT-SHMS zinc-lead | Zn, Pb | Cu, Fe | Zn, Pb, Cu, Fe | Ciccolella et al., 2025 |  | LGB04h_Line sp3 004 |  | surface outcrop |  |  |  |  | ore material | grab | grab | mineral separate | [5 empty] | mineralisation |  |  |  | sphalerite | Sp1, Sp2, Sp3 |  | growth zones, zoned crystals |  |  |  | galena, chalcopyrite, pyrite, fluorite, quartz |  | LA-ICPMS | [24 empty] | 4094 | [5 empty] | 147 | [15 empty] | 70800 | [27 empty] | 232 | [31 empty] | 335400 | [39 empty] | 582200 |  |  |  |  | 2025 | Ciccolella, A., Tursi, F., Festa, V., Ruggieri, G., Schingarо, E., Ventruti, G., Fregola, R.A. (2025). MVT-SHMS signature in basement-hosted Zn-Pb-(Cu-Fe) mineralization in the Sila Massif (Calabria, Italy): Evidence from trace elements and fluid inclusions data. Ore Geology Reviews, 176, 106438. |  | ITA | Calabria
| Longobucco, Fonte Argentila | LGB, FAR | Basin hydrothermal | Mississippi Valley-type (MVT) | MVT-SHMS zinc-lead | Zn, Pb | Cu, Fe | Zn, Pb, Cu, Fe | Ciccolella et al., 2025 |  | LGB04h_Line sp3 005 |  | surface outcrop |  |  |  |  | ore material | grab | grab | mineral separate | [5 empty] | mineralisation |  |  |  | sphalerite | Sp1, Sp2, Sp3 |  | growth zones, zoned crystals |  |  |  | galena, chalcopyrite, pyrite, fluorite, quartz |  | LA-ICPMS | [24 empty] | 875 | [5 empty] | 180 | [5 empty] | 506 | [9 empty] | 56200 | [59 empty] | 333200 | [39 empty] | 600300 |  |  |  |  | 2025 | Ciccolella, A., Tursi, F., Festa, V., Ruggieri, G., Schingarо, E., Ventruti, G., Fregola, R.A. (2025). MVT-SHMS signature in basement-hosted Zn-Pb-(Cu-Fe) mineralization in the Sila Massif (Calabria, Italy): Evidence from trace elements and fluid inclusions data. Ore Geology Reviews, 176, 106438. |  | ITA | Calabria
| Longobucco, Fonte Argentila | LGB, FAR | Basin hydrothermal | Mississippi Valley-type (MVT) | MVT-SHMS zinc-lead | Zn, Pb | Cu, Fe | Zn, Pb, Cu, Fe | Ciccolella et al., 2025 |  | LGB04h_Line sp3 006 |  | surface outcrop |  |  |  |  | ore material | grab | grab | mineral separate | [5 empty] | mineralisation |  |  |  | sphalerite | Sp1, Sp2, Sp3 |  | growth zones, zoned crystals |  |  |  | galena, chalcopyrite, pyrite, fluorite, quartz |  | LA-ICPMS | [24 empty] | 1687 | [21 empty] | 42900 | [59 empty] | 334200 | [39 empty] | 616800 |  |  |  |  | 2025 | Ciccolella, A., Tursi, F., Festa, V., Ruggieri, G., Schingarо, E., Ventruti, G., Fregola, R.A. (2025). MVT-SHMS signature in basement-hosted Zn-Pb-(Cu-Fe) mineralization in the Sila Massif (Calabria, Italy): Evidence from trace elements and fluid inclusions data. Ore Geology Reviews, 176, 106438. |  | ITA | Calabria
| Longobucco, Fonte Argentila | LGB, FAR | Basin hydrothermal | Mississippi Valley-type (MVT) | MVT-SHMS zinc-lead | Zn, Pb | Cu, Fe | Zn, Pb, Cu, Fe | Ciccolella et al., 2025 |  | LGB04h_Line sp3 007 |  | surface outcrop |  |  |  |  | ore material | grab | grab | mineral separate | [5 empty] | mineralisation |  |  |  | sphalerite | Sp1, Sp2, Sp3 |  | growth zones, zoned crystals |  |  |  | galena, chalcopyrite, pyrite, fluorite, quartz |  | LA-ICPMS | [24 empty] | 715 | [5 empty] | 194 | [5 empty] | 337 | [9 empty] | 63400 | [59 empty] | 322400 | [39 empty] | 585300 |  |  |  |  | 2025 | Ciccolella, A., Tursi, F., Festa, V., Ruggieri, G., Schingarо, E., Ventruti, G., Fregola, R.A. (2025). MVT-SHMS signature in basement-hosted Zn-Pb-(Cu-Fe) mineralization in the Sila Massif (Calabria, Italy): Evidence from trace elements and fluid inclusions data. Ore Geology Reviews, 176, 106438. |  | ITA | Calabria
| Longobucco, Fonte Argentila | LGB, FAR | Basin hydrothermal | Mississippi Valley-type (MVT) | MVT-SHMS zinc-lead | Zn, Pb | Cu, Fe | Zn, Pb, Cu, Fe | Ciccolella et al., 2025 |  | LGB04h_Line sp4 001 |  | surface outcrop |  |  |  |  | ore material | grab | grab | mineral separate | [5 empty] | mineralisation |  |  |  | sphalerite | Sp1, Sp2, Sp3 |  | growth zones, zoned crystals |  |  |  | galena, chalcopyrite, pyrite, fluorite, quartz |  | LA-ICPMS | [24 empty] | 666 | [5 empty] | 141 | [5 empty] | 1062 | [9 empty] | 106900 | [27 empty] | 161 | [31 empty] | 347000 | [39 empty] | 541300 |  |  |  |  | 2025 | Ciccolella, A., Tursi, F., Festa, V., Ruggieri, G., Schingarо, E., Ventruti, G., Fregola, R.A. (2025). MVT-SHMS signature in basement-hosted Zn-Pb-(Cu-Fe) mineralization in the Sila Massif (Calabria, Italy): Evidence from trace elements and fluid inclusions data. Ore Geology Reviews, 176, 106438. |  | ITA | Calabria
| Longobucco, Fonte Argentila | LGB, FAR | Basin hydrothermal | Mississippi Valley-type (MVT) | MVT-SHMS zinc-lead | Zn, Pb | Cu, Fe | Zn, Pb, Cu, Fe | Ciccolella et al., 2025 |  | LGB04h_Line sp4 002 |  | surface outcrop |  |  |  |  | ore material | grab | grab | mineral separate | [5 empty] | mineralisation |  |  |  | sphalerite | Sp1, Sp2, Sp3 |  | growth zones, zoned crystals |  |  |  | galena, chalcopyrite, pyrite, fluorite, quartz |  | LA-ICPMS | [24 empty] | 3370 | [5 empty] | 143 | [15 empty] | 53900 | [59 empty] | 333200 | [39 empty] | 597300 |  |  |  |  | 2025 | Ciccolella, A., Tursi, F., Festa, V., Ruggieri, G., Schingarо, E., Ventruti, G., Fregola, R.A. (2025). MVT-SHMS signature in basement-hosted Zn-Pb-(Cu-Fe) mineralization in the Sila Massif (Calabria, Italy): Evidence from trace elements and fluid inclusions data. Ore Geology Reviews, 176, 106438. |  | ITA | Calabria
| Longobucco, Fonte Argentila | LGB, FAR | Basin hydrothermal | Mississippi Valley-type (MVT) | MVT-SHMS zinc-lead | Zn, Pb | Cu, Fe | Zn, Pb, Cu, Fe | Ciccolella et al., 2025 |  | LGB04h_Line sp4 003 |  | surface outcrop |  |  |  |  | ore material | grab | grab | mineral separate | [5 empty] | mineralisation |  |  |  | sphalerite | Sp1, Sp2, Sp3 |  | growth zones, zoned crystals |  |  |  | galena, chalcopyrite, pyrite, fluorite, quartz |  | LA-ICPMS | [24 empty] | 6850 | [5 empty] | 122 | [15 empty] | 10500 | [59 empty] | 329200 | [39 empty] | 643700 |  |  |  |  | 2025 | Ciccolella, A., Tursi, F., Festa, V., Ruggieri, G., Schingarо, E., Ventruti, G., Fregola, R.A. (2025). MVT-SHMS signature in basement-hosted Zn-Pb-(Cu-Fe) mineralization in the Sila Massif (Calabria, Italy): Evidence from trace elements and fluid inclusions data. Ore Geology Reviews, 176, 106438. |  | ITA | Calabria
| Longobucco, Fonte Argentila | LGB, FAR | Basin hydrothermal | Mississippi Valley-type (MVT) | MVT-SHMS zinc-lead | Zn, Pb | Cu, Fe | Zn, Pb, Cu, Fe | Ciccolella et al., 2025 |  | LGB04h_Line sp4 005 |  | surface outcrop |  |  |  |  | ore material | grab | grab | mineral separate | [5 empty] | mineralisation |  |  |  | sphalerite | Sp1, Sp2, Sp3 |  | growth zones, zoned crystals |  |  |  | galena, chalcopyrite, pyrite, fluorite, quartz |  | LA-ICPMS | [24 empty] | 4692 | [5 empty] | 115 | [15 empty] | 12300 | [59 empty] | 361200 | [39 empty] | 642100 |  |  |  |  | 2025 | Ciccolella, A., Tursi, F., Festa, V., Ruggieri, G., Schingarо, E., Ventruti, G., Fregola, R.A. (2025). MVT-SHMS signature in basement-hosted Zn-Pb-(Cu-Fe) mineralization in the Sila Massif (Calabria, Italy): Evidence from trace elements and fluid inclusions data. Ore Geology Reviews, 176, 106438. |  | ITA | Calabria
| Longobucco, Fonte Argentila | LGB, FAR | Basin hydrothermal | Mississippi Valley-type (MVT) | MVT-SHMS zinc-lead | Zn, Pb | Cu, Fe | Zn, Pb, Cu, Fe | Ciccolella et al., 2025 |  | LGB04h_Line sp4 006 |  | surface outcrop |  |  |  |  | ore material | grab | grab | mineral separate | [5 empty] | mineralisation |  |  |  | sphalerite | Sp1, Sp2, Sp3 |  | growth zones, zoned crystals |  |  |  | galena, chalcopyrite, pyrite, fluorite, quartz |  | LA-ICPMS | [24 empty] | 3219 | [5 empty] | 161 | [15 empty] | 70100 | [59 empty] | 333200 | [39 empty] | 578100 |  |  |  |  | 2025 | Ciccolella, A., Tursi, F., Festa, V., Ruggieri, G., Schingarо, E., Ventruti, G., Fregola, R.A. (2025). MVT-SHMS signature in basement-hosted Zn-Pb-(Cu-Fe) mineralization in the Sila Massif (Calabria, Italy): Evidence from trace elements and fluid inclusions data. Ore Geology Reviews, 176, 106438. |  | ITA | Calabria
| Longobucco, Fonte Argentila | LGB, FAR | Basin hydrothermal | Mississippi Valley-type (MVT) | MVT-SHMS zinc-lead | Zn, Pb | Cu, Fe | Zn, Pb, Cu, Fe | Ciccolella et al., 2025 |  | LGB04h_Line sp4 007 |  | surface outcrop |  |  |  |  | ore material | grab | grab | mineral separate | [5 empty] | mineralisation |  |  |  | sphalerite | Sp1, Sp2, Sp3 |  | growth zones, zoned crystals |  |  |  | galena, chalcopyrite, pyrite, fluorite, quartz |  | LA-ICPMS | [24 empty] | 796 | [5 empty] | 134 | [5 empty] | 316 | [9 empty] | 88600 | [27 empty] | 351 | [31 empty] | 327400 | [39 empty] | 553900 |  |  |  |  | 2025 | Ciccolella, A., Tursi, F., Festa, V., Ruggieri, G., Schingarо, E., Ventruti, G., Fregola, R.A. (2025). MVT-SHMS signature in basement-hosted Zn-Pb-(Cu-Fe) mineralization in the Sila Massif (Calabria, Italy): Evidence from trace elements and fluid inclusions data. Ore Geology Reviews, 176, 106438. |  | ITA | Calabria
| Longobucco, Fonte Argentila | LGB, FAR | Basin hydrothermal | Mississippi Valley-type (MVT) | MVT-SHMS zinc-lead | Zn, Pb | Cu, Fe | Zn, Pb, Cu, Fe | Ciccolella et al., 2025 |  | LGB04h_Line sp4 008 |  | surface outcrop |  |  |  |  | ore material | grab | grab | mineral separate | [5 empty] | mineralisation |  |  |  | sphalerite | Sp1, Sp2, Sp3 |  | growth zones, zoned crystals |  |  |  | galena, chalcopyrite, pyrite, fluorite, quartz |  | LA-ICPMS | [24 empty] | 2866 | [5 empty] | 63 | [15 empty] | 92300 | [27 empty] | 186 | [31 empty] | 335400 | [39 empty] | 557200 |  |  |  |  | 2025 | Ciccolella, A., Tursi, F., Festa, V., Ruggieri, G., Schingarо, E., Ventruti, G., Fregola, R.A. (2025). MVT-SHMS signature in basement-hosted Zn-Pb-(Cu-Fe) mineralization in the Sila Massif (Calabria, Italy): Evidence from trace elements and fluid inclusions data. Ore Geology Reviews, 176, 106438. |  | ITA | Calabria
| Longobucco, Fonte Argentila | LGB, FAR | Basin hydrothermal | Mississippi Valley-type (MVT) | MVT-SHMS zinc-lead | Zn, Pb | Cu, Fe | Zn, Pb, Cu, Fe | Ciccolella et al., 2025 |  | LGB04h_Line sp4 009 |  | surface outcrop |  |  |  |  | ore material | grab | grab | mineral separate | [5 empty] | mineralisation |  |  |  | sphalerite | Sp1, Sp2, Sp3 |  | growth zones, zoned crystals |  |  |  | galena, chalcopyrite, pyrite, fluorite, quartz |  | LA-ICPMS | [24 empty] | 3437 | [5 empty] | 114 | [15 empty] | 71500 | [27 empty] | 86 | [31 empty] | 333700 | [39 empty] | 579000 |  |  |  |  | 2025 | Ciccolella, A., Tursi, F., Festa, V., Ruggieri, G., Schingarо, E., Ventruti, G., Fregola, R.A. (2025). MVT-SHMS signature in basement-hosted Zn-Pb-(Cu-Fe) mineralization in the Sila Massif (Calabria, Italy): Evidence from trace elements and fluid inclusions data. Ore Geology Reviews, 176, 106438. |  | ITA | Calabria
| Longobucco, Fonte Argentila | LGB, FAR | Basin hydrothermal | Mississippi Valley-type (MVT) | MVT-SHMS zinc-lead | Zn, Pb | Cu, Fe | Zn, Pb, Cu, Fe | Ciccolella et al., 2025 |  | LGB04h_Line sp4 010 |  | surface outcrop |  |  |  |  | ore material | grab | grab | mineral separate | [5 empty] | mineralisation |  |  |  | sphalerite | Sp1, Sp2, Sp3 |  | growth zones, zoned crystals |  |  |  | galena, chalcopyrite, pyrite, fluorite, quartz |  | LA-ICPMS | [24 empty] | 3617 | [5 empty] | 64 | [15 empty] | 73200 | [27 empty] | 231 | [31 empty] | 332400 | [39 empty] | 576400 |  |  |  |  | 2025 | Ciccolella, A., Tursi, F., Festa, V., Ruggieri, G., Schingarо, E., Ventruti, G., Fregola, R.A. (2025). MVT-SHMS signature in basement-hosted Zn-Pb-(Cu-Fe) mineralization in the Sila Massif (Calabria, Italy): Evidence from trace elements and fluid inclusions data. Ore Geology Reviews, 176, 106438. |  | ITA | Calabria
| Longobucco, Fonte Argentila | LGB, FAR | Basin hydrothermal | Mississippi Valley-type (MVT) | MVT-SHMS zinc-lead | Zn, Pb | Cu, Fe | Zn, Pb, Cu, Fe | Ciccolella et al., 2025 |  | n° of analyses |  | surface outcrop |  |  |  |  | ore material | grab | grab | mineral separate | [5 empty] | mineralisation |  |  |  | sphalerite | Sp1, Sp2, Sp3 |  | growth zones, zoned crystals |  |  |  | galena, chalcopyrite, pyrite, fluorite, quartz |  | LA-ICPMS |  |  |  |  | 12.929804 | [13 empty] | 0.324218 | [5 empty] | 84 | [5 empty] | 27 | [5 empty] | 250 | [9 empty] | 10500 |  | 115.234634 |  |  |  | 144.578468 |  |  |  | 17.619988 |  |  |  | 14.091151 | [13 empty] | 86 | [15 empty] | 17.336177 | [15 empty] | 312300 |  | 22.898507 | [9 empty] | 30.930419 | [13 empty] | 0.254812 | [13 empty] | 541300 |  |  |  |  | 2025 | Ciccolella, A., Tursi, F., Festa, V., Ruggieri, G., Schingarо, E., Ventruti, G., Fregola, R.A. (2025). MVT-SHMS signature in basement-hosted Zn-Pb-(Cu-Fe) mineralization in the Sila Massif (Calabria, Italy): Evidence from trace elements and fluid inclusions data. Ore Geology Reviews, 176, 106438. |  | ITA | Calabria
| Longobucco, Fonte Argentila | LGB, FAR | Basin hydrothermal | Mississippi Valley-type (MVT) | MVT-SHMS zinc-lead | Zn, Pb | Cu, Fe | Zn, Pb, Cu, Fe | Ciccolella et al., 2025 |  | b.d.l. |  | surface outcrop |  |  |  |  | ore material | grab | grab | mineral separate | [5 empty] | mineralisation |  |  |  | sphalerite | Sp1, Sp2, Sp3 |  | growth zones, zoned crystals |  |  |  | galena, chalcopyrite, pyrite, fluorite, quartz |  | LA-ICPMS | [151 empty] | 2025 | Ciccolella, A., Tursi, F., Festa, V., Ruggieri, G., Schingarо, E., Ventruti, G., Fregola, R.A. (2025). MVT-SHMS signature in basement-hosted Zn-Pb-(Cu-Fe) mineralization in the Sila Massif (Calabria, Italy): Evidence from trace elements and fluid inclusions data. Ore Geology Reviews, 176, 106438. |  | ITA | Calabria
| Longobucco, Fonte Argentila | LGB, FAR | Basin hydrothermal | Mississippi Valley-type (MVT) | MVT-SHMS zinc-lead | Zn, Pb | Cu, Fe | Zn, Pb, Cu, Fe | Ciccolella et al., 2025 |  | FA17a_L1 001 |  | surface outcrop |  |  |  |  | ore material | grab | grab | mineral separate | [5 empty] | mineralisation |  |  |  | sphalerite | Sp1, Sp2, Sp3 |  | growth zones, zoned crystals |  |  |  | galena, chalcopyrite, pyrite, fluorite, quartz |  | LA-ICPMS | [24 empty] | 1833 | [21 empty] | 17700 | [27 empty] | 225 | [31 empty] | 317800 | [39 empty] | 623700 |  |  |  |  | 2025 | Ciccolella, A., Tursi, F., Festa, V., Ruggieri, G., Schingarо, E., Ventruti, G., Fregola, R.A. (2025). MVT-SHMS signature in basement-hosted Zn-Pb-(Cu-Fe) mineralization in the Sila Massif (Calabria, Italy): Evidence from trace elements and fluid inclusions data. Ore Geology Reviews, 176, 106438. |  | ITA | Calabria
| Longobucco, Fonte Argentila | LGB, FAR | Basin hydrothermal | Mississippi Valley-type (MVT) | MVT-SHMS zinc-lead | Zn, Pb | Cu, Fe | Zn, Pb, Cu, Fe | Ciccolella et al., 2025 |  | FA17a_L1 002 |  | surface outcrop |  |  |  |  | ore material | grab | grab | mineral separate | [5 empty] | mineralisation |  |  |  | sphalerite | Sp1, Sp2, Sp3 |  | growth zones, zoned crystals |  |  |  | galena, chalcopyrite, pyrite, fluorite, quartz |  | LA-ICPMS | [30 empty] | 58 | [15 empty] | 87500 | [59 empty] | 336700 | [39 empty] | 571400 |  |  |  |  | 2025 | Ciccolella, A., Tursi, F., Festa, V., Ruggieri, G., Schingarо, E., Ventruti, G., Fregola, R.A. (2025). MVT-SHMS signature in basement-hosted Zn-Pb-(Cu-Fe) mineralization in the Sila Massif (Calabria, Italy): Evidence from trace elements and fluid inclusions data. Ore Geology Reviews, 176, 106438. |  | ITA | Calabria
| Longobucco, Fonte Argentila | LGB, FAR | Basin hydrothermal | Mississippi Valley-type (MVT) | MVT-SHMS zinc-lead | Zn, Pb | Cu, Fe | Zn, Pb, Cu, Fe | Ciccolella et al., 2025 |  | FA17a_L1 003 |  | surface outcrop |  |  |  |  | ore material | grab | grab | mineral separate | [5 empty] | mineralisation |  |  |  | sphalerite | Sp1, Sp2, Sp3 |  | growth zones, zoned crystals |  |  |  | galena, chalcopyrite, pyrite, fluorite, quartz |  | LA-ICPMS | [24 empty] | 1770 | [21 empty] | 21300 | [59 empty] | 328100 | [39 empty] | 641900 |  |  |  |  | 2025 | Ciccolella, A., Tursi, F., Festa, V., Ruggieri, G., Schingarо, E., Ventruti, G., Fregola, R.A. (2025). MVT-SHMS signature in basement-hosted Zn-Pb-(Cu-Fe) mineralization in the Sila Massif (Calabria, Italy): Evidence from trace elements and fluid inclusions data. Ore Geology Reviews, 176, 106438. |  | ITA | Calabria
| Longobucco, Fonte Argentila | LGB, FAR | Basin hydrothermal | Mississippi Valley-type (MVT) | MVT-SHMS zinc-lead | Zn, Pb | Cu, Fe | Zn, Pb, Cu, Fe | Ciccolella et al., 2025 |  | FA17a_L1 004 |  | surface outcrop |  |  |  |  | ore material | grab | grab | mineral separate | [5 empty] | mineralisation |  |  |  | sphalerite | Sp1, Sp2, Sp3 |  | growth zones, zoned crystals |  |  |  | galena, chalcopyrite, pyrite, fluorite, quartz |  | LA-ICPMS | [24 empty] | 2955 | [21 empty] | 23900 | [27 empty] | 258 | [31 empty] | 321200 | [39 empty] | 632700 |  |  |  |  | 2025 | Ciccolella, A., Tursi, F., Festa, V., Ruggieri, G., Schingarо, E., Ventruti, G., Fregola, R.A. (2025). MVT-SHMS signature in basement-hosted Zn-Pb-(Cu-Fe) mineralization in the Sila Massif (Calabria, Italy): Evidence from trace elements and fluid inclusions data. Ore Geology Reviews, 176, 106438. |  | ITA | Calabria
| Longobucco, Fonte Argentila | LGB, FAR | Basin hydrothermal | Mississippi Valley-type (MVT) | MVT-SHMS zinc-lead | Zn, Pb | Cu, Fe | Zn, Pb, Cu, Fe | Ciccolella et al., 2025 |  | FA17a_L1 005 |  | surface outcrop |  |  |  |  | ore material | grab | grab | mineral separate | [5 empty] | mineralisation |  |  |  | sphalerite | Sp1, Sp2, Sp3 |  | growth zones, zoned crystals |  |  |  | galena, chalcopyrite, pyrite, fluorite, quartz |  | LA-ICPMS | [24 empty] | 3558 | [5 empty] | 75 | [15 empty] | 24000 | [59 empty] | 329200 | [39 empty] | 637000 |  |  |  |  | 2025 | Ciccolella, A., Tursi, F., Festa, V., Ruggieri, G., Schingarо, E., Ventruti, G., Fregola, R.A. (2025). MVT-SHMS signature in basement-hosted Zn-Pb-(Cu-Fe) mineralization in the Sila Massif (Calabria, Italy): Evidence from trace elements and fluid inclusions data. Ore Geology Reviews, 176, 106438. |  | ITA | Calabria
| Longobucco, Fonte Argentila | LGB, FAR | Basin hydrothermal | Mississippi Valley-type (MVT) | MVT-SHMS zinc-lead | Zn, Pb | Cu, Fe | Zn, Pb, Cu, Fe | Ciccolella et al., 2025 |  | FA17a_L1 006 |  | surface outcrop |  |  |  |  | ore material | grab | grab | mineral separate | [5 empty] | mineralisation |  |  |  | sphalerite | Sp1, Sp2, Sp3 |  | growth zones, zoned crystals |  |  |  | galena, chalcopyrite, pyrite, fluorite, quartz |  | LA-ICPMS | [24 empty] | 1759 | [21 empty] | 15500 | [59 empty] | 331300 | [39 empty] | 645300 |  |  |  |  | 2025 | Ciccolella, A., Tursi, F., Festa, V., Ruggieri, G., Schingarо, E., Ventruti, G., Fregola, R.A. (2025). MVT-SHMS signature in basement-hosted Zn-Pb-(Cu-Fe) mineralization in the Sila Massif (Calabria, Italy): Evidence from trace elements and fluid inclusions data. Ore Geology Reviews, 176, 106438. |  | ITA | Calabria
| Longobucco, Fonte Argentila | LGB, FAR | Basin hydrothermal | Mississippi Valley-type (MVT) | MVT-SHMS zinc-lead | Zn, Pb | Cu, Fe | Zn, Pb, Cu, Fe | Ciccolella et al., 2025 |  | FA17a_L1 007 |  | surface outcrop |  |  |  |  | ore material | grab | grab | mineral separate | [5 empty] | mineralisation |  |  |  | sphalerite | Sp1, Sp2, Sp3 |  | growth zones, zoned crystals |  |  |  | galena, chalcopyrite, pyrite, fluorite, quartz |  | LA-ICPMS | [24 empty] | 1335 | [21 empty] | 15900 | [59 empty] | 328000 | [39 empty] | 648700 |  |  |  |  | 2025 | Ciccolella, A., Tursi, F., Festa, V., Ruggieri, G., Schingarо, E., Ventruti, G., Fregola, R.A. (2025). MVT-SHMS signature in basement-hosted Zn-Pb-(Cu-Fe) mineralization in the Sila Massif (Calabria, Italy): Evidence from trace elements and fluid inclusions data. Ore Geology Reviews, 176, 106438. |  | ITA | Calabria
| Longobucco, Fonte Argentila | LGB, FAR | Basin hydrothermal | Mississippi Valley-type (MVT) | MVT-SHMS zinc-lead | Zn, Pb | Cu, Fe | Zn, Pb, Cu, Fe | Ciccolella et al., 2025 |  | FA17a_L1 008 |  | surface outcrop |  |  |  |  | ore material | grab | grab | mineral separate | [5 empty] | mineralisation |  |  |  | sphalerite | Sp1, Sp2, Sp3 |  | growth zones, zoned crystals |  |  |  | galena, chalcopyrite, pyrite, fluorite, quartz |  | LA-ICPMS | [24 empty] | 1134 | [21 empty] | 13600 | [59 empty] | 327900 | [39 empty] | 650000 |  |  |  |  | 2025 | Ciccolella, A., Tursi, F., Festa, V., Ruggieri, G., Schingarо, E., Ventruti, G., Fregola, R.A. (2025). MVT-SHMS signature in basement-hosted Zn-Pb-(Cu-Fe) mineralization in the Sila Massif (Calabria, Italy): Evidence from trace elements and fluid inclusions data. Ore Geology Reviews, 176, 106438. |  | ITA | Calabria
| Longobucco, Fonte Argentila | LGB, FAR | Basin hydrothermal | Mississippi Valley-type (MVT) | MVT-SHMS zinc-lead | Zn, Pb | Cu, Fe | Zn, Pb, Cu, Fe | Ciccolella et al., 2025 |  | FA17a_L1 009 |  | surface outcrop |  |  |  |  | ore material | grab | grab | mineral separate | [5 empty] | mineralisation |  |  |  | sphalerite | Sp1, Sp2, Sp3 |  | growth zones, zoned crystals |  |  |  | galena, chalcopyrite, pyrite, fluorite, quartz |  | LA-ICPMS | [36 empty] | 489 | [9 empty] | 72900 | [59 empty] | 330800 | [39 empty] | 588000 |  |  |  |  | 2025 | Ciccolella, A., Tursi, F., Festa, V., Ruggieri, G., Schingarо, E., Ventruti, G., Fregola, R.A. (2025). MVT-SHMS signature in basement-hosted Zn-Pb-(Cu-Fe) mineralization in the Sila Massif (Calabria, Italy): Evidence from trace elements and fluid inclusions data. Ore Geology Reviews, 176, 106438. |  | ITA | Calabria
| Longobucco, Fonte Argentila | LGB, FAR | Basin hydrothermal | Mississippi Valley-type (MVT) | MVT-SHMS zinc-lead | Zn, Pb | Cu, Fe | Zn, Pb, Cu, Fe | Ciccolella et al., 2025 |  | FA17a_L1 010 |  | surface outcrop |  |  |  |  | ore material | grab | grab | mineral separate | [5 empty] | mineralisation |  |  |  | sphalerite | Sp1, Sp2, Sp3 |  | growth zones, zoned crystals |  |  |  | galena, chalcopyrite, pyrite, fluorite, quartz |  | LA-ICPMS | [24 empty] | 1246 | [21 empty] | 23300 | [59 empty] | 329400 | [39 empty] | 642600 |  |  |  |  | 2025 | Ciccolella, A., Tursi, F., Festa, V., Ruggieri, G., Schingarо, E., Ventruti, G., Fregola, R.A. (2025). MVT-SHMS signature in basement-hosted Zn-Pb-(Cu-Fe) mineralization in the Sila Massif (Calabria, Italy): Evidence from trace elements and fluid inclusions data. Ore Geology Reviews, 176, 106438. |  | ITA | Calabria
| Longobucco, Fonte Argentila | LGB, FAR | Basin hydrothermal | Mississippi Valley-type (MVT) | MVT-SHMS zinc-lead | Zn, Pb | Cu, Fe | Zn, Pb, Cu, Fe | Ciccolella et al., 2025 |  | FA17a_L1 013 |  | surface outcrop |  |  |  |  | ore material | grab | grab | mineral separate | [5 empty] | mineralisation |  |  |  | sphalerite | Sp1, Sp2, Sp3 |  | growth zones, zoned crystals |  |  |  | galena, chalcopyrite, pyrite, fluorite, quartz |  | LA-ICPMS | [30 empty] | 119 | [5 empty] | 373 | [9 empty] | 75400 | [59 empty] | 330600 | [39 empty] | 582100 |  |  |  |  | 2025 | Ciccolella, A., Tursi, F., Festa, V., Ruggieri, G., Schingarо, E., Ventruti, G., Fregola, R.A. (2025). MVT-SHMS signature in basement-hosted Zn-Pb-(Cu-Fe) mineralization in the Sila Massif (Calabria, Italy): Evidence from trace elements and fluid inclusions data. Ore Geology Reviews, 176, 106438. |  | ITA | Calabria
| Longobucco, Fonte Argentila | LGB, FAR | Basin hydrothermal | Mississippi Valley-type (MVT) | MVT-SHMS zinc-lead | Zn, Pb | Cu, Fe | Zn, Pb, Cu, Fe | Ciccolella et al., 2025 |  | FA17a_L1 018 |  | surface outcrop |  |  |  |  | ore material | grab | grab | mineral separate | [5 empty] | mineralisation |  |  |  | sphalerite | Sp1, Sp2, Sp3 |  | growth zones, zoned crystals |  |  |  | galena, chalcopyrite, pyrite, fluorite, quartz |  | LA-ICPMS | [24 empty] | 811 | [21 empty] | 16900 | [27 empty] | 192 | [31 empty] | 328000 | [39 empty] | 646900 |  |  |  |  | 2025 | Ciccolella, A., Tursi, F., Festa, V., Ruggieri, G., Schingarо, E., Ventruti, G., Fregola, R.A. (2025). MVT-SHMS signature in basement-hosted Zn-Pb-(Cu-Fe) mineralization in the Sila Massif (Calabria, Italy): Evidence from trace elements and fluid inclusions data. Ore Geology Reviews, 176, 106438. |  | ITA | Calabria
| Longobucco, Fonte Argentila | LGB, FAR | Basin hydrothermal | Mississippi Valley-type (MVT) | MVT-SHMS zinc-lead | Zn, Pb | Cu, Fe | Zn, Pb, Cu, Fe | Ciccolella et al., 2025 |  | FA17a_L1 020 |  | surface outcrop |  |  |  |  | ore material | grab | grab | mineral separate | [5 empty] | mineralisation |  |  |  | sphalerite | Sp1, Sp2, Sp3 |  | growth zones, zoned crystals |  |  |  | galena, chalcopyrite, pyrite, fluorite, quartz |  | LA-ICPMS | [24 empty] | 1213 | [5 empty] | 58 | [15 empty] | 18200 | [59 empty] | 330700 | [39 empty] | 645000 |  |  |  |  | 2025 | Ciccolella, A., Tursi, F., Festa, V., Ruggieri, G., Schingarо, E., Ventruti, G., Fregola, R.A. (2025). MVT-SHMS signature in basement-hosted Zn-Pb-(Cu-Fe) mineralization in the Sila Massif (Calabria, Italy): Evidence from trace elements and fluid inclusions data. Ore Geology Reviews, 176, 106438. |  | ITA | Calabria
| Longobucco, Fonte Argentila | LGB, FAR | Basin hydrothermal | Mississippi Valley-type (MVT) | MVT-SHMS zinc-lead | Zn, Pb | Cu, Fe | Zn, Pb, Cu, Fe | Ciccolella et al., 2025 |  | FA17a_L2 005 |  | surface outcrop |  |  |  |  | ore material | grab | grab | mineral separate | [5 empty] | mineralisation |  |  |  | sphalerite | Sp1, Sp2, Sp3 |  | growth zones, zoned crystals |  |  |  | galena, chalcopyrite, pyrite, fluorite, quartz |  | LA-ICPMS | [24 empty] | 1883 | [21 empty] | 6307 | [59 empty] | 329600 | [39 empty] | 655400 |  |  |  |  | 2025 | Ciccolella, A., Tursi, F., Festa, V., Ruggieri, G., Schingarо, E., Ventruti, G., Fregola, R.A. (2025). MVT-SHMS signature in basement-hosted Zn-Pb-(Cu-Fe) mineralization in the Sila Massif (Calabria, Italy): Evidence from trace elements and fluid inclusions data. Ore Geology Reviews, 176, 106438. |  | ITA | Calabria
| Longobucco, Fonte Argentila | LGB, FAR | Basin hydrothermal | Mississippi Valley-type (MVT) | MVT-SHMS zinc-lead | Zn, Pb | Cu, Fe | Zn, Pb, Cu, Fe | Ciccolella et al., 2025 |  | FA17a_L2 006 |  | surface outcrop |  |  |  |  | ore material | grab | grab | mineral separate | [5 empty] | mineralisation |  |  |  | sphalerite | Sp1, Sp2, Sp3 |  | growth zones, zoned crystals |  |  |  | galena, chalcopyrite, pyrite, fluorite, quartz |  | LA-ICPMS | [24 empty] | 2362 | [21 empty] | 2158 | [59 empty] | 324800 | [39 empty] | 657400 |  |  |  |  | 2025 | Ciccolella, A., Tursi, F., Festa, V., Ruggieri, G., Schingarо, E., Ventruti, G., Fregola, R.A. (2025). MVT-SHMS signature in basement-hosted Zn-Pb-(Cu-Fe) mineralization in the Sila Massif (Calabria, Italy): Evidence from trace elements and fluid inclusions data. Ore Geology Reviews, 176, 106438. |  | ITA | Calabria
| Longobucco, Fonte Argentila | LGB, FAR | Basin hydrothermal | Mississippi Valley-type (MVT) | MVT-SHMS zinc-lead | Zn, Pb | Cu, Fe | Zn, Pb, Cu, Fe | Ciccolella et al., 2025 |  | FA17a_L2 009 |  | surface outcrop |  |  |  |  | ore material | grab | grab | mineral separate | [5 empty] | mineralisation |  |  |  | sphalerite | Sp1, Sp2, Sp3 |  | growth zones, zoned crystals |  |  |  | galena, chalcopyrite, pyrite, fluorite, quartz |  | LA-ICPMS | [24 empty] | 2884 | [21 empty] | 1795 | [27 empty] | 158 | [31 empty] | 325000 | [39 empty] | 661500 |  |  |  |  | 2025 | Ciccolella, A., Tursi, F., Festa, V., Ruggieri, G., Schingarо, E., Ventruti, G., Fregola, R.A. (2025). MVT-SHMS signature in basement-hosted Zn-Pb-(Cu-Fe) mineralization in the Sila Massif (Calabria, Italy): Evidence from trace elements and fluid inclusions data. Ore Geology Reviews, 176, 106438. |  | ITA | Calabria
| Longobucco, Fonte Argentila | LGB, FAR | Basin hydrothermal | Mississippi Valley-type (MVT) | MVT-SHMS zinc-lead | Zn, Pb | Cu, Fe | Zn, Pb, Cu, Fe | Ciccolella et al., 2025 |  | FA17a_L2 010 |  | surface outcrop |  |  |  |  | ore material | grab | grab | mineral separate | [5 empty] | mineralisation |  |  |  | sphalerite | Sp1, Sp2, Sp3 |  | growth zones, zoned crystals |  |  |  | galena, chalcopyrite, pyrite, fluorite, quartz |  | LA-ICPMS | [24 empty] | 3054 | [21 empty] | 2140 | [59 empty] | 317100 | [39 empty] | 654100 |  |  |  |  | 2025 | Ciccolella, A., Tursi, F., Festa, V., Ruggieri, G., Schingarо, E., Ventruti, G., Fregola, R.A. (2025). MVT-SHMS signature in basement-hosted Zn-Pb-(Cu-Fe) mineralization in the Sila Massif (Calabria, Italy): Evidence from trace elements and fluid inclusions data. Ore Geology Reviews, 176, 106438. |  | ITA | Calabria
| Longobucco, Fonte Argentila | LGB, FAR | Basin hydrothermal | Mississippi Valley-type (MVT) | MVT-SHMS zinc-lead | Zn, Pb | Cu, Fe | Zn, Pb, Cu, Fe | Ciccolella et al., 2025 |  | FA17a_L2 011 |  | surface outcrop |  |  |  |  | ore material | grab | grab | mineral separate | [5 empty] | mineralisation |  |  |  | sphalerite | Sp1, Sp2, Sp3 |  | growth zones, zoned crystals |  |  |  | galena, chalcopyrite, pyrite, fluorite, quartz |  | LA-ICPMS | [24 empty] | 4014 | [5 empty] | 59 | [15 empty] | 17400 | [27 empty] | 311 | [31 empty] | 323800 | [39 empty] | 641700 |  |  |  |  | 2025 | Ciccolella, A., Tursi, F., Festa, V., Ruggieri, G., Schingarо, E., Ventruti, G., Fregola, R.A. (2025). MVT-SHMS signature in basement-hosted Zn-Pb-(Cu-Fe) mineralization in the Sila Massif (Calabria, Italy): Evidence from trace elements and fluid inclusions data. Ore Geology Reviews, 176, 106438. |  | ITA | Calabria
| Longobucco, Fonte Argentila | LGB, FAR | Basin hydrothermal | Mississippi Valley-type (MVT) | MVT-SHMS zinc-lead | Zn, Pb | Cu, Fe | Zn, Pb, Cu, Fe | Ciccolella et al., 2025 |  | FA17a_L2 012 |  | surface outcrop |  |  |  |  | ore material | grab | grab | mineral separate | [5 empty] | mineralisation |  |  |  | sphalerite | Sp1, Sp2, Sp3 |  | growth zones, zoned crystals |  |  |  | galena, chalcopyrite, pyrite, fluorite, quartz |  | LA-ICPMS | [24 empty] | 3894 | [21 empty] | 2244 | [59 empty] | 323700 | [39 empty] | 660600 |  |  |  |  | 2025 | Ciccolella, A., Tursi, F., Festa, V., Ruggieri, G., Schingarо, E., Ventruti, G., Fregola, R.A. (2025). MVT-SHMS signature in basement-hosted Zn-Pb-(Cu-Fe) mineralization in the Sila Massif (Calabria, Italy): Evidence from trace elements and fluid inclusions data. Ore Geology Reviews, 176, 106438. |  | ITA | Calabria
| Longobucco, Fonte Argentila | LGB, FAR | Basin hydrothermal | Mississippi Valley-type (MVT) | MVT-SHMS zinc-lead | Zn, Pb | Cu, Fe | Zn, Pb, Cu, Fe | Ciccolella et al., 2025 |  | FA17a_L3 001 |  | surface outcrop |  |  |  |  | ore material | grab | grab | mineral separate | [5 empty] | mineralisation |  |  |  | sphalerite | Sp1, Sp2, Sp3 |  | growth zones, zoned crystals |  |  |  | galena, chalcopyrite, pyrite, fluorite, quartz |  | LA-ICPMS | [24 empty] | 3680 | [5 empty] | 112 | [5 empty] | 1065 | [9 empty] | 71500 | [59 empty] | 325900 | [39 empty] | 583200 |  |  |  |  | 2025 | Ciccolella, A., Tursi, F., Festa, V., Ruggieri, G., Schingarо, E., Ventruti, G., Fregola, R.A. (2025). MVT-SHMS signature in basement-hosted Zn-Pb-(Cu-Fe) mineralization in the Sila Massif (Calabria, Italy): Evidence from trace elements and fluid inclusions data. Ore Geology Reviews, 176, 106438. |  | ITA | Calabria
| Longobucco, Fonte Argentila | LGB, FAR | Basin hydrothermal | Mississippi Valley-type (MVT) | MVT-SHMS zinc-lead | Zn, Pb | Cu, Fe | Zn, Pb, Cu, Fe | Ciccolella et al., 2025 |  | FA17a_L3 004 |  | surface outcrop |  |  |  |  | ore material | grab | grab | mineral separate | [5 empty] | mineralisation |  |  |  | sphalerite | Sp1, Sp2, Sp3 |  | growth zones, zoned crystals |  |  |  | galena, chalcopyrite, pyrite, fluorite, quartz |  | LA-ICPMS | [24 empty] | 2332 | [5 empty] | 228 | [5 empty] | 800 | [9 empty] | 72300 | [59 empty] | 331100 | [39 empty] | 574500 |  |  |  |  | 2025 | Ciccolella, A., Tursi, F., Festa, V., Ruggieri, G., Schingarо, E., Ventruti, G., Fregola, R.A. (2025). MVT-SHMS signature in basement-hosted Zn-Pb-(Cu-Fe) mineralization in the Sila Massif (Calabria, Italy): Evidence from trace elements and fluid inclusions data. Ore Geology Reviews, 176, 106438. |  | ITA | Calabria
| Longobucco, Fonte Argentila | LGB, FAR | Basin hydrothermal | Mississippi Valley-type (MVT) | MVT-SHMS zinc-lead | Zn, Pb | Cu, Fe | Zn, Pb, Cu, Fe | Ciccolella et al., 2025 |  | FA17a_L3 005 |  | surface outcrop |  |  |  |  | ore material | grab | grab | mineral separate | [5 empty] | mineralisation |  |  |  | sphalerite | Sp1, Sp2, Sp3 |  | growth zones, zoned crystals |  |  |  | galena, chalcopyrite, pyrite, fluorite, quartz |  | LA-ICPMS | [24 empty] | 5443 | [5 empty] | 106 | [5 empty] | 325 | [9 empty] | 86100 | [59 empty] | 328800 | [39 empty] | 567900 |  |  |  |  | 2025 | Ciccolella, A., Tursi, F., Festa, V., Ruggieri, G., Schingarо, E., Ventruti, G., Fregola, R.A. (2025). MVT-SHMS signature in basement-hosted Zn-Pb-(Cu-Fe) mineralization in the Sila Massif (Calabria, Italy): Evidence from trace elements and fluid inclusions data. Ore Geology Reviews, 176, 106438. |  | ITA | Calabria
| Longobucco, Fonte Argentila | LGB, FAR | Basin hydrothermal | Mississippi Valley-type (MVT) | MVT-SHMS zinc-lead | Zn, Pb | Cu, Fe | Zn, Pb, Cu, Fe | Ciccolella et al., 2025 |  | FA17a_L3 006 |  | surface outcrop |  |  |  |  | ore material | grab | grab | mineral separate | [5 empty] | mineralisation |  |  |  | sphalerite | Sp1, Sp2, Sp3 |  | growth zones, zoned crystals |  |  |  | galena, chalcopyrite, pyrite, fluorite, quartz |  | LA-ICPMS | [24 empty] | 2148 | [5 empty] | 107 | [5 empty] | 612 | [9 empty] | 62300 | [59 empty] | 330200 | [39 empty] | 594100 |  |  |  |  | 2025 | Ciccolella, A., Tursi, F., Festa, V., Ruggieri, G., Schingarо, E., Ventruti, G., Fregola, R.A. (2025). MVT-SHMS signature in basement-hosted Zn-Pb-(Cu-Fe) mineralization in the Sila Massif (Calabria, Italy): Evidence from trace elements and fluid inclusions data. Ore Geology Reviews, 176, 106438. |  | ITA | Calabria
| Longobucco, Fonte Argentila | LGB, FAR | Basin hydrothermal | Mississippi Valley-type (MVT) | MVT-SHMS zinc-lead | Zn, Pb | Cu, Fe | Zn, Pb, Cu, Fe | Ciccolella et al., 2025 |  | FA17a_L3 007 |  | surface outcrop |  |  |  |  | ore material | grab | grab | mineral separate | [5 empty] | mineralisation |  |  |  | sphalerite | Sp1, Sp2, Sp3 |  | growth zones, zoned crystals |  |  |  | galena, chalcopyrite, pyrite, fluorite, quartz |  | LA-ICPMS | [24 empty] | 2289 | [5 empty] | 126 | [5 empty] | 257 | [9 empty] | 58300 | [59 empty] | 313200 | [39 empty] | 593000 |  |  |  |  | 2025 | Ciccolella, A., Tursi, F., Festa, V., Ruggieri, G., Schingarо, E., Ventruti, G., Fregola, R.A. (2025). MVT-SHMS signature in basement-hosted Zn-Pb-(Cu-Fe) mineralization in the Sila Massif (Calabria, Italy): Evidence from trace elements and fluid inclusions data. Ore Geology Reviews, 176, 106438. |  | ITA | Calabria
| Longobucco, Fonte Argentila | LGB, FAR | Basin hydrothermal | Mississippi Valley-type (MVT) | MVT-SHMS zinc-lead | Zn, Pb | Cu, Fe | Zn, Pb, Cu, Fe | Ciccolella et al., 2025 |  | FA17a_L3 008 |  | surface outcrop |  |  |  |  | ore material | grab | grab | mineral separate | [5 empty] | mineralisation |  |  |  | sphalerite | Sp1, Sp2, Sp3 |  | growth zones, zoned crystals |  |  |  | galena, chalcopyrite, pyrite, fluorite, quartz |  | LA-ICPMS | [24 empty] | 1913 | [5 empty] | 151 | [15 empty] | 58800 | [59 empty] | 327000 | [39 empty] | 597600 |  |  |  |  | 2025 | Ciccolella, A., Tursi, F., Festa, V., Ruggieri, G., Schingarо, E., Ventruti, G., Fregola, R.A. (2025). MVT-SHMS signature in basement-hosted Zn-Pb-(Cu-Fe) mineralization in the Sila Massif (Calabria, Italy): Evidence from trace elements and fluid inclusions data. Ore Geology Reviews, 176, 106438. |  | ITA | Calabria
| Longobucco, Fonte Argentila | LGB, FAR | Basin hydrothermal | Mississippi Valley-type (MVT) | MVT-SHMS zinc-lead | Zn, Pb | Cu, Fe | Zn, Pb, Cu, Fe | Ciccolella et al., 2025 |  | FA17a_L3 009 |  | surface outcrop |  |  |  |  | ore material | grab | grab | mineral separate | [5 empty] | mineralisation |  |  |  | sphalerite | Sp1, Sp2, Sp3 |  | growth zones, zoned crystals |  |  |  | galena, chalcopyrite, pyrite, fluorite, quartz |  | LA-ICPMS | [24 empty] | 1923 | [5 empty] | 57 | [5 empty] | 531 | [9 empty] | 63300 | [59 empty] | 324500 | [39 empty] | 587900 |  |  |  |  | 2025 | Ciccolella, A., Tursi, F., Festa, V., Ruggieri, G., Schingarо, E., Ventruti, G., Fregola, R.A. (2025). MVT-SHMS signature in basement-hosted Zn-Pb-(Cu-Fe) mineralization in the Sila Massif (Calabria, Italy): Evidence from trace elements and fluid inclusions data. Ore Geology Reviews, 176, 106438. |  | ITA | Calabria
| Longobucco, Fonte Argentila | LGB, FAR | Basin hydrothermal | Mississippi Valley-type (MVT) | MVT-SHMS zinc-lead | Zn, Pb | Cu, Fe | Zn, Pb, Cu, Fe | Ciccolella et al., 2025 |  | FA17a_L3 010 |  | surface outcrop |  |  |  |  | ore material | grab | grab | mineral separate | [5 empty] | mineralisation |  |  |  | sphalerite | Sp1, Sp2, Sp3 |  | growth zones, zoned crystals |  |  |  | galena, chalcopyrite, pyrite, fluorite, quartz |  | LA-ICPMS | [24 empty] | 2164 | [5 empty] | 164 | [15 empty] | 58700 | [59 empty] | 327500 | [39 empty] | 598600 |  |  |  |  | 2025 | Ciccolella, A., Tursi, F., Festa, V., Ruggieri, G., Schingarо, E., Ventruti, G., Fregola, R.A. (2025). MVT-SHMS signature in basement-hosted Zn-Pb-(Cu-Fe) mineralization in the Sila Massif (Calabria, Italy): Evidence from trace elements and fluid inclusions data. Ore Geology Reviews, 176, 106438. |  | ITA | Calabria
| Longobucco, Fonte Argentila | LGB, FAR | Basin hydrothermal | Mississippi Valley-type (MVT) | MVT-SHMS zinc-lead | Zn, Pb | Cu, Fe | Zn, Pb, Cu, Fe | Ciccolella et al., 2025 |  | FA17a_L4 001 |  | surface outcrop |  |  |  |  | ore material | grab | grab | mineral separate | [5 empty] | mineralisation |  |  |  | sphalerite | Sp1, Sp2, Sp3 |  | growth zones, zoned crystals |  |  |  | galena, chalcopyrite, pyrite, fluorite, quartz |  | LA-ICPMS | [24 empty] | 181 | [21 empty] | 27800 | [59 empty] | 323100 | [39 empty] | 635000 |  |  |  |  | 2025 | Ciccolella, A., Tursi, F., Festa, V., Ruggieri, G., Schingarо, E., Ventruti, G., Fregola, R.A. (2025). MVT-SHMS signature in basement-hosted Zn-Pb-(Cu-Fe) mineralization in the Sila Massif (Calabria, Italy): Evidence from trace elements and fluid inclusions data. Ore Geology Reviews, 176, 106438. |  | ITA | Calabria
| Longobucco, Fonte Argentila | LGB, FAR | Basin hydrothermal | Mississippi Valley-type (MVT) | MVT-SHMS zinc-lead | Zn, Pb | Cu, Fe | Zn, Pb, Cu, Fe | Ciccolella et al., 2025 |  | FA17a_L4 002 |  | surface outcrop |  |  |  |  | ore material | grab | grab | mineral separate | [5 empty] | mineralisation |  |  |  | sphalerite | Sp1, Sp2, Sp3 |  | growth zones, zoned crystals |  |  |  | galena, chalcopyrite, pyrite, fluorite, quartz |  | LA-ICPMS | [24 empty] | 2567 | [21 empty] | 33300 | [59 empty] | 330300 | [39 empty] | 623600 |  |  |  |  | 2025 | Ciccolella, A., Tursi, F., Festa, V., Ruggieri, G., Schingarо, E., Ventruti, G., Fregola, R.A. (2025). MVT-SHMS signature in basement-hosted Zn-Pb-(Cu-Fe) mineralization in the Sila Massif (Calabria, Italy): Evidence from trace elements and fluid inclusions data. Ore Geology Reviews, 176, 106438. |  | ITA | Calabria
| Longobucco, Fonte Argentila | LGB, FAR | Basin hydrothermal | Mississippi Valley-type (MVT) | MVT-SHMS zinc-lead | Zn, Pb | Cu, Fe | Zn, Pb, Cu, Fe | Ciccolella et al., 2025 |  | FA17a_L4 003 |  | surface outcrop |  |  |  |  | ore material | grab | grab | mineral separate | [5 empty] | mineralisation |  |  |  | sphalerite | Sp1, Sp2, Sp3 |  | growth zones, zoned crystals |  |  |  | galena, chalcopyrite, pyrite, fluorite, quartz |  | LA-ICPMS | [24 empty] | 992 | [5 empty] | 78 | [15 empty] | 18300 | [27 empty] | 338 | [31 empty] | 330200 | [39 empty] | 643900 |  |  |  |  | 2025 | Ciccolella, A., Tursi, F., Festa, V., Ruggieri, G., Schingarо, E., Ventruti, G., Fregola, R.A. (2025). MVT-SHMS signature in basement-hosted Zn-Pb-(Cu-Fe) mineralization in the Sila Massif (Calabria, Italy): Evidence from trace elements and fluid inclusions data. Ore Geology Reviews, 176, 106438. |  | ITA | Calabria
| Longobucco, Fonte Argentila | LGB, FAR | Basin hydrothermal | Mississippi Valley-type (MVT) | MVT-SHMS zinc-lead | Zn, Pb | Cu, Fe | Zn, Pb, Cu, Fe | Ciccolella et al., 2025 |  | FA17a_L4 004 |  | surface outcrop |  |  |  |  | ore material | grab | grab | mineral separate | [5 empty] | mineralisation |  |  |  | sphalerite | Sp1, Sp2, Sp3 |  | growth zones, zoned crystals |  |  |  | galena, chalcopyrite, pyrite, fluorite, quartz |  | LA-ICPMS | [30 empty] | 73 | [15 empty] | 51200 | [27 empty] | 186 | [31 empty] | 330100 | [39 empty] | 607700 |  |  |  |  | 2025 | Ciccolella, A., Tursi, F., Festa, V., Ruggieri, G., Schingarо, E., Ventruti, G., Fregola, R.A. (2025). MVT-SHMS signature in basement-hosted Zn-Pb-(Cu-Fe) mineralization in the Sila Massif (Calabria, Italy): Evidence from trace elements and fluid inclusions data. Ore Geology Reviews, 176, 106438. |  | ITA | Calabria
| Longobucco, Fonte Argentila | LGB, FAR | Basin hydrothermal | Mississippi Valley-type (MVT) | MVT-SHMS zinc-lead | Zn, Pb | Cu, Fe | Zn, Pb, Cu, Fe | Ciccolella et al., 2025 |  | FA17a_L4 005 |  | surface outcrop |  |  |  |  | ore material | grab | grab | mineral separate | [5 empty] | mineralisation |  |  |  | sphalerite | Sp1, Sp2, Sp3 |  | growth zones, zoned crystals |  |  |  | galena, chalcopyrite, pyrite, fluorite, quartz |  | LA-ICPMS | [24 empty] | 1431 | [21 empty] | 23600 | [59 empty] | 331200 | [39 empty] | 639000 |  |  |  |  | 2025 | Ciccolella, A., Tursi, F., Festa, V., Ruggieri, G., Schingarо, E., Ventruti, G., Fregola, R.A. (2025). MVT-SHMS signature in basement-hosted Zn-Pb-(Cu-Fe) mineralization in the Sila Massif (Calabria, Italy): Evidence from trace elements and fluid inclusions data. Ore Geology Reviews, 176, 106438. |  | ITA | Calabria
| Longobucco, Fonte Argentila | LGB, FAR | Basin hydrothermal | Mississippi Valley-type (MVT) | MVT-SHMS zinc-lead | Zn, Pb | Cu, Fe | Zn, Pb, Cu, Fe | Ciccolella et al., 2025 |  | FA17a_L4 006 |  | surface outcrop |  |  |  |  | ore material | grab | grab | mineral separate | [5 empty] | mineralisation |  |  |  | sphalerite | Sp1, Sp2, Sp3 |  | growth zones, zoned crystals |  |  |  | galena, chalcopyrite, pyrite, fluorite, quartz |  | LA-ICPMS | [24 empty] | 1180 | [5 empty] | 85 | [15 empty] | 73600 | [27 empty] | 187 | [31 empty] | 333700 | [39 empty] | 585700 |  |  |  |  | 2025 | Ciccolella, A., Tursi, F., Festa, V., Ruggieri, G., Schingarо, E., Ventruti, G., Fregola, R.A. (2025). MVT-SHMS signature in basement-hosted Zn-Pb-(Cu-Fe) mineralization in the Sila Massif (Calabria, Italy): Evidence from trace elements and fluid inclusions data. Ore Geology Reviews, 176, 106438. |  | ITA | Calabria
| Longobucco, Fonte Argentila | LGB, FAR | Basin hydrothermal | Mississippi Valley-type (MVT) | MVT-SHMS zinc-lead | Zn, Pb | Cu, Fe | Zn, Pb, Cu, Fe | Ciccolella et al., 2025 |  | FA17a_L4 007 |  | surface outcrop |  |  |  |  | ore material | grab | grab | mineral separate | [5 empty] | mineralisation |  |  |  | sphalerite | Sp1, Sp2, Sp3 |  | growth zones, zoned crystals |  |  |  | galena, chalcopyrite, pyrite, fluorite, quartz |  | LA-ICPMS | [24 empty] | 682 | [5 empty] | 64 | [5 empty] | 640 | [9 empty] | 87400 | [27 empty] | 168 | [31 empty] | 337000 | [39 empty] | 568500 |  |  |  |  | 2025 | Ciccolella, A., Tursi, F., Festa, V., Ruggieri, G., Schingarо, E., Ventruti, G., Fregola, R.A. (2025). MVT-SHMS signature in basement-hosted Zn-Pb-(Cu-Fe) mineralization in the Sila Massif (Calabria, Italy): Evidence from trace elements and fluid inclusions data. Ore Geology Reviews, 176, 106438. |  | ITA | Calabria
| Longobucco, Fonte Argentila | LGB, FAR | Basin hydrothermal | Mississippi Valley-type (MVT) | MVT-SHMS zinc-lead | Zn, Pb | Cu, Fe | Zn, Pb, Cu, Fe | Ciccolella et al., 2025 |  | FA17a_L4 010 |  | surface outcrop |  |  |  |  | ore material | grab | grab | mineral separate | [5 empty] | mineralisation |  |  |  | sphalerite | Sp1, Sp2, Sp3 |  | growth zones, zoned crystals |  |  |  | galena, chalcopyrite, pyrite, fluorite, quartz |  | LA-ICPMS | [24 empty] | 1137 | [21 empty] | 27300 | [59 empty] | 324800 | [39 empty] | 628300 |  |  |  |  | 2025 | Ciccolella, A., Tursi, F., Festa, V., Ruggieri, G., Schingarо, E., Ventruti, G., Fregola, R.A. (2025). MVT-SHMS signature in basement-hosted Zn-Pb-(Cu-Fe) mineralization in the Sila Massif (Calabria, Italy): Evidence from trace elements and fluid inclusions data. Ore Geology Reviews, 176, 106438. |  | ITA | Calabria
| Longobucco, Fonte Argentila | LGB, FAR | Basin hydrothermal | Mississippi Valley-type (MVT) | MVT-SHMS zinc-lead | Zn, Pb | Cu, Fe | Zn, Pb, Cu, Fe | Ciccolella et al., 2025 |  | FA11d_L2 sp 001 |  | surface outcrop |  |  |  |  | ore material | grab | grab | mineral separate | [5 empty] | mineralisation |  |  |  | sphalerite | Sp1, Sp2, Sp3 |  | growth zones, zoned crystals |  |  |  | galena, chalcopyrite, pyrite, fluorite, quartz |  | LA-ICPMS | [24 empty] | 363 | [5 empty] | 107 | [15 empty] | 58400 | [27 empty] | 308 | [31 empty] | 333600 | [39 empty] | 590500 |  |  |  |  | 2025 | Ciccolella, A., Tursi, F., Festa, V., Ruggieri, G., Schingarо, E., Ventruti, G., Fregola, R.A. (2025). MVT-SHMS signature in basement-hosted Zn-Pb-(Cu-Fe) mineralization in the Sila Massif (Calabria, Italy): Evidence from trace elements and fluid inclusions data. Ore Geology Reviews, 176, 106438. |  | ITA | Calabria
| Longobucco, Fonte Argentila | LGB, FAR | Basin hydrothermal | Mississippi Valley-type (MVT) | MVT-SHMS zinc-lead | Zn, Pb | Cu, Fe | Zn, Pb, Cu, Fe | Ciccolella et al., 2025 |  | FA11d_L2 sp 002 |  | surface outcrop |  |  |  |  | ore material | grab | grab | mineral separate | [5 empty] | mineralisation |  |  |  | sphalerite | Sp1, Sp2, Sp3 |  | growth zones, zoned crystals |  |  |  | galena, chalcopyrite, pyrite, fluorite, quartz |  | LA-ICPMS | [30 empty] | 150 | [15 empty] | 69400 | [27 empty] | 388 | [31 empty] | 331300 | [39 empty] | 578700 |  |  |  |  | 2025 | Ciccolella, A., Tursi, F., Festa, V., Ruggieri, G., Schingarо, E., Ventruti, G., Fregola, R.A. (2025). MVT-SHMS signature in basement-hosted Zn-Pb-(Cu-Fe) mineralization in the Sila Massif (Calabria, Italy): Evidence from trace elements and fluid inclusions data. Ore Geology Reviews, 176, 106438. |  | ITA | Calabria
| Longobucco, Fonte Argentila | LGB, FAR | Basin hydrothermal | Mississippi Valley-type (MVT) | MVT-SHMS zinc-lead | Zn, Pb | Cu, Fe | Zn, Pb, Cu, Fe | Ciccolella et al., 2025 |  | FA11d_L2 sp 003 |  | surface outcrop |  |  |  |  | ore material | grab | grab | mineral separate | [5 empty] | mineralisation |  |  |  | sphalerite | Sp1, Sp2, Sp3 |  | growth zones, zoned crystals |  |  |  | galena, chalcopyrite, pyrite, fluorite, quartz |  | LA-ICPMS | [24 empty] | 1929 | [21 empty] | 20100 | [27 empty] | 149 | [31 empty] | 328200 | [39 empty] | 633300 |  |  |  |  | 2025 | Ciccolella, A., Tursi, F., Festa, V., Ruggieri, G., Schingarо, E., Ventruti, G., Fregola, R.A. (2025). MVT-SHMS signature in basement-hosted Zn-Pb-(Cu-Fe) mineralization in the Sila Massif (Calabria, Italy): Evidence from trace elements and fluid inclusions data. Ore Geology Reviews, 176, 106438. |  | ITA | Calabria
| Longobucco, Fonte Argentila | LGB, FAR | Basin hydrothermal | Mississippi Valley-type (MVT) | MVT-SHMS zinc-lead | Zn, Pb | Cu, Fe | Zn, Pb, Cu, Fe | Ciccolella et al., 2025 |  | FA11d_L2 sp 004 |  | surface outcrop |  |  |  |  | ore material | grab | grab | mineral separate | [5 empty] | mineralisation |  |  |  | sphalerite | Sp1, Sp2, Sp3 |  | growth zones, zoned crystals |  |  |  | galena, chalcopyrite, pyrite, fluorite, quartz |  | LA-ICPMS | [24 empty] | 2599 | [21 empty] | 22200 | [27 empty] | 431 | [31 empty] | 331300 | [39 empty] | 619700 |  |  |  |  | 2025 | Ciccolella, A., Tursi, F., Festa, V., Ruggieri, G., Schingarо, E., Ventruti, G., Fregola, R.A. (2025). MVT-SHMS signature in basement-hosted Zn-Pb-(Cu-Fe) mineralization in the Sila Massif (Calabria, Italy): Evidence from trace elements and fluid inclusions data. Ore Geology Reviews, 176, 106438. |  | ITA | Calabria
| Longobucco, Fonte Argentila | LGB, FAR | Basin hydrothermal | Mississippi Valley-type (MVT) | MVT-SHMS zinc-lead | Zn, Pb | Cu, Fe | Zn, Pb, Cu, Fe | Ciccolella et al., 2025 |  | FA11d_L2 sp 005 |  | surface outcrop |  |  |  |  | ore material | grab | grab | mineral separate | [5 empty] | mineralisation |  |  |  | sphalerite | Sp1, Sp2, Sp3 |  | growth zones, zoned crystals |  |  |  | galena, chalcopyrite, pyrite, fluorite, quartz |  | LA-ICPMS | [30 empty] | 171 | [15 empty] | 74800 | [27 empty] | 323 | [31 empty] | 335400 | [39 empty] | 569300 |  |  |  |  | 2025 | Ciccolella, A., Tursi, F., Festa, V., Ruggieri, G., Schingarо, E., Ventruti, G., Fregola, R.A. (2025). MVT-SHMS signature in basement-hosted Zn-Pb-(Cu-Fe) mineralization in the Sila Massif (Calabria, Italy): Evidence from trace elements and fluid inclusions data. Ore Geology Reviews, 176, 106438. |  | ITA | Calabria
| Longobucco, Fonte Argentila | LGB, FAR | Basin hydrothermal | Mississippi Valley-type (MVT) | MVT-SHMS zinc-lead | Zn, Pb | Cu, Fe | Zn, Pb, Cu, Fe | Ciccolella et al., 2025 |  | FA11d_L2 sp 006 |  | surface outcrop |  |  |  |  | ore material | grab | grab | mineral separate | [5 empty] | mineralisation |  |  |  | sphalerite | Sp1, Sp2, Sp3 |  | growth zones, zoned crystals |  |  |  | galena, chalcopyrite, pyrite, fluorite, quartz |  | LA-ICPMS | [24 empty] | 141 | [5 empty] | 108 | [15 empty] | 63500 | [27 empty] | 138 | [31 empty] | 333200 | [39 empty] | 580400 |  |  |  |  | 2025 | Ciccolella, A., Tursi, F., Festa, V., Ruggieri, G., Schingarо, E., Ventruti, G., Fregola, R.A. (2025). MVT-SHMS signature in basement-hosted Zn-Pb-(Cu-Fe) mineralization in the Sila Massif (Calabria, Italy): Evidence from trace elements and fluid inclusions data. Ore Geology Reviews, 176, 106438. |  | ITA | Calabria
| Longobucco, Fonte Argentila | LGB, FAR | Basin hydrothermal | Mississippi Valley-type (MVT) | MVT-SHMS zinc-lead | Zn, Pb | Cu, Fe | Zn, Pb, Cu, Fe | Ciccolella et al., 2025 |  | FA11d_L3 sp 001 |  | surface outcrop |  |  |  |  | ore material | grab | grab | mineral separate | [5 empty] | mineralisation |  |  |  | sphalerite | Sp1, Sp2, Sp3 |  | growth zones, zoned crystals |  |  |  | galena, chalcopyrite, pyrite, fluorite, quartz |  | LA-ICPMS | [30 empty] | 293 | [5 empty] | 706 | [9 empty] | 112700 | [27 empty] | 531 | [31 empty] | 336400 | [39 empty] | 535600 |  |  |  |  | 2025 | Ciccolella, A., Tursi, F., Festa, V., Ruggieri, G., Schingarо, E., Ventruti, G., Fregola, R.A. (2025). MVT-SHMS signature in basement-hosted Zn-Pb-(Cu-Fe) mineralization in the Sila Massif (Calabria, Italy): Evidence from trace elements and fluid inclusions data. Ore Geology Reviews, 176, 106438. |  | ITA | Calabria
| Longobucco, Fonte Argentila | LGB, FAR | Basin hydrothermal | Mississippi Valley-type (MVT) | MVT-SHMS zinc-lead | Zn, Pb | Cu, Fe | Zn, Pb, Cu, Fe | Ciccolella et al., 2025 |  | FA11d_L3 sp 003 |  | surface outcrop |  |  |  |  | ore material | grab | grab | mineral separate | [5 empty] | mineralisation |  |  |  | sphalerite | Sp1, Sp2, Sp3 |  | growth zones, zoned crystals |  |  |  | galena, chalcopyrite, pyrite, fluorite, quartz |  | LA-ICPMS | [30 empty] | 112 | [15 empty] | 43400 | [59 empty] | 331300 | [39 empty] | 619600 |  |  |  |  | 2025 | Ciccolella, A., Tursi, F., Festa, V., Ruggieri, G., Schingarо, E., Ventruti, G., Fregola, R.A. (2025). MVT-SHMS signature in basement-hosted Zn-Pb-(Cu-Fe) mineralization in the Sila Massif (Calabria, Italy): Evidence from trace elements and fluid inclusions data. Ore Geology Reviews, 176, 106438. |  | ITA | Calabria
| Longobucco, Fonte Argentila | LGB, FAR | Basin hydrothermal | Mississippi Valley-type (MVT) | MVT-SHMS zinc-lead | Zn, Pb | Cu, Fe | Zn, Pb, Cu, Fe | Ciccolella et al., 2025 |  | FA11d_L3 sp 004 |  | surface outcrop |  |  |  |  | ore material | grab | grab | mineral separate | [5 empty] | mineralisation |  |  |  | sphalerite | Sp1, Sp2, Sp3 |  | growth zones, zoned crystals |  |  |  | galena, chalcopyrite, pyrite, fluorite, quartz |  | LA-ICPMS | [24 empty] | 863 | [5 empty] | 251 | [15 empty] | 91200 | [59 empty] | 333000 | [39 empty] | 563100 |  |  |  |  | 2025 | Ciccolella, A., Tursi, F., Festa, V., Ruggieri, G., Schingarо, E., Ventruti, G., Fregola, R.A. (2025). MVT-SHMS signature in basement-hosted Zn-Pb-(Cu-Fe) mineralization in the Sila Massif (Calabria, Italy): Evidence from trace elements and fluid inclusions data. Ore Geology Reviews, 176, 106438. |  | ITA | Calabria
| Longobucco, Fonte Argentila | LGB, FAR | Basin hydrothermal | Mississippi Valley-type (MVT) | MVT-SHMS zinc-lead | Zn, Pb | Cu, Fe | Zn, Pb, Cu, Fe | Ciccolella et al., 2025 |  | FA11d_L3 sp 005 |  | surface outcrop |  |  |  |  | ore material | grab | grab | mineral separate | [5 empty] | mineralisation |  |  |  | sphalerite | Sp1, Sp2, Sp3 |  | growth zones, zoned crystals |  |  |  | galena, chalcopyrite, pyrite, fluorite, quartz |  | LA-ICPMS | [30 empty] | 190 | [5 empty] | 935 | [9 empty] | 80600 | [27 empty] | 329 | [31 empty] | 326100 | [39 empty] | 547100 |  |  |  |  | 2025 | Ciccolella, A., Tursi, F., Festa, V., Ruggieri, G., Schingarо, E., Ventruti, G., Fregola, R.A. (2025). MVT-SHMS signature in basement-hosted Zn-Pb-(Cu-Fe) mineralization in the Sila Massif (Calabria, Italy): Evidence from trace elements and fluid inclusions data. Ore Geology Reviews, 176, 106438. |  | ITA | Calabria
| Longobucco, Fonte Argentila | LGB, FAR | Basin hydrothermal | Mississippi Valley-type (MVT) | MVT-SHMS zinc-lead | Zn, Pb | Cu, Fe | Zn, Pb, Cu, Fe | Ciccolella et al., 2025 |  | FA11d_L3 sp 006 |  | surface outcrop |  |  |  |  | ore material | grab | grab | mineral separate | [5 empty] | mineralisation |  |  |  | sphalerite | Sp1, Sp2, Sp3 |  | growth zones, zoned crystals |  |  |  | galena, chalcopyrite, pyrite, fluorite, quartz |  | LA-ICPMS | [24 empty] | 916 | [5 empty] | 159 | [5 empty] | 382 | [9 empty] | 80000 | [27 empty] | 375 | [31 empty] | 328000 | [39 empty] | 569800 |  |  |  |  | 2025 | Ciccolella, A., Tursi, F., Festa, V., Ruggieri, G., Schingarо, E., Ventruti, G., Fregola, R.A. (2025). MVT-SHMS signature in basement-hosted Zn-Pb-(Cu-Fe) mineralization in the Sila Massif (Calabria, Italy): Evidence from trace elements and fluid inclusions data. Ore Geology Reviews, 176, 106438. |  | ITA | Calabria
| Longobucco, Fonte Argentila | LGB, FAR | Basin hydrothermal | Mississippi Valley-type (MVT) | MVT-SHMS zinc-lead | Zn, Pb | Cu, Fe | Zn, Pb, Cu, Fe | Ciccolella et al., 2025 |  | LGB06c, sph, p.15 |  | surface outcrop |  |  |  |  | ore material | grab | grab | mineral separate | [5 empty] | mineralisation |  |  |  | sphalerite | Sp1, Sp2, Sp3 |  | growth zones, zoned crystals |  |  |  | galena, chalcopyrite, pyrite, fluorite, quartz |  | LA-ICPMS |  |  |  |  | 24.516683 | [13 empty] | 0.251117 | [5 empty] | 2513.142769 | [5 empty] | 14.506523 | [5 empty] | 302.978544 | [9 empty] | 11183.75 |  | 74.170059 |  |  |  | 90.167078 |  |  |  | 25.354646 |  |  |  | 1.327392 | [13 empty] | 9.918679 | [15 empty] | 16.689486 | [15 empty] | 319469.7 |  | 30.040634 | [9 empty] | 22.041082 | [27 empty] | 647000 |  |  |  |  | 2025 | Ciccolella, A., Tursi, F., Festa, V., Ruggieri, G., Schingarо, E., Ventruti, G., Fregola, R.A. (2025). MVT-SHMS signature in basement-hosted Zn-Pb-(Cu-Fe) mineralization in the Sila Massif (Calabria, Italy): Evidence from trace elements and fluid inclusions data. Ore Geology Reviews, 176, 106438. |  | ITA | Calabria
| Longobucco, Fonte Argentila | LGB, FAR | Basin hydrothermal | Mississippi Valley-type (MVT) | MVT-SHMS zinc-lead | Zn, Pb | Cu, Fe | Zn, Pb, Cu, Fe | Ciccolella et al., 2025 |  | LGB06c, sph, p.14 |  | surface outcrop |  |  |  |  | ore material | grab | grab | mineral separate | [5 empty] | mineralisation |  |  |  | sphalerite | Sp1, Sp2, Sp3 |  | growth zones, zoned crystals |  |  |  | galena, chalcopyrite, pyrite, fluorite, quartz |  | LA-ICPMS |  |  |  |  | 20.220803 | [19 empty] | 2328.395085 | [5 empty] | 10.531355 | [5 empty] | 350.086997 | [9 empty] | 12182.02 |  | 224.803286 |  |  |  | 64.174782 |  |  |  | 23.329541 |  |  |  | 0.290976 | [13 empty] | 15.616623 | [15 empty] | 9.093547 | [15 empty] | 325011.1 |  | 18.704109 | [9 empty] | 3.400128 | [27 empty] | 647000 |  |  |  |  | 2025 | Ciccolella, A., Tursi, F., Festa, V., Ruggieri, G., Schingarо, E., Ventruti, G., Fregola, R.A. (2025). MVT-SHMS signature in basement-hosted Zn-Pb-(Cu-Fe) mineralization in the Sila Massif (Calabria, Italy): Evidence from trace elements and fluid inclusions data. Ore Geology Reviews, 176, 106438. |  | ITA | Calabria
| Longobucco, Fonte Argentila | LGB, FAR | Basin hydrothermal | Mississippi Valley-type (MVT) | MVT-SHMS zinc-lead | Zn, Pb | Cu, Fe | Zn, Pb, Cu, Fe | Ciccolella et al., 2025 |  | LGB06c, sph, p.16 |  | surface outcrop |  |  |  |  | ore material | grab | grab | mineral separate | [5 empty] | mineralisation |  |  |  | sphalerite | Sp1, Sp2, Sp3 |  | growth zones, zoned crystals |  |  |  | galena, chalcopyrite, pyrite, fluorite, quartz |  | LA-ICPMS |  |  |  |  | 17.870975 | [13 empty] | 0.246644 | [5 empty] | 2619.081314 | [5 empty] | 13.45383 | [5 empty] | 300.324816 | [9 empty] | 16283.2 |  | 132.084135 |  |  |  | 66.629492 |  |  |  | 26.394672 |  |  |  | 0.335921 | [13 empty] | 21.308889 | [15 empty] | 24.85254 | [15 empty] | 336410.4 |  | 54.800684 | [9 empty] | 4.31485 | [27 empty] | 643500 |  |  |  |  | 2025 | Ciccolella, A., Tursi, F., Festa, V., Ruggieri, G., Schingarо, E., Ventruti, G., Fregola, R.A. (2025). MVT-SHMS signature in basement-hosted Zn-Pb-(Cu-Fe) mineralization in the Sila Massif (Calabria, Italy): Evidence from trace elements and fluid inclusions data. Ore Geology Reviews, 176, 106438. |  | ITA | Calabria
| Longobucco, Fonte Argentila | LGB, FAR | Basin hydrothermal | Mississippi Valley-type (MVT) | MVT-SHMS zinc-lead | Zn, Pb | Cu, Fe | Zn, Pb, Cu, Fe | Ciccolella et al., 2025 |  | LGB06c, sph, p.2 |  | surface outcrop |  |  |  |  | ore material | grab | grab | mineral separate | [5 empty] | mineralisation |  |  |  | sphalerite | Sp1, Sp2, Sp3 |  | growth zones, zoned crystals |  |  |  | galena, chalcopyrite, pyrite, fluorite, quartz |  | LA-ICPMS |  |  |  |  | 42.21739 | [13 empty] | 0.262016 | [5 empty] | 2370.318507 | [5 empty] | 13.514303 | [5 empty] | 355.969999 | [9 empty] | 14870.72 |  | 258.010135 |  |  |  | 78.059022 |  |  |  | 23.65281 |  |  |  | 1.672569 | [13 empty] | 16.778908 | [15 empty] | 29.43597 | [15 empty] | 322182.1 |  | 76.376813 | [9 empty] | 5.521969 | [27 empty] | 643500 |  |  |  |  | 2025 | Ciccolella, A., Tursi, F., Festa, V., Ruggieri, G., Schingarо, E., Ventruti, G., Fregola, R.A. (2025). MVT-SHMS signature in basement-hosted Zn-Pb-(Cu-Fe) mineralization in the Sila Massif (Calabria, Italy): Evidence from trace elements and fluid inclusions data. Ore Geology Reviews, 176, 106438. |  | ITA | Calabria
| Longobucco, Fonte Argentila | LGB, FAR | Basin hydrothermal | Mississippi Valley-type (MVT) | MVT-SHMS zinc-lead | Zn, Pb | Cu, Fe | Zn, Pb, Cu, Fe | Ciccolella et al., 2025 |  | LGB06c, sph, p.1 |  | surface outcrop |  |  |  |  | ore material | grab | grab | mineral separate | [5 empty] | mineralisation |  |  |  | sphalerite | Sp1, Sp2, Sp3 |  | growth zones, zoned crystals |  |  |  | galena, chalcopyrite, pyrite, fluorite, quartz |  | LA-ICPMS |  |  |  |  | 49.678712 | [13 empty] | 0.148311 | [5 empty] | 2989.691497 | [5 empty] | 17.38712 | [5 empty] | 671.548582 | [9 empty] | 16483.24 |  | 105.177613 |  |  |  | 233.712578 |  |  |  | 23.848617 |  |  |  | 1.188644 | [13 empty] | 15.927867 | [15 empty] | 80.163127 | [15 empty] | 317400.5 |  | 156.762303 | [9 empty] | 26.284593 | [27 empty] | 640900 |  |  |  |  | 2025 | Ciccolella, A., Tursi, F., Festa, V., Ruggieri, G., Schingarо, E., Ventruti, G., Fregola, R.A. (2025). MVT-SHMS signature in basement-hosted Zn-Pb-(Cu-Fe) mineralization in the Sila Massif (Calabria, Italy): Evidence from trace elements and fluid inclusions data. Ore Geology Reviews, 176, 106438. |  | ITA | Calabria
| Longobucco, Fonte Argentila | LGB, FAR | Basin hydrothermal | Mississippi Valley-type (MVT) | MVT-SHMS zinc-lead | Zn, Pb | Cu, Fe | Zn, Pb, Cu, Fe | Ciccolella et al., 2025 |  | LGB06c, sph, p.3 |  | surface outcrop |  |  |  |  | ore material | grab | grab | mineral separate | [5 empty] | mineralisation |  |  |  | sphalerite | Sp1, Sp2, Sp3 |  | growth zones, zoned crystals |  |  |  | galena, chalcopyrite, pyrite, fluorite, quartz |  | LA-ICPMS |  |  |  |  | 11.975162 | [13 empty] | 0.111087 | [5 empty] | 2335.075954 | [5 empty] | 18.398421 | [5 empty] | 139.793792 | [9 empty] | 16954.23 |  | 35.267397 |  |  |  | 44.150384 |  |  |  | 21.361095 | [17 empty] | 24.395354 | [15 empty] | 12.037071 | [15 empty] | 325792.4 |  | 21.652052 | [9 empty] | 2.485218 | [27 empty] | 640900 |  |  |  |  | 2025 | Ciccolella, A., Tursi, F., Festa, V., Ruggieri, G., Schingarо, E., Ventruti, G., Fregola, R.A. (2025). MVT-SHMS signature in basement-hosted Zn-Pb-(Cu-Fe) mineralization in the Sila Massif (Calabria, Italy): Evidence from trace elements and fluid inclusions data. Ore Geology Reviews, 176, 106438. |  | ITA | Calabria
| Longobucco, Fonte Argentila | LGB, FAR | Basin hydrothermal | Mississippi Valley-type (MVT) | MVT-SHMS zinc-lead | Zn, Pb | Cu, Fe | Zn, Pb, Cu, Fe | Ciccolella et al., 2025 |  | LGB06c, sph, p.5 |  | surface outcrop |  |  |  |  | ore material | grab | grab | mineral separate | [5 empty] | mineralisation |  |  |  | sphalerite | Sp1, Sp2, Sp3 |  | growth zones, zoned crystals |  |  |  | galena, chalcopyrite, pyrite, fluorite, quartz |  | LA-ICPMS |  |  |  |  | 10.803825 | [19 empty] | 2843.640097 | [5 empty] | 23.275269 | [5 empty] | 206.062549 | [9 empty] | 21300.55 |  | 153.970217 |  |  |  | 52.255915 |  |  |  | 19.386959 | [17 empty] | 30.903275 | [15 empty] | 11.34829 | [15 empty] | 330922.3 |  | 20.659663 | [9 empty] | 2.095903 | [27 empty] | 638000 |  |  |  |  | 2025 | Ciccolella, A., Tursi, F., Festa, V., Ruggieri, G., Schingarо, E., Ventruti, G., Fregola, R.A. (2025). MVT-SHMS signature in basement-hosted Zn-Pb-(Cu-Fe) mineralization in the Sila Massif (Calabria, Italy): Evidence from trace elements and fluid inclusions data. Ore Geology Reviews, 176, 106438. |  | ITA | Calabria
| Longobucco, Fonte Argentila | LGB, FAR | Basin hydrothermal | Mississippi Valley-type (MVT) | MVT-SHMS zinc-lead | Zn, Pb | Cu, Fe | Zn, Pb, Cu, Fe | Ciccolella et al., 2025 |  | LGB06c, sph, p.6 |  | surface outcrop |  |  |  |  | ore material | grab | grab | mineral separate | [5 empty] | mineralisation |  |  |  | sphalerite | Sp1, Sp2, Sp3 |  | growth zones, zoned crystals |  |  |  | galena, chalcopyrite, pyrite, fluorite, quartz |  | LA-ICPMS |  |  |  |  | 16.736391 | [13 empty] | 0.216277 | [5 empty] | 2795.339571 | [5 empty] | 18.278535 | [5 empty] | 950.854374 | [9 empty] | 18126.94 |  | 185.150828 |  |  |  | 39.418421 |  |  |  | 15.834386 |  |  |  | 396.735744 | [13 empty] | 24.528909 | [15 empty] | 35.010887 | [15 empty] | 336445.3 |  | 42.147179 | [9 empty] | 355.8712 | [27 empty] | 638000 |  |  |  |  | 2025 | Ciccolella, A., Tursi, F., Festa, V., Ruggieri, G., Schingarо, E., Ventruti, G., Fregola, R.A. (2025). MVT-SHMS signature in basement-hosted Zn-Pb-(Cu-Fe) mineralization in the Sila Massif (Calabria, Italy): Evidence from trace elements and fluid inclusions data. Ore Geology Reviews, 176, 106438. |  | ITA | Calabria
| Longobucco, Fonte Argentila | LGB, FAR | Basin hydrothermal | Mississippi Valley-type (MVT) | MVT-SHMS zinc-lead | Zn, Pb | Cu, Fe | Zn, Pb, Cu, Fe | Ciccolella et al., 2025 |  | LGB06c, sph, p.9 |  | surface outcrop |  |  |  |  | ore material | grab | grab | mineral separate | [5 empty] | mineralisation |  |  |  | sphalerite | Sp1, Sp2, Sp3 |  | growth zones, zoned crystals |  |  |  | galena, chalcopyrite, pyrite, fluorite, quartz |  | LA-ICPMS |  |  |  |  | 8.010708 | [13 empty] | 0.135824 | [5 empty] | 2389.847287 | [5 empty] | 26.905831 | [5 empty] | 304.944411 | [9 empty] | 19941.78419 |  | 93.610013 |  |  |  | 59.089259 |  |  |  | 21.628941 |  |  |  | 8.539999 | [13 empty] | 19.700874 | [15 empty] | 7.239922 | [15 empty] | 323975.9 |  | 12.752978 | [9 empty] | 97.735103 | [27 empty] | 638000 |  |  |  |  | 2025 | Ciccolella, A., Tursi, F., Festa, V., Ruggieri, G., Schingarо, E., Ventruti, G., Fregola, R.A. (2025). MVT-SHMS signature in basement-hosted Zn-Pb-(Cu-Fe) mineralization in the Sila Massif (Calabria, Italy): Evidence from trace elements and fluid inclusions data. Ore Geology Reviews, 176, 106438. |  | ITA | Calabria
| Longobucco, Fonte Argentila | LGB, FAR | Basin hydrothermal | Mississippi Valley-type (MVT) | MVT-SHMS zinc-lead | Zn, Pb | Cu, Fe | Zn, Pb, Cu, Fe | Ciccolella et al., 2025 |  | LGB06c, sph, p.35 |  | surface outcrop |  |  |  |  | ore material | grab | grab | mineral separate | [5 empty] | mineralisation |  |  |  | sphalerite | Sp1, Sp2, Sp3 |  | growth zones, zoned crystals |  |  |  | galena, chalcopyrite, pyrite, fluorite, quartz |  | LA-ICPMS |  |  |  |  | 12.84285 | [13 empty] | 0.181836 | [5 empty] | 1846.252707 | [5 empty] | 53.09717 | [5 empty] | 566.407324 | [9 empty] | 17971.25 |  | 22.365679 |  |  |  | 318.144437 |  |  |  | 19.926078 |  |  |  | 0.354299 | [13 empty] | 43.453224 | [15 empty] | 6.927421 | [15 empty] | 297428.2 |  | 13.094405 | [9 empty] | 7.33396 | [13 empty] | 0.164184 | [13 empty] | 636800 |  |  |  |  | 2025 | Ciccolella, A., Tursi, F., Festa, V., Ruggieri, G., Schingarо, E., Ventruti, G., Fregola, R.A. (2025). MVT-SHMS signature in basement-hosted Zn-Pb-(Cu-Fe) mineralization in the Sila Massif (Calabria, Italy): Evidence from trace elements and fluid inclusions data. Ore Geology Reviews, 176, 106438. |  | ITA | Calabria
| Longobucco, Fonte Argentila | LGB, FAR | Basin hydrothermal | Mississippi Valley-type (MVT) | MVT-SHMS zinc-lead | Zn, Pb | Cu, Fe | Zn, Pb, Cu, Fe | Ciccolella et al., 2025 |  | LGB06c, sph, p.42 |  | surface outcrop |  |  |  |  | ore material | grab | grab | mineral separate | [5 empty] | mineralisation |  |  |  | sphalerite | Sp1, Sp2, Sp3 |  | growth zones, zoned crystals |  |  |  | galena, chalcopyrite, pyrite, fluorite, quartz |  | LA-ICPMS |  |  |  |  | 9.795593 | [19 empty] | 4664.063791 | [5 empty] | 27.610775 | [5 empty] | 81.313264 | [9 empty] | 22700.38 |  | 0.602644 | [7 empty] | 23.508747 |  |  |  | 2.287428 | [13 empty] | 46.658398 | [15 empty] | 1.891488 | [15 empty] | 299259.5 |  | 2.987627 | [9 empty] | 2.828866 | [13 empty] | 0.111321 | [13 empty] | 636600 |  |  |  |  | 2025 | Ciccolella, A., Tursi, F., Festa, V., Ruggieri, G., Schingarо, E., Ventruti, G., Fregola, R.A. (2025). MVT-SHMS signature in basement-hosted Zn-Pb-(Cu-Fe) mineralization in the Sila Massif (Calabria, Italy): Evidence from trace elements and fluid inclusions data. Ore Geology Reviews, 176, 106438. |  | ITA | Calabria
| Longobucco, Fonte Argentila | LGB, FAR | Basin hydrothermal | Mississippi Valley-type (MVT) | MVT-SHMS zinc-lead | Zn, Pb | Cu, Fe | Zn, Pb, Cu, Fe | Ciccolella et al., 2025 |  | LGB06c, sph, p.39 |  | surface outcrop |  |  |  |  | ore material | grab | grab | mineral separate | [5 empty] | mineralisation |  |  |  | sphalerite | Sp1, Sp2, Sp3 |  | growth zones, zoned crystals |  |  |  | galena, chalcopyrite, pyrite, fluorite, quartz |  | LA-ICPMS |  |  |  |  | 13.256521 | [13 empty] | 0.615299 | [5 empty] | 2177.157508 | [5 empty] | 36.049628 | [5 empty] | 826.423414 | [9 empty] | 23158 |  | 136.572661 |  |  |  | 400.195547 |  |  |  | 18.394722 | [17 empty] | 59.576346 | [15 empty] | 11.042058 | [15 empty] | 311924.8 |  | 41.646965 | [9 empty] | 1.876161 | [27 empty] | 636600 |  |  |  |  | 2025 | Ciccolella, A., Tursi, F., Festa, V., Ruggieri, G., Schingarо, E., Ventruti, G., Fregola, R.A. (2025). MVT-SHMS signature in basement-hosted Zn-Pb-(Cu-Fe) mineralization in the Sila Massif (Calabria, Italy): Evidence from trace elements and fluid inclusions data. Ore Geology Reviews, 176, 106438. |  | ITA | Calabria
| Longobucco, Fonte Argentila | LGB, FAR | Basin hydrothermal | Mississippi Valley-type (MVT) | MVT-SHMS zinc-lead | Zn, Pb | Cu, Fe | Zn, Pb, Cu, Fe | Ciccolella et al., 2025 |  | LGB06c, sph, p.38 |  | surface outcrop |  |  |  |  | ore material | grab | grab | mineral separate | [5 empty] | mineralisation |  |  |  | sphalerite | Sp1, Sp2, Sp3 |  | growth zones, zoned crystals |  |  |  | galena, chalcopyrite, pyrite, fluorite, quartz |  | LA-ICPMS |  |  |  |  | 9.219871 | [13 empty] | 0.206096 | [5 empty] | 2049.325406 | [5 empty] | 29.587058 | [5 empty] | 499.124884 | [9 empty] | 22671.29 |  | 203.981937 |  |  |  | 194.084857 |  |  |  | 17.707223 |  |  |  | 0.87914 | [13 empty] | 32.069621 | [15 empty] | 4.40241 | [15 empty] | 303162.6 |  | 10.876832 | [9 empty] | 14.997244 | [13 empty] | 0.084001 | [13 empty] | 636600 |  |  |  |  | 2025 | Ciccolella, A., Tursi, F., Festa, V., Ruggieri, G., Schingarо, E., Ventruti, G., Fregola, R.A. (2025). MVT-SHMS signature in basement-hosted Zn-Pb-(Cu-Fe) mineralization in the Sila Massif (Calabria, Italy): Evidence from trace elements and fluid inclusions data. Ore Geology Reviews, 176, 106438. |  | ITA | Calabria
| Longobucco, Fonte Argentila | LGB, FAR | Basin hydrothermal | Mississippi Valley-type (MVT) | MVT-SHMS zinc-lead | Zn, Pb | Cu, Fe | Zn, Pb, Cu, Fe | Ciccolella et al., 2025 |  | LGB06c, sph, p.34 |  | surface outcrop |  |  |  |  | ore material | grab | grab | mineral separate | [5 empty] | mineralisation |  |  |  | sphalerite | Sp1, Sp2, Sp3 |  | growth zones, zoned crystals |  |  |  | galena, chalcopyrite, pyrite, fluorite, quartz |  | LA-ICPMS |  |  |  |  | 14.702106 | [13 empty] | 0.883728 | [5 empty] | 2177.082578 | [5 empty] | 39.403423 | [5 empty] | 173.816409 | [9 empty] | 21422.37 |  | 40.481184 |  |  |  | 23.54665 |  |  |  | 17.092453 |  |  |  | 19.574384 | [13 empty] | 46.486592 | [15 empty] | 27.036939 | [15 empty] | 298984.2 |  | 14.328231 | [9 empty] | 48.769842 | [27 empty] | 636600 |  |  |  |  | 2025 | Ciccolella, A., Tursi, F., Festa, V., Ruggieri, G., Schingarо, E., Ventruti, G., Fregola, R.A. (2025). MVT-SHMS signature in basement-hosted Zn-Pb-(Cu-Fe) mineralization in the Sila Massif (Calabria, Italy): Evidence from trace elements and fluid inclusions data. Ore Geology Reviews, 176, 106438. |  | ITA | Calabria
| Longobucco, Fonte Argentila | LGB, FAR | Basin hydrothermal | Mississippi Valley-type (MVT) | MVT-SHMS zinc-lead | Zn, Pb | Cu, Fe | Zn, Pb, Cu, Fe | Ciccolella et al., 2025 |  | LGB06c, sph, p.40 |  | surface outcrop |  |  |  |  | ore material | grab | grab | mineral separate | [5 empty] | mineralisation |  |  |  | sphalerite | Sp1, Sp2, Sp3 |  | growth zones, zoned crystals |  |  |  | galena, chalcopyrite, pyrite, fluorite, quartz |  | LA-ICPMS |  |  |  |  | 7.073278 | [13 empty] | 0.425686 | [5 empty] | 3249.88226 | [5 empty] | 31.314213 | [5 empty] | 613.07141 | [9 empty] | 24722.13363 |  | 121.492012 |  |  |  | 266.438606 |  |  |  | 18.420643 |  |  |  | 0.175963 | [13 empty] | 35.26683 | [15 empty] | 4.671219 | [15 empty] | 304354.4 |  | 19.717093 | [9 empty] | 4.73804 | [27 empty] | 632300 |  |  |  |  | 2025 | Ciccolella, A., Tursi, F., Festa, V., Ruggieri, G., Schingarо, E., Ventruti, G., Fregola, R.A. (2025). MVT-SHMS signature in basement-hosted Zn-Pb-(Cu-Fe) mineralization in the Sila Massif (Calabria, Italy): Evidence from trace elements and fluid inclusions data. Ore Geology Reviews, 176, 106438. |  | ITA | Calabria
| Longobucco, Fonte Argentila | LGB, FAR | Basin hydrothermal | Mississippi Valley-type (MVT) | MVT-SHMS zinc-lead | Zn, Pb | Cu, Fe | Zn, Pb, Cu, Fe | Ciccolella et al., 2025 |  | LGB06c, sph, p.37 |  | surface outcrop |  |  |  |  | ore material | grab | grab | mineral separate | [5 empty] | mineralisation |  |  |  | sphalerite | Sp1, Sp2, Sp3 |  | growth zones, zoned crystals |  |  |  | galena, chalcopyrite, pyrite, fluorite, quartz |  | LA-ICPMS |  |  |  |  | 6.671595 | [13 empty] | 0.119972 | [5 empty] | 4182.590781 | [5 empty] | 33.635009 | [5 empty] | 140.453178 | [9 empty] | 26017.71 |  | 15.225805 |  |  |  | 48.806127 |  |  |  | 18.783053 | [17 empty] | 42.814702 | [15 empty] | 1.944123 | [15 empty] | 299865.2 |  | 3.164511 | [9 empty] | 0.349179 | [13 empty] | 0.092946 | [13 empty] | 632300 |  |  |  |  | 2025 | Ciccolella, A., Tursi, F., Festa, V., Ruggieri, G., Schingarо, E., Ventruti, G., Fregola, R.A. (2025). MVT-SHMS signature in basement-hosted Zn-Pb-(Cu-Fe) mineralization in the Sila Massif (Calabria, Italy): Evidence from trace elements and fluid inclusions data. Ore Geology Reviews, 176, 106438. |  | ITA | Calabria
| Longobucco, Fonte Argentila | LGB, FAR | Basin hydrothermal | Mississippi Valley-type (MVT) | MVT-SHMS zinc-lead | Zn, Pb | Cu, Fe | Zn, Pb, Cu, Fe | Ciccolella et al., 2025 |  | LGB06c, sph, p.33 |  | surface outcrop |  |  |  |  | ore material | grab | grab | mineral separate | [5 empty] | mineralisation |  |  |  | sphalerite | Sp1, Sp2, Sp3 |  | growth zones, zoned crystals |  |  |  | galena, chalcopyrite, pyrite, fluorite, quartz |  | LA-ICPMS |  |  |  |  | 7.278286 | [13 empty] | 1.338324 | [5 empty] | 3223.985275 | [5 empty] | 20.284615 | [5 empty] | 450.563093 | [9 empty] | 25769.59 |  | 97.67438 |  |  |  | 176.628737 |  |  |  | 17.270011 |  |  |  | 0.26251 | [13 empty] | 38.097377 | [15 empty] | 25.569835 | [15 empty] | 287900.6 |  | 42.177087 | [9 empty] | 23.415921 | [27 empty] | 632300 |  |  |  |  | 2025 | Ciccolella, A., Tursi, F., Festa, V., Ruggieri, G., Schingarо, E., Ventruti, G., Fregola, R.A. (2025). MVT-SHMS signature in basement-hosted Zn-Pb-(Cu-Fe) mineralization in the Sila Massif (Calabria, Italy): Evidence from trace elements and fluid inclusions data. Ore Geology Reviews, 176, 106438. |  | ITA | Calabria
| Longobucco, Fonte Argentila | LGB, FAR | Basin hydrothermal | Mississippi Valley-type (MVT) | MVT-SHMS zinc-lead | Zn, Pb | Cu, Fe | Zn, Pb, Cu, Fe | Ciccolella et al., 2025 |  | LGB06c, sph, p.4 |  | surface outcrop |  |  |  |  | ore material | grab | grab | mineral separate | [5 empty] | mineralisation |  |  |  | sphalerite | Sp1, Sp2, Sp3 |  | growth zones, zoned crystals |  |  |  | galena, chalcopyrite, pyrite, fluorite, quartz |  | LA-ICPMS |  |  |  |  | 8.757474 | [19 empty] | 2764.298133 | [5 empty] | 37.518896 | [5 empty] | 73.523266 | [9 empty] | 24338.22966 |  | 9.230254 |  |  |  | 21.764527 |  |  |  | 19.98692 |  |  |  | 3.100704 | [13 empty] | 29.650526 | [15 empty] | 3.469304 | [15 empty] | 321922.7 |  | 6.121712 | [9 empty] | 7.038881 | [27 empty] | 629800 |  |  |  |  | 2025 | Ciccolella, A., Tursi, F., Festa, V., Ruggieri, G., Schingarо, E., Ventruti, G., Fregola, R.A. (2025). MVT-SHMS signature in basement-hosted Zn-Pb-(Cu-Fe) mineralization in the Sila Massif (Calabria, Italy): Evidence from trace elements and fluid inclusions data. Ore Geology Reviews, 176, 106438. |  | ITA | Calabria
| Longobucco, Fonte Argentila | LGB, FAR | Basin hydrothermal | Mississippi Valley-type (MVT) | MVT-SHMS zinc-lead | Zn, Pb | Cu, Fe | Zn, Pb, Cu, Fe | Ciccolella et al., 2025 |  | LGB06c, sph, p.10 |  | surface outcrop |  |  |  |  | ore material | grab | grab | mineral separate | [5 empty] | mineralisation |  |  |  | sphalerite | Sp1, Sp2, Sp3 |  | growth zones, zoned crystals |  |  |  | galena, chalcopyrite, pyrite, fluorite, quartz |  | LA-ICPMS |  |  |  |  | 5.103371 | [19 empty] | 2103.717607 | [5 empty] | 77.889397 | [5 empty] | 543.826135 | [9 empty] | 28119.35 |  | 50.50722 |  |  |  | 299.241303 |  |  |  | 18.358975 | [17 empty] | 36.519955 | [15 empty] | 1.656773 | [15 empty] | 317888.5 |  | 4.466392 | [37 empty] | 622400 |  |  |  |  | 2025 | Ciccolella, A., Tursi, F., Festa, V., Ruggieri, G., Schingarо, E., Ventruti, G., Fregola, R.A. (2025). MVT-SHMS signature in basement-hosted Zn-Pb-(Cu-Fe) mineralization in the Sila Massif (Calabria, Italy): Evidence from trace elements and fluid inclusions data. Ore Geology Reviews, 176, 106438. |  | ITA | Calabria
| Longobucco, Fonte Argentila | LGB, FAR | Basin hydrothermal | Mississippi Valley-type (MVT) | MVT-SHMS zinc-lead | Zn, Pb | Cu, Fe | Zn, Pb, Cu, Fe | Ciccolella et al., 2025 |  | LGB06c, sph, p.13 |  | surface outcrop |  |  |  |  | ore material | grab | grab | mineral separate | [5 empty] | mineralisation |  |  |  | sphalerite | Sp1, Sp2, Sp3 |  | growth zones, zoned crystals |  |  |  | galena, chalcopyrite, pyrite, fluorite, quartz |  | LA-ICPMS |  |  |  |  | 28.289625 | [13 empty] | 0.658514 | [5 empty] | 2599.771883 | [5 empty] | 38.908335 | [5 empty] | 422.388201 | [9 empty] | 28870.06 |  | 148.924432 |  |  |  | 157.110962 |  |  |  | 19.036824 | [17 empty] | 32.123254 | [15 empty] | 34.731594 | [15 empty] | 313539.6 |  | 81.34812 | [23 empty] | 0.080795 | [13 empty] | 622400 |  |  |  |  | 2025 | Ciccolella, A., Tursi, F., Festa, V., Ruggieri, G., Schingarо, E., Ventruti, G., Fregola, R.A. (2025). MVT-SHMS signature in basement-hosted Zn-Pb-(Cu-Fe) mineralization in the Sila Massif (Calabria, Italy): Evidence from trace elements and fluid inclusions data. Ore Geology Reviews, 176, 106438. |  | ITA | Calabria
| Longobucco, Fonte Argentila | LGB, FAR | Basin hydrothermal | Mississippi Valley-type (MVT) | MVT-SHMS zinc-lead | Zn, Pb | Cu, Fe | Zn, Pb, Cu, Fe | Ciccolella et al., 2025 |  | LGB04h, sph, p.53 |  | surface outcrop |  |  |  |  | ore material | grab | grab | mineral separate | [5 empty] | mineralisation |  |  |  | sphalerite | Sp1, Sp2, Sp3 |  | growth zones, zoned crystals |  |  |  | galena, chalcopyrite, pyrite, fluorite, quartz |  | LA-ICPMS |  |  |  |  | 10.36324 | [13 empty] | 0.202697 | [5 empty] | 4503.237858 | [5 empty] | 134.308293 | [5 empty] | 242.54022 | [9 empty] | 31828.87 |  | 97.225023 |  |  |  | 55.539336 |  |  |  | 36.315827 |  |  |  | 1.488484 | [13 empty] | 150.464202 | [15 empty] | 87.793467 | [15 empty] | 323123 |  | 29.26358 | [9 empty] | 22.142076 | [13 empty] | 0.326064 | [13 empty] | 647000 |  |  |  |  | 2025 | Ciccolella, A., Tursi, F., Festa, V., Ruggieri, G., Schingarо, E., Ventruti, G., Fregola, R.A. (2025). MVT-SHMS signature in basement-hosted Zn-Pb-(Cu-Fe) mineralization in the Sila Massif (Calabria, Italy): Evidence from trace elements and fluid inclusions data. Ore Geology Reviews, 176, 106438. |  | ITA | Calabria
| Longobucco, Fonte Argentila | LGB, FAR | Basin hydrothermal | Mississippi Valley-type (MVT) | MVT-SHMS zinc-lead | Zn, Pb | Cu, Fe | Zn, Pb, Cu, Fe | Ciccolella et al., 2025 |  | LGB06c, sph, p.36 |  | surface outcrop |  |  |  |  | ore material | grab | grab | mineral separate | [5 empty] | mineralisation |  |  |  | sphalerite | Sp1, Sp2, Sp3 |  | growth zones, zoned crystals |  |  |  | galena, chalcopyrite, pyrite, fluorite, quartz |  | LA-ICPMS |  |  |  |  | 10.13813 | [13 empty] | 0.264534 | [5 empty] | 3613.601368 | [5 empty] | 50.366565 | [5 empty] | 271.792143 | [9 empty] | 30048.27 |  | 27.169082 |  |  |  | 118.73563 |  |  |  | 19.025194 |  |  |  | 0.532771 | [13 empty] | 47.742817 | [15 empty] | 12.452001 | [15 empty] | 300742.2 |  | 14.161511 | [9 empty] | 4.956967 | [27 empty] | 629800 |  |  |  |  | 2025 | Ciccolella, A., Tursi, F., Festa, V., Ruggieri, G., Schingarо, E., Ventruti, G., Fregola, R.A. (2025). MVT-SHMS signature in basement-hosted Zn-Pb-(Cu-Fe) mineralization in the Sila Massif (Calabria, Italy): Evidence from trace elements and fluid inclusions data. Ore Geology Reviews, 176, 106438. |  | ITA | Calabria
| Longobucco, Fonte Argentila | LGB, FAR | Basin hydrothermal | Mississippi Valley-type (MVT) | MVT-SHMS zinc-lead | Zn, Pb | Cu, Fe | Zn, Pb, Cu, Fe | Ciccolella et al., 2025 |  | LGB06c, sph, p.41 |  | surface outcrop |  |  |  |  | ore material | grab | grab | mineral separate | [5 empty] | mineralisation |  |  |  | sphalerite | Sp1, Sp2, Sp3 |  | growth zones, zoned crystals |  |  |  | galena, chalcopyrite, pyrite, fluorite, quartz |  | LA-ICPMS |  |  |  |  | 5.971073 | [13 empty] | 0.150048 | [5 empty] | 2809.468537 | [5 empty] | 50.597406 | [5 empty] | 271.029776 | [9 empty] | 32124.88 |  | 41.28305 |  |  |  | 112.40996 |  |  |  | 18.099157 |  |  |  | 0.241184 | [13 empty] | 39.949062 | [15 empty] | 3.572467 | [15 empty] | 312934.1 |  | 8.150567 | [9 empty] | 4.007518 | [13 empty] | 0.096358 | [13 empty] | 623200 |  |  |  |  | 2025 | Ciccolella, A., Tursi, F., Festa, V., Ruggieri, G., Schingarо, E., Ventruti, G., Fregola, R.A. (2025). MVT-SHMS signature in basement-hosted Zn-Pb-(Cu-Fe) mineralization in the Sila Massif (Calabria, Italy): Evidence from trace elements and fluid inclusions data. Ore Geology Reviews, 176, 106438. |  | ITA | Calabria
| Longobucco, Fonte Argentila | LGB, FAR | Basin hydrothermal | Mississippi Valley-type (MVT) | MVT-SHMS zinc-lead | Zn, Pb | Cu, Fe | Zn, Pb, Cu, Fe | Ciccolella et al., 2025 |  | LGB06c, sph, p.8 |  | surface outcrop |  |  |  |  | ore material | grab | grab | mineral separate | [5 empty] | mineralisation |  |  |  | sphalerite | Sp1, Sp2, Sp3 |  | growth zones, zoned crystals |  |  |  | galena, chalcopyrite, pyrite, fluorite, quartz |  | LA-ICPMS |  |  |  |  | 8.503887 | [19 empty] | 2863.903962 | [5 empty] | 20.992111 | [5 empty] | 237.439923 | [9 empty] | 30796.63 |  | 77.573758 |  |  |  | 85.937948 |  |  |  | 13.635454 |  |  |  | 0.234495 | [13 empty] | 40.116132 | [15 empty] | 7.116655 | [15 empty] | 330036 |  | 13.106936 | [9 empty] | 10.132184 | [27 empty] | 622400 |  |  |  |  | 2025 | Ciccolella, A., Tursi, F., Festa, V., Ruggieri, G., Schingarо, E., Ventruti, G., Fregola, R.A. (2025). MVT-SHMS signature in basement-hosted Zn-Pb-(Cu-Fe) mineralization in the Sila Massif (Calabria, Italy): Evidence from trace elements and fluid inclusions data. Ore Geology Reviews, 176, 106438. |  | ITA | Calabria
| Longobucco, Fonte Argentila | LGB, FAR | Basin hydrothermal | Mississippi Valley-type (MVT) | MVT-SHMS zinc-lead | Zn, Pb | Cu, Fe | Zn, Pb, Cu, Fe | Ciccolella et al., 2025 |  | LGB06c, sph, p.11 |  | surface outcrop |  |  |  |  | ore material | grab | grab | mineral separate | [5 empty] | mineralisation |  |  |  | sphalerite | Sp1, Sp2, Sp3 |  | growth zones, zoned crystals |  |  |  | galena, chalcopyrite, pyrite, fluorite, quartz |  | LA-ICPMS |  |  |  |  | 7.476631 | [19 empty] | 2364.218187 | [5 empty] | 51.686857 | [5 empty] | 326.002891 | [9 empty] | 32461.43 |  | 147.684813 |  |  |  | 39.496518 |  |  |  | 19.671432 |  |  |  | 79.226105 | [13 empty] | 45.066041 | [15 empty] | 5.225671 | [15 empty] | 317765.1 |  | 4.982479 | [9 empty] | 115.962384 | [27 empty] | 620900 |  |  |  |  | 2025 | Ciccolella, A., Tursi, F., Festa, V., Ruggieri, G., Schingarо, E., Ventruti, G., Fregola, R.A. (2025). MVT-SHMS signature in basement-hosted Zn-Pb-(Cu-Fe) mineralization in the Sila Massif (Calabria, Italy): Evidence from trace elements and fluid inclusions data. Ore Geology Reviews, 176, 106438. |  | ITA | Calabria
| Longobucco, Fonte Argentila | LGB, FAR | Basin hydrothermal | Mississippi Valley-type (MVT) | MVT-SHMS zinc-lead | Zn, Pb | Cu, Fe | Zn, Pb, Cu, Fe | Ciccolella et al., 2025 |  | LGB06c, sph, p.12 |  | surface outcrop |  |  |  |  | ore material | grab | grab | mineral separate | [5 empty] | mineralisation |  |  |  | sphalerite | Sp1, Sp2, Sp3 |  | growth zones, zoned crystals |  |  |  | galena, chalcopyrite, pyrite, fluorite, quartz |  | LA-ICPMS |  |  |  |  | 3.459225 | [13 empty] | 0.073711 | [5 empty] | 2689.551704 | [5 empty] | 56.263856 | [5 empty] | 295.179147 | [9 empty] | 37463.5 |  | 275.332257 |  |  |  | 64.972395 |  |  |  | 18.38672 |  |  |  | 0.190018 | [13 empty] | 41.434813 | [15 empty] | 1.288042 | [15 empty] | 316655.6 |  | 1.747751 | [9 empty] | 20.622263 | [27 empty] | 620900 |  |  |  |  | 2025 | Ciccolella, A., Tursi, F., Festa, V., Ruggieri, G., Schingarо, E., Ventruti, G., Fregola, R.A. (2025). MVT-SHMS signature in basement-hosted Zn-Pb-(Cu-Fe) mineralization in the Sila Massif (Calabria, Italy): Evidence from trace elements and fluid inclusions data. Ore Geology Reviews, 176, 106438. |  | ITA | Calabria
| Longobucco, Fonte Argentila | LGB, FAR | Basin hydrothermal | Mississippi Valley-type (MVT) | MVT-SHMS zinc-lead | Zn, Pb | Cu, Fe | Zn, Pb, Cu, Fe | Ciccolella et al., 2025 |  | LGB06c, sph, p.25 |  | surface outcrop |  |  |  |  | ore material | grab | grab | mineral separate | [5 empty] | mineralisation |  |  |  | sphalerite | Sp1, Sp2, Sp3 |  | growth zones, zoned crystals |  |  |  | galena, chalcopyrite, pyrite, fluorite, quartz |  | LA-ICPMS |  |  |  |  | 5.608877 | [19 empty] | 3621.822066 | [5 empty] | 75.705359 | [5 empty] | 309.099524 | [9 empty] | 40011.81396 |  | 11.552674 |  |  |  | 130.169775 |  |  |  | 15.576629 |  |  |  | 0.109555 | [13 empty] | 61.648897 | [15 empty] | 13.080109 | [15 empty] | 310380.2 |  | 14.758042 | [9 empty] | 0.69435 | [27 empty] | 620900 |  |  |  |  | 2025 | Ciccolella, A., Tursi, F., Festa, V., Ruggieri, G., Schingarо, E., Ventruti, G., Fregola, R.A. (2025). MVT-SHMS signature in basement-hosted Zn-Pb-(Cu-Fe) mineralization in the Sila Massif (Calabria, Italy): Evidence from trace elements and fluid inclusions data. Ore Geology Reviews, 176, 106438. |  | ITA | Calabria
| Longobucco, Fonte Argentila | LGB, FAR | Basin hydrothermal | Mississippi Valley-type (MVT) | MVT-SHMS zinc-lead | Zn, Pb | Cu, Fe | Zn, Pb, Cu, Fe | Ciccolella et al., 2025 |  | LGB06c, sph, p.21 |  | surface outcrop |  |  |  |  | ore material | grab | grab | mineral separate | [5 empty] | mineralisation |  |  |  | sphalerite | Sp1, Sp2, Sp3 |  | growth zones, zoned crystals |  |  |  | galena, chalcopyrite, pyrite, fluorite, quartz |  | LA-ICPMS |  |  |  |  | 9.852795 | [19 empty] | 2785.782461 | [5 empty] | 89.055819 | [5 empty] | 582.088477 | [9 empty] | 43025.41 |  | 82.669697 |  |  |  | 283.312311 |  |  |  | 18.642578 |  |  |  | 3.264298 | [13 empty] | 95.556365 | [15 empty] | 12.913347 | [15 empty] | 296206.4 |  | 24.352712 | [9 empty] | 6.030738 | [13 empty] | 0.192228 | [13 empty] | 616900 |  |  |  |  | 2025 | Ciccolella, A., Tursi, F., Festa, V., Ruggieri, G., Schingarо, E., Ventruti, G., Fregola, R.A. (2025). MVT-SHMS signature in basement-hosted Zn-Pb-(Cu-Fe) mineralization in the Sila Massif (Calabria, Italy): Evidence from trace elements and fluid inclusions data. Ore Geology Reviews, 176, 106438. |  | ITA | Calabria
| Longobucco, Fonte Argentila | LGB, FAR | Basin hydrothermal | Mississippi Valley-type (MVT) | MVT-SHMS zinc-lead | Zn, Pb | Cu, Fe | Zn, Pb, Cu, Fe | Ciccolella et al., 2025 |  | LGB06c, sph, p.30 |  | surface outcrop |  |  |  |  | ore material | grab | grab | mineral separate | [5 empty] | mineralisation |  |  |  | sphalerite | Sp1, Sp2, Sp3 |  | growth zones, zoned crystals |  |  |  | galena, chalcopyrite, pyrite, fluorite, quartz |  | LA-ICPMS |  |  |  |  | 13.015437 | [13 empty] | 0.336694 | [5 empty] | 2374.737251 | [5 empty] | 95.773518 | [5 empty] | 697.368011 | [9 empty] | 40248.54516 |  | 12.727266 |  |  |  | 386.010722 |  |  |  | 14.156336 |  |  |  | 1.388054 | [13 empty] | 48.095794 | [15 empty] | 6.193451 | [15 empty] | 306477.5 |  | 12.192397 | [9 empty] | 2.012831 | [27 empty] | 616900 |  |  |  |  | 2025 | Ciccolella, A., Tursi, F., Festa, V., Ruggieri, G., Schingarо, E., Ventruti, G., Fregola, R.A. (2025). MVT-SHMS signature in basement-hosted Zn-Pb-(Cu-Fe) mineralization in the Sila Massif (Calabria, Italy): Evidence from trace elements and fluid inclusions data. Ore Geology Reviews, 176, 106438. |  | ITA | Calabria
| Longobucco, Fonte Argentila | LGB, FAR | Basin hydrothermal | Mississippi Valley-type (MVT) | MVT-SHMS zinc-lead | Zn, Pb | Cu, Fe | Zn, Pb, Cu, Fe | Ciccolella et al., 2025 |  | LGB06c, sph, p.7 |  | surface outcrop |  |  |  |  | ore material | grab | grab | mineral separate | [5 empty] | mineralisation |  |  |  | sphalerite | Sp1, Sp2, Sp3 |  | growth zones, zoned crystals |  |  |  | galena, chalcopyrite, pyrite, fluorite, quartz |  | LA-ICPMS |  |  |  |  | 10.778114 | [13 empty] | 0.429874 | [5 empty] | 3855.373998 | [5 empty] | 21.164458 | [5 empty] | 331.116618 | [9 empty] | 44312.91953 |  | 256.953951 |  |  |  | 53.858055 |  |  |  | 13.803699 | [17 empty] | 54.710502 | [15 empty] | 16.242363 | [15 empty] | 336738.9 |  | 31.914937 | [9 empty] | 6.767873 | [13 empty] | 0.0897 | [13 empty] | 613600 |  |  |  |  | 2025 | Ciccolella, A., Tursi, F., Festa, V., Ruggieri, G., Schingarо, E., Ventruti, G., Fregola, R.A. (2025). MVT-SHMS signature in basement-hosted Zn-Pb-(Cu-Fe) mineralization in the Sila Massif (Calabria, Italy): Evidence from trace elements and fluid inclusions data. Ore Geology Reviews, 176, 106438. |  | ITA | Calabria
| Longobucco, Fonte Argentila | LGB, FAR | Basin hydrothermal | Mississippi Valley-type (MVT) | MVT-SHMS zinc-lead | Zn, Pb | Cu, Fe | Zn, Pb, Cu, Fe | Ciccolella et al., 2025 |  | LGB04h, sph, p.49 |  | surface outcrop |  |  |  |  | ore material | grab | grab | mineral separate | [5 empty] | mineralisation |  |  |  | sphalerite | Sp1, Sp2, Sp3 |  | growth zones, zoned crystals |  |  |  | galena, chalcopyrite, pyrite, fluorite, quartz |  | LA-ICPMS |  |  |  |  | 13.876604 | [19 empty] | 5222.967108 | [5 empty] | 85.859845 | [5 empty] | 249.444277 | [9 empty] | 44602.39 |  | 72.292565 |  |  |  | 69.574128 |  |  |  | 21.624867 | [17 empty] | 93.12525 | [15 empty] | 28.80232 | [15 empty] | 333724.1 |  | 53.480117 | [9 empty] | 4.288329 | [27 empty] | 612000 |  |  |  |  | 2025 | Ciccolella, A., Tursi, F., Festa, V., Ruggieri, G., Schingarо, E., Ventruti, G., Fregola, R.A. (2025). MVT-SHMS signature in basement-hosted Zn-Pb-(Cu-Fe) mineralization in the Sila Massif (Calabria, Italy): Evidence from trace elements and fluid inclusions data. Ore Geology Reviews, 176, 106438. |  | ITA | Calabria
| Longobucco, Fonte Argentila | LGB, FAR | Basin hydrothermal | Mississippi Valley-type (MVT) | MVT-SHMS zinc-lead | Zn, Pb | Cu, Fe | Zn, Pb, Cu, Fe | Ciccolella et al., 2025 |  | LGB04h, sph, p.65 |  | surface outcrop |  |  |  |  | ore material | grab | grab | mineral separate | [5 empty] | mineralisation |  |  |  | sphalerite | Sp1, Sp2, Sp3 |  | growth zones, zoned crystals |  |  |  | galena, chalcopyrite, pyrite, fluorite, quartz |  | LA-ICPMS |  |  |  |  | 5.229443 | [19 empty] | 3476.79223 | [5 empty] | 67.391769 | [5 empty] | 197.088908 | [9 empty] | 44637.96 |  | 101.855025 |  |  |  | 20.4402 |  |  |  | 27.176315 |  |  |  | 0.271531 | [13 empty] | 296.279302 | [15 empty] | 30.72989 | [15 empty] | 331025.9 |  | 18.104731 | [9 empty] | 2.56918 | [27 empty] | 612000 |  |  |  |  | 2025 | Ciccolella, A., Tursi, F., Festa, V., Ruggieri, G., Schingarо, E., Ventruti, G., Fregola, R.A. (2025). MVT-SHMS signature in basement-hosted Zn-Pb-(Cu-Fe) mineralization in the Sila Massif (Calabria, Italy): Evidence from trace elements and fluid inclusions data. Ore Geology Reviews, 176, 106438. |  | ITA | Calabria
| Longobucco, Fonte Argentila | LGB, FAR | Basin hydrothermal | Mississippi Valley-type (MVT) | MVT-SHMS zinc-lead | Zn, Pb | Cu, Fe | Zn, Pb, Cu, Fe | Ciccolella et al., 2025 |  | LGB04h, sph, p.66 |  | surface outcrop |  |  |  |  | ore material | grab | grab | mineral separate | [5 empty] | mineralisation |  |  |  | sphalerite | Sp1, Sp2, Sp3 |  | growth zones, zoned crystals |  |  |  | galena, chalcopyrite, pyrite, fluorite, quartz |  | LA-ICPMS |  |  |  |  | 8.723091 | [19 empty] | 2355.68481 | [5 empty] | 82.203998 | [5 empty] | 157.813996 | [9 empty] | 45938.94 |  | 26.316767 |  |  |  | 47.243777 |  |  |  | 16.771156 |  |  |  | 0.196009 | [13 empty] | 78.055757 | [15 empty] | 7.73276 | [15 empty] | 334334.1 |  | 6.919232 | [37 empty] | 612000 |  |  |  |  | 2025 | Ciccolella, A., Tursi, F., Festa, V., Ruggieri, G., Schingarо, E., Ventruti, G., Fregola, R.A. (2025). MVT-SHMS signature in basement-hosted Zn-Pb-(Cu-Fe) mineralization in the Sila Massif (Calabria, Italy): Evidence from trace elements and fluid inclusions data. Ore Geology Reviews, 176, 106438. |  | ITA | Calabria
| Longobucco, Fonte Argentila | LGB, FAR | Basin hydrothermal | Mississippi Valley-type (MVT) | MVT-SHMS zinc-lead | Zn, Pb | Cu, Fe | Zn, Pb, Cu, Fe | Ciccolella et al., 2025 |  | LGB04h, sph, p.56 |  | surface outcrop |  |  |  |  | ore material | grab | grab | mineral separate | [5 empty] | mineralisation |  |  |  | sphalerite | Sp1, Sp2, Sp3 |  | growth zones, zoned crystals |  |  |  | galena, chalcopyrite, pyrite, fluorite, quartz |  | LA-ICPMS |  |  |  |  | 19.121575 | [19 empty] | 3710.164621 | [5 empty] | 130.366925 | [5 empty] | 575.99432 | [9 empty] | 50021.33 |  | 137.462087 |  |  |  | 231.953903 |  |  |  | 25.956271 |  |  |  | 3.337098 | [13 empty] | 89.581427 | [15 empty] | 7.066964 | [15 empty] | 330992.6 |  | 13.224986 | [9 empty] | 43.074729 | [27 empty] | 600100 |  |  |  |  | 2025 | Ciccolella, A., Tursi, F., Festa, V., Ruggieri, G., Schingarо, E., Ventruti, G., Fregola, R.A. (2025). MVT-SHMS signature in basement-hosted Zn-Pb-(Cu-Fe) mineralization in the Sila Massif (Calabria, Italy): Evidence from trace elements and fluid inclusions data. Ore Geology Reviews, 176, 106438. |  | ITA | Calabria
| Longobucco, Fonte Argentila | LGB, FAR | Basin hydrothermal | Mississippi Valley-type (MVT) | MVT-SHMS zinc-lead | Zn, Pb | Cu, Fe | Zn, Pb, Cu, Fe | Ciccolella et al., 2025 |  | LGB04h, sph, p.57 |  | surface outcrop |  |  |  |  | ore material | grab | grab | mineral separate | [5 empty] | mineralisation |  |  |  | sphalerite | Sp1, Sp2, Sp3 |  | growth zones, zoned crystals |  |  |  | galena, chalcopyrite, pyrite, fluorite, quartz |  | LA-ICPMS |  |  |  |  | 17.891777 | [19 empty] | 3731.264412 | [5 empty] | 151.571814 | [5 empty] | 528.728908 | [9 empty] | 54474.69 |  | 183.017389 |  |  |  | 203.979084 |  |  |  | 20.17671 |  |  |  | 0.123369 | [13 empty] | 134.101653 | [15 empty] | 7.065658 | [15 empty] | 351095.1 |  | 10.124244 | [9 empty] | 2.123499 | [27 empty] | 600100 |  |  |  |  | 2025 | Ciccolella, A., Tursi, F., Festa, V., Ruggieri, G., Schingarо, E., Ventruti, G., Fregola, R.A. (2025). MVT-SHMS signature in basement-hosted Zn-Pb-(Cu-Fe) mineralization in the Sila Massif (Calabria, Italy): Evidence from trace elements and fluid inclusions data. Ore Geology Reviews, 176, 106438. |  | ITA | Calabria
| Longobucco, Fonte Argentila | LGB, FAR | Basin hydrothermal | Mississippi Valley-type (MVT) | MVT-SHMS zinc-lead | Zn, Pb | Cu, Fe | Zn, Pb, Cu, Fe | Ciccolella et al., 2025 |  | LGB06c, sph, p.24 |  | surface outcrop |  |  |  |  | ore material | grab | grab | mineral separate | [5 empty] | mineralisation |  |  |  | sphalerite | Sp1, Sp2, Sp3 |  | growth zones, zoned crystals |  |  |  | galena, chalcopyrite, pyrite, fluorite, quartz |  | LA-ICPMS |  |  |  |  | 7.201269 | [13 empty] | 0.718381 | [5 empty] | 3214.885507 | [5 empty] | 106.131685 | [5 empty] | 590.746804 | [9 empty] | 54361.61 |  | 59.366676 |  |  |  | 287.74076 |  |  |  | 13.459887 | [17 empty] | 64.138332 | [15 empty] | 9.663545 | [15 empty] | 330538.4 |  | 12.586771 | [37 empty] | 597400 |  |  |  |  | 2025 | Ciccolella, A., Tursi, F., Festa, V., Ruggieri, G., Schingarо, E., Ventruti, G., Fregola, R.A. (2025). MVT-SHMS signature in basement-hosted Zn-Pb-(Cu-Fe) mineralization in the Sila Massif (Calabria, Italy): Evidence from trace elements and fluid inclusions data. Ore Geology Reviews, 176, 106438. |  | ITA | Calabria
| Longobucco, Fonte Argentila | LGB, FAR | Basin hydrothermal | Mississippi Valley-type (MVT) | MVT-SHMS zinc-lead | Zn, Pb | Cu, Fe | Zn, Pb, Cu, Fe | Ciccolella et al., 2025 |  | LGB06c, sph, p.32 |  | surface outcrop |  |  |  |  | ore material | grab | grab | mineral separate | [5 empty] | mineralisation |  |  |  | sphalerite | Sp1, Sp2, Sp3 |  | growth zones, zoned crystals |  |  |  | galena, chalcopyrite, pyrite, fluorite, quartz |  | LA-ICPMS |  |  |  |  | 13.119624 | [13 empty] | 0.138634 | [5 empty] | 2913.497502 | [5 empty] | 137.275789 | [5 empty] | 563.739345 | [9 empty] | 49117.68 |  | 102.348651 |  |  |  | 272.63945 |  |  |  | 12.71402 | [17 empty] | 68.302216 | [15 empty] | 2.183468 | [15 empty] | 304548.1 |  | 6.098697 | [9 empty] | 1.152844 | [27 empty] | 597400 |  |  |  |  | 2025 | Ciccolella, A., Tursi, F., Festa, V., Ruggieri, G., Schingarо, E., Ventruti, G., Fregola, R.A. (2025). MVT-SHMS signature in basement-hosted Zn-Pb-(Cu-Fe) mineralization in the Sila Massif (Calabria, Italy): Evidence from trace elements and fluid inclusions data. Ore Geology Reviews, 176, 106438. |  | ITA | Calabria
| Longobucco, Fonte Argentila | LGB, FAR | Basin hydrothermal | Mississippi Valley-type (MVT) | MVT-SHMS zinc-lead | Zn, Pb | Cu, Fe | Zn, Pb, Cu, Fe | Ciccolella et al., 2025 |  | LGB04h, sph, p.51 |  | surface outcrop |  |  |  |  | ore material | grab | grab | mineral separate | [5 empty] | mineralisation |  |  |  | sphalerite | Sp1, Sp2, Sp3 |  | growth zones, zoned crystals |  |  |  | galena, chalcopyrite, pyrite, fluorite, quartz |  | LA-ICPMS |  |  |  |  | 14.245334 | [19 empty] | 4771.878212 | [5 empty] | 85.546864 | [5 empty] | 253.928855 | [9 empty] | 54511.7 |  | 41.130539 |  |  |  | 110.373066 |  |  |  | 20.76998 | [17 empty] | 97.430065 | [15 empty] | 18.593288 | [15 empty] | 328599.9 |  | 17.333025 | [9 empty] | 1.311008 | [27 empty] | 597300 |  |  |  |  | 2025 | Ciccolella, A., Tursi, F., Festa, V., Ruggieri, G., Schingarо, E., Ventruti, G., Fregola, R.A. (2025). MVT-SHMS signature in basement-hosted Zn-Pb-(Cu-Fe) mineralization in the Sila Massif (Calabria, Italy): Evidence from trace elements and fluid inclusions data. Ore Geology Reviews, 176, 106438. |  | ITA | Calabria
| Longobucco, Fonte Argentila | LGB, FAR | Basin hydrothermal | Mississippi Valley-type (MVT) | MVT-SHMS zinc-lead | Zn, Pb | Cu, Fe | Zn, Pb, Cu, Fe | Ciccolella et al., 2025 |  | LGB04h, sph, p.52 |  | surface outcrop |  |  |  |  | ore material | grab | grab | mineral separate | [5 empty] | mineralisation |  |  |  | sphalerite | Sp1, Sp2, Sp3 |  | growth zones, zoned crystals |  |  |  | galena, chalcopyrite, pyrite, fluorite, quartz |  | LA-ICPMS |  |  |  |  | 13.266009 | [19 empty] | 2507.113719 | [5 empty] | 93.66452 | [5 empty] | 605.854406 | [9 empty] | 52674.14 |  | 38.434472 |  |  |  | 337.768554 |  |  |  | 18.237576 |  |  |  | 0.074774 | [13 empty] | 78.939307 | [15 empty] | 4.667786 | [15 empty] | 311398.6 |  | 12.547008 | [9 empty] | 1.518383 | [13 empty] | 0.122959 | [13 empty] | 597300 |  |  |  |  | 2025 | Ciccolella, A., Tursi, F., Festa, V., Ruggieri, G., Schingarо, E., Ventruti, G., Fregola, R.A. (2025). MVT-SHMS signature in basement-hosted Zn-Pb-(Cu-Fe) mineralization in the Sila Massif (Calabria, Italy): Evidence from trace elements and fluid inclusions data. Ore Geology Reviews, 176, 106438. |  | ITA | Calabria
| Longobucco, Fonte Argentila | LGB, FAR | Basin hydrothermal | Mississippi Valley-type (MVT) | MVT-SHMS zinc-lead | Zn, Pb | Cu, Fe | Zn, Pb, Cu, Fe | Ciccolella et al., 2025 |  | LGB04h, sph, p.63 |  | surface outcrop |  |  |  |  | ore material | grab | grab | mineral separate | [5 empty] | mineralisation |  |  |  | sphalerite | Sp1, Sp2, Sp3 |  | growth zones, zoned crystals |  |  |  | galena, chalcopyrite, pyrite, fluorite, quartz |  | LA-ICPMS |  |  |  |  | 22.251424 | [19 empty] | 3647.28555 | [5 empty] | 67.912997 | [5 empty] | 737.24744 | [9 empty] | 55384.55 |  | 332.627315 |  |  |  | 81.52965 |  |  |  | 15.809105 |  |  |  | 41.613816 | [13 empty] | 164.085633 | [15 empty] | 34.298287 | [15 empty] | 330032.2 |  | 25.981025 | [9 empty] | 318.472044 | [13 empty] | 0.120787 | [13 empty] | 600100 |  |  |  |  | 2025 | Ciccolella, A., Tursi, F., Festa, V., Ruggieri, G., Schingarо, E., Ventruti, G., Fregola, R.A. (2025). MVT-SHMS signature in basement-hosted Zn-Pb-(Cu-Fe) mineralization in the Sila Massif (Calabria, Italy): Evidence from trace elements and fluid inclusions data. Ore Geology Reviews, 176, 106438. |  | ITA | Calabria
| Longobucco, Fonte Argentila | LGB, FAR | Basin hydrothermal | Mississippi Valley-type (MVT) | MVT-SHMS zinc-lead | Zn, Pb | Cu, Fe | Zn, Pb, Cu, Fe | Ciccolella et al., 2025 |  | LGB04h, sph, p.64 |  | surface outcrop |  |  |  |  | ore material | grab | grab | mineral separate | [5 empty] | mineralisation |  |  |  | sphalerite | Sp1, Sp2, Sp3 |  | growth zones, zoned crystals |  |  |  | galena, chalcopyrite, pyrite, fluorite, quartz |  | LA-ICPMS |  |  |  |  | 8.012255 | [19 empty] | 3684.738715 | [5 empty] | 74.943662 | [5 empty] | 252.299291 | [9 empty] | 58286.62 |  | 155.658321 |  |  |  | 18.878099 |  |  |  | 15.568208 |  |  |  | 0.977103 | [13 empty] | 92.137466 | [15 empty] | 7.163868 | [15 empty] | 326740.8 |  | 7.341407 | [9 empty] | 6.531197 | [27 empty] | 600100 |  |  |  |  | 2025 | Ciccolella, A., Tursi, F., Festa, V., Ruggieri, G., Schingarо, E., Ventruti, G., Fregola, R.A. (2025). MVT-SHMS signature in basement-hosted Zn-Pb-(Cu-Fe) mineralization in the Sila Massif (Calabria, Italy): Evidence from trace elements and fluid inclusions data. Ore Geology Reviews, 176, 106438. |  | ITA | Calabria
| Longobucco, Fonte Argentila | LGB, FAR | Basin hydrothermal | Mississippi Valley-type (MVT) | MVT-SHMS zinc-lead | Zn, Pb | Cu, Fe | Zn, Pb, Cu, Fe | Ciccolella et al., 2025 |  | LGB04h, sph, p.58 |  | surface outcrop |  |  |  |  | ore material | grab | grab | mineral separate | [5 empty] | mineralisation |  |  |  | sphalerite | Sp1, Sp2, Sp3 |  | growth zones, zoned crystals |  |  |  | galena, chalcopyrite, pyrite, fluorite, quartz |  | LA-ICPMS |  |  |  |  | 20.918319 | [19 empty] | 3058.541018 | [5 empty] | 123.229849 | [5 empty] | 636.075079 | [9 empty] | 58635.48 |  | 136.863022 |  |  |  | 264.741037 |  |  |  | 15.282986 |  |  |  | 0.048804 | [13 empty] | 97.28527 | [15 empty] | 4.985933 | [15 empty] | 342945.7 |  | 6.350506 | [9 empty] | 2.225449 | [27 empty] | 596900 |  |  |  |  | 2025 | Ciccolella, A., Tursi, F., Festa, V., Ruggieri, G., Schingarо, E., Ventruti, G., Fregola, R.A. (2025). MVT-SHMS signature in basement-hosted Zn-Pb-(Cu-Fe) mineralization in the Sila Massif (Calabria, Italy): Evidence from trace elements and fluid inclusions data. Ore Geology Reviews, 176, 106438. |  | ITA | Calabria
| Longobucco, Fonte Argentila | LGB, FAR | Basin hydrothermal | Mississippi Valley-type (MVT) | MVT-SHMS zinc-lead | Zn, Pb | Cu, Fe | Zn, Pb, Cu, Fe | Ciccolella et al., 2025 |  | LGB04h, sph, p.59 |  | surface outcrop |  |  |  |  | ore material | grab | grab | mineral separate | [5 empty] | mineralisation |  |  |  | sphalerite | Sp1, Sp2, Sp3 |  | growth zones, zoned crystals |  |  |  | galena, chalcopyrite, pyrite, fluorite, quartz |  | LA-ICPMS |  |  |  |  | 9.076552 | [13 empty] | 0.095316 | [5 empty] | 5078.784775 | [5 empty] | 70.971822 | [5 empty] | 164.678978 | [9 empty] | 57450.91 |  | 24.038089 |  |  |  | 21.056069 |  |  |  | 16.976707 |  |  |  | 0.231536 | [13 empty] | 139.712613 | [15 empty] | 47.969704 | [15 empty] | 328089 |  | 23.492625 | [9 empty] | 1.311155 | [13 empty] | 0.205376 | [13 empty] | 596900 |  |  |  |  | 2025 | Ciccolella, A., Tursi, F., Festa, V., Ruggieri, G., Schingarо, E., Ventruti, G., Fregola, R.A. (2025). MVT-SHMS signature in basement-hosted Zn-Pb-(Cu-Fe) mineralization in the Sila Massif (Calabria, Italy): Evidence from trace elements and fluid inclusions data. Ore Geology Reviews, 176, 106438. |  | ITA | Calabria
| Longobucco, Fonte Argentila | LGB, FAR | Basin hydrothermal | Mississippi Valley-type (MVT) | MVT-SHMS zinc-lead | Zn, Pb | Cu, Fe | Zn, Pb, Cu, Fe | Ciccolella et al., 2025 |  | LGB04h, sph, p.60 |  | surface outcrop |  |  |  |  | ore material | grab | grab | mineral separate | [5 empty] | mineralisation |  |  |  | sphalerite | Sp1, Sp2, Sp3 |  | growth zones, zoned crystals |  |  |  | galena, chalcopyrite, pyrite, fluorite, quartz |  | LA-ICPMS |  |  |  |  | 12.908957 | [13 empty] | 0.236775 | [5 empty] | 5329.222991 | [5 empty] | 62.12433 | [5 empty] | 251.278354 | [9 empty] | 61105.83 |  | 69.404681 |  |  |  | 30.696769 |  |  |  | 16.847957 |  |  |  | 7.345804 | [13 empty] | 136.774191 | [15 empty] | 60.887168 | [15 empty] | 300614.1 |  | 61.358698 | [9 empty] | 58.769794 | [27 empty] | 596900 |  |  |  |  | 2025 | Ciccolella, A., Tursi, F., Festa, V., Ruggieri, G., Schingarо, E., Ventruti, G., Fregola, R.A. (2025). MVT-SHMS signature in basement-hosted Zn-Pb-(Cu-Fe) mineralization in the Sila Massif (Calabria, Italy): Evidence from trace elements and fluid inclusions data. Ore Geology Reviews, 176, 106438. |  | ITA | Calabria
| Longobucco, Fonte Argentila | LGB, FAR | Basin hydrothermal | Mississippi Valley-type (MVT) | MVT-SHMS zinc-lead | Zn, Pb | Cu, Fe | Zn, Pb, Cu, Fe | Ciccolella et al., 2025 |  | LGB04h, sph, p.61 |  | surface outcrop |  |  |  |  | ore material | grab | grab | mineral separate | [5 empty] | mineralisation |  |  |  | sphalerite | Sp1, Sp2, Sp3 |  | growth zones, zoned crystals |  |  |  | galena, chalcopyrite, pyrite, fluorite, quartz |  | LA-ICPMS |  |  |  |  | 16.765274 | [19 empty] | 3277.203034 | [5 empty] | 86.39545 | [5 empty] | 392.63622 | [9 empty] | 61838.36 |  | 302.206969 |  |  |  | 24.561492 |  |  |  | 13.980883 |  |  |  | 7.602805 | [13 empty] | 103.399598 | [15 empty] | 2.246281 | [15 empty] | 329674.4 |  | 1.698475 | [9 empty] | 38.787551 | [27 empty] | 596900 |  |  |  |  | 2025 | Ciccolella, A., Tursi, F., Festa, V., Ruggieri, G., Schingarо, E., Ventruti, G., Fregola, R.A. (2025). MVT-SHMS signature in basement-hosted Zn-Pb-(Cu-Fe) mineralization in the Sila Massif (Calabria, Italy): Evidence from trace elements and fluid inclusions data. Ore Geology Reviews, 176, 106438. |  | ITA | Calabria
| Longobucco, Fonte Argentila | LGB, FAR | Basin hydrothermal | Mississippi Valley-type (MVT) | MVT-SHMS zinc-lead | Zn, Pb | Cu, Fe | Zn, Pb, Cu, Fe | Ciccolella et al., 2025 |  | LGB04h, sph, p.50 |  | surface outcrop |  |  |  |  | ore material | grab | grab | mineral separate | [5 empty] | mineralisation |  |  |  | sphalerite | Sp1, Sp2, Sp3 |  | growth zones, zoned crystals |  |  |  | galena, chalcopyrite, pyrite, fluorite, quartz |  | LA-ICPMS |  |  |  |  | 16.16746 | [13 empty] | 0.184606 | [5 empty] | 4296.572862 | [5 empty] | 100.746436 | [5 empty] | 520.004794 | [9 empty] | 60126.45 |  | 68.626078 |  |  |  | 244.204684 |  |  |  | 18.657094 |  |  |  | 0.063865 | [13 empty] | 120.262071 | [15 empty] | 45.895337 | [15 empty] | 314144 |  | 20.954319 | [9 empty] | 0.590845 | [13 empty] | 0.23949 | [13 empty] | 594500 |  |  |  |  | 2025 | Ciccolella, A., Tursi, F., Festa, V., Ruggieri, G., Schingarо, E., Ventruti, G., Fregola, R.A. (2025). MVT-SHMS signature in basement-hosted Zn-Pb-(Cu-Fe) mineralization in the Sila Massif (Calabria, Italy): Evidence from trace elements and fluid inclusions data. Ore Geology Reviews, 176, 106438. |  | ITA | Calabria
| Longobucco, Fonte Argentila | LGB, FAR | Basin hydrothermal | Mississippi Valley-type (MVT) | MVT-SHMS zinc-lead | Zn, Pb | Cu, Fe | Zn, Pb, Cu, Fe | Ciccolella et al., 2025 |  | LGB06c, sph, p.22 |  | surface outcrop |  |  |  |  | ore material | grab | grab | mineral separate | [5 empty] | mineralisation |  |  |  | sphalerite | Sp1, Sp2, Sp3 |  | growth zones, zoned crystals |  |  |  | galena, chalcopyrite, pyrite, fluorite, quartz |  | LA-ICPMS |  |  |  |  | 10.996471 | [13 empty] | 0.510986 | [5 empty] | 3558.2611 | [5 empty] | 89.779222 | [5 empty] | 407.288973 | [9 empty] | 56398.7 |  | 77.702445 |  |  |  | 155.2969 |  |  |  | 18.876793 |  |  |  | 0.193891 | [13 empty] | 132.78582 | [15 empty] | 14.907796 | [15 empty] | 301671.2 |  | 16.225128 | [9 empty] | 3.190753 | [13 empty] | 0.608736 | [13 empty] | 593700 |  |  |  |  | 2025 | Ciccolella, A., Tursi, F., Festa, V., Ruggieri, G., Schingarо, E., Ventruti, G., Fregola, R.A. (2025). MVT-SHMS signature in basement-hosted Zn-Pb-(Cu-Fe) mineralization in the Sila Massif (Calabria, Italy): Evidence from trace elements and fluid inclusions data. Ore Geology Reviews, 176, 106438. |  | ITA | Calabria
| Longobucco, Fonte Argentila | LGB, FAR | Basin hydrothermal | Mississippi Valley-type (MVT) | MVT-SHMS zinc-lead | Zn, Pb | Cu, Fe | Zn, Pb, Cu, Fe | Ciccolella et al., 2025 |  | LGB06c, sph, p.23 |  | surface outcrop |  |  |  |  | ore material | grab | grab | mineral separate | [5 empty] | mineralisation |  |  |  | sphalerite | Sp1, Sp2, Sp3 |  | growth zones, zoned crystals |  |  |  | galena, chalcopyrite, pyrite, fluorite, quartz |  | LA-ICPMS |  |  |  |  | 6.825093 | [13 empty] | 0.383678 | [5 empty] | 4320.331842 | [5 empty] | 76.491436 | [5 empty] | 299.851418 | [9 empty] | 56235.61 |  | 86.140893 |  |  |  | 84.514347 |  |  |  | 13.883571 |  |  |  | 2.435491 | [13 empty] | 160.998338 | [15 empty] | 24.902198 | [15 empty] | 320634.9 |  | 23.746643 | [9 empty] | 5.274835 | [13 empty] | 0.665713 | [13 empty] | 593700 |  |  |  |  | 2025 | Ciccolella, A., Tursi, F., Festa, V., Ruggieri, G., Schingarо, E., Ventruti, G., Fregola, R.A. (2025). MVT-SHMS signature in basement-hosted Zn-Pb-(Cu-Fe) mineralization in the Sila Massif (Calabria, Italy): Evidence from trace elements and fluid inclusions data. Ore Geology Reviews, 176, 106438. |  | ITA | Calabria
| Longobucco, Fonte Argentila | LGB, FAR | Basin hydrothermal | Mississippi Valley-type (MVT) | MVT-SHMS zinc-lead | Zn, Pb | Cu, Fe | Zn, Pb, Cu, Fe | Ciccolella et al., 2025 |  | LGB06c, sph, p.31 |  | surface outcrop |  |  |  |  | ore material | grab | grab | mineral separate | [5 empty] | mineralisation |  |  |  | sphalerite | Sp1, Sp2, Sp3 |  | growth zones, zoned crystals |  |  |  | galena, chalcopyrite, pyrite, fluorite, quartz |  | LA-ICPMS |  |  |  |  | 10.1853 | [19 empty] | 4237.2585 | [5 empty] | 77.441404 | [5 empty] | 418.935058 | [9 empty] | 55293.59 |  | 58.241708 |  |  |  | 183.697394 |  |  |  | 10.756065 | [17 empty] | 73.791149 | [15 empty] | 24.897305 | [15 empty] | 301664.5 |  | 36.143905 | [9 empty] | 0.893272 | [13 empty] | 0.068819 | [13 empty] | 593700 |  |  |  |  | 2025 | Ciccolella, A., Tursi, F., Festa, V., Ruggieri, G., Schingarо, E., Ventruti, G., Fregola, R.A. (2025). MVT-SHMS signature in basement-hosted Zn-Pb-(Cu-Fe) mineralization in the Sila Massif (Calabria, Italy): Evidence from trace elements and fluid inclusions data. Ore Geology Reviews, 176, 106438. |  | ITA | Calabria
| Longobucco, Fonte Argentila | LGB, FAR | Basin hydrothermal | Mississippi Valley-type (MVT) | MVT-SHMS zinc-lead | Zn, Pb | Cu, Fe | Zn, Pb, Cu, Fe | Ciccolella et al., 2025 |  | LGB06c, sph, p.27 |  | surface outcrop |  |  |  |  | ore material | grab | grab | mineral separate | [5 empty] | mineralisation |  |  |  | sphalerite | Sp1, Sp2, Sp3 |  | growth zones, zoned crystals |  |  |  | galena, chalcopyrite, pyrite, fluorite, quartz |  | LA-ICPMS |  |  |  |  | 14.655976 | [19 empty] | 2856.841065 | [5 empty] | 104.977718 | [5 empty] | 680.455069 | [9 empty] | 57235.58 |  | 33.945261 |  |  |  | 335.236487 |  |  |  | 11.128901 | [17 empty] | 177.392869 | [15 empty] | 9.814279 | [15 empty] | 304042.3 |  | 15.557209 | [9 empty] | 1.459788 | [13 empty] | 0.822718 | [13 empty] | 591500 |  |  |  |  | 2025 | Ciccolella, A., Tursi, F., Festa, V., Ruggieri, G., Schingarо, E., Ventruti, G., Fregola, R.A. (2025). MVT-SHMS signature in basement-hosted Zn-Pb-(Cu-Fe) mineralization in the Sila Massif (Calabria, Italy): Evidence from trace elements and fluid inclusions data. Ore Geology Reviews, 176, 106438. |  | ITA | Calabria
| Longobucco, Fonte Argentila | LGB, FAR | Basin hydrothermal | Mississippi Valley-type (MVT) | MVT-SHMS zinc-lead | Zn, Pb | Cu, Fe | Zn, Pb, Cu, Fe | Ciccolella et al., 2025 |  | LGB06c, sph, p.26 |  | surface outcrop |  |  |  |  | ore material | grab | grab | mineral separate | [5 empty] | mineralisation |  |  |  | sphalerite | Sp1, Sp2, Sp3 |  | growth zones, zoned crystals |  |  |  | galena, chalcopyrite, pyrite, fluorite, quartz |  | LA-ICPMS |  |  |  |  | 6.492883 | [19 empty] | 3164.532922 | [5 empty] | 111.321391 | [5 empty] | 492.803024 | [9 empty] | 63251.45 |  | 60.294944 |  |  |  | 242.743844 |  |  |  | 11.960263 | [17 empty] | 122.909089 | [15 empty] | 9.800929 | [15 empty] | 301720.6 |  | 8.667846 | [9 empty] | 0.378973 | [27 empty] | 589400 |  |  |  |  | 2025 | Ciccolella, A., Tursi, F., Festa, V., Ruggieri, G., Schingarо, E., Ventruti, G., Fregola, R.A. (2025). MVT-SHMS signature in basement-hosted Zn-Pb-(Cu-Fe) mineralization in the Sila Massif (Calabria, Italy): Evidence from trace elements and fluid inclusions data. Ore Geology Reviews, 176, 106438. |  | ITA | Calabria
| Longobucco, Fonte Argentila | LGB, FAR | Basin hydrothermal | Mississippi Valley-type (MVT) | MVT-SHMS zinc-lead | Zn, Pb | Cu, Fe | Zn, Pb, Cu, Fe | Ciccolella et al., 2025 |  | LGB04h, sph, p.44 |  | surface outcrop |  |  |  |  | ore material | grab | grab | mineral separate | [5 empty] | mineralisation |  |  |  | sphalerite | Sp1, Sp2, Sp3 |  | growth zones, zoned crystals |  |  |  | galena, chalcopyrite, pyrite, fluorite, quartz |  | LA-ICPMS |  |  |  |  | 9.487303 | [13 empty] | 0.270898 | [5 empty] | 4388.437099 | [5 empty] | 99.206493 | [5 empty] | 363.638218 | [9 empty] | 71042.56 |  | 111.607125 |  |  |  | 115.165431 |  |  |  | 13.375509 |  |  |  | 0.191173 | [13 empty] | 160.188126 | [15 empty] | 36.024052 | [15 empty] | 325598.6 |  | 29.395421 | [9 empty] | 1.334034 | [27 empty] | 594500 |  |  |  |  | 2025 | Ciccolella, A., Tursi, F., Festa, V., Ruggieri, G., Schingarо, E., Ventruti, G., Fregola, R.A. (2025). MVT-SHMS signature in basement-hosted Zn-Pb-(Cu-Fe) mineralization in the Sila Massif (Calabria, Italy): Evidence from trace elements and fluid inclusions data. Ore Geology Reviews, 176, 106438. |  | ITA | Calabria
| Longobucco, Fonte Argentila | LGB, FAR | Basin hydrothermal | Mississippi Valley-type (MVT) | MVT-SHMS zinc-lead | Zn, Pb | Cu, Fe | Zn, Pb, Cu, Fe | Ciccolella et al., 2025 |  | LGB04h, sph, p.45 |  | surface outcrop |  |  |  |  | ore material | grab | grab | mineral separate | [5 empty] | mineralisation |  |  |  | sphalerite | Sp1, Sp2, Sp3 |  | growth zones, zoned crystals |  |  |  | galena, chalcopyrite, pyrite, fluorite, quartz |  | LA-ICPMS |  |  |  |  | 8.268939 | [19 empty] | 3258.285058 | [5 empty] | 113.148383 | [5 empty] | 421.68981 | [9 empty] | 67234.97 |  | 147.130814 |  |  |  | 153.961133 |  |  |  | 12.849642 |  |  |  | 0.048577 | [13 empty] | 110.599521 | [15 empty] | 6.019285 | [15 empty] | 325303 |  | 15.622514 | [9 empty] | 1.021421 | [13 empty] | 0.080428 | [13 empty] | 594500 |  |  |  |  | 2025 | Ciccolella, A., Tursi, F., Festa, V., Ruggieri, G., Schingarо, E., Ventruti, G., Fregola, R.A. (2025). MVT-SHMS signature in basement-hosted Zn-Pb-(Cu-Fe) mineralization in the Sila Massif (Calabria, Italy): Evidence from trace elements and fluid inclusions data. Ore Geology Reviews, 176, 106438. |  | ITA | Calabria
| Longobucco, Fonte Argentila | LGB, FAR | Basin hydrothermal | Mississippi Valley-type (MVT) | MVT-SHMS zinc-lead | Zn, Pb | Cu, Fe | Zn, Pb, Cu, Fe | Ciccolella et al., 2025 |  | LGB04h, sph, p.62 |  | surface outcrop |  |  |  |  | ore material | grab | grab | mineral separate | [5 empty] | mineralisation |  |  |  | sphalerite | Sp1, Sp2, Sp3 |  | growth zones, zoned crystals |  |  |  | galena, chalcopyrite, pyrite, fluorite, quartz |  | LA-ICPMS |  |  |  |  | 15.623536 | [19 empty] | 4659.879413 | [5 empty] | 100.771775 | [5 empty] | 1023.189803 | [9 empty] | 74785.83 |  | 405.070254 |  |  |  | 138.378961 |  |  |  | 15.303139 |  |  |  | 43.157281 | [13 empty] | 139.748742 | [15 empty] | 18.997508 | [15 empty] | 329826.2 |  | 29.07584 | [9 empty] | 377.418639 | [27 empty] | 582200 |  |  |  |  | 2025 | Ciccolella, A., Tursi, F., Festa, V., Ruggieri, G., Schingarо, E., Ventruti, G., Fregola, R.A. (2025). MVT-SHMS signature in basement-hosted Zn-Pb-(Cu-Fe) mineralization in the Sila Massif (Calabria, Italy): Evidence from trace elements and fluid inclusions data. Ore Geology Reviews, 176, 106438. |  | ITA | Calabria
| Longobucco, Fonte Argentila | LGB, FAR | Basin hydrothermal | Mississippi Valley-type (MVT) | MVT-SHMS zinc-lead | Zn, Pb | Cu, Fe | Zn, Pb, Cu, Fe | Ciccolella et al., 2025 |  | LGB06c, sph, p.28 |  | surface outcrop |  |  |  |  | ore material | grab | grab | mineral separate | [5 empty] | mineralisation |  |  |  | sphalerite | Sp1, Sp2, Sp3 |  | growth zones, zoned crystals |  |  |  | galena, chalcopyrite, pyrite, fluorite, quartz |  | LA-ICPMS |  |  |  |  | 15.626564 | [13 empty] | 0.462385 | [5 empty] | 4125.140631 | [5 empty] | 112.56747 | [5 empty] | 566.779871 | [9 empty] | 68034.84738 |  | 131.534857 |  |  |  | 195.607624 |  |  |  | 11.862291 |  |  |  | 0.064231 | [13 empty] | 201.680161 | [15 empty] | 19.0887 | [15 empty] | 306259.4 |  | 31.448775 | [9 empty] | 1.246748 | [13 empty] | 0.802292 | [13 empty] | 581100 |  |  |  |  | 2025 | Ciccolella, A., Tursi, F., Festa, V., Ruggieri, G., Schingarо, E., Ventruti, G., Fregola, R.A. (2025). MVT-SHMS signature in basement-hosted Zn-Pb-(Cu-Fe) mineralization in the Sila Massif (Calabria, Italy): Evidence from trace elements and fluid inclusions data. Ore Geology Reviews, 176, 106438. |  | ITA | Calabria
| Longobucco, Fonte Argentila | LGB, FAR | Basin hydrothermal | Mississippi Valley-type (MVT) | MVT-SHMS zinc-lead | Zn, Pb | Cu, Fe | Zn, Pb, Cu, Fe | Ciccolella et al., 2025 |  | LGB06c, sph, p.29 |  | surface outcrop |  |  |  |  | ore material | grab | grab | mineral separate | [5 empty] | mineralisation |  |  |  | sphalerite | Sp1, Sp2, Sp3 |  | growth zones, zoned crystals |  |  |  | galena, chalcopyrite, pyrite, fluorite, quartz |  | LA-ICPMS |  |  |  |  | 10.80086 | [13 empty] | 0.239014 | [5 empty] | 3469.331768 | [5 empty] | 113.093588 | [5 empty] | 565.014422 | [9 empty] | 65977.05333 |  | 174.27999 |  |  |  | 208.039837 |  |  |  | 11.650196 |  |  |  | 1.03846 | [13 empty] | 103.389576 | [15 empty] | 8.420004 | [15 empty] | 298258.9 |  | 11.709876 | [9 empty] | 4.081591 | [13 empty] | 0.121327 | [13 empty] | 581100 |  |  |  |  | 2025 | Ciccolella, A., Tursi, F., Festa, V., Ruggieri, G., Schingarо, E., Ventruti, G., Fregola, R.A. (2025). MVT-SHMS signature in basement-hosted Zn-Pb-(Cu-Fe) mineralization in the Sila Massif (Calabria, Italy): Evidence from trace elements and fluid inclusions data. Ore Geology Reviews, 176, 106438. |  | ITA | Calabria
| Longobucco, Fonte Argentila | LGB, FAR | Basin hydrothermal | Mississippi Valley-type (MVT) | MVT-SHMS zinc-lead | Zn, Pb | Cu, Fe | Zn, Pb, Cu, Fe | Ciccolella et al., 2025 |  | LGB04h, sph, p.43 |  | surface outcrop |  |  |  |  | ore material | grab | grab | mineral separate | [5 empty] | mineralisation |  |  |  | sphalerite | Sp1, Sp2, Sp3 |  | growth zones, zoned crystals |  |  |  | galena, chalcopyrite, pyrite, fluorite, quartz |  | LA-ICPMS |  |  |  |  | 12.565094 | [19 empty] | 3838.590893 | [5 empty] | 110.926256 | [5 empty] | 523.480169 | [9 empty] | 73913.78092 |  | 188.874391 |  |  |  | 206.547764 |  |  |  | 11.503704 | [17 empty] | 120.34477 | [15 empty] | 2.498894 | [15 empty] | 327083.7 |  | 3.029027 | [9 empty] | 0.37347 | [27 empty] | 579000 |  |  |  |  | 2025 | Ciccolella, A., Tursi, F., Festa, V., Ruggieri, G., Schingarо, E., Ventruti, G., Fregola, R.A. (2025). MVT-SHMS signature in basement-hosted Zn-Pb-(Cu-Fe) mineralization in the Sila Massif (Calabria, Italy): Evidence from trace elements and fluid inclusions data. Ore Geology Reviews, 176, 106438. |  | ITA | Calabria
| Longobucco, Fonte Argentila | LGB, FAR | Basin hydrothermal | Mississippi Valley-type (MVT) | MVT-SHMS zinc-lead | Zn, Pb | Cu, Fe | Zn, Pb, Cu, Fe | Ciccolella et al., 2025 |  | LGB04h, sph, p.47 |  | surface outcrop |  |  |  |  | ore material | grab | grab | mineral separate | [5 empty] | mineralisation |  |  |  | sphalerite | Sp1, Sp2, Sp3 |  | growth zones, zoned crystals |  |  |  | galena, chalcopyrite, pyrite, fluorite, quartz |  | LA-ICPMS |  |  |  |  | 12.784874 | [13 empty] | 0.100228 | [5 empty] | 4657.824887 | [5 empty] | 80.229178 | [5 empty] | 248.194499 | [9 empty] | 72430.84 |  | 78.052544 |  |  |  | 95.938455 |  |  |  | 10.836353 | [17 empty] | 137.301904 | [15 empty] | 6.267463 | [15 empty] | 322331.9 |  | 4.386103 | [37 empty] | 579000 |  |  |  |  | 2025 | Ciccolella, A., Tursi, F., Festa, V., Ruggieri, G., Schingarо, E., Ventruti, G., Fregola, R.A. (2025). MVT-SHMS signature in basement-hosted Zn-Pb-(Cu-Fe) mineralization in the Sila Massif (Calabria, Italy): Evidence from trace elements and fluid inclusions data. Ore Geology Reviews, 176, 106438. |  | ITA | Calabria
| Longobucco, Fonte Argentila | LGB, FAR | Basin hydrothermal | Mississippi Valley-type (MVT) | MVT-SHMS zinc-lead | Zn, Pb | Cu, Fe | Zn, Pb, Cu, Fe | Ciccolella et al., 2025 |  | LGB04h, sph, p.54 |  | surface outcrop |  |  |  |  | ore material | grab | grab | mineral separate | [5 empty] | mineralisation |  |  |  | sphalerite | Sp1, Sp2, Sp3 |  | growth zones, zoned crystals |  |  |  | galena, chalcopyrite, pyrite, fluorite, quartz |  | LA-ICPMS |  |  |  |  | 11.151836 | [19 empty] | 4853.672955 | [5 empty] | 82.275582 | [5 empty] | 186.591122 | [9 empty] | 72197.0635 |  | 73.665466 |  |  |  | 58.94825 |  |  |  | 16.226112 | [17 empty] | 147.750796 | [15 empty] | 27.50694 | [15 empty] | 332828.2 |  | 31.514883 | [37 empty] | 579000 |  |  |  |  | 2025 | Ciccolella, A., Tursi, F., Festa, V., Ruggieri, G., Schingarо, E., Ventruti, G., Fregola, R.A. (2025). MVT-SHMS signature in basement-hosted Zn-Pb-(Cu-Fe) mineralization in the Sila Massif (Calabria, Italy): Evidence from trace elements and fluid inclusions data. Ore Geology Reviews, 176, 106438. |  | ITA | Calabria
| Longobucco, Fonte Argentila | LGB, FAR | Basin hydrothermal | Mississippi Valley-type (MVT) | MVT-SHMS zinc-lead | Zn, Pb | Cu, Fe | Zn, Pb, Cu, Fe | Ciccolella et al., 2025 |  | LGB04h, sph, p.46 |  | surface outcrop |  |  |  |  | ore material | grab | grab | mineral separate | [5 empty] | mineralisation |  |  |  | sphalerite | Sp1, Sp2, Sp3 |  | growth zones, zoned crystals |  |  |  | galena, chalcopyrite, pyrite, fluorite, quartz |  | LA-ICPMS |  |  |  |  | 10.627803 | [19 empty] | 3428.624289 | [5 empty] | 120.668501 | [5 empty] | 603.25563 | [9 empty] | 83947.02 |  | 219.516931 |  |  |  | 246.754554 |  |  |  | 10.469756 |  |  |  | 0.029028 | [13 empty] | 130.060648 | [15 empty] | 0.934436 | [15 empty] | 324235 |  | 1.390895 | [9 empty] | 0.729795 | [27 empty] | 564900 |  |  |  |  | 2025 | Ciccolella, A., Tursi, F., Festa, V., Ruggieri, G., Schingarо, E., Ventruti, G., Fregola, R.A. (2025). MVT-SHMS signature in basement-hosted Zn-Pb-(Cu-Fe) mineralization in the Sila Massif (Calabria, Italy): Evidence from trace elements and fluid inclusions data. Ore Geology Reviews, 176, 106438. |  | ITA | Calabria
| Longobucco, Fonte Argentila | LGB, FAR | Basin hydrothermal | Mississippi Valley-type (MVT) | MVT-SHMS zinc-lead | Zn, Pb | Cu, Fe | Zn, Pb, Cu, Fe | Ciccolella et al., 2025 |  | LGB04h, sph, p.48 |  | surface outcrop |  |  |  |  | ore material | grab | grab | mineral separate | [5 empty] | mineralisation |  |  |  | sphalerite | Sp1, Sp2, Sp3 |  | growth zones, zoned crystals |  |  |  | galena, chalcopyrite, pyrite, fluorite, quartz |  | LA-ICPMS |  |  |  |  | 7.645133 | [13 empty] | 0.10001 | [5 empty] | 4561.286537 | [5 empty] | 86.014558 | [5 empty] | 274.753838 | [9 empty] | 83423.02 |  | 120.799068 |  |  |  | 74.826419 |  |  |  | 9.791084 |  |  |  | 0.110916 | [13 empty] | 145.0922 | [15 empty] | 13.600186 | [15 empty] | 323980.2 |  | 15.746084 | [9 empty] | 1.269636 | [27 empty] | 564900 |  |  |  |  | 2025 | Ciccolella, A., Tursi, F., Festa, V., Ruggieri, G., Schingarо, E., Ventruti, G., Fregola, R.A. (2025). MVT-SHMS signature in basement-hosted Zn-Pb-(Cu-Fe) mineralization in the Sila Massif (Calabria, Italy): Evidence from trace elements and fluid inclusions data. Ore Geology Reviews, 176, 106438. |  | ITA | Calabria
| Longobucco, Fonte Argentila | LGB, FAR | Basin hydrothermal | Mississippi Valley-type (MVT) | MVT-SHMS zinc-lead | Zn, Pb | Cu, Fe | Zn, Pb, Cu, Fe | Ciccolella et al., 2025 |  | LGB04h, sph, p.55 |  | surface outcrop |  |  |  |  | ore material | grab | grab | mineral separate | [5 empty] | mineralisation |  |  |  | sphalerite | Sp1, Sp2, Sp3 |  | growth zones, zoned crystals |  |  |  | galena, chalcopyrite, pyrite, fluorite, quartz |  | LA-ICPMS |  |  |  |  | 8.946561 | [19 empty] | 5272.025276 | [5 empty] | 87.707861 | [5 empty] | 362.667038 | [9 empty] | 82373.48 |  | 186.568534 |  |  |  | 92.187111 |  |  |  | 15.365809 |  |  |  | 1.545611 | [13 empty] | 157.616391 | [15 empty] | 16.119193 | [15 empty] | 354179.9 |  | 19.995116 | [9 empty] | 26.277189 | [27 empty] | 557200 |  |  |  |  | 2025 | Ciccolella, A., Tursi, F., Festa, V., Ruggieri, G., Schingarо, E., Ventruti, G., Fregola, R.A. (2025). MVT-SHMS signature in basement-hosted Zn-Pb-(Cu-Fe) mineralization in the Sila Massif (Calabria, Italy): Evidence from trace elements and fluid inclusions data. Ore Geology Reviews, 176, 106438. |  | ITA | Calabria
| Longobucco, Fonte Argentila | LGB, FAR | Basin hydrothermal | Mississippi Valley-type (MVT) | MVT-SHMS zinc-lead | Zn, Pb | Cu, Fe | Zn, Pb, Cu, Fe | Ciccolella et al., 2025 |  | FA17a, Sph, p.73 |  | surface outcrop |  |  |  |  | ore material | grab | grab | mineral separate | [5 empty] | mineralisation |  |  |  | sphalerite | Sp1, Sp2, Sp3 |  | growth zones, zoned crystals |  |  |  | galena, chalcopyrite, pyrite, fluorite, quartz |  | LA-ICPMS |  |  |  |  | 7.30087 | [13 empty] | 0.130896 | [5 empty] | 1067.25412 | [5 empty] | 24.105583 | [5 empty] | 698.8992 | [9 empty] | 12985.25 |  | 69.321118 |  |  |  | 378.191167 |  |  |  | 31.753435 |  |  |  | 0.083795 | [13 empty] | 21.82282 | [15 empty] | 3.830134 | [15 empty] | 318664.2 |  | 13.003405 | [9 empty] | 0.900057 | [27 empty] | 643900 |  |  |  |  | 2025 | Ciccolella, A., Tursi, F., Festa, V., Ruggieri, G., Schingarо, E., Ventruti, G., Fregola, R.A. (2025). MVT-SHMS signature in basement-hosted Zn-Pb-(Cu-Fe) mineralization in the Sila Massif (Calabria, Italy): Evidence from trace elements and fluid inclusions data. Ore Geology Reviews, 176, 106438. |  | ITA | Calabria
| Longobucco, Fonte Argentila | LGB, FAR | Basin hydrothermal | Mississippi Valley-type (MVT) | MVT-SHMS zinc-lead | Zn, Pb | Cu, Fe | Zn, Pb, Cu, Fe | Ciccolella et al., 2025 |  | FA17a, Sph, p.1 |  | surface outcrop |  |  |  |  | ore material | grab | grab | mineral separate | [5 empty] | mineralisation |  |  |  | sphalerite | Sp1, Sp2, Sp3 |  | growth zones, zoned crystals |  |  |  | galena, chalcopyrite, pyrite, fluorite, quartz |  | LA-ICPMS |  |  |  |  | 7.898795 | [19 empty] | 2720.223497 | [5 empty] | 21.656609 | [5 empty] | 114.469228 | [9 empty] | 15194.02 |  | 14.584462 |  |  |  | 48.774883 |  |  |  | 36.679023 |  |  |  | 0.177515 | [13 empty] | 36.55264 | [15 empty] | 5.494556 | [15 empty] | 323287.6 |  | 10.288688 | [9 empty] | 1.386534 | [27 empty] | 643900 |  |  |  |  | 2025 | Ciccolella, A., Tursi, F., Festa, V., Ruggieri, G., Schingarо, E., Ventruti, G., Fregola, R.A. (2025). MVT-SHMS signature in basement-hosted Zn-Pb-(Cu-Fe) mineralization in the Sila Massif (Calabria, Italy): Evidence from trace elements and fluid inclusions data. Ore Geology Reviews, 176, 106438. |  | ITA | Calabria
| Longobucco, Fonte Argentila | LGB, FAR | Basin hydrothermal | Mississippi Valley-type (MVT) | MVT-SHMS zinc-lead | Zn, Pb | Cu, Fe | Zn, Pb, Cu, Fe | Ciccolella et al., 2025 |  | FA17a, Sph, p.71 |  | surface outcrop |  |  |  |  | ore material | grab | grab | mineral separate | [5 empty] | mineralisation |  |  |  | sphalerite | Sp1, Sp2, Sp3 |  | growth zones, zoned crystals |  |  |  | galena, chalcopyrite, pyrite, fluorite, quartz |  | LA-ICPMS |  |  |  |  | 8.283836 | [19 empty] | 2384.61895 | [5 empty] | 43.524603 | [5 empty] | 58.628617 | [9 empty] | 16362.13138 |  | 4.444207 |  |  |  | 9.761967 |  |  |  | 49.750378 |  |  |  | 10.10207 | [13 empty] | 55.846276 | [15 empty] | 10.694468 | [15 empty] | 353317.8 |  | 16.876363 | [9 empty] | 9.711663 | [27 empty] | 643900 |  |  |  |  | 2025 | Ciccolella, A., Tursi, F., Festa, V., Ruggieri, G., Schingarо, E., Ventruti, G., Fregola, R.A. (2025). MVT-SHMS signature in basement-hosted Zn-Pb-(Cu-Fe) mineralization in the Sila Massif (Calabria, Italy): Evidence from trace elements and fluid inclusions data. Ore Geology Reviews, 176, 106438. |  | ITA | Calabria
| Longobucco, Fonte Argentila | LGB, FAR | Basin hydrothermal | Mississippi Valley-type (MVT) | MVT-SHMS zinc-lead | Zn, Pb | Cu, Fe | Zn, Pb, Cu, Fe | Ciccolella et al., 2025 |  | FA17a, Sph, p.70 |  | surface outcrop |  |  |  |  | ore material | grab | grab | mineral separate | [5 empty] | mineralisation |  |  |  | sphalerite | Sp1, Sp2, Sp3 |  | growth zones, zoned crystals |  |  |  | galena, chalcopyrite, pyrite, fluorite, quartz |  | LA-ICPMS |  |  |  |  | 2.056117 | [13 empty] | 0.26056 | [5 empty] | 3206.332571 | [5 empty] | 31.420153 | [5 empty] | 167.148371 | [9 empty] | 13296.16 |  | 33.489445 |  |  |  | 71.501101 |  |  |  | 46.489765 |  |  |  | 20.519735 | [13 empty] | 29.888258 | [15 empty] | 5.327407 | [15 empty] | 346450.2581 |  | 3.996113 | [9 empty] | 0.661415 | [27 empty] | 643900 |  |  |  |  | 2025 | Ciccolella, A., Tursi, F., Festa, V., Ruggieri, G., Schingarо, E., Ventruti, G., Fregola, R.A. (2025). MVT-SHMS signature in basement-hosted Zn-Pb-(Cu-Fe) mineralization in the Sila Massif (Calabria, Italy): Evidence from trace elements and fluid inclusions data. Ore Geology Reviews, 176, 106438. |  | ITA | Calabria
| Longobucco, Fonte Argentila | LGB, FAR | Basin hydrothermal | Mississippi Valley-type (MVT) | MVT-SHMS zinc-lead | Zn, Pb | Cu, Fe | Zn, Pb, Cu, Fe | Ciccolella et al., 2025 |  | FA17a, Sph, p.67 |  | surface outcrop |  |  |  |  | ore material | grab | grab | mineral separate | [5 empty] | mineralisation |  |  |  | sphalerite | Sp1, Sp2, Sp3 |  | growth zones, zoned crystals |  |  |  | galena, chalcopyrite, pyrite, fluorite, quartz |  | LA-ICPMS |  |  |  |  | 4.321984 | [19 empty] | 1277.460269 | [5 empty] | 37.557121 | [5 empty] | 148.416135 | [9 empty] | 14843.21 |  | 32.735982 |  |  |  | 48.655723 |  |  |  | 42.775272 |  |  |  | 4.39426 | [13 empty] | 32.096104 | [15 empty] | 4.554601 | [15 empty] | 354000.1 |  | 7.854231 | [9 empty] | 26.286914 | [27 empty] | 643900 |  |  |  |  | 2025 | Ciccolella, A., Tursi, F., Festa, V., Ruggieri, G., Schingarо, E., Ventruti, G., Fregola, R.A. (2025). MVT-SHMS signature in basement-hosted Zn-Pb-(Cu-Fe) mineralization in the Sila Massif (Calabria, Italy): Evidence from trace elements and fluid inclusions data. Ore Geology Reviews, 176, 106438. |  | ITA | Calabria
| Longobucco, Fonte Argentila | LGB, FAR | Basin hydrothermal | Mississippi Valley-type (MVT) | MVT-SHMS zinc-lead | Zn, Pb | Cu, Fe | Zn, Pb, Cu, Fe | Ciccolella et al., 2025 |  | FA17a, Sph, p.2 |  | surface outcrop |  |  |  |  | ore material | grab | grab | mineral separate | [5 empty] | mineralisation |  |  |  | sphalerite | Sp1, Sp2, Sp3 |  | growth zones, zoned crystals |  |  |  | galena, chalcopyrite, pyrite, fluorite, quartz |  | LA-ICPMS |  |  |  |  | 5.974192 | [19 empty] | 1228.909481 | [5 empty] | 28.042969 | [5 empty] | 111.364732 | [9 empty] | 16835.2 |  | 16.239723 |  |  |  | 17.834274 |  |  |  | 44.685823 |  |  |  | 24.92738 | [13 empty] | 37.835096 | [15 empty] | 4.869391 | [15 empty] | 354817.5 |  | 5.886449 | [9 empty] | 26.932501 | [27 empty] | 643900 |  |  |  |  | 2025 | Ciccolella, A., Tursi, F., Festa, V., Ruggieri, G., Schingarо, E., Ventruti, G., Fregola, R.A. (2025). MVT-SHMS signature in basement-hosted Zn-Pb-(Cu-Fe) mineralization in the Sila Massif (Calabria, Italy): Evidence from trace elements and fluid inclusions data. Ore Geology Reviews, 176, 106438. |  | ITA | Calabria
| Longobucco, Fonte Argentila | LGB, FAR | Basin hydrothermal | Mississippi Valley-type (MVT) | MVT-SHMS zinc-lead | Zn, Pb | Cu, Fe | Zn, Pb, Cu, Fe | Ciccolella et al., 2025 |  | FA17a, Sph, p.3 |  | surface outcrop |  |  |  |  | ore material | grab | grab | mineral separate | [5 empty] | mineralisation |  |  |  | sphalerite | Sp1, Sp2, Sp3 |  | growth zones, zoned crystals |  |  |  | galena, chalcopyrite, pyrite, fluorite, quartz |  | LA-ICPMS |  |  |  |  | 25.513199 | [19 empty] | 1453.597406 | [5 empty] | 19.52979 | [5 empty] | 447.373944 | [9 empty] | 14057.64 |  | 62.890895 |  |  |  | 159.792491 |  |  |  | 47.144412 |  |  |  | 7.462158 | [13 empty] | 35.384963 | [15 empty] | 15.586478 | [15 empty] | 332307.7 |  | 76.016837 | [9 empty] | 20.603064 | [27 empty] | 643900 |  |  |  |  | 2025 | Ciccolella, A., Tursi, F., Festa, V., Ruggieri, G., Schingarо, E., Ventruti, G., Fregola, R.A. (2025). MVT-SHMS signature in basement-hosted Zn-Pb-(Cu-Fe) mineralization in the Sila Massif (Calabria, Italy): Evidence from trace elements and fluid inclusions data. Ore Geology Reviews, 176, 106438. |  | ITA | Calabria
| Longobucco, Fonte Argentila | LGB, FAR | Basin hydrothermal | Mississippi Valley-type (MVT) | MVT-SHMS zinc-lead | Zn, Pb | Cu, Fe | Zn, Pb, Cu, Fe | Ciccolella et al., 2025 |  | FA17a, Sph, p.75 |  | surface outcrop |  |  |  |  | ore material | grab | grab | mineral separate | [5 empty] | mineralisation |  |  |  | sphalerite | Sp1, Sp2, Sp3 |  | growth zones, zoned crystals |  |  |  | galena, chalcopyrite, pyrite, fluorite, quartz |  | LA-ICPMS |  |  |  |  | 6.20357 | [19 empty] | 3708.087011 | [5 empty] | 17.253912 | [5 empty] | 50.299388 | [9 empty] | 19190 |  | 1.756749 |  |  |  | 4.364088 |  |  |  | 42.913798 | [17 empty] | 60.451608 | [15 empty] | 6.551608 | [15 empty] | 340827.4 |  | 6.946223 | [37 empty] | 643900 |  |  |  |  | 2025 | Ciccolella, A., Tursi, F., Festa, V., Ruggieri, G., Schingarо, E., Ventruti, G., Fregola, R.A. (2025). MVT-SHMS signature in basement-hosted Zn-Pb-(Cu-Fe) mineralization in the Sila Massif (Calabria, Italy): Evidence from trace elements and fluid inclusions data. Ore Geology Reviews, 176, 106438. |  | ITA | Calabria
| Longobucco, Fonte Argentila | LGB, FAR | Basin hydrothermal | Mississippi Valley-type (MVT) | MVT-SHMS zinc-lead | Zn, Pb | Cu, Fe | Zn, Pb, Cu, Fe | Ciccolella et al., 2025 |  | FA17a, Sph, p.76 |  | surface outcrop |  |  |  |  | ore material | grab | grab | mineral separate | [5 empty] | mineralisation |  |  |  | sphalerite | Sp1, Sp2, Sp3 |  | growth zones, zoned crystals |  |  |  | galena, chalcopyrite, pyrite, fluorite, quartz |  | LA-ICPMS |  |  |  |  | 4.00652 | [19 empty] | 2010.33039 | [5 empty] | 23.324872 | [5 empty] | 90.198179 | [9 empty] | 27923.46808 |  | 36.266832 |  |  |  | 31.42224 |  |  |  | 29.91657 | [17 empty] | 55.842419 | [15 empty] | 3.766284 | [15 empty] | 338662.4 |  | 5.028135 | [9 empty] | 0.399993 | [27 empty] | 639000 |  |  |  |  | 2025 | Ciccolella, A., Tursi, F., Festa, V., Ruggieri, G., Schingarо, E., Ventruti, G., Fregola, R.A. (2025). MVT-SHMS signature in basement-hosted Zn-Pb-(Cu-Fe) mineralization in the Sila Massif (Calabria, Italy): Evidence from trace elements and fluid inclusions data. Ore Geology Reviews, 176, 106438. |  | ITA | Calabria
| Longobucco, Fonte Argentila | LGB, FAR | Basin hydrothermal | Mississippi Valley-type (MVT) | MVT-SHMS zinc-lead | Zn, Pb | Cu, Fe | Zn, Pb, Cu, Fe | Ciccolella et al., 2025 |  | FA17a, Sph, p.69 |  | surface outcrop |  |  |  |  | ore material | grab | grab | mineral separate | [5 empty] | mineralisation |  |  |  | sphalerite | Sp1, Sp2, Sp3 |  | growth zones, zoned crystals |  |  |  | galena, chalcopyrite, pyrite, fluorite, quartz |  | LA-ICPMS |  |  |  |  | 4.718466 | [19 empty] | 1806.256539 | [5 empty] | 45.97524 | [5 empty] | 421.574086 | [9 empty] | 27523.41 |  | 71.219092 |  |  |  | 191.394726 |  |  |  | 36.840255 |  |  |  | 0.19021 | [13 empty] | 59.08764 | [15 empty] | 6.654131 | [15 empty] | 359765.1 |  | 9.137318 | [9 empty] | 0.892713 | [27 empty] | 639000 |  |  |  |  | 2025 | Ciccolella, A., Tursi, F., Festa, V., Ruggieri, G., Schingarо, E., Ventruti, G., Fregola, R.A. (2025). MVT-SHMS signature in basement-hosted Zn-Pb-(Cu-Fe) mineralization in the Sila Massif (Calabria, Italy): Evidence from trace elements and fluid inclusions data. Ore Geology Reviews, 176, 106438. |  | ITA | Calabria
| Longobucco, Fonte Argentila | LGB, FAR | Basin hydrothermal | Mississippi Valley-type (MVT) | MVT-SHMS zinc-lead | Zn, Pb | Cu, Fe | Zn, Pb, Cu, Fe | Ciccolella et al., 2025 |  | FA04, Sph, p.79 |  | surface outcrop |  |  |  |  | ore material | grab | grab | mineral separate | [5 empty] | mineralisation |  |  |  | sphalerite | Sp1, Sp2, Sp3 |  | growth zones, zoned crystals |  |  |  | galena, chalcopyrite, pyrite, fluorite, quartz |  | LA-ICPMS |  |  |  |  | 77.27287 | [13 empty] | 0.545075 | [5 empty] | 2248.517644 | [5 empty] | 50.582281 | [5 empty] | 307.210315 | [9 empty] | 22868.03 |  | 5.196336 |  |  |  | 41.46505 |  |  |  | 27.494684 |  |  |  | 298.531177 | [13 empty] | 25.236401 | [15 empty] | 19.383458 | [15 empty] | 347306.6 |  | 16.036415 | [9 empty] | 37.384272 | [27 empty] | 620300 |  |  |  |  | 2025 | Ciccolella, A., Tursi, F., Festa, V., Ruggieri, G., Schingarо, E., Ventruti, G., Fregola, R.A. (2025). MVT-SHMS signature in basement-hosted Zn-Pb-(Cu-Fe) mineralization in the Sila Massif (Calabria, Italy): Evidence from trace elements and fluid inclusions data. Ore Geology Reviews, 176, 106438. |  | ITA | Calabria
| Longobucco, Fonte Argentila | LGB, FAR | Basin hydrothermal | Mississippi Valley-type (MVT) | MVT-SHMS zinc-lead | Zn, Pb | Cu, Fe | Zn, Pb, Cu, Fe | Ciccolella et al., 2025 |  | FA04, Sph, p.78 |  | surface outcrop |  |  |  |  | ore material | grab | grab | mineral separate | [5 empty] | mineralisation |  |  |  | sphalerite | Sp1, Sp2, Sp3 |  | growth zones, zoned crystals |  |  |  | galena, chalcopyrite, pyrite, fluorite, quartz |  | LA-ICPMS |  |  |  |  | 246.776432 | [13 empty] | 11.198936 | [5 empty] | 3691.496076 | [5 empty] | 42.228768 | [5 empty] | 760.659875 | [9 empty] | 30467.8 |  | 42.109922 |  |  |  | 93.538775 |  |  |  | 28.270016 |  |  |  | 128.512852 | [13 empty] | 33.877427 | [15 empty] | 141.568642 | [15 empty] | 349565.9 |  | 189.037571 | [9 empty] | 87.552709 | [27 empty] | 620300 |  |  |  |  | 2025 | Ciccolella, A., Tursi, F., Festa, V., Ruggieri, G., Schingarо, E., Ventruti, G., Fregola, R.A. (2025). MVT-SHMS signature in basement-hosted Zn-Pb-(Cu-Fe) mineralization in the Sila Massif (Calabria, Italy): Evidence from trace elements and fluid inclusions data. Ore Geology Reviews, 176, 106438. |  | ITA | Calabria
| Longobucco, Fonte Argentila | LGB, FAR | Basin hydrothermal | Mississippi Valley-type (MVT) | MVT-SHMS zinc-lead | Zn, Pb | Cu, Fe | Zn, Pb, Cu, Fe | Ciccolella et al., 2025 |  | FA04, Sph, p.83 |  | surface outcrop |  |  |  |  | ore material | grab | grab | mineral separate | [5 empty] | mineralisation |  |  |  | sphalerite | Sp1, Sp2, Sp3 |  | growth zones, zoned crystals |  |  |  | galena, chalcopyrite, pyrite, fluorite, quartz |  | LA-ICPMS |  |  |  |  | 15.277395 | [13 empty] | 0.24502 | [5 empty] | 3149.083343 | [5 empty] | 21.168626 | [5 empty] | 122.553962 | [9 empty] | 32363.20806 |  | 19.904494 |  |  |  | 26.264121 |  |  |  | 26.919788 | [17 empty] | 35.8888 | [15 empty] | 6.737398 | [15 empty] | 307184.6 |  | 4.737496 | [9 empty] | 8.967169 | [27 empty] | 620300 |  |  |  |  | 2025 | Ciccolella, A., Tursi, F., Festa, V., Ruggieri, G., Schingarо, E., Ventruti, G., Fregola, R.A. (2025). MVT-SHMS signature in basement-hosted Zn-Pb-(Cu-Fe) mineralization in the Sila Massif (Calabria, Italy): Evidence from trace elements and fluid inclusions data. Ore Geology Reviews, 176, 106438. |  | ITA | Calabria
| Longobucco, Fonte Argentila | LGB, FAR | Basin hydrothermal | Mississippi Valley-type (MVT) | MVT-SHMS zinc-lead | Zn, Pb | Cu, Fe | Zn, Pb, Cu, Fe | Ciccolella et al., 2025 |  | FA04, Sph, p.84 |  | surface outcrop |  |  |  |  | ore material | grab | grab | mineral separate | [5 empty] | mineralisation |  |  |  | sphalerite | Sp1, Sp2, Sp3 |  | growth zones, zoned crystals |  |  |  | galena, chalcopyrite, pyrite, fluorite, quartz |  | LA-ICPMS |  |  |  |  | 34.661462 | [13 empty] | 0.971922 | [5 empty] | 3056.212847 | [5 empty] | 22.079987 | [5 empty] | 184.746398 | [9 empty] | 32755.44 |  | 53.040041 |  |  |  | 49.888682 |  |  |  | 26.700504 |  |  |  | 0.073512 | [13 empty] | 32.298778 | [15 empty] | 27.230207 | [15 empty] | 306318.9 |  | 32.218787 | [9 empty] | 7.016209 | [27 empty] | 620300 |  |  |  |  | 2025 | Ciccolella, A., Tursi, F., Festa, V., Ruggieri, G., Schingarо, E., Ventruti, G., Fregola, R.A. (2025). MVT-SHMS signature in basement-hosted Zn-Pb-(Cu-Fe) mineralization in the Sila Massif (Calabria, Italy): Evidence from trace elements and fluid inclusions data. Ore Geology Reviews, 176, 106438. |  | ITA | Calabria
| Longobucco, Fonte Argentila | LGB, FAR | Basin hydrothermal | Mississippi Valley-type (MVT) | MVT-SHMS zinc-lead | Zn, Pb | Cu, Fe | Zn, Pb, Cu, Fe | Ciccolella et al., 2025 |  | FA04, Sph, p.85 |  | surface outcrop |  |  |  |  | ore material | grab | grab | mineral separate | [5 empty] | mineralisation |  |  |  | sphalerite | Sp1, Sp2, Sp3 |  | growth zones, zoned crystals |  |  |  | galena, chalcopyrite, pyrite, fluorite, quartz |  | LA-ICPMS |  |  |  |  | 14.743865 | [19 empty] | 3089.50629 | [5 empty] | 21.909481 | [5 empty] | 83.567109 | [9 empty] | 34507.33 |  | 18.927612 |  |  |  | 23.909317 |  |  |  | 23.489397 |  |  |  | 0.091197 | [13 empty] | 35.885209 | [15 empty] | 5.688583 | [15 empty] | 308337.4 |  | 1.638103 | [37 empty] | 620300 |  |  |  |  | 2025 | Ciccolella, A., Tursi, F., Festa, V., Ruggieri, G., Schingarо, E., Ventruti, G., Fregola, R.A. (2025). MVT-SHMS signature in basement-hosted Zn-Pb-(Cu-Fe) mineralization in the Sila Massif (Calabria, Italy): Evidence from trace elements and fluid inclusions data. Ore Geology Reviews, 176, 106438. |  | ITA | Calabria
| Longobucco, Fonte Argentila | LGB, FAR | Basin hydrothermal | Mississippi Valley-type (MVT) | MVT-SHMS zinc-lead | Zn, Pb | Cu, Fe | Zn, Pb, Cu, Fe | Ciccolella et al., 2025 |  | FA04, Sph, sp.4 |  | surface outcrop |  |  |  |  | ore material | grab | grab | mineral separate | [5 empty] | mineralisation |  |  |  | sphalerite | Sp1, Sp2, Sp3 |  | growth zones, zoned crystals |  |  |  | galena, chalcopyrite, pyrite, fluorite, quartz |  | LA-ICPMS |  |  |  |  | 43.082101 | [13 empty] | 0.564189 | [5 empty] | 2676.19412 | [5 empty] | 19.182691 | [5 empty] | 270.380364 | [9 empty] | 30519.38 |  | 80.777829 |  |  |  | 73.413898 |  |  |  | 25.894554 |  |  |  | 0.13603 | [13 empty] | 29.469131 | [15 empty] | 14.148215 | [15 empty] | 312098.8 |  | 13.975224 | [9 empty] | 16.732869 | [27 empty] | 620300 |  |  |  |  | 2025 | Ciccolella, A., Tursi, F., Festa, V., Ruggieri, G., Schingarо, E., Ventruti, G., Fregola, R.A. (2025). MVT-SHMS signature in basement-hosted Zn-Pb-(Cu-Fe) mineralization in the Sila Massif (Calabria, Italy): Evidence from trace elements and fluid inclusions data. Ore Geology Reviews, 176, 106438. |  | ITA | Calabria
| Longobucco, Fonte Argentila | LGB, FAR | Basin hydrothermal | Mississippi Valley-type (MVT) | MVT-SHMS zinc-lead | Zn, Pb | Cu, Fe | Zn, Pb, Cu, Fe | Ciccolella et al., 2025 |  | FA17a, Sph, p.72 |  | surface outcrop |  |  |  |  | ore material | grab | grab | mineral separate | [5 empty] | mineralisation |  |  |  | sphalerite | Sp1, Sp2, Sp3 |  | growth zones, zoned crystals |  |  |  | galena, chalcopyrite, pyrite, fluorite, quartz |  | LA-ICPMS |  |  |  |  | 12.585798 | [19 empty] | 1996.905886 | [5 empty] | 44.734462 | [5 empty] | 579.904394 | [9 empty] | 53136.19 |  | 116.542585 |  |  |  | 268.66192 |  |  |  | 22.873573 | [17 empty] | 126.436626 | [15 empty] | 7.502137 | [15 empty] | 348023.5 |  | 11.670515 | [9 empty] | 0.630145 | [27 empty] | 607700 |  |  |  |  | 2025 | Ciccolella, A., Tursi, F., Festa, V., Ruggieri, G., Schingarо, E., Ventruti, G., Fregola, R.A. (2025). MVT-SHMS signature in basement-hosted Zn-Pb-(Cu-Fe) mineralization in the Sila Massif (Calabria, Italy): Evidence from trace elements and fluid inclusions data. Ore Geology Reviews, 176, 106438. |  | ITA | Calabria
| Longobucco, Fonte Argentila | LGB, FAR | Basin hydrothermal | Mississippi Valley-type (MVT) | MVT-SHMS zinc-lead | Zn, Pb | Cu, Fe | Zn, Pb, Cu, Fe | Ciccolella et al., 2025 |  | FA17a, Sph, p.74 |  | surface outcrop |  |  |  |  | ore material | grab | grab | mineral separate | [5 empty] | mineralisation |  |  |  | sphalerite | Sp1, Sp2, Sp3 |  | growth zones, zoned crystals |  |  |  | galena, chalcopyrite, pyrite, fluorite, quartz |  | LA-ICPMS |  |  |  |  | 15.79593 | [13 empty] | 0.141493 | [5 empty] | 1905.491599 | [5 empty] | 41.205486 | [5 empty] | 660.099867 | [9 empty] | 42528.88 |  | 112.848465 |  |  |  | 298.451349 |  |  |  | 21.231666 |  |  |  | 0.091569 | [13 empty] | 98.657908 | [15 empty] | 13.912538 | [15 empty] | 380417.1 |  | 16.644532 | [9 empty] | 1.971218 | [27 empty] | 623600 |  |  |  |  | 2025 | Ciccolella, A., Tursi, F., Festa, V., Ruggieri, G., Schingarо, E., Ventruti, G., Fregola, R.A. (2025). MVT-SHMS signature in basement-hosted Zn-Pb-(Cu-Fe) mineralization in the Sila Massif (Calabria, Italy): Evidence from trace elements and fluid inclusions data. Ore Geology Reviews, 176, 106438. |  | ITA | Calabria
| Longobucco, Fonte Argentila | LGB, FAR | Basin hydrothermal | Mississippi Valley-type (MVT) | MVT-SHMS zinc-lead | Zn, Pb | Cu, Fe | Zn, Pb, Cu, Fe | Ciccolella et al., 2025 |  | FA17a, Sph, p.68 |  | surface outcrop |  |  |  |  | ore material | grab | grab | mineral separate | [5 empty] | mineralisation |  |  |  | sphalerite | Sp1, Sp2, Sp3 |  | growth zones, zoned crystals |  |  |  | galena, chalcopyrite, pyrite, fluorite, quartz |  | LA-ICPMS |  |  |  |  | 30.20778 | [19 empty] | 1000.879545 | [5 empty] | 18.666742 | [5 empty] | 609.52517 | [9 empty] | 38305.17 |  | 57.607823 |  |  |  | 265.027524 |  |  |  | 33.331075 |  |  |  | 0.933406 | [13 empty] | 83.593873 | [15 empty] | 24.597841 | [15 empty] | 354772.2 |  | 37.089156 | [9 empty] | 41.412063 | [27 empty] | 623600 |  |  |  |  | 2025 | Ciccolella, A., Tursi, F., Festa, V., Ruggieri, G., Schingarо, E., Ventruti, G., Fregola, R.A. (2025). MVT-SHMS signature in basement-hosted Zn-Pb-(Cu-Fe) mineralization in the Sila Massif (Calabria, Italy): Evidence from trace elements and fluid inclusions data. Ore Geology Reviews, 176, 106438. |  | ITA | Calabria
| Longobucco, Fonte Argentila | LGB, FAR | Basin hydrothermal | Mississippi Valley-type (MVT) | MVT-SHMS zinc-lead | Zn, Pb | Cu, Fe | Zn, Pb, Cu, Fe | Ciccolella et al., 2025 |  | FA04, Sph, p.77 |  | surface outcrop |  |  |  |  | ore material | grab | grab | mineral separate | [5 empty] | mineralisation |  |  |  | sphalerite | Sp1, Sp2, Sp3 |  | growth zones, zoned crystals |  |  |  | galena, chalcopyrite, pyrite, fluorite, quartz |  | LA-ICPMS |  |  |  |  | 90.533467 | [13 empty] | 0.99829 | [5 empty] | 4873.238144 | [5 empty] | 46.528695 | [5 empty] | 494.794874 | [9 empty] | 36079 |  | 6.02139 |  |  |  | 59.316902 |  |  |  | 34.330625 |  |  |  | 10.788957 | [13 empty] | 194.66214 | [15 empty] | 21.269266 | [15 empty] | 334760.7 |  | 10.278791 | [9 empty] | 18.014668 | [27 empty] | 620300 |  |  |  |  | 2025 | Ciccolella, A., Tursi, F., Festa, V., Ruggieri, G., Schingarо, E., Ventruti, G., Fregola, R.A. (2025). MVT-SHMS signature in basement-hosted Zn-Pb-(Cu-Fe) mineralization in the Sila Massif (Calabria, Italy): Evidence from trace elements and fluid inclusions data. Ore Geology Reviews, 176, 106438. |  | ITA | Calabria
| Longobucco, Fonte Argentila | LGB, FAR | Basin hydrothermal | Mississippi Valley-type (MVT) | MVT-SHMS zinc-lead | Zn, Pb | Cu, Fe | Zn, Pb, Cu, Fe | Ciccolella et al., 2025 |  | FA04, Sph, p.80 |  | surface outcrop |  |  |  |  | ore material | grab | grab | mineral separate | [5 empty] | mineralisation |  |  |  | sphalerite | Sp1, Sp2, Sp3 |  | growth zones, zoned crystals |  |  |  | galena, chalcopyrite, pyrite, fluorite, quartz |  | LA-ICPMS |  |  |  |  | 107.050902 | [13 empty] | 23.608698 | [5 empty] | 4437.389167 | [5 empty] | 44.892097 | [5 empty] | 452.187623 | [9 empty] | 38553.54585 |  | 38.498768 |  |  |  | 100.985256 |  |  |  | 25.336788 |  |  |  | 95.14997 | [13 empty] | 42.438418 | [15 empty] | 43.986186 | [15 empty] | 345727.8393 |  | 54.846822 | [9 empty] | 25.27322 | [27 empty] | 620300 |  |  |  |  | 2025 | Ciccolella, A., Tursi, F., Festa, V., Ruggieri, G., Schingarо, E., Ventruti, G., Fregola, R.A. (2025). MVT-SHMS signature in basement-hosted Zn-Pb-(Cu-Fe) mineralization in the Sila Massif (Calabria, Italy): Evidence from trace elements and fluid inclusions data. Ore Geology Reviews, 176, 106438. |  | ITA | Calabria
| Longobucco, Fonte Argentila | LGB, FAR | Basin hydrothermal | Mississippi Valley-type (MVT) | MVT-SHMS zinc-lead | Zn, Pb | Cu, Fe | Zn, Pb, Cu, Fe | Ciccolella et al., 2025 |  | FA04, Sph, p.81 |  | surface outcrop |  |  |  |  | ore material | grab | grab | mineral separate | [5 empty] | mineralisation |  |  |  | sphalerite | Sp1, Sp2, Sp3 |  | growth zones, zoned crystals |  |  |  | galena, chalcopyrite, pyrite, fluorite, quartz |  | LA-ICPMS |  |  |  |  | 317.31758 | [13 empty] | 5.358869 | [5 empty] | 7589.093785 | [5 empty] | 29.124339 | [5 empty] | 917.847128 | [9 empty] | 52879.74 |  | 92.420059 |  |  |  | 37.713942 |  |  |  | 21.550455 |  |  |  | 64.633562 | [13 empty] | 71.233092 | [15 empty] | 190.752507 | [15 empty] | 365219.3 |  | 174.064145 | [9 empty] | 155.866572 | [27 empty] | 611600 |  |  |  |  | 2025 | Ciccolella, A., Tursi, F., Festa, V., Ruggieri, G., Schingarо, E., Ventruti, G., Fregola, R.A. (2025). MVT-SHMS signature in basement-hosted Zn-Pb-(Cu-Fe) mineralization in the Sila Massif (Calabria, Italy): Evidence from trace elements and fluid inclusions data. Ore Geology Reviews, 176, 106438. |  | ITA | Calabria
| Longobucco, Fonte Argentila | LGB, FAR | Basin hydrothermal | Mississippi Valley-type (MVT) | MVT-SHMS zinc-lead | Zn, Pb | Cu, Fe | Zn, Pb, Cu, Fe | Ciccolella et al., 2025 |  | FA04, Sph, p.82 |  | surface outcrop |  |  |  |  | ore material | grab | grab | mineral separate | [5 empty] | mineralisation |  |  |  | sphalerite | Sp1, Sp2, Sp3 |  | growth zones, zoned crystals |  |  |  | galena, chalcopyrite, pyrite, fluorite, quartz |  | LA-ICPMS |  |  |  |  | 263.025205 | [13 empty] | 29.581476 | [5 empty] | 5227.98432 | [5 empty] | 39.570722 | [5 empty] | 630.617458 | [9 empty] | 35025.21 |  | 68.326456 |  |  |  | 199.038482 |  |  |  | 20.468587 |  |  |  | 9.662034 | [13 empty] | 44.170599 | [15 empty] | 76.148137 | [15 empty] | 302265.1 |  | 95.294434 | [9 empty] | 8.848193 | [27 empty] | 620300 |  |  |  |  | 2025 | Ciccolella, A., Tursi, F., Festa, V., Ruggieri, G., Schingarо, E., Ventruti, G., Fregola, R.A. (2025). MVT-SHMS signature in basement-hosted Zn-Pb-(Cu-Fe) mineralization in the Sila Massif (Calabria, Italy): Evidence from trace elements and fluid inclusions data. Ore Geology Reviews, 176, 106438. |  | ITA | Calabria
| Longobucco, Fonte Argentila | LGB, FAR | Basin hydrothermal | Mississippi Valley-type (MVT) | MVT-SHMS zinc-lead | Zn, Pb | Cu, Fe | Zn, Pb, Cu, Fe | Ciccolella et al., 2025 |  | FA04, Sph, p.86 |  | surface outcrop |  |  |  |  | ore material | grab | grab | mineral separate | [5 empty] | mineralisation |  |  |  | sphalerite | Sp1, Sp2, Sp3 |  | growth zones, zoned crystals |  |  |  | galena, chalcopyrite, pyrite, fluorite, quartz |  | LA-ICPMS |  |  |  |  | 45.566277 | [13 empty] | 0.189166 | [5 empty] | 3098.291545 | [5 empty] | 21.151432 | [5 empty] | 210.221683 | [9 empty] | 36377.26 |  | 31.958819 |  |  |  | 31.937089 |  |  |  | 23.924182 |  |  |  | 0.145092 | [13 empty] | 36.563672 | [15 empty] | 35.421511 | [15 empty] | 329292.6 |  | 3.579571 | [9 empty] | 1.47831 | [27 empty] | 620300 |  |  |  |  | 2025 | Ciccolella, A., Tursi, F., Festa, V., Ruggieri, G., Schingarо, E., Ventruti, G., Fregola, R.A. (2025). MVT-SHMS signature in basement-hosted Zn-Pb-(Cu-Fe) mineralization in the Sila Massif (Calabria, Italy): Evidence from trace elements and fluid inclusions data. Ore Geology Reviews, 176, 106438. |  | ITA | Calabria
| Longobucco, Fonte Argentila | LGB, FAR | Basin hydrothermal | Mississippi Valley-type (MVT) | MVT-SHMS zinc-lead | Zn, Pb | Cu, Fe | Zn, Pb, Cu, Fe | Ciccolella et al., 2025 |  | FA04, Sph, p.1 |  | surface outcrop |  |  |  |  | ore material | grab | grab | mineral separate | [5 empty] | mineralisation |  |  |  | sphalerite | Sp1, Sp2, Sp3 |  | growth zones, zoned crystals |  |  |  | galena, chalcopyrite, pyrite, fluorite, quartz |  | LA-ICPMS |  |  |  |  | 102.908883 | [13 empty] | 1.375822 | [5 empty] | 3404.647488 | [5 empty] | 60.887286 | [5 empty] | 380.715701 | [9 empty] | 39827.21 |  | 56.272769 |  |  |  | 162.451388 |  |  |  | 18.89309 |  |  |  | 6.368057 | [13 empty] | 40.802477 | [15 empty] | 13.210078 | [15 empty] | 312796 |  | 20.327618 | [9 empty] | 29.279142 | [27 empty] | 620300 |  |  |  |  | 2025 | Ciccolella, A., Tursi, F., Festa, V., Ruggieri, G., Schingarо, E., Ventruti, G., Fregola, R.A. (2025). MVT-SHMS signature in basement-hosted Zn-Pb-(Cu-Fe) mineralization in the Sila Massif (Calabria, Italy): Evidence from trace elements and fluid inclusions data. Ore Geology Reviews, 176, 106438. |  | ITA | Calabria
| Longobucco, Fonte Argentila | LGB, FAR | Basin hydrothermal | Mississippi Valley-type (MVT) | MVT-SHMS zinc-lead | Zn, Pb | Cu, Fe | Zn, Pb, Cu, Fe | Ciccolella et al., 2025 |  | FA04, Sph, p.2 |  | surface outcrop |  |  |  |  | ore material | grab | grab | mineral separate | [5 empty] | mineralisation |  |  |  | sphalerite | Sp1, Sp2, Sp3 |  | growth zones, zoned crystals |  |  |  | galena, chalcopyrite, pyrite, fluorite, quartz |  | LA-ICPMS |  |  |  |  | 140.620725 | [13 empty] | 13.163883 | [5 empty] | 5900.663857 | [5 empty] | 27.383105 | [5 empty] | 999.235588 | [9 empty] | 42117.47 |  | 16.993667 |  |  |  | 51.099241 |  |  |  | 16.63151 |  |  |  | 846.503704 | [13 empty] | 57.94433 | [15 empty] | 98.306239 | [15 empty] | 314948 |  | 90.206773 | [9 empty] | 86.432687 | [27 empty] | 620300 |  |  |  |  | 2025 | Ciccolella, A., Tursi, F., Festa, V., Ruggieri, G., Schingarо, E., Ventruti, G., Fregola, R.A. (2025). MVT-SHMS signature in basement-hosted Zn-Pb-(Cu-Fe) mineralization in the Sila Massif (Calabria, Italy): Evidence from trace elements and fluid inclusions data. Ore Geology Reviews, 176, 106438. |  | ITA | Calabria
| Longobucco, Fonte Argentila | LGB, FAR | Basin hydrothermal | Mississippi Valley-type (MVT) | MVT-SHMS zinc-lead | Zn, Pb | Cu, Fe | Zn, Pb, Cu, Fe | Ciccolella et al., 2025 |  | FA04, Sph, p.3 |  | surface outcrop |  |  |  |  | ore material | grab | grab | mineral separate | [5 empty] | mineralisation |  |  |  | sphalerite | Sp1, Sp2, Sp3 |  | growth zones, zoned crystals |  |  |  | galena, chalcopyrite, pyrite, fluorite, quartz |  | LA-ICPMS |  |  |  |  | 179.552081 | [13 empty] | 7.36839 | [5 empty] | 6895.237025 | [5 empty] | 33.370061 | [5 empty] | 251.743272 | [9 empty] | 45830.09 |  | 13.396446 |  |  |  | 10.466865 |  |  |  | 18.3845 |  |  |  | 16.501084 | [13 empty] | 63.126202 | [15 empty] | 162.001248 | [15 empty] | 314421.4 |  | 141.268304 | [9 empty] | 3.03104 | [27 empty] | 620300 |  |  |  |  | 2025 | Ciccolella, A., Tursi, F., Festa, V., Ruggieri, G., Schingarо, E., Ventruti, G., Fregola, R.A. (2025). MVT-SHMS signature in basement-hosted Zn-Pb-(Cu-Fe) mineralization in the Sila Massif (Calabria, Italy): Evidence from trace elements and fluid inclusions data. Ore Geology Reviews, 176, 106438. |  | ITA | Calabria
| Longobucco, Fonte Argentila | LGB, FAR | Basin hydrothermal | Mississippi Valley-type (MVT) | MVT-SHMS zinc-lead | Zn, Pb | Cu, Fe | Zn, Pb, Cu, Fe | Ciccolella et al., 2025 |  | FA17a, sph-a.1 |  | surface outcrop |  |  |  |  | ore material | grab | grab | mineral separate | [5 empty] | mineralisation |  |  |  | sphalerite | Sp1, Sp2, Sp3 |  | growth zones, zoned crystals |  |  |  | galena, chalcopyrite, pyrite, fluorite, quartz |  | LA-ICPMS |  |  |  |  | 6.742717 | [19 empty] | 1703.978883 | [5 empty] | 36.352167 | [5 empty] | 130.08121 | [9 empty] | 32458.92 |  | 19.740654 |  |  |  | 45.481217 |  |  |  | 18.971531 |  |  |  | 0.087733 | [13 empty] | 109.182299 | [15 empty] | 17.765613 | [15 empty] | 289689.2 |  | 13.315071 | [37 empty] | 629500 |  |  |  |  | 2025 | Ciccolella, A., Tursi, F., Festa, V., Ruggieri, G., Schingarо, E., Ventruti, G., Fregola, R.A. (2025). MVT-SHMS signature in basement-hosted Zn-Pb-(Cu-Fe) mineralization in the Sila Massif (Calabria, Italy): Evidence from trace elements and fluid inclusions data. Ore Geology Reviews, 176, 106438. |  | ITA | Calabria
| Longobucco, Fonte Argentila | LGB, FAR | Basin hydrothermal | Mississippi Valley-type (MVT) | MVT-SHMS zinc-lead | Zn, Pb | Cu, Fe | Zn, Pb, Cu, Fe | Ciccolella et al., 2025 |  | FA17a, sph-a.2 |  | surface outcrop |  |  |  |  | ore material | grab | grab | mineral separate | [5 empty] | mineralisation |  |  |  | sphalerite | Sp1, Sp2, Sp3 |  | growth zones, zoned crystals |  |  |  | galena, chalcopyrite, pyrite, fluorite, quartz |  | LA-ICPMS |  |  |  |  | 7.539018 | [19 empty] | 2336.366205 | [5 empty] | 58.309216 | [5 empty] | 510.979391 | [9 empty] | 75062.26 |  | 192.315947 |  |  |  | 197.378915 |  |  |  | 12.349026 |  |  |  | 1.893841 | [13 empty] | 181.332417 | [15 empty] | 3.252237 | [15 empty] | 299257.1 |  | 2.915596 | [9 empty] | 15.229965 | [27 empty] | 582100 |  |  |  |  | 2025 | Ciccolella, A., Tursi, F., Festa, V., Ruggieri, G., Schingarо, E., Ventruti, G., Fregola, R.A. (2025). MVT-SHMS signature in basement-hosted Zn-Pb-(Cu-Fe) mineralization in the Sila Massif (Calabria, Italy): Evidence from trace elements and fluid inclusions data. Ore Geology Reviews, 176, 106438. |  | ITA | Calabria
| Longobucco, Fonte Argentila | LGB, FAR | Basin hydrothermal | Mississippi Valley-type (MVT) | MVT-SHMS zinc-lead | Zn, Pb | Cu, Fe | Zn, Pb, Cu, Fe | Ciccolella et al., 2025 |  | FA17a, sph-a.3 |  | surface outcrop |  |  |  |  | ore material | grab | grab | mineral separate | [5 empty] | mineralisation |  |  |  | sphalerite | Sp1, Sp2, Sp3 |  | growth zones, zoned crystals |  |  |  | galena, chalcopyrite, pyrite, fluorite, quartz |  | LA-ICPMS |  |  |  |  | 13.427729 | [19 empty] | 1599.589334 | [5 empty] | 56.543074 | [5 empty] | 988.130563 | [9 empty] | 65173.63 |  | 338.794184 |  |  |  | 397.968889 |  |  |  | 10.832444 |  |  |  | 0.148112 | [13 empty] | 150.061081 | [31 empty] | 287474.5 | [11 empty] | 4.494898 | [27 empty] | 587900 |  |  |  |  | 2025 | Ciccolella, A., Tursi, F., Festa, V., Ruggieri, G., Schingarо, E., Ventruti, G., Fregola, R.A. (2025). MVT-SHMS signature in basement-hosted Zn-Pb-(Cu-Fe) mineralization in the Sila Massif (Calabria, Italy): Evidence from trace elements and fluid inclusions data. Ore Geology Reviews, 176, 106438. |  | ITA | Calabria
| Longobucco, Fonte Argentila | LGB, FAR | Basin hydrothermal | Mississippi Valley-type (MVT) | MVT-SHMS zinc-lead | Zn, Pb | Cu, Fe | Zn, Pb, Cu, Fe | Ciccolella et al., 2025 |  | FA17a, sph-a.4 |  | surface outcrop |  |  |  |  | ore material | grab | grab | mineral separate | [5 empty] | mineralisation |  |  |  | sphalerite | Sp1, Sp2, Sp3 |  | growth zones, zoned crystals |  |  |  | galena, chalcopyrite, pyrite, fluorite, quartz |  | LA-ICPMS |  |  |  |  | 10.856066 | [19 empty] | 1782.606157 | [5 empty] | 56.124376 | [5 empty] | 829.424717 | [9 empty] | 55055.47 |  | 204.949873 |  |  |  | 378.598495 |  |  |  | 13.494434 |  |  |  | 0.935495 | [13 empty] | 119.363814 | [15 empty] | 1.601722 | [15 empty] | 270773.5 |  | 2.793875 | [9 empty] | 2.154393 | [27 empty] | 593000 |  |  |  |  | 2025 | Ciccolella, A., Tursi, F., Festa, V., Ruggieri, G., Schingarо, E., Ventruti, G., Fregola, R.A. (2025). MVT-SHMS signature in basement-hosted Zn-Pb-(Cu-Fe) mineralization in the Sila Massif (Calabria, Italy): Evidence from trace elements and fluid inclusions data. Ore Geology Reviews, 176, 106438. |  | ITA | Calabria
| Longobucco, Fonte Argentila | LGB, FAR | Basin hydrothermal | Mississippi Valley-type (MVT) | MVT-SHMS zinc-lead | Zn, Pb | Cu, Fe | Zn, Pb, Cu, Fe | Ciccolella et al., 2025 |  | FA17a, sph-a.5 |  | surface outcrop |  |  |  |  | ore material | grab | grab | mineral separate | [5 empty] | mineralisation |  |  |  | sphalerite | Sp1, Sp2, Sp3 |  | growth zones, zoned crystals |  |  |  | galena, chalcopyrite, pyrite, fluorite, quartz |  | LA-ICPMS |  |  |  |  | 6.051935 | [19 empty] | 1884.975404 | [5 empty] | 49.356852 | [5 empty] | 285.489848 | [9 empty] | 82229.03 |  | 41.09636 |  |  |  | 91.456477 |  |  |  | 8.732278 | [17 empty] | 220.854089 | [15 empty] | 1.174844 | [15 empty] | 295566.2 |  | 1.608571 | [37 empty] | 572900 |  |  |  |  | 2025 | Ciccolella, A., Tursi, F., Festa, V., Ruggieri, G., Schingarо, E., Ventruti, G., Fregola, R.A. (2025). MVT-SHMS signature in basement-hosted Zn-Pb-(Cu-Fe) mineralization in the Sila Massif (Calabria, Italy): Evidence from trace elements and fluid inclusions data. Ore Geology Reviews, 176, 106438. |  | ITA | Calabria
| Longobucco, Fonte Argentila | LGB, FAR | Basin hydrothermal | Mississippi Valley-type (MVT) | MVT-SHMS zinc-lead | Zn, Pb | Cu, Fe | Zn, Pb, Cu, Fe | Ciccolella et al., 2025 |  | FA17a, sph-a.6 |  | surface outcrop |  |  |  |  | ore material | grab | grab | mineral separate | [5 empty] | mineralisation |  |  |  | sphalerite | Sp1, Sp2, Sp3 |  | growth zones, zoned crystals |  |  |  | galena, chalcopyrite, pyrite, fluorite, quartz |  | LA-ICPMS |  |  |  |  | 9.981342 | [19 empty] | 1569.430782 | [5 empty] | 37.830889 | [5 empty] | 348.909654 | [9 empty] | 65205.09 |  | 18.40458 |  |  |  | 153.11737 |  |  |  | 12.981573 |  |  |  | 1.212473 | [13 empty] | 157.421107 | [15 empty] | 11.959412 | [15 empty] | 287149.3 |  | 14.717748 | [37 empty] | 587900 |  |  |  |  | 2025 | Ciccolella, A., Tursi, F., Festa, V., Ruggieri, G., Schingarо, E., Ventruti, G., Fregola, R.A. (2025). MVT-SHMS signature in basement-hosted Zn-Pb-(Cu-Fe) mineralization in the Sila Massif (Calabria, Italy): Evidence from trace elements and fluid inclusions data. Ore Geology Reviews, 176, 106438. |  | ITA | Calabria
| Longobucco, Fonte Argentila | LGB, FAR | Basin hydrothermal | Mississippi Valley-type (MVT) | MVT-SHMS zinc-lead | Zn, Pb | Cu, Fe | Zn, Pb, Cu, Fe | Ciccolella et al., 2025 |  | FA17a, sph-a.7 |  | surface outcrop |  |  |  |  | ore material | grab | grab | mineral separate | [5 empty] | mineralisation |  |  |  | sphalerite | Sp1, Sp2, Sp3 |  | growth zones, zoned crystals |  |  |  | galena, chalcopyrite, pyrite, fluorite, quartz |  | LA-ICPMS |  |  |  |  | 6.330212 | [19 empty] | 1732.044462 | [5 empty] | 90.45258 | [5 empty] | 774.763361 | [9 empty] | 48478.8 |  | 23.109887 |  |  |  | 377.977839 |  |  |  | 12.180622 | [17 empty] | 92.3407 | [15 empty] | 0.817249 | [15 empty] | 299144.2 |  | 6.163379 | [37 empty] | 607700 |  |  |  |  | 2025 | Ciccolella, A., Tursi, F., Festa, V., Ruggieri, G., Schingarо, E., Ventruti, G., Fregola, R.A. (2025). MVT-SHMS signature in basement-hosted Zn-Pb-(Cu-Fe) mineralization in the Sila Massif (Calabria, Italy): Evidence from trace elements and fluid inclusions data. Ore Geology Reviews, 176, 106438. |  | ITA | Calabria
| Longobucco, Fonte Argentila | LGB, FAR | Basin hydrothermal | Mississippi Valley-type (MVT) | MVT-SHMS zinc-lead | Zn, Pb | Cu, Fe | Zn, Pb, Cu, Fe | Ciccolella et al., 2025 |  | FA17a_sp.1 |  | surface outcrop |  |  |  |  | ore material | grab | grab | mineral separate | [5 empty] | mineralisation |  |  |  | sphalerite | Sp1, Sp2, Sp3 |  | growth zones, zoned crystals |  |  |  | galena, chalcopyrite, pyrite, fluorite, quartz |  | LA-ICPMS |  |  |  |  | 3.282374 | [19 empty] | 1701.797349 | [5 empty] | 9.520325 | [5 empty] | 66.482821 | [9 empty] | 6795.297712 |  | 23.813516 |  |  |  | 13.514493 |  |  |  | 41.909761 |  |  |  | 0.10548 | [13 empty] | 18.293884 | [15 empty] | 6.173068 | [15 empty] | 290777.1 |  | 8.275209 | [37 empty] | 655400 |  |  |  |  | 2025 | Ciccolella, A., Tursi, F., Festa, V., Ruggieri, G., Schingarо, E., Ventruti, G., Fregola, R.A. (2025). MVT-SHMS signature in basement-hosted Zn-Pb-(Cu-Fe) mineralization in the Sila Massif (Calabria, Italy): Evidence from trace elements and fluid inclusions data. Ore Geology Reviews, 176, 106438. |  | ITA | Calabria
| Longobucco, Fonte Argentila | LGB, FAR | Basin hydrothermal | Mississippi Valley-type (MVT) | MVT-SHMS zinc-lead | Zn, Pb | Cu, Fe | Zn, Pb, Cu, Fe | Ciccolella et al., 2025 |  | FA17a_sp.2 |  | surface outcrop |  |  |  |  | ore material | grab | grab | mineral separate | [5 empty] | mineralisation |  |  |  | sphalerite | Sp1, Sp2, Sp3 |  | growth zones, zoned crystals |  |  |  | galena, chalcopyrite, pyrite, fluorite, quartz |  | LA-ICPMS |  |  |  |  | 23.208915 | [19 empty] | 1665.433489 | [5 empty] | 3.79828 | [5 empty] | 80.998266 | [9 empty] | 2469.183258 |  | 10.592174 |  |  |  | 1.665147 |  |  |  | 40.466441 |  |  |  | 1.694438 | [13 empty] | 10.355663 | [15 empty] | 33.246138 | [15 empty] | 301280 |  | 67.039605 | [9 empty] | 8.795616 | [27 empty] | 660600 |  |  |  |  | 2025 | Ciccolella, A., Tursi, F., Festa, V., Ruggieri, G., Schingarо, E., Ventruti, G., Fregola, R.A. (2025). MVT-SHMS signature in basement-hosted Zn-Pb-(Cu-Fe) mineralization in the Sila Massif (Calabria, Italy): Evidence from trace elements and fluid inclusions data. Ore Geology Reviews, 176, 106438. |  | ITA | Calabria
| Longobucco, Fonte Argentila | LGB, FAR | Basin hydrothermal | Mississippi Valley-type (MVT) | MVT-SHMS zinc-lead | Zn, Pb | Cu, Fe | Zn, Pb, Cu, Fe | Ciccolella et al., 2025 |  | FA17a_sp.3 |  | surface outcrop |  |  |  |  | ore material | grab | grab | mineral separate | [5 empty] | mineralisation |  |  |  | sphalerite | Sp1, Sp2, Sp3 |  | growth zones, zoned crystals |  |  |  | galena, chalcopyrite, pyrite, fluorite, quartz |  | LA-ICPMS |  |  |  |  | 3.58977 | [19 empty] | 1715.30933 | [5 empty] | 9.914785 | [5 empty] | 25.486763 | [9 empty] | 4422.579294 |  | 13.628715 |  |  |  | 1.340378 |  |  |  | 30.359725 |  |  |  | 0.080218 | [13 empty] | 14.665176 | [15 empty] | 9.220257 | [15 empty] | 310981.8 |  | 8.395188 | [9 empty] | 2.217455 | [27 empty] | 651600 |  |  |  |  | 2025 | Ciccolella, A., Tursi, F., Festa, V., Ruggieri, G., Schingarо, E., Ventruti, G., Fregola, R.A. (2025). MVT-SHMS signature in basement-hosted Zn-Pb-(Cu-Fe) mineralization in the Sila Massif (Calabria, Italy): Evidence from trace elements and fluid inclusions data. Ore Geology Reviews, 176, 106438. |  | ITA | Calabria
| Longobucco, Fonte Argentila | LGB, FAR | Basin hydrothermal | Mississippi Valley-type (MVT) | MVT-SHMS zinc-lead | Zn, Pb | Cu, Fe | Zn, Pb, Cu, Fe | Ciccolella et al., 2025 |  | FA17a_sp.4 |  | surface outcrop |  |  |  |  | ore material | grab | grab | mineral separate | [5 empty] | mineralisation |  |  |  | sphalerite | Sp1, Sp2, Sp3 |  | growth zones, zoned crystals |  |  |  | galena, chalcopyrite, pyrite, fluorite, quartz |  | LA-ICPMS |  |  |  |  | 9.012554 | [19 empty] | 1307.816077 | [5 empty] | 35.877875 | [5 empty] | 201.157407 | [9 empty] | 10141.92829 |  | 9.236704 |  |  |  | 96.262296 |  |  |  | 20.84043 |  |  |  | 0.12523 | [13 empty] | 18.946392 | [15 empty] | 16.12334 | [15 empty] | 297440.8 |  | 10.79006 | [37 empty] | 641500 |  |  |  |  | 2025 | Ciccolella, A., Tursi, F., Festa, V., Ruggieri, G., Schingarо, E., Ventruti, G., Fregola, R.A. (2025). MVT-SHMS signature in basement-hosted Zn-Pb-(Cu-Fe) mineralization in the Sila Massif (Calabria, Italy): Evidence from trace elements and fluid inclusions data. Ore Geology Reviews, 176, 106438. |  | ITA | Calabria
| Longobucco, Fonte Argentila | LGB, FAR | Basin hydrothermal | Mississippi Valley-type (MVT) | MVT-SHMS zinc-lead | Zn, Pb | Cu, Fe | Zn, Pb, Cu, Fe | Ciccolella et al., 2025 |  | FA17a_sp.5 |  | surface outcrop |  |  |  |  | ore material | grab | grab | mineral separate | [5 empty] | mineralisation |  |  |  | sphalerite | Sp1, Sp2, Sp3 |  | growth zones, zoned crystals |  |  |  | galena, chalcopyrite, pyrite, fluorite, quartz |  | LA-ICPMS |  |  |  |  | 8.330754 | [19 empty] | 2051.910994 | [5 empty] | 36.449895 | [5 empty] | 275.986864 | [9 empty] | 16183.22401 |  | 17.879071 |  |  |  | 122.816438 |  |  |  | 21.076426 |  |  |  | 0.263099 | [13 empty] | 37.648518 | [15 empty] | 20.909128 | [15 empty] | 297555.2 |  | 19.690142 | [9 empty] | 1.317241 | [27 empty] | 648700 |  |  |  |  | 2025 | Ciccolella, A., Tursi, F., Festa, V., Ruggieri, G., Schingarо, E., Ventruti, G., Fregola, R.A. (2025). MVT-SHMS signature in basement-hosted Zn-Pb-(Cu-Fe) mineralization in the Sila Massif (Calabria, Italy): Evidence from trace elements and fluid inclusions data. Ore Geology Reviews, 176, 106438. |  | ITA | Calabria
| Longobucco, Fonte Argentila | LGB, FAR | Basin hydrothermal | Mississippi Valley-type (MVT) | MVT-SHMS zinc-lead | Zn, Pb | Cu, Fe | Zn, Pb, Cu, Fe | Ciccolella et al., 2025 |  | FA04_Line ccp1 001 |  | surface outcrop |  |  |  |  | ore material | grab | grab | mineral separate | [5 empty] | mineralisation |  |  |  | sphalerite | Sp1, Sp2, Sp3 |  | growth zones, zoned crystals |  |  |  | galena, chalcopyrite, pyrite, fluorite, quartz |  | LA-ICPMS |  |  |  |  | 565 | [31 empty] | 343400 | [9 empty] | 300500 | [59 empty] | 345100 | [11 empty] | 265 | [27 empty] | 111 |  |  |  |  | 2025 | Ciccolella, A., Tursi, F., Festa, V., Ruggieri, G., Schingarо, E., Ventruti, G., Fregola, R.A. (2025). MVT-SHMS signature in basement-hosted Zn-Pb-(Cu-Fe) mineralization in the Sila Massif (Calabria, Italy): Evidence from trace elements and fluid inclusions data. Ore Geology Reviews, 176, 106438. |  | ITA | Calabria
| Longobucco, Fonte Argentila | LGB, FAR | Basin hydrothermal | Mississippi Valley-type (MVT) | MVT-SHMS zinc-lead | Zn, Pb | Cu, Fe | Zn, Pb, Cu, Fe | Ciccolella et al., 2025 |  | FA04_Line ccp1 002 |  | surface outcrop |  |  |  |  | ore material | grab | grab | mineral separate | [5 empty] | mineralisation |  |  |  | sphalerite | Sp1, Sp2, Sp3 |  | growth zones, zoned crystals |  |  |  | galena, chalcopyrite, pyrite, fluorite, quartz |  | LA-ICPMS |  |  |  |  | 370 | [31 empty] | 346100 | [9 empty] | 299900 | [59 empty] | 346200 | [44 empty] | 2025 | Ciccolella, A., Tursi, F., Festa, V., Ruggieri, G., Schingarо, E., Ventruti, G., Fregola, R.A. (2025). MVT-SHMS signature in basement-hosted Zn-Pb-(Cu-Fe) mineralization in the Sila Massif (Calabria, Italy): Evidence from trace elements and fluid inclusions data. Ore Geology Reviews, 176, 106438. |  | ITA | Calabria
| Longobucco, Fonte Argentila | LGB, FAR | Basin hydrothermal | Mississippi Valley-type (MVT) | MVT-SHMS zinc-lead | Zn, Pb | Cu, Fe | Zn, Pb, Cu, Fe | Ciccolella et al., 2025 |  | FA04_Line ccp1 003 |  | surface outcrop |  |  |  |  | ore material | grab | grab | mineral separate | [5 empty] | mineralisation |  |  |  | sphalerite | Sp1, Sp2, Sp3 |  | growth zones, zoned crystals |  |  |  | galena, chalcopyrite, pyrite, fluorite, quartz |  | LA-ICPMS |  |  |  |  | 418 | [31 empty] | 344800 | [9 empty] | 298900 | [59 empty] | 341900 | [11 empty] | 278 | [32 empty] | 2025 | Ciccolella, A., Tursi, F., Festa, V., Ruggieri, G., Schingarо, E., Ventruti, G., Fregola, R.A. (2025). MVT-SHMS signature in basement-hosted Zn-Pb-(Cu-Fe) mineralization in the Sila Massif (Calabria, Italy): Evidence from trace elements and fluid inclusions data. Ore Geology Reviews, 176, 106438. |  | ITA | Calabria
| Longobucco, Fonte Argentila | LGB, FAR | Basin hydrothermal | Mississippi Valley-type (MVT) | MVT-SHMS zinc-lead | Zn, Pb | Cu, Fe | Zn, Pb, Cu, Fe | Ciccolella et al., 2025 |  | FA04_Line ccp1 004 |  | surface outcrop |  |  |  |  | ore material | grab | grab | mineral separate | [5 empty] | mineralisation |  |  |  | sphalerite | Sp1, Sp2, Sp3 |  | growth zones, zoned crystals |  |  |  | galena, chalcopyrite, pyrite, fluorite, quartz |  | LA-ICPMS |  |  |  |  | 260 | [31 empty] | 346300 | [9 empty] | 299500 | [59 empty] | 348900 | [11 empty] | 261 | [32 empty] | 2025 | Ciccolella, A., Tursi, F., Festa, V., Ruggieri, G., Schingarо, E., Ventruti, G., Fregola, R.A. (2025). MVT-SHMS signature in basement-hosted Zn-Pb-(Cu-Fe) mineralization in the Sila Massif (Calabria, Italy): Evidence from trace elements and fluid inclusions data. Ore Geology Reviews, 176, 106438. |  | ITA | Calabria
| Longobucco, Fonte Argentila | LGB, FAR | Basin hydrothermal | Mississippi Valley-type (MVT) | MVT-SHMS zinc-lead | Zn, Pb | Cu, Fe | Zn, Pb, Cu, Fe | Ciccolella et al., 2025 |  | FA04_Line ccp2 001 |  | surface outcrop |  |  |  |  | ore material | grab | grab | mineral separate | [5 empty] | mineralisation |  |  |  | sphalerite | Sp1, Sp2, Sp3 |  | growth zones, zoned crystals |  |  |  | galena, chalcopyrite, pyrite, fluorite, quartz |  | LA-ICPMS |  |  |  |  | 342 | [31 empty] | 344500 | [9 empty] | 299400 | [59 empty] | 355300 | [44 empty] | 2025 | Ciccolella, A., Tursi, F., Festa, V., Ruggieri, G., Schingarо, E., Ventruti, G., Fregola, R.A. (2025). MVT-SHMS signature in basement-hosted Zn-Pb-(Cu-Fe) mineralization in the Sila Massif (Calabria, Italy): Evidence from trace elements and fluid inclusions data. Ore Geology Reviews, 176, 106438. |  | ITA | Calabria
| Longobucco, Fonte Argentila | LGB, FAR | Basin hydrothermal | Mississippi Valley-type (MVT) | MVT-SHMS zinc-lead | Zn, Pb | Cu, Fe | Zn, Pb, Cu, Fe | Ciccolella et al., 2025 |  | FA04_Line ccp2 002 |  | surface outcrop |  |  |  |  | ore material | grab | grab | mineral separate | [5 empty] | mineralisation |  |  |  | sphalerite | Sp1, Sp2, Sp3 |  | growth zones, zoned crystals |  |  |  | galena, chalcopyrite, pyrite, fluorite, quartz |  | LA-ICPMS |  |  |  |  | 485 | [31 empty] | 339200 | [9 empty] | 291600 | [59 empty] | 350000 | [11 empty] | 110 | [27 empty] | 1415 |  |  |  |  | 2025 | Ciccolella, A., Tursi, F., Festa, V., Ruggieri, G., Schingarо, E., Ventruti, G., Fregola, R.A. (2025). MVT-SHMS signature in basement-hosted Zn-Pb-(Cu-Fe) mineralization in the Sila Massif (Calabria, Italy): Evidence from trace elements and fluid inclusions data. Ore Geology Reviews, 176, 106438. |  | ITA | Calabria
| Longobucco, Fonte Argentila | LGB, FAR | Basin hydrothermal | Mississippi Valley-type (MVT) | MVT-SHMS zinc-lead | Zn, Pb | Cu, Fe | Zn, Pb, Cu, Fe | Ciccolella et al., 2025 |  | FA04_Line ccp2 003 |  | surface outcrop |  |  |  |  | ore material | grab | grab | mineral separate | [5 empty] | mineralisation |  |  |  | sphalerite | Sp1, Sp2, Sp3 |  | growth zones, zoned crystals |  |  |  | galena, chalcopyrite, pyrite, fluorite, quartz |  | LA-ICPMS |  |  |  |  | 403 | [31 empty] | 339100 | [9 empty] | 295300 | [59 empty] | 344300 | [11 empty] | 67 | [32 empty] | 2025 | Ciccolella, A., Tursi, F., Festa, V., Ruggieri, G., Schingarо, E., Ventruti, G., Fregola, R.A. (2025). MVT-SHMS signature in basement-hosted Zn-Pb-(Cu-Fe) mineralization in the Sila Massif (Calabria, Italy): Evidence from trace elements and fluid inclusions data. Ore Geology Reviews, 176, 106438. |  | ITA | Calabria
| Longobucco, Fonte Argentila | LGB, FAR | Basin hydrothermal | Mississippi Valley-type (MVT) | MVT-SHMS zinc-lead | Zn, Pb | Cu, Fe | Zn, Pb, Cu, Fe | Ciccolella et al., 2025 |  | FA04_Line ccp2 004 |  | surface outcrop |  |  |  |  | ore material | grab | grab | mineral separate | [5 empty] | mineralisation |  |  |  | sphalerite | Sp1, Sp2, Sp3 |  | growth zones, zoned crystals |  |  |  | galena, chalcopyrite, pyrite, fluorite, quartz |  | LA-ICPMS |  |  |  |  | 399 | [31 empty] | 341000 | [9 empty] | 297300 | [59 empty] | 352300 | [44 empty] | 2025 | Ciccolella, A., Tursi, F., Festa, V., Ruggieri, G., Schingarо, E., Ventruti, G., Fregola, R.A. (2025). MVT-SHMS signature in basement-hosted Zn-Pb-(Cu-Fe) mineralization in the Sila Massif (Calabria, Italy): Evidence from trace elements and fluid inclusions data. Ore Geology Reviews, 176, 106438. |  | ITA | Calabria
| Longobucco, Fonte Argentila | LGB, FAR | Basin hydrothermal | Mississippi Valley-type (MVT) | MVT-SHMS zinc-lead | Zn, Pb | Cu, Fe | Zn, Pb, Cu, Fe | Ciccolella et al., 2025 |  | FA04_Line ccp2 005 |  | surface outcrop |  |  |  |  | ore material | grab | grab | mineral separate | [5 empty] | mineralisation |  |  |  | sphalerite | Sp1, Sp2, Sp3 |  | growth zones, zoned crystals |  |  |  | galena, chalcopyrite, pyrite, fluorite, quartz |  | LA-ICPMS |  |  |  |  | 351 | [31 empty] | 337400 | [9 empty] | 294200 | [59 empty] | 351700 | [39 empty] | 101 |  |  |  |  | 2025 | Ciccolella, A., Tursi, F., Festa, V., Ruggieri, G., Schingarо, E., Ventruti, G., Fregola, R.A. (2025). MVT-SHMS signature in basement-hosted Zn-Pb-(Cu-Fe) mineralization in the Sila Massif (Calabria, Italy): Evidence from trace elements and fluid inclusions data. Ore Geology Reviews, 176, 106438. |  | ITA | Calabria
| Longobucco, Fonte Argentila | LGB, FAR | Basin hydrothermal | Mississippi Valley-type (MVT) | MVT-SHMS zinc-lead | Zn, Pb | Cu, Fe | Zn, Pb, Cu, Fe | Ciccolella et al., 2025 |  | FA04_Line ccp2 006 |  | surface outcrop |  |  |  |  | ore material | grab | grab | mineral separate | [5 empty] | mineralisation |  |  |  | sphalerite | Sp1, Sp2, Sp3 |  | growth zones, zoned crystals |  |  |  | galena, chalcopyrite, pyrite, fluorite, quartz |  | LA-ICPMS |  |  |  |  | 331 | [31 empty] | 339100 | [9 empty] | 295100 | [59 empty] | 330000 | [11 empty] | 375 | [32 empty] | 2025 | Ciccolella, A., Tursi, F., Festa, V., Ruggieri, G., Schingarо, E., Ventruti, G., Fregola, R.A. (2025). MVT-SHMS signature in basement-hosted Zn-Pb-(Cu-Fe) mineralization in the Sila Massif (Calabria, Italy): Evidence from trace elements and fluid inclusions data. Ore Geology Reviews, 176, 106438. |  | ITA | Calabria
| Longobucco, Fonte Argentila | LGB, FAR | Basin hydrothermal | Mississippi Valley-type (MVT) | MVT-SHMS zinc-lead | Zn, Pb | Cu, Fe | Zn, Pb, Cu, Fe | Ciccolella et al., 2025 |  | FA04_Line ccp3 001 |  | surface outcrop |  |  |  |  | ore material | grab | grab | mineral separate | [5 empty] | mineralisation |  |  |  | sphalerite | Sp1, Sp2, Sp3 |  | growth zones, zoned crystals |  |  |  | galena, chalcopyrite, pyrite, fluorite, quartz |  | LA-ICPMS |  |  |  |  | 502 | [31 empty] | 345700 | [9 empty] | 300200 | [59 empty] | 347300 | [44 empty] | 2025 | Ciccolella, A., Tursi, F., Festa, V., Ruggieri, G., Schingarо, E., Ventruti, G., Fregola, R.A. (2025). MVT-SHMS signature in basement-hosted Zn-Pb-(Cu-Fe) mineralization in the Sila Massif (Calabria, Italy): Evidence from trace elements and fluid inclusions data. Ore Geology Reviews, 176, 106438. |  | ITA | Calabria
| Longobucco, Fonte Argentila | LGB, FAR | Basin hydrothermal | Mississippi Valley-type (MVT) | MVT-SHMS zinc-lead | Zn, Pb | Cu, Fe | Zn, Pb, Cu, Fe | Ciccolella et al., 2025 |  | FA04_Line ccp3 002 |  | surface outcrop |  |  |  |  | ore material | grab | grab | mineral separate | [5 empty] | mineralisation |  |  |  | sphalerite | Sp1, Sp2, Sp3 |  | growth zones, zoned crystals |  |  |  | galena, chalcopyrite, pyrite, fluorite, quartz |  | LA-ICPMS |  |  |  |  | 345 | [31 empty] | 341000 | [9 empty] | 293400 | [59 empty] | 249200 | [11 empty] | 7462 | [32 empty] | 2025 | Ciccolella, A., Tursi, F., Festa, V., Ruggieri, G., Schingarо, E., Ventruti, G., Fregola, R.A. (2025). MVT-SHMS signature in basement-hosted Zn-Pb-(Cu-Fe) mineralization in the Sila Massif (Calabria, Italy): Evidence from trace elements and fluid inclusions data. Ore Geology Reviews, 176, 106438. |  | ITA | Calabria
| Longobucco, Fonte Argentila | LGB, FAR | Basin hydrothermal | Mississippi Valley-type (MVT) | MVT-SHMS zinc-lead | Zn, Pb | Cu, Fe | Zn, Pb, Cu, Fe | Ciccolella et al., 2025 |  | FA04_Line ccp3 003 |  | surface outcrop |  |  |  |  | ore material | grab | grab | mineral separate | [5 empty] | mineralisation |  |  |  | sphalerite | Sp1, Sp2, Sp3 |  | growth zones, zoned crystals |  |  |  | galena, chalcopyrite, pyrite, fluorite, quartz |  | LA-ICPMS |  |  |  |  | 326 | [31 empty] | 343600 | [9 empty] | 297500 | [59 empty] | 360000 | [11 empty] | 1761 | [32 empty] | 2025 | Ciccolella, A., Tursi, F., Festa, V., Ruggieri, G., Schingarо, E., Ventruti, G., Fregola, R.A. (2025). MVT-SHMS signature in basement-hosted Zn-Pb-(Cu-Fe) mineralization in the Sila Massif (Calabria, Italy): Evidence from trace elements and fluid inclusions data. Ore Geology Reviews, 176, 106438. |  | ITA | Calabria
| Longobucco, Fonte Argentila | LGB, FAR | Basin hydrothermal | Mississippi Valley-type (MVT) | MVT-SHMS zinc-lead | Zn, Pb | Cu, Fe | Zn, Pb, Cu, Fe | Ciccolella et al., 2025 |  | FA04_Line ccp3 004 |  | surface outcrop |  |  |  |  | ore material | grab | grab | mineral separate | [5 empty] | mineralisation |  |  |  | sphalerite | Sp1, Sp2, Sp3 |  | growth zones, zoned crystals |  |  |  | galena, chalcopyrite, pyrite, fluorite, quartz |  | LA-ICPMS |  |  |  |  | 525 | [31 empty] | 321700 | [9 empty] | 275400 | [59 empty] | 341300 | [11 empty] | 1239 | [32 empty] | 2025 | Ciccolella, A., Tursi, F., Festa, V., Ruggieri, G., Schingarо, E., Ventruti, G., Fregola, R.A. (2025). MVT-SHMS signature in basement-hosted Zn-Pb-(Cu-Fe) mineralization in the Sila Massif (Calabria, Italy): Evidence from trace elements and fluid inclusions data. Ore Geology Reviews, 176, 106438. |  | ITA | Calabria
| Longobucco, Fonte Argentila | LGB, FAR | Basin hydrothermal | Mississippi Valley-type (MVT) | MVT-SHMS zinc-lead | Zn, Pb | Cu, Fe | Zn, Pb, Cu, Fe | Ciccolella et al., 2025 |  | FA04_Line ccp3 005 |  | surface outcrop |  |  |  |  | ore material | grab | grab | mineral separate | [5 empty] | mineralisation |  |  |  | sphalerite | Sp1, Sp2, Sp3 |  | growth zones, zoned crystals |  |  |  | galena, chalcopyrite, pyrite, fluorite, quartz |  | LA-ICPMS |  |  |  |  | 611 | [31 empty] | 346100 | [9 empty] | 301000 | [59 empty] | 351000 | [44 empty] | 2025 | Ciccolella, A., Tursi, F., Festa, V., Ruggieri, G., Schingarо, E., Ventruti, G., Fregola, R.A. (2025). MVT-SHMS signature in basement-hosted Zn-Pb-(Cu-Fe) mineralization in the Sila Massif (Calabria, Italy): Evidence from trace elements and fluid inclusions data. Ore Geology Reviews, 176, 106438. |  | ITA | Calabria
| Longobucco, Fonte Argentila | LGB, FAR | Basin hydrothermal | Mississippi Valley-type (MVT) | MVT-SHMS zinc-lead | Zn, Pb | Cu, Fe | Zn, Pb, Cu, Fe | Ciccolella et al., 2025 |  | FA04_Line ccp3 006 |  | surface outcrop |  |  |  |  | ore material | grab | grab | mineral separate | [5 empty] | mineralisation |  |  |  | sphalerite | Sp1, Sp2, Sp3 |  | growth zones, zoned crystals |  |  |  | galena, chalcopyrite, pyrite, fluorite, quartz |  | LA-ICPMS |  |  |  |  | 332 | [31 empty] | 345000 | [9 empty] | 302100 | [59 empty] | 351200 | [44 empty] | 2025 | Ciccolella, A., Tursi, F., Festa, V., Ruggieri, G., Schingarо, E., Ventruti, G., Fregola, R.A. (2025). MVT-SHMS signature in basement-hosted Zn-Pb-(Cu-Fe) mineralization in the Sila Massif (Calabria, Italy): Evidence from trace elements and fluid inclusions data. Ore Geology Reviews, 176, 106438. |  | ITA | Calabria
| Longobucco, Fonte Argentila | LGB, FAR | Basin hydrothermal | Mississippi Valley-type (MVT) | MVT-SHMS zinc-lead | Zn, Pb | Cu, Fe | Zn, Pb, Cu, Fe | Ciccolella et al., 2025 |  | FA04_Line ccp3 007 |  | surface outcrop |  |  |  |  | ore material | grab | grab | mineral separate | [5 empty] | mineralisation |  |  |  | sphalerite | Sp1, Sp2, Sp3 |  | growth zones, zoned crystals |  |  |  | galena, chalcopyrite, pyrite, fluorite, quartz |  | LA-ICPMS |  |  |  |  | 98 | [31 empty] | 287800 | [9 empty] | 258900 | [59 empty] | 250100 | [11 empty] | 137 | [27 empty] | 316 |  |  |  |  | 2025 | Ciccolella, A., Tursi, F., Festa, V., Ruggieri, G., Schingarо, E., Ventruti, G., Fregola, R.A. (2025). MVT-SHMS signature in basement-hosted Zn-Pb-(Cu-Fe) mineralization in the Sila Massif (Calabria, Italy): Evidence from trace elements and fluid inclusions data. Ore Geology Reviews, 176, 106438. |  | ITA | Calabria
| Longobucco, Fonte Argentila | LGB, FAR | Basin hydrothermal | Mississippi Valley-type (MVT) | MVT-SHMS zinc-lead | Zn, Pb | Cu, Fe | Zn, Pb, Cu, Fe | Ciccolella et al., 2025 |  | FA04_Line ccp3 008 |  | surface outcrop |  |  |  |  | ore material | grab | grab | mineral separate | [5 empty] | mineralisation |  |  |  | sphalerite | Sp1, Sp2, Sp3 |  | growth zones, zoned crystals |  |  |  | galena, chalcopyrite, pyrite, fluorite, quartz |  | LA-ICPMS |  |  |  |  | 352 | [31 empty] | 342200 | [9 empty] | 300300 | [59 empty] | 350100 | [44 empty] | 2025 | Ciccolella, A., Tursi, F., Festa, V., Ruggieri, G., Schingarо, E., Ventruti, G., Fregola, R.A. (2025). MVT-SHMS signature in basement-hosted Zn-Pb-(Cu-Fe) mineralization in the Sila Massif (Calabria, Italy): Evidence from trace elements and fluid inclusions data. Ore Geology Reviews, 176, 106438. |  | ITA | Calabria
| Longobucco, Fonte Argentila | LGB, FAR | Basin hydrothermal | Mississippi Valley-type (MVT) | MVT-SHMS zinc-lead | Zn, Pb | Cu, Fe | Zn, Pb, Cu, Fe | Ciccolella et al., 2025 |  | FA04_Line ccp4 001 |  | surface outcrop |  |  |  |  | ore material | grab | grab | mineral separate | [5 empty] | mineralisation |  |  |  | sphalerite | Sp1, Sp2, Sp3 |  | growth zones, zoned crystals |  |  |  | galena, chalcopyrite, pyrite, fluorite, quartz |  | LA-ICPMS |  |  |  |  | 129 | [31 empty] | 343600 | [9 empty] | 296700 | [59 empty] | 335200 | [11 empty] | 579 | [32 empty] | 2025 | Ciccolella, A., Tursi, F., Festa, V., Ruggieri, G., Schingarо, E., Ventruti, G., Fregola, R.A. (2025). MVT-SHMS signature in basement-hosted Zn-Pb-(Cu-Fe) mineralization in the Sila Massif (Calabria, Italy): Evidence from trace elements and fluid inclusions data. Ore Geology Reviews, 176, 106438. |  | ITA | Calabria
| Longobucco, Fonte Argentila | LGB, FAR | Basin hydrothermal | Mississippi Valley-type (MVT) | MVT-SHMS zinc-lead | Zn, Pb | Cu, Fe | Zn, Pb, Cu, Fe | Ciccolella et al., 2025 |  | FA04_Line ccp4 002 |  | surface outcrop |  |  |  |  | ore material | grab | grab | mineral separate | [5 empty] | mineralisation |  |  |  | sphalerite | Sp1, Sp2, Sp3 |  | growth zones, zoned crystals |  |  |  | galena, chalcopyrite, pyrite, fluorite, quartz |  | LA-ICPMS |  |  |  |  | 374 | [31 empty] | 330300 | [9 empty] | 286900 | [59 empty] | 328400 | [11 empty] | 395 | [32 empty] | 2025 | Ciccolella, A., Tursi, F., Festa, V., Ruggieri, G., Schingarо, E., Ventruti, G., Fregola, R.A. (2025). MVT-SHMS signature in basement-hosted Zn-Pb-(Cu-Fe) mineralization in the Sila Massif (Calabria, Italy): Evidence from trace elements and fluid inclusions data. Ore Geology Reviews, 176, 106438. |  | ITA | Calabria
| Longobucco, Fonte Argentila | LGB, FAR | Basin hydrothermal | Mississippi Valley-type (MVT) | MVT-SHMS zinc-lead | Zn, Pb | Cu, Fe | Zn, Pb, Cu, Fe | Ciccolella et al., 2025 |  | FA04_Line ccp4 003 |  | surface outcrop |  |  |  |  | ore material | grab | grab | mineral separate | [5 empty] | mineralisation |  |  |  | sphalerite | Sp1, Sp2, Sp3 |  | growth zones, zoned crystals |  |  |  | galena, chalcopyrite, pyrite, fluorite, quartz |  | LA-ICPMS |  |  |  |  | 300 | [31 empty] | 344200 | [9 empty] | 298600 | [59 empty] | 350200 | [11 empty] | 472 | [32 empty] | 2025 | Ciccolella, A., Tursi, F., Festa, V., Ruggieri, G., Schingarо, E., Ventruti, G., Fregola, R.A. (2025). MVT-SHMS signature in basement-hosted Zn-Pb-(Cu-Fe) mineralization in the Sila Massif (Calabria, Italy): Evidence from trace elements and fluid inclusions data. Ore Geology Reviews, 176, 106438. |  | ITA | Calabria
| Longobucco, Fonte Argentila | LGB, FAR | Basin hydrothermal | Mississippi Valley-type (MVT) | MVT-SHMS zinc-lead | Zn, Pb | Cu, Fe | Zn, Pb, Cu, Fe | Ciccolella et al., 2025 |  | FA04_Line ccp4 004 |  | surface outcrop |  |  |  |  | ore material | grab | grab | mineral separate | [5 empty] | mineralisation |  |  |  | sphalerite | Sp1, Sp2, Sp3 |  | growth zones, zoned crystals |  |  |  | galena, chalcopyrite, pyrite, fluorite, quartz |  | LA-ICPMS |  |  |  |  | 158 | [31 empty] | 340800 | [9 empty] | 291200 | [59 empty] | 334900 | [11 empty] | 211 | [27 empty] | 115 |  |  |  |  | 2025 | Ciccolella, A., Tursi, F., Festa, V., Ruggieri, G., Schingarо, E., Ventruti, G., Fregola, R.A. (2025). MVT-SHMS signature in basement-hosted Zn-Pb-(Cu-Fe) mineralization in the Sila Massif (Calabria, Italy): Evidence from trace elements and fluid inclusions data. Ore Geology Reviews, 176, 106438. |  | ITA | Calabria
| Longobucco, Fonte Argentila | LGB, FAR | Basin hydrothermal | Mississippi Valley-type (MVT) | MVT-SHMS zinc-lead | Zn, Pb | Cu, Fe | Zn, Pb, Cu, Fe | Ciccolella et al., 2025 |  | FA04_Line ccp4 005 |  | surface outcrop |  |  |  |  | ore material | grab | grab | mineral separate | [5 empty] | mineralisation |  |  |  | sphalerite | Sp1, Sp2, Sp3 |  | growth zones, zoned crystals |  |  |  | galena, chalcopyrite, pyrite, fluorite, quartz |  | LA-ICPMS |  |  |  |  | 429 | [31 empty] | 344600 | [9 empty] | 298500 | [59 empty] | 356900 | [11 empty] | 70 | [32 empty] | 2025 | Ciccolella, A., Tursi, F., Festa, V., Ruggieri, G., Schingarо, E., Ventruti, G., Fregola, R.A. (2025). MVT-SHMS signature in basement-hosted Zn-Pb-(Cu-Fe) mineralization in the Sila Massif (Calabria, Italy): Evidence from trace elements and fluid inclusions data. Ore Geology Reviews, 176, 106438. |  | ITA | Calabria
| Longobucco, Fonte Argentila | LGB, FAR | Basin hydrothermal | Mississippi Valley-type (MVT) | MVT-SHMS zinc-lead | Zn, Pb | Cu, Fe | Zn, Pb, Cu, Fe | Ciccolella et al., 2025 |  | FA04_Line ccp4 006 |  | surface outcrop |  |  |  |  | ore material | grab | grab | mineral separate | [5 empty] | mineralisation |  |  |  | sphalerite | Sp1, Sp2, Sp3 |  | growth zones, zoned crystals |  |  |  | galena, chalcopyrite, pyrite, fluorite, quartz |  | LA-ICPMS |  |  |  |  | 380 | [31 empty] | 344800 | [9 empty] | 297200 | [59 empty] | 350500 | [11 empty] | 114 | [32 empty] | 2025 | Ciccolella, A., Tursi, F., Festa, V., Ruggieri, G., Schingarо, E., Ventruti, G., Fregola, R.A. (2025). MVT-SHMS signature in basement-hosted Zn-Pb-(Cu-Fe) mineralization in the Sila Massif (Calabria, Italy): Evidence from trace elements and fluid inclusions data. Ore Geology Reviews, 176, 106438. |  | ITA | Calabria
| Longobucco, Fonte Argentila | LGB, FAR | Basin hydrothermal | Mississippi Valley-type (MVT) | MVT-SHMS zinc-lead | Zn, Pb | Cu, Fe | Zn, Pb, Cu, Fe | Ciccolella et al., 2025 |  | FA04_Line ccp4 007 |  | surface outcrop |  |  |  |  | ore material | grab | grab | mineral separate | [5 empty] | mineralisation |  |  |  | sphalerite | Sp1, Sp2, Sp3 |  | growth zones, zoned crystals |  |  |  | galena, chalcopyrite, pyrite, fluorite, quartz |  | LA-ICPMS |  |  |  |  | 68 | [31 empty] | 344000 | [9 empty] | 297300 | [59 empty] | 352300 | [11 empty] | 97 | [32 empty] | 2025 | Ciccolella, A., Tursi, F., Festa, V., Ruggieri, G., Schingarо, E., Ventruti, G., Fregola, R.A. (2025). MVT-SHMS signature in basement-hosted Zn-Pb-(Cu-Fe) mineralization in the Sila Massif (Calabria, Italy): Evidence from trace elements and fluid inclusions data. Ore Geology Reviews, 176, 106438. |  | ITA | Calabria
| Longobucco, Fonte Argentila | LGB, FAR | Basin hydrothermal | Mississippi Valley-type (MVT) | MVT-SHMS zinc-lead | Zn, Pb | Cu, Fe | Zn, Pb, Cu, Fe | Ciccolella et al., 2025 |  | FA04_Line ccp4 008 |  | surface outcrop |  |  |  |  | ore material | grab | grab | mineral separate | [5 empty] | mineralisation |  |  |  | sphalerite | Sp1, Sp2, Sp3 |  | growth zones, zoned crystals |  |  |  | galena, chalcopyrite, pyrite, fluorite, quartz |  | LA-ICPMS |  |  |  |  | 866 | [31 empty] | 323600 | [9 empty] | 286300 | [59 empty] | 348800 | [44 empty] | 2025 | Ciccolella, A., Tursi, F., Festa, V., Ruggieri, G., Schingarо, E., Ventruti, G., Fregola, R.A. (2025). MVT-SHMS signature in basement-hosted Zn-Pb-(Cu-Fe) mineralization in the Sila Massif (Calabria, Italy): Evidence from trace elements and fluid inclusions data. Ore Geology Reviews, 176, 106438. |  | ITA | Calabria
| Longobucco, Fonte Argentila | LGB, FAR | Basin hydrothermal | Mississippi Valley-type (MVT) | MVT-SHMS zinc-lead | Zn, Pb | Cu, Fe | Zn, Pb, Cu, Fe | Ciccolella et al., 2025 |  | FA04_Line ccp5 001 |  | surface outcrop |  |  |  |  | ore material | grab | grab | mineral separate | [5 empty] | mineralisation |  |  |  | sphalerite | Sp1, Sp2, Sp3 |  | growth zones, zoned crystals |  |  |  | galena, chalcopyrite, pyrite, fluorite, quartz |  | LA-ICPMS |  |  |  |  | 487 | [31 empty] | 339700 | [9 empty] | 294800 | [59 empty] | 357600 | [44 empty] | 2025 | Ciccolella, A., Tursi, F., Festa, V., Ruggieri, G., Schingarо, E., Ventruti, G., Fregola, R.A. (2025). MVT-SHMS signature in basement-hosted Zn-Pb-(Cu-Fe) mineralization in the Sila Massif (Calabria, Italy): Evidence from trace elements and fluid inclusions data. Ore Geology Reviews, 176, 106438. |  | ITA | Calabria
| Longobucco, Fonte Argentila | LGB, FAR | Basin hydrothermal | Mississippi Valley-type (MVT) | MVT-SHMS zinc-lead | Zn, Pb | Cu, Fe | Zn, Pb, Cu, Fe | Ciccolella et al., 2025 |  | FA04_Line ccp5 002 |  | surface outcrop |  |  |  |  | ore material | grab | grab | mineral separate | [5 empty] | mineralisation |  |  |  | sphalerite | Sp1, Sp2, Sp3 |  | growth zones, zoned crystals |  |  |  | galena, chalcopyrite, pyrite, fluorite, quartz |  | LA-ICPMS |  |  |  |  | 316 | [31 empty] | 342000 | [9 empty] | 296600 | [59 empty] | 350000 | [44 empty] | 2025 | Ciccolella, A., Tursi, F., Festa, V., Ruggieri, G., Schingarо, E., Ventruti, G., Fregola, R.A. (2025). MVT-SHMS signature in basement-hosted Zn-Pb-(Cu-Fe) mineralization in the Sila Massif (Calabria, Italy): Evidence from trace elements and fluid inclusions data. Ore Geology Reviews, 176, 106438. |  | ITA | Calabria
| Longobucco, Fonte Argentila | LGB, FAR | Basin hydrothermal | Mississippi Valley-type (MVT) | MVT-SHMS zinc-lead | Zn, Pb | Cu, Fe | Zn, Pb, Cu, Fe | Ciccolella et al., 2025 |  | FA04_Line ccp5 003 |  | surface outcrop |  |  |  |  | ore material | grab | grab | mineral separate | [5 empty] | mineralisation |  |  |  | sphalerite | Sp1, Sp2, Sp3 |  | growth zones, zoned crystals |  |  |  | galena, chalcopyrite, pyrite, fluorite, quartz |  | LA-ICPMS |  |  |  |  | 289 | [31 empty] | 329800 | [9 empty] | 293500 | [59 empty] | 349200 | [11 empty] | 1951 | [27 empty] | 98 |  |  |  |  | 2025 | Ciccolella, A., Tursi, F., Festa, V., Ruggieri, G., Schingarо, E., Ventruti, G., Fregola, R.A. (2025). MVT-SHMS signature in basement-hosted Zn-Pb-(Cu-Fe) mineralization in the Sila Massif (Calabria, Italy): Evidence from trace elements and fluid inclusions data. Ore Geology Reviews, 176, 106438. |  | ITA | Calabria
| Longobucco, Fonte Argentila | LGB, FAR | Basin hydrothermal | Mississippi Valley-type (MVT) | MVT-SHMS zinc-lead | Zn, Pb | Cu, Fe | Zn, Pb, Cu, Fe | Ciccolella et al., 2025 |  | FA04_Line ccp5 004 |  | surface outcrop |  |  |  |  | ore material | grab | grab | mineral separate | [5 empty] | mineralisation |  |  |  | sphalerite | Sp1, Sp2, Sp3 |  | growth zones, zoned crystals |  |  |  | galena, chalcopyrite, pyrite, fluorite, quartz |  | LA-ICPMS |  |  |  |  | 222 | [31 empty] | 343200 | [9 empty] | 295500 | [59 empty] | 354300 | [11 empty] | 2196 | [27 empty] | 354 |  |  |  |  | 2025 | Ciccolella, A., Tursi, F., Festa, V., Ruggieri, G., Schingarо, E., Ventruti, G., Fregola, R.A. (2025). MVT-SHMS signature in basement-hosted Zn-Pb-(Cu-Fe) mineralization in the Sila Massif (Calabria, Italy): Evidence from trace elements and fluid inclusions data. Ore Geology Reviews, 176, 106438. |  | ITA | Calabria
| Longobucco, Fonte Argentila | LGB, FAR | Basin hydrothermal | Mississippi Valley-type (MVT) | MVT-SHMS zinc-lead | Zn, Pb | Cu, Fe | Zn, Pb, Cu, Fe | Ciccolella et al., 2025 |  | FA04_Line ccp5 005 |  | surface outcrop |  |  |  |  | ore material | grab | grab | mineral separate | [5 empty] | mineralisation |  |  |  | sphalerite | Sp1, Sp2, Sp3 |  | growth zones, zoned crystals |  |  |  | galena, chalcopyrite, pyrite, fluorite, quartz |  | LA-ICPMS |  |  |  |  | 293 | [31 empty] | 333700 | [9 empty] | 293400 | [59 empty] | 380000 | [11 empty] | 1466 | [32 empty] | 2025 | Ciccolella, A., Tursi, F., Festa, V., Ruggieri, G., Schingarо, E., Ventruti, G., Fregola, R.A. (2025). MVT-SHMS signature in basement-hosted Zn-Pb-(Cu-Fe) mineralization in the Sila Massif (Calabria, Italy): Evidence from trace elements and fluid inclusions data. Ore Geology Reviews, 176, 106438. |  | ITA | Calabria
| Longobucco, Fonte Argentila | LGB, FAR | Basin hydrothermal | Mississippi Valley-type (MVT) | MVT-SHMS zinc-lead | Zn, Pb | Cu, Fe | Zn, Pb, Cu, Fe | Ciccolella et al., 2025 |  | FA04_Line ccp5 006 |  | surface outcrop |  |  |  |  | ore material | grab | grab | mineral separate | [5 empty] | mineralisation |  |  |  | sphalerite | Sp1, Sp2, Sp3 |  | growth zones, zoned crystals |  |  |  | galena, chalcopyrite, pyrite, fluorite, quartz |  | LA-ICPMS |  |  |  |  | 350 | [31 empty] | 346200 | [9 empty] | 302100 | [59 empty] | 309600 | [44 empty] | 2025 | Ciccolella, A., Tursi, F., Festa, V., Ruggieri, G., Schingarо, E., Ventruti, G., Fregola, R.A. (2025). MVT-SHMS signature in basement-hosted Zn-Pb-(Cu-Fe) mineralization in the Sila Massif (Calabria, Italy): Evidence from trace elements and fluid inclusions data. Ore Geology Reviews, 176, 106438. |  | ITA | Calabria
| Longobucco, Fonte Argentila | LGB, FAR | Basin hydrothermal | Mississippi Valley-type (MVT) | MVT-SHMS zinc-lead | Zn, Pb | Cu, Fe | Zn, Pb, Cu, Fe | Ciccolella et al., 2025 |  | FA04_Line ccp5 007 |  | surface outcrop |  |  |  |  | ore material | grab | grab | mineral separate | [5 empty] | mineralisation |  |  |  | sphalerite | Sp1, Sp2, Sp3 |  | growth zones, zoned crystals |  |  |  | galena, chalcopyrite, pyrite, fluorite, quartz |  | LA-ICPMS |  |  |  |  | 280 | [31 empty] | 335100 | [9 empty] | 293000 | [59 empty] | 390500 | [11 empty] | 1490 | [32 empty] | 2025 | Ciccolella, A., Tursi, F., Festa, V., Ruggieri, G., Schingarо, E., Ventruti, G., Fregola, R.A. (2025). MVT-SHMS signature in basement-hosted Zn-Pb-(Cu-Fe) mineralization in the Sila Massif (Calabria, Italy): Evidence from trace elements and fluid inclusions data. Ore Geology Reviews, 176, 106438. |  | ITA | Calabria
| Longobucco, Fonte Argentila | LGB, FAR | Basin hydrothermal | Mississippi Valley-type (MVT) | MVT-SHMS zinc-lead | Zn, Pb | Cu, Fe | Zn, Pb, Cu, Fe | Ciccolella et al., 2025 |  | FA04_Line ccp5 008 |  | surface outcrop |  |  |  |  | ore material | grab | grab | mineral separate | [5 empty] | mineralisation |  |  |  | sphalerite | Sp1, Sp2, Sp3 |  | growth zones, zoned crystals |  |  |  | galena, chalcopyrite, pyrite, fluorite, quartz |  | LA-ICPMS |  |  |  |  | 289 | [31 empty] | 341300 | [9 empty] | 296400 | [59 empty] | 354000 | [11 empty] | 84 | [32 empty] | 2025 | Ciccolella, A., Tursi, F., Festa, V., Ruggieri, G., Schingarо, E., Ventruti, G., Fregola, R.A. (2025). MVT-SHMS signature in basement-hosted Zn-Pb-(Cu-Fe) mineralization in the Sila Massif (Calabria, Italy): Evidence from trace elements and fluid inclusions data. Ore Geology Reviews, 176, 106438. |  | ITA | Calabria
| Longobucco, Fonte Argentila | LGB, FAR | Basin hydrothermal | Mississippi Valley-type (MVT) | MVT-SHMS zinc-lead | Zn, Pb | Cu, Fe | Zn, Pb, Cu, Fe | Ciccolella et al., 2025 |  | st.dev. |  | surface outcrop |  |  |  |  | ore material | grab | grab | mineral separate | [5 empty] | mineralisation |  |  |  | sphalerite | Sp1, Sp2, Sp3 |  | growth zones, zoned crystals |  |  |  | galena, chalcopyrite, pyrite, fluorite, quartz |  | LA-ICPMS |  |  |  |  | 151.716868 | [5 empty] | 0.428561 | [7 empty] | 0.991486 | [5 empty] | 10.486638 | [5 empty] | 0.626445 | [5 empty] | 10936.07 | [9 empty] | 8199.224454 |  | 0.380113 |  |  |  | 33.167333 | [7 empty] | 56.789503 | [13 empty] | 9.973339 | [15 empty] | 1137.255087 | [15 empty] | 27277.85 |  | 44.457011 | [9 empty] | 1608.042751 | [13 empty] | 1.431409 | [13 empty] | 478.318881 |  |  |  |  | 2025 | Ciccolella, A., Tursi, F., Festa, V., Ruggieri, G., Schingarо, E., Ventruti, G., Fregola, R.A. (2025). MVT-SHMS signature in basement-hosted Zn-Pb-(Cu-Fe) mineralization in the Sila Massif (Calabria, Italy): Evidence from trace elements and fluid inclusions data. Ore Geology Reviews, 176, 106438. |  | ITA | Calabria
| Longobucco, Fonte Argentila | LGB, FAR | Basin hydrothermal | Mississippi Valley-type (MVT) | MVT-SHMS zinc-lead | Zn, Pb | Cu, Fe | Zn, Pb, Cu, Fe | Ciccolella et al., 2025 |  | D.L. |  | surface outcrop |  |  |  |  | ore material | grab | grab | mineral separate | [5 empty] | mineralisation |  |  |  | sphalerite | Sp1, Sp2, Sp3 |  | growth zones, zoned crystals |  |  |  | galena, chalcopyrite, pyrite, fluorite, quartz |  | LA-ICPMS | [151 empty] | 2025 | Ciccolella, A., Tursi, F., Festa, V., Ruggieri, G., Schingarо, E., Ventruti, G., Fregola, R.A. (2025). MVT-SHMS signature in basement-hosted Zn-Pb-(Cu-Fe) mineralization in the Sila Massif (Calabria, Italy): Evidence from trace elements and fluid inclusions data. Ore Geology Reviews, 176, 106438. |  | ITA | Calabria
| Longobucco, Fonte Argentila | LGB, FAR | Basin hydrothermal | Mississippi Valley-type (MVT) | MVT-SHMS zinc-lead | Zn, Pb | Cu, Fe | Zn, Pb, Cu, Fe | Ciccolella et al., 2025 |  | FA04, Ccp, p.97 |  | surface outcrop |  |  |  |  | ore material | grab | grab | mineral separate | [5 empty] | mineralisation |  |  |  | sphalerite | Sp1, Sp2, Sp3 |  | growth zones, zoned crystals |  |  |  | galena, chalcopyrite, pyrite, fluorite, quartz |  | LA-ICPMS |  |  |  |  | 250.762451 | [13 empty] | 1.121096 | [17 empty] | 345334.3 | [9 empty] | 300500 | [5 empty] | 2.459342 | [7 empty] | 2.727615 | [13 empty] | 4.636109 | [15 empty] | 12.435117 | [15 empty] | 440146.9 |  | 11.030915 | [9 empty] | 19.972487 | [27 empty] | 194.993965 |  |  |  |  | 2025 | Ciccolella, A., Tursi, F., Festa, V., Ruggieri, G., Schingarо, E., Ventruti, G., Fregola, R.A. (2025). MVT-SHMS signature in basement-hosted Zn-Pb-(Cu-Fe) mineralization in the Sila Massif (Calabria, Italy): Evidence from trace elements and fluid inclusions data. Ore Geology Reviews, 176, 106438. |  | ITA | Calabria
| Longobucco, Fonte Argentila | LGB, FAR | Basin hydrothermal | Mississippi Valley-type (MVT) | MVT-SHMS zinc-lead | Zn, Pb | Cu, Fe | Zn, Pb, Cu, Fe | Ciccolella et al., 2025 |  | FA04, Ccp, p.98 |  | surface outcrop |  |  |  |  | ore material | grab | grab | mineral separate | [5 empty] | mineralisation |  |  |  | sphalerite | Sp1, Sp2, Sp3 |  | growth zones, zoned crystals |  |  |  | galena, chalcopyrite, pyrite, fluorite, quartz |  | LA-ICPMS |  |  |  |  | 252.17578 | [13 empty] | 1.490788 | [11 empty] | 0.293704 | [5 empty] | 310012.8 | [9 empty] | 297500 |  | 0.815809 |  |  |  | 6.767712 | [7 empty] | 199.942386 | [13 empty] | 3.328847 | [15 empty] | 13.673138 | [15 empty] | 419690.8 |  | 2.71615 | [9 empty] | 1610.610292 | [27 empty] | 407.922392 |  |  |  |  | 2025 | Ciccolella, A., Tursi, F., Festa, V., Ruggieri, G., Schingarо, E., Ventruti, G., Fregola, R.A. (2025). MVT-SHMS signature in basement-hosted Zn-Pb-(Cu-Fe) mineralization in the Sila Massif (Calabria, Italy): Evidence from trace elements and fluid inclusions data. Ore Geology Reviews, 176, 106438. |  | ITA | Calabria
| Longobucco, Fonte Argentila | LGB, FAR | Basin hydrothermal | Mississippi Valley-type (MVT) | MVT-SHMS zinc-lead | Zn, Pb | Cu, Fe | Zn, Pb, Cu, Fe | Ciccolella et al., 2025 |  | FA04, Ccp, p.99 |  | surface outcrop |  |  |  |  | ore material | grab | grab | mineral separate | [5 empty] | mineralisation |  |  |  | sphalerite | Sp1, Sp2, Sp3 |  | growth zones, zoned crystals |  |  |  | galena, chalcopyrite, pyrite, fluorite, quartz |  | LA-ICPMS |  |  |  |  | 265.130799 | [5 empty] | 1.513062 | [7 empty] | 2.246438 | [11 empty] | 0.741805 | [5 empty] | 333086.5 | [9 empty] | 300500 | [13 empty] | 10.724707 | [29 empty] | 177.90878 | [15 empty] | 403059.6 |  | 29.381254 | [9 empty] | 57.369773 | [13 empty] | 0.291884 | [13 empty] | 145.264894 |  |  |  |  | 2025 | Ciccolella, A., Tursi, F., Festa, V., Ruggieri, G., Schingarо, E., Ventruti, G., Fregola, R.A. (2025). MVT-SHMS signature in basement-hosted Zn-Pb-(Cu-Fe) mineralization in the Sila Massif (Calabria, Italy): Evidence from trace elements and fluid inclusions data. Ore Geology Reviews, 176, 106438. |  | ITA | Calabria
| Longobucco, Fonte Argentila | LGB, FAR | Basin hydrothermal | Mississippi Valley-type (MVT) | MVT-SHMS zinc-lead | Zn, Pb | Cu, Fe | Zn, Pb, Cu, Fe | Ciccolella et al., 2025 |  | FA04, Ccp, p.100 |  | surface outcrop |  |  |  |  | ore material | grab | grab | mineral separate | [5 empty] | mineralisation |  |  |  | sphalerite | Sp1, Sp2, Sp3 |  | growth zones, zoned crystals |  |  |  | galena, chalcopyrite, pyrite, fluorite, quartz |  | LA-ICPMS |  |  |  |  | 313.225656 | [5 empty] | 1.397072 | [7 empty] | 0.564542 | [5 empty] | 9.018418 | [5 empty] | 1.755681 | [5 empty] | 348008.4 | [9 empty] | 300500 |  | 1.510585 |  |  |  | 9.526722 | [7 empty] | 127.994092 | [13 empty] | 6.0602 | [15 empty] | 62.306326 | [15 empty] | 439220.2 |  | 28.545523 | [9 empty] | 660.510761 | [13 empty] | 0.207885 | [13 empty] | 343.078346 |  |  |  |  | 2025 | Ciccolella, A., Tursi, F., Festa, V., Ruggieri, G., Schingarо, E., Ventruti, G., Fregola, R.A. (2025). MVT-SHMS signature in basement-hosted Zn-Pb-(Cu-Fe) mineralization in the Sila Massif (Calabria, Italy): Evidence from trace elements and fluid inclusions data. Ore Geology Reviews, 176, 106438. |  | ITA | Calabria
| Longobucco, Fonte Argentila | LGB, FAR | Basin hydrothermal | Mississippi Valley-type (MVT) | MVT-SHMS zinc-lead | Zn, Pb | Cu, Fe | Zn, Pb, Cu, Fe | Ciccolella et al., 2025 |  | FA04, Ccp, p.5 |  | surface outcrop |  |  |  |  | ore material | grab | grab | mineral separate | [5 empty] | mineralisation |  |  |  | sphalerite | Sp1, Sp2, Sp3 |  | growth zones, zoned crystals |  |  |  | galena, chalcopyrite, pyrite, fluorite, quartz |  | LA-ICPMS |  |  |  |  | 262.723297 | [5 empty] | 0.273998 | [25 empty] | 347044.5 | [9 empty] | 300500 |  | 1.807815 |  |  |  | 41.632931 | [7 empty] | 1.805628 | [13 empty] | 6.168225 | [15 empty] | 23.581595 | [15 empty] | 372334.6 |  | 4.616026 | [9 empty] | 39.029538 | [27 empty] | 157.642545 |  |  |  |  | 2025 | Ciccolella, A., Tursi, F., Festa, V., Ruggieri, G., Schingarо, E., Ventruti, G., Fregola, R.A. (2025). MVT-SHMS signature in basement-hosted Zn-Pb-(Cu-Fe) mineralization in the Sila Massif (Calabria, Italy): Evidence from trace elements and fluid inclusions data. Ore Geology Reviews, 176, 106438. |  | ITA | Calabria
| Longobucco, Fonte Argentila | LGB, FAR | Basin hydrothermal | Mississippi Valley-type (MVT) | MVT-SHMS zinc-lead | Zn, Pb | Cu, Fe | Zn, Pb, Cu, Fe | Ciccolella et al., 2025 |  | FA04, Ccp, p.87 |  | surface outcrop |  |  |  |  | ore material | grab | grab | mineral separate | [5 empty] | mineralisation |  |  |  | sphalerite | Sp1, Sp2, Sp3 |  | growth zones, zoned crystals |  |  |  | galena, chalcopyrite, pyrite, fluorite, quartz |  | LA-ICPMS |  |  |  |  | 164.300129 | [5 empty] | 0.622198 | [7 empty] | 0.573518 | [5 empty] | 5.219975 | [11 empty] | 367893.1 | [9 empty] | 300500 |  | 0.803181 |  |  |  | 11.03344 | [7 empty] | 7.851488 | [29 empty] | 132.130075 | [15 empty] | 464537 |  | 23.724682 | [9 empty] | 158.518235 | [13 empty] | 0.467512 | [13 empty] | 198.074768 |  |  |  |  | 2025 | Ciccolella, A., Tursi, F., Festa, V., Ruggieri, G., Schingarо, E., Ventruti, G., Fregola, R.A. (2025). MVT-SHMS signature in basement-hosted Zn-Pb-(Cu-Fe) mineralization in the Sila Massif (Calabria, Italy): Evidence from trace elements and fluid inclusions data. Ore Geology Reviews, 176, 106438. |  | ITA | Calabria
| Longobucco, Fonte Argentila | LGB, FAR | Basin hydrothermal | Mississippi Valley-type (MVT) | MVT-SHMS zinc-lead | Zn, Pb | Cu, Fe | Zn, Pb, Cu, Fe | Ciccolella et al., 2025 |  | FA04, Ccp, p.88 |  | surface outcrop |  |  |  |  | ore material | grab | grab | mineral separate | [5 empty] | mineralisation |  |  |  | sphalerite | Sp1, Sp2, Sp3 |  | growth zones, zoned crystals |  |  |  | galena, chalcopyrite, pyrite, fluorite, quartz |  | LA-ICPMS |  |  |  |  | 228.331761 | [5 empty] | 0.889135 | [7 empty] | 0.177654 | [17 empty] | 344705.3 | [9 empty] | 300500 |  | 0.602538 |  |  |  | 77.658309 | [7 empty] | 5.212693 | [13 empty] | 9.140227 | [15 empty] | 276.354151 | [15 empty] | 446083 |  | 20.391063 | [9 empty] | 195.409178 | [13 empty] | 0.450268 | [13 empty] | 488.543836 |  |  |  |  | 2025 | Ciccolella, A., Tursi, F., Festa, V., Ruggieri, G., Schingarо, E., Ventruti, G., Fregola, R.A. (2025). MVT-SHMS signature in basement-hosted Zn-Pb-(Cu-Fe) mineralization in the Sila Massif (Calabria, Italy): Evidence from trace elements and fluid inclusions data. Ore Geology Reviews, 176, 106438. |  | ITA | Calabria
| Longobucco, Fonte Argentila | LGB, FAR | Basin hydrothermal | Mississippi Valley-type (MVT) | MVT-SHMS zinc-lead | Zn, Pb | Cu, Fe | Zn, Pb, Cu, Fe | Ciccolella et al., 2025 |  | FA04, Ccp, p.89 |  | surface outcrop |  |  |  |  | ore material | grab | grab | mineral separate | [5 empty] | mineralisation |  |  |  | sphalerite | Sp1, Sp2, Sp3 |  | growth zones, zoned crystals |  |  |  | galena, chalcopyrite, pyrite, fluorite, quartz |  | LA-ICPMS |  |  |  |  | 255.818849 | [19 empty] | 3.45773 | [11 empty] | 354193.7 | [9 empty] | 300500 |  | 0.942153 |  |  |  | 6.409757 | [7 empty] | 67.692151 | [13 empty] | 2.918444 | [15 empty] | 10.181959 | [15 empty] | 419255.7 |  | 5.657851 | [9 empty] | 264.098019 | [27 empty] | 358.890938 |  |  |  |  | 2025 | Ciccolella, A., Tursi, F., Festa, V., Ruggieri, G., Schingarо, E., Ventruti, G., Fregola, R.A. (2025). MVT-SHMS signature in basement-hosted Zn-Pb-(Cu-Fe) mineralization in the Sila Massif (Calabria, Italy): Evidence from trace elements and fluid inclusions data. Ore Geology Reviews, 176, 106438. |  | ITA | Calabria
| Longobucco, Fonte Argentila | LGB, FAR | Basin hydrothermal | Mississippi Valley-type (MVT) | MVT-SHMS zinc-lead | Zn, Pb | Cu, Fe | Zn, Pb, Cu, Fe | Ciccolella et al., 2025 |  | FA04, Ccp, p.90 |  | surface outcrop |  |  |  |  | ore material | grab | grab | mineral separate | [5 empty] | mineralisation |  |  |  | sphalerite | Sp1, Sp2, Sp3 |  | growth zones, zoned crystals |  |  |  | galena, chalcopyrite, pyrite, fluorite, quartz |  | LA-ICPMS |  |  |  |  | 279.057643 | [5 empty] | 1.477353 | [7 empty] | 3.688703 | [5 empty] | 36.088811 | [5 empty] | 0.658959 | [5 empty] | 315410.4 | [9 empty] | 300500 | [5 empty] | 3.71496 | [7 empty] | 6.788561 | [13 empty] | 41.099668 | [15 empty] | 4616.795326 | [15 empty] | 388776.6 |  | 186.694793 | [9 empty] | 101.805153 | [13 empty] | 4.379674 | [13 empty] | 6218.183973 |  |  |  |  | 2025 | Ciccolella, A., Tursi, F., Festa, V., Ruggieri, G., Schingarо, E., Ventruti, G., Fregola, R.A. (2025). MVT-SHMS signature in basement-hosted Zn-Pb-(Cu-Fe) mineralization in the Sila Massif (Calabria, Italy): Evidence from trace elements and fluid inclusions data. Ore Geology Reviews, 176, 106438. |  | ITA | Calabria
| Longobucco, Fonte Argentila | LGB, FAR | Basin hydrothermal | Mississippi Valley-type (MVT) | MVT-SHMS zinc-lead | Zn, Pb | Cu, Fe | Zn, Pb, Cu, Fe | Ciccolella et al., 2025 |  | FA04, Ccp, p.6 |  | surface outcrop |  |  |  |  | ore material | grab | grab | mineral separate | [5 empty] | mineralisation |  |  |  | sphalerite | Sp1, Sp2, Sp3 |  | growth zones, zoned crystals |  |  |  | galena, chalcopyrite, pyrite, fluorite, quartz |  | LA-ICPMS |  |  |  |  | 221.871673 | [5 empty] | 0.671897 | [7 empty] | 0.305537 | [17 empty] | 315722.6 | [9 empty] | 300500 |  | 0.829658 |  |  |  | 45.784801 | [7 empty] | 10.769087 | [13 empty] | 4.676347 | [15 empty] | 199.820761 | [15 empty] | 511498.7 |  | 26.505611 | [9 empty] | 260.093627 | [13 empty] | 0.907522 | [13 empty] | 127.689281 |  |  |  |  | 2025 | Ciccolella, A., Tursi, F., Festa, V., Ruggieri, G., Schingarо, E., Ventruti, G., Fregola, R.A. (2025). MVT-SHMS signature in basement-hosted Zn-Pb-(Cu-Fe) mineralization in the Sila Massif (Calabria, Italy): Evidence from trace elements and fluid inclusions data. Ore Geology Reviews, 176, 106438. |  | ITA | Calabria
| Longobucco, Fonte Argentila | LGB, FAR | Basin hydrothermal | Mississippi Valley-type (MVT) | MVT-SHMS zinc-lead | Zn, Pb | Cu, Fe | Zn, Pb, Cu, Fe | Ciccolella et al., 2025 |  | FA04, Ccp, p.91 |  | surface outcrop |  |  |  |  | ore material | grab | grab | mineral separate | [5 empty] | mineralisation |  |  |  | sphalerite | Sp1, Sp2, Sp3 |  | growth zones, zoned crystals |  |  |  | galena, chalcopyrite, pyrite, fluorite, quartz |  | LA-ICPMS |  |  |  |  | 227.727752 | [5 empty] | 0.882725 | [7 empty] | 0.386748 | [5 empty] | 3.992767 | [11 empty] | 357517 | [9 empty] | 300500 | [5 empty] | 17.456113 | [7 empty] | 21.150583 | [13 empty] | 2.787633 | [15 empty] | 9.585841 | [15 empty] | 448125.9 |  | 5.317093 | [9 empty] | 92.209025 | [27 empty] | 218.383597 |  |  |  |  | 2025 | Ciccolella, A., Tursi, F., Festa, V., Ruggieri, G., Schingarо, E., Ventruti, G., Fregola, R.A. (2025). MVT-SHMS signature in basement-hosted Zn-Pb-(Cu-Fe) mineralization in the Sila Massif (Calabria, Italy): Evidence from trace elements and fluid inclusions data. Ore Geology Reviews, 176, 106438. |  | ITA | Calabria
| Longobucco, Fonte Argentila | LGB, FAR | Basin hydrothermal | Mississippi Valley-type (MVT) | MVT-SHMS zinc-lead | Zn, Pb | Cu, Fe | Zn, Pb, Cu, Fe | Ciccolella et al., 2025 |  | FA04, Ccp, p.92 |  | surface outcrop |  |  |  |  | ore material | grab | grab | mineral separate | [5 empty] | mineralisation |  |  |  | sphalerite | Sp1, Sp2, Sp3 |  | growth zones, zoned crystals |  |  |  | galena, chalcopyrite, pyrite, fluorite, quartz |  | LA-ICPMS |  |  |  |  | 298.825756 | [13 empty] | 0.658456 | [5 empty] | 3.969941 | [11 empty] | 348753.7 | [9 empty] | 300500 |  | 0.976464 |  |  |  | 92.138094 | [7 empty] | 6.813393 | [13 empty] | 2.811606 | [15 empty] | 11.351855 | [15 empty] | 446335.5 |  | 7.014928 | [9 empty] | 292.233381 | [13 empty] | 0.159639 | [13 empty] | 228.306126 |  |  |  |  | 2025 | Ciccolella, A., Tursi, F., Festa, V., Ruggieri, G., Schingarо, E., Ventruti, G., Fregola, R.A. (2025). MVT-SHMS signature in basement-hosted Zn-Pb-(Cu-Fe) mineralization in the Sila Massif (Calabria, Italy): Evidence from trace elements and fluid inclusions data. Ore Geology Reviews, 176, 106438. |  | ITA | Calabria
| Longobucco, Fonte Argentila | LGB, FAR | Basin hydrothermal | Mississippi Valley-type (MVT) | MVT-SHMS zinc-lead | Zn, Pb | Cu, Fe | Zn, Pb, Cu, Fe | Ciccolella et al., 2025 |  | FA04, Ccp, p.93 |  | surface outcrop |  |  |  |  | ore material | grab | grab | mineral separate | [5 empty] | mineralisation |  |  |  | sphalerite | Sp1, Sp2, Sp3 |  | growth zones, zoned crystals |  |  |  | galena, chalcopyrite, pyrite, fluorite, quartz |  | LA-ICPMS |  |  |  |  | 181.838149 | [5 empty] | 1.370904 | [7 empty] | 0.894348 | [5 empty] | 3.288262 | [11 empty] | 343626.8 | [9 empty] | 300500 |  | 0.907303 |  |  |  | 79.902406 | [7 empty] | 16.532668 | [13 empty] | 2.421002 | [15 empty] | 96.92905 | [15 empty] | 462052.8 |  | 16.842421 | [9 empty] | 240.316921 | [27 empty] | 321.881998 |  |  |  |  | 2025 | Ciccolella, A., Tursi, F., Festa, V., Ruggieri, G., Schingarо, E., Ventruti, G., Fregola, R.A. (2025). MVT-SHMS signature in basement-hosted Zn-Pb-(Cu-Fe) mineralization in the Sila Massif (Calabria, Italy): Evidence from trace elements and fluid inclusions data. Ore Geology Reviews, 176, 106438. |  | ITA | Calabria
| Longobucco, Fonte Argentila | LGB, FAR | Basin hydrothermal | Mississippi Valley-type (MVT) | MVT-SHMS zinc-lead | Zn, Pb | Cu, Fe | Zn, Pb, Cu, Fe | Ciccolella et al., 2025 |  | FA04, Ccp, p.94 |  | surface outcrop |  |  |  |  | ore material | grab | grab | mineral separate | [5 empty] | mineralisation |  |  |  | sphalerite | Sp1, Sp2, Sp3 |  | growth zones, zoned crystals |  |  |  | galena, chalcopyrite, pyrite, fluorite, quartz |  | LA-ICPMS |  |  |  |  | 200.243323 | [5 empty] | 1.157986 | [7 empty] | 2.019499 | [5 empty] | 4.774352 | [11 empty] | 344073.2 | [9 empty] | 300500 |  | 0.657785 |  |  |  | 1.984807 | [7 empty] | 94.551548 | [13 empty] | 3.722855 | [15 empty] | 16.642367 | [15 empty] | 450567.3 |  | 6.882313 | [9 empty] | 629.913583 | [27 empty] | 292.717411 |  |  |  |  | 2025 | Ciccolella, A., Tursi, F., Festa, V., Ruggieri, G., Schingarо, E., Ventruti, G., Fregola, R.A. (2025). MVT-SHMS signature in basement-hosted Zn-Pb-(Cu-Fe) mineralization in the Sila Massif (Calabria, Italy): Evidence from trace elements and fluid inclusions data. Ore Geology Reviews, 176, 106438. |  | ITA | Calabria
| Longobucco, Fonte Argentila | LGB, FAR | Basin hydrothermal | Mississippi Valley-type (MVT) | MVT-SHMS zinc-lead | Zn, Pb | Cu, Fe | Zn, Pb, Cu, Fe | Ciccolella et al., 2025 |  | FA04, Ccp, p.95 |  | surface outcrop |  |  |  |  | ore material | grab | grab | mineral separate | [5 empty] | mineralisation |  |  |  | sphalerite | Sp1, Sp2, Sp3 |  | growth zones, zoned crystals |  |  |  | galena, chalcopyrite, pyrite, fluorite, quartz |  | LA-ICPMS |  |  |  |  | 187.15732 | [31 empty] | 347525.1 | [9 empty] | 300500 | [5 empty] | 68.853136 | [7 empty] | 3.082152 | [13 empty] | 3.74887 | [15 empty] | 4.62967 | [15 empty] | 475622.6 |  | 1.098213 | [9 empty] | 31.480812 | [27 empty] | 167.499452 |  |  |  |  | 2025 | Ciccolella, A., Tursi, F., Festa, V., Ruggieri, G., Schingarо, E., Ventruti, G., Fregola, R.A. (2025). MVT-SHMS signature in basement-hosted Zn-Pb-(Cu-Fe) mineralization in the Sila Massif (Calabria, Italy): Evidence from trace elements and fluid inclusions data. Ore Geology Reviews, 176, 106438. |  | ITA | Calabria
| Longobucco, Fonte Argentila | LGB, FAR | Basin hydrothermal | Mississippi Valley-type (MVT) | MVT-SHMS zinc-lead | Zn, Pb | Cu, Fe | Zn, Pb, Cu, Fe | Ciccolella et al., 2025 |  | FA04, Ccp, p.96 |  | surface outcrop |  |  |  |  | ore material | grab | grab | mineral separate | [5 empty] | mineralisation |  |  |  | sphalerite | Sp1, Sp2, Sp3 |  | growth zones, zoned crystals |  |  |  | galena, chalcopyrite, pyrite, fluorite, quartz |  | LA-ICPMS |  |  |  |  | 239.563601 | [5 empty] | 0.524382 | [7 empty] | 0.917936 | [5 empty] | 7.843515 | [11 empty] | 340830.2 | [9 empty] | 300500 | [5 empty] | 4.621812 | [7 empty] | 46.197619 | [13 empty] | 4.665547 | [15 empty] | 160.481909 | [15 empty] | 458501.1 |  | 7.625026 | [9 empty] | 204.008825 | [13 empty] | 0.229567 | [13 empty] | 462.656346 |  |  |  |  | 2025 | Ciccolella, A., Tursi, F., Festa, V., Ruggieri, G., Schingarо, E., Ventruti, G., Fregola, R.A. (2025). MVT-SHMS signature in basement-hosted Zn-Pb-(Cu-Fe) mineralization in the Sila Massif (Calabria, Italy): Evidence from trace elements and fluid inclusions data. Ore Geology Reviews, 176, 106438. |  | ITA | Calabria
| Longobucco, Fonte Argentila | LGB, FAR | Basin hydrothermal | Mississippi Valley-type (MVT) | MVT-SHMS zinc-lead | Zn, Pb | Cu, Fe | Zn, Pb, Cu, Fe | Ciccolella et al., 2025 |  | LGB04h_B_gn1 Line 001 |  | surface outcrop |  |  |  |  | ore material | grab | grab | mineral separate | [5 empty] | mineralisation |  |  |  | sphalerite | Sp1, Sp2, Sp3 |  | growth zones, zoned crystals |  |  |  | galena, chalcopyrite, pyrite, fluorite, quartz |  | LA-ICPMS | [90 empty] | 861400 | [15 empty] | 131800 |  | 872 | [42 empty] | 2025 | Ciccolella, A., Tursi, F., Festa, V., Ruggieri, G., Schingarо, E., Ventruti, G., Fregola, R.A. (2025). MVT-SHMS signature in basement-hosted Zn-Pb-(Cu-Fe) mineralization in the Sila Massif (Calabria, Italy): Evidence from trace elements and fluid inclusions data. Ore Geology Reviews, 176, 106438. |  | ITA | Calabria
| Longobucco, Fonte Argentila | LGB, FAR | Basin hydrothermal | Mississippi Valley-type (MVT) | MVT-SHMS zinc-lead | Zn, Pb | Cu, Fe | Zn, Pb, Cu, Fe | Ciccolella et al., 2025 |  | LGB04h_B_gn1 Line 002 |  | surface outcrop |  |  |  |  | ore material | grab | grab | mineral separate | [5 empty] | mineralisation |  |  |  | sphalerite | Sp1, Sp2, Sp3 |  | growth zones, zoned crystals |  |  |  | galena, chalcopyrite, pyrite, fluorite, quartz |  | LA-ICPMS | [90 empty] | 766300 | [15 empty] | 115100 | [44 empty] | 2025 | Ciccolella, A., Tursi, F., Festa, V., Ruggieri, G., Schingarо, E., Ventruti, G., Fregola, R.A. (2025). MVT-SHMS signature in basement-hosted Zn-Pb-(Cu-Fe) mineralization in the Sila Massif (Calabria, Italy): Evidence from trace elements and fluid inclusions data. Ore Geology Reviews, 176, 106438. |  | ITA | Calabria
| Longobucco, Fonte Argentila | LGB, FAR | Basin hydrothermal | Mississippi Valley-type (MVT) | MVT-SHMS zinc-lead | Zn, Pb | Cu, Fe | Zn, Pb, Cu, Fe | Ciccolella et al., 2025 |  | LGB04h_B_gn1 Line 003 |  | surface outcrop |  |  |  |  | ore material | grab | grab | mineral separate | [5 empty] | mineralisation |  |  |  | sphalerite | Sp1, Sp2, Sp3 |  | growth zones, zoned crystals |  |  |  | galena, chalcopyrite, pyrite, fluorite, quartz |  | LA-ICPMS | [90 empty] | 858100 | [15 empty] | 134300 |  | 303 | [42 empty] | 2025 | Ciccolella, A., Tursi, F., Festa, V., Ruggieri, G., Schingarо, E., Ventruti, G., Fregola, R.A. (2025). MVT-SHMS signature in basement-hosted Zn-Pb-(Cu-Fe) mineralization in the Sila Massif (Calabria, Italy): Evidence from trace elements and fluid inclusions data. Ore Geology Reviews, 176, 106438. |  | ITA | Calabria
| Longobucco, Fonte Argentila | LGB, FAR | Basin hydrothermal | Mississippi Valley-type (MVT) | MVT-SHMS zinc-lead | Zn, Pb | Cu, Fe | Zn, Pb, Cu, Fe | Ciccolella et al., 2025 |  | LGB04h_B_gn1 Line 004 |  | surface outcrop |  |  |  |  | ore material | grab | grab | mineral separate | [5 empty] | mineralisation |  |  |  | sphalerite | Sp1, Sp2, Sp3 |  | growth zones, zoned crystals |  |  |  | galena, chalcopyrite, pyrite, fluorite, quartz |  | LA-ICPMS | [90 empty] | 844100 | [15 empty] | 129600 | [44 empty] | 2025 | Ciccolella, A., Tursi, F., Festa, V., Ruggieri, G., Schingarо, E., Ventruti, G., Fregola, R.A. (2025). MVT-SHMS signature in basement-hosted Zn-Pb-(Cu-Fe) mineralization in the Sila Massif (Calabria, Italy): Evidence from trace elements and fluid inclusions data. Ore Geology Reviews, 176, 106438. |  | ITA | Calabria
| Longobucco, Fonte Argentila | LGB, FAR | Basin hydrothermal | Mississippi Valley-type (MVT) | MVT-SHMS zinc-lead | Zn, Pb | Cu, Fe | Zn, Pb, Cu, Fe | Ciccolella et al., 2025 |  | LGB04h_B_gn1 Line 005 |  | surface outcrop |  |  |  |  | ore material | grab | grab | mineral separate | [5 empty] | mineralisation |  |  |  | sphalerite | Sp1, Sp2, Sp3 |  | growth zones, zoned crystals |  |  |  | galena, chalcopyrite, pyrite, fluorite, quartz |  | LA-ICPMS | [90 empty] | 840100 | [15 empty] | 128300 |  | 601 | [42 empty] | 2025 | Ciccolella, A., Tursi, F., Festa, V., Ruggieri, G., Schingarо, E., Ventruti, G., Fregola, R.A. (2025). MVT-SHMS signature in basement-hosted Zn-Pb-(Cu-Fe) mineralization in the Sila Massif (Calabria, Italy): Evidence from trace elements and fluid inclusions data. Ore Geology Reviews, 176, 106438. |  | ITA | Calabria
| Longobucco, Fonte Argentila | LGB, FAR | Basin hydrothermal | Mississippi Valley-type (MVT) | MVT-SHMS zinc-lead | Zn, Pb | Cu, Fe | Zn, Pb, Cu, Fe | Ciccolella et al., 2025 |  | LGB04h_B_gn1 Line 006 |  | surface outcrop |  |  |  |  | ore material | grab | grab | mineral separate | [5 empty] | mineralisation |  |  |  | sphalerite | Sp1, Sp2, Sp3 |  | growth zones, zoned crystals |  |  |  | galena, chalcopyrite, pyrite, fluorite, quartz |  | LA-ICPMS | [90 empty] | 858500 | [15 empty] | 128400 |  | 483 | [42 empty] | 2025 | Ciccolella, A., Tursi, F., Festa, V., Ruggieri, G., Schingarо, E., Ventruti, G., Fregola, R.A. (2025). MVT-SHMS signature in basement-hosted Zn-Pb-(Cu-Fe) mineralization in the Sila Massif (Calabria, Italy): Evidence from trace elements and fluid inclusions data. Ore Geology Reviews, 176, 106438. |  | ITA | Calabria
| Longobucco, Fonte Argentila | LGB, FAR | Basin hydrothermal | Mississippi Valley-type (MVT) | MVT-SHMS zinc-lead | Zn, Pb | Cu, Fe | Zn, Pb, Cu, Fe | Ciccolella et al., 2025 |  | LGB04h_B_gn1 Line 007 |  | surface outcrop |  |  |  |  | ore material | grab | grab | mineral separate | [5 empty] | mineralisation |  |  |  | sphalerite | Sp1, Sp2, Sp3 |  | growth zones, zoned crystals |  |  |  | galena, chalcopyrite, pyrite, fluorite, quartz |  | LA-ICPMS | [90 empty] | 870900 | [15 empty] | 134700 | [44 empty] | 2025 | Ciccolella, A., Tursi, F., Festa, V., Ruggieri, G., Schingarо, E., Ventruti, G., Fregola, R.A. (2025). MVT-SHMS signature in basement-hosted Zn-Pb-(Cu-Fe) mineralization in the Sila Massif (Calabria, Italy): Evidence from trace elements and fluid inclusions data. Ore Geology Reviews, 176, 106438. |  | ITA | Calabria
| Longobucco, Fonte Argentila | LGB, FAR | Basin hydrothermal | Mississippi Valley-type (MVT) | MVT-SHMS zinc-lead | Zn, Pb | Cu, Fe | Zn, Pb, Cu, Fe | Ciccolella et al., 2025 |  | LGB04h_B_gn1 Line 008 |  | surface outcrop |  |  |  |  | ore material | grab | grab | mineral separate | [5 empty] | mineralisation |  |  |  | sphalerite | Sp1, Sp2, Sp3 |  | growth zones, zoned crystals |  |  |  | galena, chalcopyrite, pyrite, fluorite, quartz |  | LA-ICPMS | [90 empty] | 860800 | [15 empty] | 130700 | [44 empty] | 2025 | Ciccolella, A., Tursi, F., Festa, V., Ruggieri, G., Schingarо, E., Ventruti, G., Fregola, R.A. (2025). MVT-SHMS signature in basement-hosted Zn-Pb-(Cu-Fe) mineralization in the Sila Massif (Calabria, Italy): Evidence from trace elements and fluid inclusions data. Ore Geology Reviews, 176, 106438. |  | ITA | Calabria