## Sheet1
Uploaded | deposit_name | deposit_local_id | deposit_environment | deposit_group | deposit_type | primary_commodities | secondary_commodities | all_commodities | deposit_source | sample_uid | sample_name | sample_local_id | feature_type | feature_name | feature_uid | top_depth_m | bottom_depth_m | sample_deposit_relation | sample_type | sampling_method | material_class | material_class_comments | province | strat_unit_name | strat_unit_uid | strat_grouping | earth_material_group | earth_material_qualifier | earth_material | metamorphic_grade | mineral | paragenetic_stage | mode_of_occurrence | texture | color | alteration | sample_description | associated_minerals | sample_preparation | analytical_method | instrument_type_model | laboratory_location/if reported | operating_conditions/if reported | standards_used/if reported | ag_ppm | ag_detection_limit | al_ppm | al_detection_limit | as_ppm | as_detection_limit | au_ppm | au_detection_limit | b_ppm | b_detection_limit | ba_ppm | ba_detection_limit | be_ppm | be_detection_limit | bi_ppm | bi_detection_limit | br_ppm | br_detection_limit | ca_ppm | ca_detection_limit | cd_ppm | cd_detection_limit | ce_ppm | ce_detection_limit | cl_ppm | cl_detection_limit | co_ppm | co_detection_limit | cr_ppm | cr_detection_limit | cs_ppm | cs_detection_limit | cu_ppm | cu_detection_limit | dy_ppm | dy_detection_limit | er_ppm | er_detection_limit | eu_ppm | eu_detection_limit | f_ppm | f_detection_limit | fe_ppm | fe_detection_limit | ga_ppm | ga_detection_limit | gd_ppm | gd_detection_limit | ge_ppm | ge_detection_limit | hf_ppm | hf_detection_limit | hg_ppm | hg_detection_limit | ho_ppm | ho_detection_limit | in_ppm | in_detection_limit | ir_ppm | ir_detection_limit | k_ppm | k_detection_limit | la_ppm | la_detection_limit | li_ppm | li_detection_limit | lu_ppm | lu_detection_limit | mg_ppm | mg_detection_limit | mn_ppm | mn_detection_limit | mo_ppm | mo_detection_limit | na_ppm | na_detection_limit | nb_ppm | nb_detection_limit | nd_ppm | nd_detection_limit | ni_ppm | ni_detection_limit | os_ppm | os_detection_limit | p_ppm | p_detection_limit | pb_ppm | pb_detection_limit | pd_ppm | pd_detection_limit | pr_ppm | pr_detection_limit | pt_ppm | pt_detection_limit | rb_ppm | rb_detection_limit | re_ppm | re_detection_limit | rh_ppm | rh_detection_limit | ru_ppm | ru_detection_limit | s_ppm | s_detection_limit | sb_ppm | sb_detection_limit | sc_ppm | sc_detection_limit | se_ppm | se_detection_limit | si_ppm | si_detection_limit | sm_ppm | sm_detection_limit | sn_ppm | sn_detection_limit | sr_ppm | sr_detection_limit | ta_ppm | ta_detection_limit | tb_ppm | tb_detection_limit | te_ppm | te_detection_limit | th_ppm | th_detection_limit | ti_ppm | ti_detection_limit | tl_ppm | tl_detection_limit | tm_ppm | tm_detection_limit | u_ppm | u_detection_limit | v_ppm | v_detection_limit | w_ppm | w_detection_limit | y_ppm | y_detection_limit | yb_ppm | yb_detection_limit | zn_ppm | zn_detection_limit | zr_ppm | zr_detection_limit | analysis_datetime | publication_date | sample_source | submitter | country | state | deposit_longitude_wgs84 | deposit_latitude_wgs84 | sample_longitude_wgs84 | sample_latitude_wgs84 | sample_easting | sample_northing | sample_utm_zone | sample_location_description | location_source | location_accuracy | comments | last_update
| Lawu |  | Magmatic hydrothermal | Skarn | Cu-Pb-Zn skarn | Cu, Pb, Zn | In, Sn | Cu, Pb, Zn, In, Sn |  |  | Sphalerite II |  | underground mine |  |  |  |  | ore material | drill core, grab | underground mining tunnels and drill cores | mineral separate | [5 empty] | mineralisation |  |  |  | sphalerite, chalcopyrite, pyrrhotite, pyrite, arsenopyrite | [6 empty] | galena, bismuthinite, marcasite, iron oxides, pyroxene, actinolite, quartz | thin sections and polished blocks examined using optical microscope, BSE detector, and EDS prior to analysis | EMPA, LA-ICPMS | JEOL JXA-8230 electron probe microanalyzer; RESOlution-LR 193 nm ArF excimer laser ablation system coupled to an Agilent 7700x ICP–MS | Laboratory of Mineral Resources Research Center, Fuzhou University; Adelaide Microscopy, the University of Adelaide | EPMA point analysis: accelerating voltage 15 kV, beam current 20 nA, beam diameter ~5 μm; EPMA mapping: accelerating voltage 20 kV, working current 50 nA, dwell time ~10 ms; BSE imaging: accelerating voltage 20 kV, beam current 10 nA; LA–ICP–MS: energy density 3~3.5 J/cm2, spot sizes 29 to 51 μm, repetition rates 5 Hz (polished thin-section) and 10 Hz (polished blocks), ~30 s background acquisition, ~40 s sample data acquisition | STDGL3 (Danyushevsky et al. 2011) and GSD-1G (USGS) | 4.60225 | [13 empty] | 1.175725 | [5 empty] | 8817.94017 | [5 empty] | 817.610499 | [17 empty] | 1.456446 |  |  |  | 0.20084 | [7 empty] | 668.295539 | [13 empty] | 1986.042273 |  | 0.024798 | [7 empty] | 1.546239 | [5 empty] | 0.932849 | [17 empty] | 0.242876 |  |  |  | 116.62437 | [5 empty] | 4.055231 | [13 empty] | 0.006345 | [13 empty] | 616307.6 | [7 empty] | CHN | Tibet
| Lawu |  | Magmatic hydrothermal | Skarn | Cu-Pb-Zn skarn | Cu, Pb, Zn | In, Sn | Cu, Pb, Zn, In, Sn |  |  | Sphalerite III |  | underground mine |  |  |  |  | ore material | drill core, grab | underground mining tunnels and drill cores | mineral separate | [5 empty] | mineralisation |  |  |  | sphalerite, chalcopyrite, pyrrhotite, pyrite, arsenopyrite | [6 empty] | galena, bismuthinite, marcasite, iron oxides, pyroxene, actinolite, quartz | thin sections and polished blocks examined using optical microscope, BSE detector, and EDS prior to analysis | EMPA, LA-ICPMS | JEOL JXA-8230 electron probe microanalyzer; RESOlution-LR 193 nm ArF excimer laser ablation system coupled to an Agilent 7700x ICP–MS | Laboratory of Mineral Resources Research Center, Fuzhou University; Adelaide Microscopy, the University of Adelaide | EPMA point analysis: accelerating voltage 15 kV, beam current 20 nA, beam diameter ~5 μm; EPMA mapping: accelerating voltage 20 kV, working current 50 nA, dwell time ~10 ms; BSE imaging: accelerating voltage 20 kV, beam current 10 nA; LA–ICP–MS: energy density 3~3.5 J/cm2, spot sizes 29 to 51 μm, repetition rates 5 Hz (polished thin-section) and 10 Hz (polished blocks), ~30 s background acquisition, ~40 s sample data acquisition | STDGL3 (Danyushevsky et al. 2011) and GSD-1G (USGS) | 4.151007 |  |  |  | 0.068534 | [9 empty] | 0.235198 | [5 empty] | 8527.087628 | [5 empty] | 350.538144 | [5 empty] | 376.316444 | [11 empty] | 0.594243 |  |  |  | 0.167 | [7 empty] | 635.872177 | [13 empty] | 2252.291298 |  | 0.018691 | [7 empty] | 0.197815 | [5 empty] | 0.192364 | [21 empty] | 72.039054 | [5 empty] | 6.978053 | [27 empty] | 613370.4 | [7 empty] | CHN | Tibet
| Lawu |  | Magmatic hydrothermal | Skarn | Cu-Pb-Zn skarn | Cu, Pb, Zn | In, Sn | Cu, Pb, Zn, In, Sn |  |  | Sphalerite IV |  | underground mine |  |  |  |  | ore material | drill core, grab | underground mining tunnels and drill cores | mineral separate | [5 empty] | mineralisation |  |  |  | sphalerite, chalcopyrite, pyrrhotite, pyrite, arsenopyrite | [6 empty] | galena, bismuthinite, marcasite, iron oxides, pyroxene, actinolite, quartz | thin sections and polished blocks examined using optical microscope, BSE detector, and EDS prior to analysis | EMPA, LA-ICPMS | JEOL JXA-8230 electron probe microanalyzer; RESOlution-LR 193 nm ArF excimer laser ablation system coupled to an Agilent 7700x ICP–MS | Laboratory of Mineral Resources Research Center, Fuzhou University; Adelaide Microscopy, the University of Adelaide | EPMA point analysis: accelerating voltage 15 kV, beam current 20 nA, beam diameter ~5 μm; EPMA mapping: accelerating voltage 20 kV, working current 50 nA, dwell time ~10 ms; BSE imaging: accelerating voltage 20 kV, beam current 10 nA; LA–ICP–MS: energy density 3~3.5 J/cm2, spot sizes 29 to 51 μm, repetition rates 5 Hz (polished thin-section) and 10 Hz (polished blocks), ~30 s background acquisition, ~40 s sample data acquisition | STDGL3 (Danyushevsky et al. 2011) and GSD-1G (USGS) | 1.409428 | [13 empty] | 0.251648 | [5 empty] | 9878.92881 | [5 empty] | 518.116595 | [5 empty] | 38.125185 | [11 empty] | 1.871631 |  |  |  | 0.1706 | [7 empty] | 19.909476 | [13 empty] | 2212.116157 |  | 0.013428 | [7 empty] | 0.212857 | [5 empty] | 0.096482 | [21 empty] | 177.247796 | [5 empty] | 0.571928 | [27 empty] | 598285.9 | [7 empty] | CHN | Tibet
| Lawu |  | Magmatic hydrothermal | Skarn | Cu-Pb-Zn skarn | Cu, Pb, Zn | In, Sn | Cu, Pb, Zn, In, Sn |  |  | Note: The Ge concentration used for calcultaion is the detetion limit; bdl = blow the detection limit; n.a. = not available. |  | underground mine |  |  |  |  | ore material | drill core, grab | underground mining tunnels and drill cores | mineral separate | [5 empty] | mineralisation |  |  |  | sphalerite, chalcopyrite, pyrrhotite, pyrite, arsenopyrite | [6 empty] | galena, bismuthinite, marcasite, iron oxides, pyroxene, actinolite, quartz | thin sections and polished blocks examined using optical microscope, BSE detector, and EDS prior to analysis | EMPA, LA-ICPMS | JEOL JXA-8230 electron probe microanalyzer; RESOlution-LR 193 nm ArF excimer laser ablation system coupled to an Agilent 7700x ICP–MS | Laboratory of Mineral Resources Research Center, Fuzhou University; Adelaide Microscopy, the University of Adelaide | EPMA point analysis: accelerating voltage 15 kV, beam current 20 nA, beam diameter ~5 μm; EPMA mapping: accelerating voltage 20 kV, working current 50 nA, dwell time ~10 ms; BSE imaging: accelerating voltage 20 kV, beam current 10 nA; LA–ICP–MS: energy density 3~3.5 J/cm2, spot sizes 29 to 51 μm, repetition rates 5 Hz (polished thin-section) and 10 Hz (polished blocks), ~30 s background acquisition, ~40 s sample data acquisition | STDGL3 (Danyushevsky et al. 2011) and GSD-1G (USGS) | [150 empty] | CHN | Tibet
| Lawu |  | Magmatic hydrothermal | Skarn | Cu-Pb-Zn skarn | Cu, Pb, Zn | In, Sn | Cu, Pb, Zn, In, Sn |  |  | Majdanpek MD-20 |  | underground mine |  |  |  |  | ore material | drill core, grab | underground mining tunnels and drill cores | mineral separate | [5 empty] | mineralisation |  |  |  | sphalerite, chalcopyrite, pyrrhotite, pyrite, arsenopyrite | [6 empty] | galena, bismuthinite, marcasite, iron oxides, pyroxene, actinolite, quartz | thin sections and polished blocks examined using optical microscope, BSE detector, and EDS prior to analysis | EMPA, LA-ICPMS | JEOL JXA-8230 electron probe microanalyzer; RESOlution-LR 193 nm ArF excimer laser ablation system coupled to an Agilent 7700x ICP–MS | Laboratory of Mineral Resources Research Center, Fuzhou University; Adelaide Microscopy, the University of Adelaide | EPMA point analysis: accelerating voltage 15 kV, beam current 20 nA, beam diameter ~5 μm; EPMA mapping: accelerating voltage 20 kV, working current 50 nA, dwell time ~10 ms; BSE imaging: accelerating voltage 20 kV, beam current 10 nA; LA–ICP–MS: energy density 3~3.5 J/cm2, spot sizes 29 to 51 μm, repetition rates 5 Hz (polished thin-section) and 10 Hz (polished blocks), ~30 s background acquisition, ~40 s sample data acquisition | STDGL3 (Danyushevsky et al. 2011) and GSD-1G (USGS) | 1.95 | [19 empty] | 2823 | [5 empty] | 33.74 | [5 empty] | 541 | [9 empty] | 92590 |  | 0.59 |  |  |  | 1 | [7 empty] | 50.2 | [13 empty] | 4345 | [15 empty] | 0.63 | [17 empty] | 0.1 | [9 empty] | 0.13 | [35 empty] | CHN | Tibet
| Lawu |  | Magmatic hydrothermal | Skarn | Cu-Pb-Zn skarn | Cu, Pb, Zn | In, Sn | Cu, Pb, Zn, In, Sn |  |  | Ocna de Fier P43 |  | underground mine |  |  |  |  | ore material | drill core, grab | underground mining tunnels and drill cores | mineral separate | [5 empty] | mineralisation |  |  |  | sphalerite, chalcopyrite, pyrrhotite, pyrite, arsenopyrite | [6 empty] | galena, bismuthinite, marcasite, iron oxides, pyroxene, actinolite, quartz | thin sections and polished blocks examined using optical microscope, BSE detector, and EDS prior to analysis | EMPA, LA-ICPMS | JEOL JXA-8230 electron probe microanalyzer; RESOlution-LR 193 nm ArF excimer laser ablation system coupled to an Agilent 7700x ICP–MS | Laboratory of Mineral Resources Research Center, Fuzhou University; Adelaide Microscopy, the University of Adelaide | EPMA point analysis: accelerating voltage 15 kV, beam current 20 nA, beam diameter ~5 μm; EPMA mapping: accelerating voltage 20 kV, working current 50 nA, dwell time ~10 ms; BSE imaging: accelerating voltage 20 kV, beam current 10 nA; LA–ICP–MS: energy density 3~3.5 J/cm2, spot sizes 29 to 51 μm, repetition rates 5 Hz (polished thin-section) and 10 Hz (polished blocks), ~30 s background acquisition, ~40 s sample data acquisition | STDGL3 (Danyushevsky et al. 2011) and GSD-1G (USGS) | 1.6 | [19 empty] | 6126 | [5 empty] | 139 | [5 empty] | 59.6 | [9 empty] | 15937 |  | 0.07 |  |  |  | 0.73 | [7 empty] | 0.1 | [13 empty] | 2562 | [15 empty] | 3.2 | [17 empty] | 0.02 | [9 empty] | 0.06 | [35 empty] | CHN | Tibet
| Lawu |  | Magmatic hydrothermal | Skarn | Cu-Pb-Zn skarn | Cu, Pb, Zn | In, Sn | Cu, Pb, Zn, In, Sn |  |  | Ocna de Fier Stef-1 |  | underground mine |  |  |  |  | ore material | drill core, grab | underground mining tunnels and drill cores | mineral separate | [5 empty] | mineralisation |  |  |  | sphalerite, chalcopyrite, pyrrhotite, pyrite, arsenopyrite | [6 empty] | galena, bismuthinite, marcasite, iron oxides, pyroxene, actinolite, quartz | thin sections and polished blocks examined using optical microscope, BSE detector, and EDS prior to analysis | EMPA, LA-ICPMS | JEOL JXA-8230 electron probe microanalyzer; RESOlution-LR 193 nm ArF excimer laser ablation system coupled to an Agilent 7700x ICP–MS | Laboratory of Mineral Resources Research Center, Fuzhou University; Adelaide Microscopy, the University of Adelaide | EPMA point analysis: accelerating voltage 15 kV, beam current 20 nA, beam diameter ~5 μm; EPMA mapping: accelerating voltage 20 kV, working current 50 nA, dwell time ~10 ms; BSE imaging: accelerating voltage 20 kV, beam current 10 nA; LA–ICP–MS: energy density 3~3.5 J/cm2, spot sizes 29 to 51 μm, repetition rates 5 Hz (polished thin-section) and 10 Hz (polished blocks), ~30 s background acquisition, ~40 s sample data acquisition | STDGL3 (Danyushevsky et al. 2011) and GSD-1G (USGS) | 2 | [19 empty] | 6009 | [5 empty] | 5.9 | [5 empty] | 1629 | [9 empty] | 65915 |  | 0.67 |  |  |  | 1.43 | [7 empty] | 62.8 | [13 empty] | 5681 | [15 empty] | 1.96 | [17 empty] | 0.18 | [9 empty] | 0.15 | [35 empty] | CHN | Tibet
| Lawu |  | Magmatic hydrothermal | Skarn | Cu-Pb-Zn skarn | Cu, Pb, Zn | In, Sn | Cu, Pb, Zn, In, Sn |  |  | Ocna de Fier Stef-2 |  | underground mine |  |  |  |  | ore material | drill core, grab | underground mining tunnels and drill cores | mineral separate | [5 empty] | mineralisation |  |  |  | sphalerite, chalcopyrite, pyrrhotite, pyrite, arsenopyrite | [6 empty] | galena, bismuthinite, marcasite, iron oxides, pyroxene, actinolite, quartz | thin sections and polished blocks examined using optical microscope, BSE detector, and EDS prior to analysis | EMPA, LA-ICPMS | JEOL JXA-8230 electron probe microanalyzer; RESOlution-LR 193 nm ArF excimer laser ablation system coupled to an Agilent 7700x ICP–MS | Laboratory of Mineral Resources Research Center, Fuzhou University; Adelaide Microscopy, the University of Adelaide | EPMA point analysis: accelerating voltage 15 kV, beam current 20 nA, beam diameter ~5 μm; EPMA mapping: accelerating voltage 20 kV, working current 50 nA, dwell time ~10 ms; BSE imaging: accelerating voltage 20 kV, beam current 10 nA; LA–ICP–MS: energy density 3~3.5 J/cm2, spot sizes 29 to 51 μm, repetition rates 5 Hz (polished thin-section) and 10 Hz (polished blocks), ~30 s background acquisition, ~40 s sample data acquisition | STDGL3 (Danyushevsky et al. 2011) and GSD-1G (USGS) | 2.67 | [19 empty] | 5896 | [5 empty] | 12.3 | [5 empty] | 107 | [9 empty] | 68680 |  | 0.76 |  |  |  | 1.47 | [7 empty] | 37.7 | [13 empty] | 5300 | [15 empty] | 85 | [17 empty] | 0.03 | [9 empty] | 0.07 | [35 empty] | CHN | Tibet
| Lawu |  | Magmatic hydrothermal | Skarn | Cu-Pb-Zn skarn | Cu, Pb, Zn | In, Sn | Cu, Pb, Zn, In, Sn |  |  | Ocna de Fier Stef-3 |  | underground mine |  |  |  |  | ore material | drill core, grab | underground mining tunnels and drill cores | mineral separate | [5 empty] | mineralisation |  |  |  | sphalerite, chalcopyrite, pyrrhotite, pyrite, arsenopyrite | [6 empty] | galena, bismuthinite, marcasite, iron oxides, pyroxene, actinolite, quartz | thin sections and polished blocks examined using optical microscope, BSE detector, and EDS prior to analysis | EMPA, LA-ICPMS | JEOL JXA-8230 electron probe microanalyzer; RESOlution-LR 193 nm ArF excimer laser ablation system coupled to an Agilent 7700x ICP–MS | Laboratory of Mineral Resources Research Center, Fuzhou University; Adelaide Microscopy, the University of Adelaide | EPMA point analysis: accelerating voltage 15 kV, beam current 20 nA, beam diameter ~5 μm; EPMA mapping: accelerating voltage 20 kV, working current 50 nA, dwell time ~10 ms; BSE imaging: accelerating voltage 20 kV, beam current 10 nA; LA–ICP–MS: energy density 3~3.5 J/cm2, spot sizes 29 to 51 μm, repetition rates 5 Hz (polished thin-section) and 10 Hz (polished blocks), ~30 s background acquisition, ~40 s sample data acquisition | STDGL3 (Danyushevsky et al. 2011) and GSD-1G (USGS) | 6.82 | [19 empty] | 5962 | [5 empty] | 30.9 | [5 empty] | 251 | [9 empty] | 70619 |  | 1.55 |  |  |  | 1.63 | [7 empty] | 127 | [13 empty] | 5275 | [15 empty] | 210 | [17 empty] | 3.04 | [9 empty] | 0.68 | [35 empty] | CHN | Tibet
| Lawu |  | Magmatic hydrothermal | Skarn | Cu-Pb-Zn skarn | Cu, Pb, Zn | In, Sn | Cu, Pb, Zn, In, Sn |  |  | Ocna de Fier Stef-4 |  | underground mine |  |  |  |  | ore material | drill core, grab | underground mining tunnels and drill cores | mineral separate | [5 empty] | mineralisation |  |  |  | sphalerite, chalcopyrite, pyrrhotite, pyrite, arsenopyrite | [6 empty] | galena, bismuthinite, marcasite, iron oxides, pyroxene, actinolite, quartz | thin sections and polished blocks examined using optical microscope, BSE detector, and EDS prior to analysis | EMPA, LA-ICPMS | JEOL JXA-8230 electron probe microanalyzer; RESOlution-LR 193 nm ArF excimer laser ablation system coupled to an Agilent 7700x ICP–MS | Laboratory of Mineral Resources Research Center, Fuzhou University; Adelaide Microscopy, the University of Adelaide | EPMA point analysis: accelerating voltage 15 kV, beam current 20 nA, beam diameter ~5 μm; EPMA mapping: accelerating voltage 20 kV, working current 50 nA, dwell time ~10 ms; BSE imaging: accelerating voltage 20 kV, beam current 10 nA; LA–ICP–MS: energy density 3~3.5 J/cm2, spot sizes 29 to 51 μm, repetition rates 5 Hz (polished thin-section) and 10 Hz (polished blocks), ~30 s background acquisition, ~40 s sample data acquisition | STDGL3 (Danyushevsky et al. 2011) and GSD-1G (USGS) | 5.33 | [19 empty] | 5804 | [5 empty] | 68.2 | [5 empty] | 527 | [9 empty] | 78640 |  | 1.87 |  |  |  | 1.69 | [7 empty] | 175 | [13 empty] | 3797 | [15 empty] | 240 | [17 empty] | 1.42 | [9 empty] | 0.56 | [35 empty] | CHN | Tibet
| Lawu |  | Magmatic hydrothermal | Skarn | Cu-Pb-Zn skarn | Cu, Pb, Zn | In, Sn | Cu, Pb, Zn, In, Sn |  |  | Ocna de Fier Stef-5 |  | underground mine |  |  |  |  | ore material | drill core, grab | underground mining tunnels and drill cores | mineral separate | [5 empty] | mineralisation |  |  |  | sphalerite, chalcopyrite, pyrrhotite, pyrite, arsenopyrite | [6 empty] | galena, bismuthinite, marcasite, iron oxides, pyroxene, actinolite, quartz | thin sections and polished blocks examined using optical microscope, BSE detector, and EDS prior to analysis | EMPA, LA-ICPMS | JEOL JXA-8230 electron probe microanalyzer; RESOlution-LR 193 nm ArF excimer laser ablation system coupled to an Agilent 7700x ICP–MS | Laboratory of Mineral Resources Research Center, Fuzhou University; Adelaide Microscopy, the University of Adelaide | EPMA point analysis: accelerating voltage 15 kV, beam current 20 nA, beam diameter ~5 μm; EPMA mapping: accelerating voltage 20 kV, working current 50 nA, dwell time ~10 ms; BSE imaging: accelerating voltage 20 kV, beam current 10 nA; LA–ICP–MS: energy density 3~3.5 J/cm2, spot sizes 29 to 51 μm, repetition rates 5 Hz (polished thin-section) and 10 Hz (polished blocks), ~30 s background acquisition, ~40 s sample data acquisition | STDGL3 (Danyushevsky et al. 2011) and GSD-1G (USGS) | 4.01 | [19 empty] | 5821 | [5 empty] | 8.3 | [5 empty] | 120 | [9 empty] | 60411 |  | 3.88 |  |  |  | 1.76 | [7 empty] | 54.1 | [13 empty] | 4803 | [15 empty] | 31 | [17 empty] | 0.86 | [9 empty] | 4.83 | [35 empty] | CHN | Tibet
| Lawu |  | Magmatic hydrothermal | Skarn | Cu-Pb-Zn skarn | Cu, Pb, Zn | In, Sn | Cu, Pb, Zn, In, Sn |  |  | Ocna de Fier Stef-6 |  | underground mine |  |  |  |  | ore material | drill core, grab | underground mining tunnels and drill cores | mineral separate | [5 empty] | mineralisation |  |  |  | sphalerite, chalcopyrite, pyrrhotite, pyrite, arsenopyrite | [6 empty] | galena, bismuthinite, marcasite, iron oxides, pyroxene, actinolite, quartz | thin sections and polished blocks examined using optical microscope, BSE detector, and EDS prior to analysis | EMPA, LA-ICPMS | JEOL JXA-8230 electron probe microanalyzer; RESOlution-LR 193 nm ArF excimer laser ablation system coupled to an Agilent 7700x ICP–MS | Laboratory of Mineral Resources Research Center, Fuzhou University; Adelaide Microscopy, the University of Adelaide | EPMA point analysis: accelerating voltage 15 kV, beam current 20 nA, beam diameter ~5 μm; EPMA mapping: accelerating voltage 20 kV, working current 50 nA, dwell time ~10 ms; BSE imaging: accelerating voltage 20 kV, beam current 10 nA; LA–ICP–MS: energy density 3~3.5 J/cm2, spot sizes 29 to 51 μm, repetition rates 5 Hz (polished thin-section) and 10 Hz (polished blocks), ~30 s background acquisition, ~40 s sample data acquisition | STDGL3 (Danyushevsky et al. 2011) and GSD-1G (USGS) | 4.67 | [19 empty] | 5577 | [5 empty] | 23.2 | [5 empty] | 285 | [9 empty] | 71029 |  | 1.7 |  |  |  | 1.72 | [7 empty] | 57.4 | [13 empty] | 2909 | [15 empty] | 1526 | [17 empty] | 0.9 | [9 empty] | 3.31 | [35 empty] | CHN | Tibet
| Lawu |  | Magmatic hydrothermal | Skarn | Cu-Pb-Zn skarn | Cu, Pb, Zn | In, Sn | Cu, Pb, Zn, In, Sn |  |  | Ocna de Fier 3910b |  | underground mine |  |  |  |  | ore material | drill core, grab | underground mining tunnels and drill cores | mineral separate | [5 empty] | mineralisation |  |  |  | sphalerite, chalcopyrite, pyrrhotite, pyrite, arsenopyrite | [6 empty] | galena, bismuthinite, marcasite, iron oxides, pyroxene, actinolite, quartz | thin sections and polished blocks examined using optical microscope, BSE detector, and EDS prior to analysis | EMPA, LA-ICPMS | JEOL JXA-8230 electron probe microanalyzer; RESOlution-LR 193 nm ArF excimer laser ablation system coupled to an Agilent 7700x ICP–MS | Laboratory of Mineral Resources Research Center, Fuzhou University; Adelaide Microscopy, the University of Adelaide | EPMA point analysis: accelerating voltage 15 kV, beam current 20 nA, beam diameter ~5 μm; EPMA mapping: accelerating voltage 20 kV, working current 50 nA, dwell time ~10 ms; BSE imaging: accelerating voltage 20 kV, beam current 10 nA; LA–ICP–MS: energy density 3~3.5 J/cm2, spot sizes 29 to 51 μm, repetition rates 5 Hz (polished thin-section) and 10 Hz (polished blocks), ~30 s background acquisition, ~40 s sample data acquisition | STDGL3 (Danyushevsky et al. 2011) and GSD-1G (USGS) | 1.58 | [19 empty] | 4825 | [5 empty] | 289 | [5 empty] | 38 | [9 empty] | 28566 |  | 0.33 |  |  |  | 0.89 | [7 empty] | 13 | [13 empty] | 3991 | [15 empty] | 0.89 | [17 empty] | 0.5 | [9 empty] | 0.07 | [35 empty] | CHN | Tibet
| Lawu |  | Magmatic hydrothermal | Skarn | Cu-Pb-Zn skarn | Cu, Pb, Zn | In, Sn | Cu, Pb, Zn, In, Sn |  |  | Ocna de Fier 54G |  | underground mine |  |  |  |  | ore material | drill core, grab | underground mining tunnels and drill cores | mineral separate | [5 empty] | mineralisation |  |  |  | sphalerite, chalcopyrite, pyrrhotite, pyrite, arsenopyrite | [6 empty] | galena, bismuthinite, marcasite, iron oxides, pyroxene, actinolite, quartz | thin sections and polished blocks examined using optical microscope, BSE detector, and EDS prior to analysis | EMPA, LA-ICPMS | JEOL JXA-8230 electron probe microanalyzer; RESOlution-LR 193 nm ArF excimer laser ablation system coupled to an Agilent 7700x ICP–MS | Laboratory of Mineral Resources Research Center, Fuzhou University; Adelaide Microscopy, the University of Adelaide | EPMA point analysis: accelerating voltage 15 kV, beam current 20 nA, beam diameter ~5 μm; EPMA mapping: accelerating voltage 20 kV, working current 50 nA, dwell time ~10 ms; BSE imaging: accelerating voltage 20 kV, beam current 10 nA; LA–ICP–MS: energy density 3~3.5 J/cm2, spot sizes 29 to 51 μm, repetition rates 5 Hz (polished thin-section) and 10 Hz (polished blocks), ~30 s background acquisition, ~40 s sample data acquisition | STDGL3 (Danyushevsky et al. 2011) and GSD-1G (USGS) | 2.44 | [19 empty] | 5159 | [5 empty] | 682 | [5 empty] | 2590 | [9 empty] | 20797 |  | 0.26 |  |  |  | 0.99 | [7 empty] | 20.8 | [13 empty] | 3374 | [15 empty] | 0.21 | [17 empty] | 0.03 | [9 empty] | 0.03 | [35 empty] | CHN | Tibet
| Lawu |  | Magmatic hydrothermal | Skarn | Cu-Pb-Zn skarn | Cu, Pb, Zn | In, Sn | Cu, Pb, Zn, In, Sn |  |  | Ocna de Fier 3375 |  | underground mine |  |  |  |  | ore material | drill core, grab | underground mining tunnels and drill cores | mineral separate | [5 empty] | mineralisation |  |  |  | sphalerite, chalcopyrite, pyrrhotite, pyrite, arsenopyrite | [6 empty] | galena, bismuthinite, marcasite, iron oxides, pyroxene, actinolite, quartz | thin sections and polished blocks examined using optical microscope, BSE detector, and EDS prior to analysis | EMPA, LA-ICPMS | JEOL JXA-8230 electron probe microanalyzer; RESOlution-LR 193 nm ArF excimer laser ablation system coupled to an Agilent 7700x ICP–MS | Laboratory of Mineral Resources Research Center, Fuzhou University; Adelaide Microscopy, the University of Adelaide | EPMA point analysis: accelerating voltage 15 kV, beam current 20 nA, beam diameter ~5 μm; EPMA mapping: accelerating voltage 20 kV, working current 50 nA, dwell time ~10 ms; BSE imaging: accelerating voltage 20 kV, beam current 10 nA; LA–ICP–MS: energy density 3~3.5 J/cm2, spot sizes 29 to 51 μm, repetition rates 5 Hz (polished thin-section) and 10 Hz (polished blocks), ~30 s background acquisition, ~40 s sample data acquisition | STDGL3 (Danyushevsky et al. 2011) and GSD-1G (USGS) | 14.7 | [19 empty] | 6897 | [5 empty] | 2498 | [5 empty] | 10 | [9 empty] | 2866 |  | 0.63 |  |  |  | 0.58 | [7 empty] | 2.1 | [13 empty] | 1713 | [15 empty] | 5540 | [17 empty] | 0.07 | [9 empty] | 0.02 | [35 empty] | CHN | Tibet
| Lawu |  | Magmatic hydrothermal | Skarn | Cu-Pb-Zn skarn | Cu, Pb, Zn | In, Sn | Cu, Pb, Zn, In, Sn |  |  | Baita Bihor 16C |  | underground mine |  |  |  |  | ore material | drill core, grab | underground mining tunnels and drill cores | mineral separate | [5 empty] | mineralisation |  |  |  | sphalerite, chalcopyrite, pyrrhotite, pyrite, arsenopyrite | [6 empty] | galena, bismuthinite, marcasite, iron oxides, pyroxene, actinolite, quartz | thin sections and polished blocks examined using optical microscope, BSE detector, and EDS prior to analysis | EMPA, LA-ICPMS | JEOL JXA-8230 electron probe microanalyzer; RESOlution-LR 193 nm ArF excimer laser ablation system coupled to an Agilent 7700x ICP–MS | Laboratory of Mineral Resources Research Center, Fuzhou University; Adelaide Microscopy, the University of Adelaide | EPMA point analysis: accelerating voltage 15 kV, beam current 20 nA, beam diameter ~5 μm; EPMA mapping: accelerating voltage 20 kV, working current 50 nA, dwell time ~10 ms; BSE imaging: accelerating voltage 20 kV, beam current 10 nA; LA–ICP–MS: energy density 3~3.5 J/cm2, spot sizes 29 to 51 μm, repetition rates 5 Hz (polished thin-section) and 10 Hz (polished blocks), ~30 s background acquisition, ~40 s sample data acquisition | STDGL3 (Danyushevsky et al. 2011) and GSD-1G (USGS) | 1.34 | [19 empty] | 7662 | [5 empty] | 491 | [5 empty] | 18 | [9 empty] | 12053 |  | 0.7 |  |  |  | 0.86 | [7 empty] | 25.8 | [13 empty] | 3355 | [15 empty] | 0.35 | [17 empty] | 0.02 | [9 empty] | 0.09 | [35 empty] | CHN | Tibet
| Lawu |  | Magmatic hydrothermal | Skarn | Cu-Pb-Zn skarn | Cu, Pb, Zn | In, Sn | Cu, Pb, Zn, In, Sn |  |  | Baita Bihor 19CB |  | underground mine |  |  |  |  | ore material | drill core, grab | underground mining tunnels and drill cores | mineral separate | [5 empty] | mineralisation |  |  |  | sphalerite, chalcopyrite, pyrrhotite, pyrite, arsenopyrite | [6 empty] | galena, bismuthinite, marcasite, iron oxides, pyroxene, actinolite, quartz | thin sections and polished blocks examined using optical microscope, BSE detector, and EDS prior to analysis | EMPA, LA-ICPMS | JEOL JXA-8230 electron probe microanalyzer; RESOlution-LR 193 nm ArF excimer laser ablation system coupled to an Agilent 7700x ICP–MS | Laboratory of Mineral Resources Research Center, Fuzhou University; Adelaide Microscopy, the University of Adelaide | EPMA point analysis: accelerating voltage 15 kV, beam current 20 nA, beam diameter ~5 μm; EPMA mapping: accelerating voltage 20 kV, working current 50 nA, dwell time ~10 ms; BSE imaging: accelerating voltage 20 kV, beam current 10 nA; LA–ICP–MS: energy density 3~3.5 J/cm2, spot sizes 29 to 51 μm, repetition rates 5 Hz (polished thin-section) and 10 Hz (polished blocks), ~30 s background acquisition, ~40 s sample data acquisition | STDGL3 (Danyushevsky et al. 2011) and GSD-1G (USGS) | 121 | [19 empty] | 5726 | [5 empty] | 1405 | [5 empty] | 7724 | [9 empty] | 2782 |  | 0.95 |  |  |  | 0.69 | [7 empty] | 824 | [13 empty] | 1142 | [15 empty] | 56.7 | [17 empty] | 0.06 | [9 empty] | 0.75 | [35 empty] | CHN | Tibet
| Lawu |  | Magmatic hydrothermal | Skarn | Cu-Pb-Zn skarn | Cu, Pb, Zn | In, Sn | Cu, Pb, Zn, In, Sn |  |  | Baita Bihor BB6 |  | underground mine |  |  |  |  | ore material | drill core, grab | underground mining tunnels and drill cores | mineral separate | [5 empty] | mineralisation |  |  |  | sphalerite, chalcopyrite, pyrrhotite, pyrite, arsenopyrite | [6 empty] | galena, bismuthinite, marcasite, iron oxides, pyroxene, actinolite, quartz | thin sections and polished blocks examined using optical microscope, BSE detector, and EDS prior to analysis | EMPA, LA-ICPMS | JEOL JXA-8230 electron probe microanalyzer; RESOlution-LR 193 nm ArF excimer laser ablation system coupled to an Agilent 7700x ICP–MS | Laboratory of Mineral Resources Research Center, Fuzhou University; Adelaide Microscopy, the University of Adelaide | EPMA point analysis: accelerating voltage 15 kV, beam current 20 nA, beam diameter ~5 μm; EPMA mapping: accelerating voltage 20 kV, working current 50 nA, dwell time ~10 ms; BSE imaging: accelerating voltage 20 kV, beam current 10 nA; LA–ICP–MS: energy density 3~3.5 J/cm2, spot sizes 29 to 51 μm, repetition rates 5 Hz (polished thin-section) and 10 Hz (polished blocks), ~30 s background acquisition, ~40 s sample data acquisition | STDGL3 (Danyushevsky et al. 2011) and GSD-1G (USGS) | 1.63 | [19 empty] | 7310 | [5 empty] | 591 | [5 empty] | 161 | [9 empty] | 13943 |  | 0.38 |  |  |  | 0.88 | [7 empty] | 250 | [13 empty] | 4300 | [15 empty] | 0.92 | [17 empty] | 0.02 | [9 empty] | 2.64 | [35 empty] | CHN | Tibet
| Lawu |  | Magmatic hydrothermal | Skarn | Cu-Pb-Zn skarn | Cu, Pb, Zn | In, Sn | Cu, Pb, Zn, In, Sn |  |  | Baita Bihor BB23 |  | underground mine |  |  |  |  | ore material | drill core, grab | underground mining tunnels and drill cores | mineral separate | [5 empty] | mineralisation |  |  |  | sphalerite, chalcopyrite, pyrrhotite, pyrite, arsenopyrite | [6 empty] | galena, bismuthinite, marcasite, iron oxides, pyroxene, actinolite, quartz | thin sections and polished blocks examined using optical microscope, BSE detector, and EDS prior to analysis | EMPA, LA-ICPMS | JEOL JXA-8230 electron probe microanalyzer; RESOlution-LR 193 nm ArF excimer laser ablation system coupled to an Agilent 7700x ICP–MS | Laboratory of Mineral Resources Research Center, Fuzhou University; Adelaide Microscopy, the University of Adelaide | EPMA point analysis: accelerating voltage 15 kV, beam current 20 nA, beam diameter ~5 μm; EPMA mapping: accelerating voltage 20 kV, working current 50 nA, dwell time ~10 ms; BSE imaging: accelerating voltage 20 kV, beam current 10 nA; LA–ICP–MS: energy density 3~3.5 J/cm2, spot sizes 29 to 51 μm, repetition rates 5 Hz (polished thin-section) and 10 Hz (polished blocks), ~30 s background acquisition, ~40 s sample data acquisition | STDGL3 (Danyushevsky et al. 2011) and GSD-1G (USGS) | 1.4 | [19 empty] | 7999 | [5 empty] | 583 | [5 empty] | 10.7 | [9 empty] | 10665 |  | 0.58 |  |  |  | 0.77 | [7 empty] | 10.3 | [13 empty] | 3602 | [15 empty] | 0.1 | [17 empty] | 0.02 | [9 empty] | 0.07 | [35 empty] | CHN | Tibet
| Lawu |  | Magmatic hydrothermal | Skarn | Cu-Pb-Zn skarn | Cu, Pb, Zn | In, Sn | Cu, Pb, Zn, In, Sn |  |  | Valea Seaca VS1b |  | underground mine |  |  |  |  | ore material | drill core, grab | underground mining tunnels and drill cores | mineral separate | [5 empty] | mineralisation |  |  |  | sphalerite, chalcopyrite, pyrrhotite, pyrite, arsenopyrite | [6 empty] | galena, bismuthinite, marcasite, iron oxides, pyroxene, actinolite, quartz | thin sections and polished blocks examined using optical microscope, BSE detector, and EDS prior to analysis | EMPA, LA-ICPMS | JEOL JXA-8230 electron probe microanalyzer; RESOlution-LR 193 nm ArF excimer laser ablation system coupled to an Agilent 7700x ICP–MS | Laboratory of Mineral Resources Research Center, Fuzhou University; Adelaide Microscopy, the University of Adelaide | EPMA point analysis: accelerating voltage 15 kV, beam current 20 nA, beam diameter ~5 μm; EPMA mapping: accelerating voltage 20 kV, working current 50 nA, dwell time ~10 ms; BSE imaging: accelerating voltage 20 kV, beam current 10 nA; LA–ICP–MS: energy density 3~3.5 J/cm2, spot sizes 29 to 51 μm, repetition rates 5 Hz (polished thin-section) and 10 Hz (polished blocks), ~30 s background acquisition, ~40 s sample data acquisition | STDGL3 (Danyushevsky et al. 2011) and GSD-1G (USGS) | 4.94 | [19 empty] | 5349 | [5 empty] | 2.4 | [5 empty] | 6205 | [9 empty] | 27758 |  | 3.68 |  |  |  | 1.51 | [7 empty] | 59.2 | [13 empty] | 2109 | [15 empty] | 49.4 | [17 empty] | 0.07 | [9 empty] | 18.3 | [35 empty] | CHN | Tibet
| Lawu |  | Magmatic hydrothermal | Skarn | Cu-Pb-Zn skarn | Cu, Pb, Zn | In, Sn | Cu, Pb, Zn, In, Sn |  |  | Baisoara Bs7a |  | underground mine |  |  |  |  | ore material | drill core, grab | underground mining tunnels and drill cores | mineral separate | [5 empty] | mineralisation |  |  |  | sphalerite, chalcopyrite, pyrrhotite, pyrite, arsenopyrite | [6 empty] | galena, bismuthinite, marcasite, iron oxides, pyroxene, actinolite, quartz | thin sections and polished blocks examined using optical microscope, BSE detector, and EDS prior to analysis | EMPA, LA-ICPMS | JEOL JXA-8230 electron probe microanalyzer; RESOlution-LR 193 nm ArF excimer laser ablation system coupled to an Agilent 7700x ICP–MS | Laboratory of Mineral Resources Research Center, Fuzhou University; Adelaide Microscopy, the University of Adelaide | EPMA point analysis: accelerating voltage 15 kV, beam current 20 nA, beam diameter ~5 μm; EPMA mapping: accelerating voltage 20 kV, working current 50 nA, dwell time ~10 ms; BSE imaging: accelerating voltage 20 kV, beam current 10 nA; LA–ICP–MS: energy density 3~3.5 J/cm2, spot sizes 29 to 51 μm, repetition rates 5 Hz (polished thin-section) and 10 Hz (polished blocks), ~30 s background acquisition, ~40 s sample data acquisition | STDGL3 (Danyushevsky et al. 2011) and GSD-1G (USGS) | 56.4 | [19 empty] | 74844 | [5 empty] | 9.6 | [5 empty] | 1666 | [9 empty] | 1576 |  | 11.8 |  |  |  | 0.9 | [7 empty] | 6.3 | [13 empty] | 6.5 | [15 empty] | 439 | [17 empty] | 19.8 | [9 empty] | 36.3 | [35 empty] | CHN | Tibet
| Lawu |  | Magmatic hydrothermal | Skarn | Cu-Pb-Zn skarn | Cu, Pb, Zn | In, Sn | Cu, Pb, Zn, In, Sn |  |  | Baisoara Bs7g |  | underground mine |  |  |  |  | ore material | drill core, grab | underground mining tunnels and drill cores | mineral separate | [5 empty] | mineralisation |  |  |  | sphalerite, chalcopyrite, pyrrhotite, pyrite, arsenopyrite | [6 empty] | galena, bismuthinite, marcasite, iron oxides, pyroxene, actinolite, quartz | thin sections and polished blocks examined using optical microscope, BSE detector, and EDS prior to analysis | EMPA, LA-ICPMS | JEOL JXA-8230 electron probe microanalyzer; RESOlution-LR 193 nm ArF excimer laser ablation system coupled to an Agilent 7700x ICP–MS | Laboratory of Mineral Resources Research Center, Fuzhou University; Adelaide Microscopy, the University of Adelaide | EPMA point analysis: accelerating voltage 15 kV, beam current 20 nA, beam diameter ~5 μm; EPMA mapping: accelerating voltage 20 kV, working current 50 nA, dwell time ~10 ms; BSE imaging: accelerating voltage 20 kV, beam current 10 nA; LA–ICP–MS: energy density 3~3.5 J/cm2, spot sizes 29 to 51 μm, repetition rates 5 Hz (polished thin-section) and 10 Hz (polished blocks), ~30 s background acquisition, ~40 s sample data acquisition | STDGL3 (Danyushevsky et al. 2011) and GSD-1G (USGS) | 153 | [19 empty] | 9976 | [5 empty] | 19.8 | [5 empty] | 220 | [9 empty] | 345 |  | 5.8 |  |  |  | 1.9 | [7 empty] | 0.05 | [13 empty] | 15.5 | [15 empty] | 2832 | [17 empty] | 28.6 | [9 empty] | 0.92 | [35 empty] | CHN | Tibet
| Lawu |  | Magmatic hydrothermal | Skarn | Cu-Pb-Zn skarn | Cu, Pb, Zn | In, Sn | Cu, Pb, Zn, In, Sn |  |  | Lefevre L-12 |  | underground mine |  |  |  |  | ore material | drill core, grab | underground mining tunnels and drill cores | mineral separate | [5 empty] | mineralisation |  |  |  | sphalerite, chalcopyrite, pyrrhotite, pyrite, arsenopyrite | [6 empty] | galena, bismuthinite, marcasite, iron oxides, pyroxene, actinolite, quartz | thin sections and polished blocks examined using optical microscope, BSE detector, and EDS prior to analysis | EMPA, LA-ICPMS | JEOL JXA-8230 electron probe microanalyzer; RESOlution-LR 193 nm ArF excimer laser ablation system coupled to an Agilent 7700x ICP–MS | Laboratory of Mineral Resources Research Center, Fuzhou University; Adelaide Microscopy, the University of Adelaide | EPMA point analysis: accelerating voltage 15 kV, beam current 20 nA, beam diameter ~5 μm; EPMA mapping: accelerating voltage 20 kV, working current 50 nA, dwell time ~10 ms; BSE imaging: accelerating voltage 20 kV, beam current 10 nA; LA–ICP–MS: energy density 3~3.5 J/cm2, spot sizes 29 to 51 μm, repetition rates 5 Hz (polished thin-section) and 10 Hz (polished blocks), ~30 s background acquisition, ~40 s sample data acquisition | STDGL3 (Danyushevsky et al. 2011) and GSD-1G (USGS) | 2.14 | [19 empty] | 10923 | [5 empty] | 332 | [5 empty] | 118 | [9 empty] | 109147 |  | 0.7 |  |  |  | 2.26 | [7 empty] | 186 | [13 empty] | 2819 | [15 empty] | 0.85 | [17 empty] | 0.03 | [9 empty] | 0.06 | [35 empty] | CHN | Tibet
| Lawu |  | Magmatic hydrothermal | Skarn | Cu-Pb-Zn skarn | Cu, Pb, Zn | In, Sn | Cu, Pb, Zn, In, Sn |  |  | Kamioka (Kam) |  | underground mine |  |  |  |  | ore material | drill core, grab | underground mining tunnels and drill cores | mineral separate | [5 empty] | mineralisation |  |  |  | sphalerite, chalcopyrite, pyrrhotite, pyrite, arsenopyrite | [6 empty] | galena, bismuthinite, marcasite, iron oxides, pyroxene, actinolite, quartz | thin sections and polished blocks examined using optical microscope, BSE detector, and EDS prior to analysis | EMPA, LA-ICPMS | JEOL JXA-8230 electron probe microanalyzer; RESOlution-LR 193 nm ArF excimer laser ablation system coupled to an Agilent 7700x ICP–MS | Laboratory of Mineral Resources Research Center, Fuzhou University; Adelaide Microscopy, the University of Adelaide | EPMA point analysis: accelerating voltage 15 kV, beam current 20 nA, beam diameter ~5 μm; EPMA mapping: accelerating voltage 20 kV, working current 50 nA, dwell time ~10 ms; BSE imaging: accelerating voltage 20 kV, beam current 10 nA; LA–ICP–MS: energy density 3~3.5 J/cm2, spot sizes 29 to 51 μm, repetition rates 5 Hz (polished thin-section) and 10 Hz (polished blocks), ~30 s background acquisition, ~40 s sample data acquisition | STDGL3 (Danyushevsky et al. 2011) and GSD-1G (USGS) | 2 | [19 empty] | 5521 | [5 empty] | 232 | [5 empty] | 3 | [9 empty] | 21013 |  | 0.17 |  |  |  | 0.86 | [7 empty] | 0.76 | [13 empty] | 1450 | [15 empty] | 1.7 | [17 empty] | 0.03 | [9 empty] | 0.11 | [35 empty] | CHN | Tibet
| Lawu |  | Magmatic hydrothermal | Skarn | Cu-Pb-Zn skarn | Cu, Pb, Zn | In, Sn | Cu, Pb, Zn, In, Sn |  |  | HTP27-1 |  | underground mine |  |  |  |  | ore material | drill core, grab | underground mining tunnels and drill cores | mineral separate | [5 empty] | mineralisation |  |  |  | sphalerite, chalcopyrite, pyrrhotite, pyrite, arsenopyrite | [6 empty] | galena, bismuthinite, marcasite, iron oxides, pyroxene, actinolite, quartz | thin sections and polished blocks examined using optical microscope, BSE detector, and EDS prior to analysis | EMPA, LA-ICPMS | JEOL JXA-8230 electron probe microanalyzer; RESOlution-LR 193 nm ArF excimer laser ablation system coupled to an Agilent 7700x ICP–MS | Laboratory of Mineral Resources Research Center, Fuzhou University; Adelaide Microscopy, the University of Adelaide | EPMA point analysis: accelerating voltage 15 kV, beam current 20 nA, beam diameter ~5 μm; EPMA mapping: accelerating voltage 20 kV, working current 50 nA, dwell time ~10 ms; BSE imaging: accelerating voltage 20 kV, beam current 10 nA; LA–ICP–MS: energy density 3~3.5 J/cm2, spot sizes 29 to 51 μm, repetition rates 5 Hz (polished thin-section) and 10 Hz (polished blocks), ~30 s background acquisition, ~40 s sample data acquisition | STDGL3 (Danyushevsky et al. 2011) and GSD-1G (USGS) | 5.9 | [19 empty] | 4170 | [5 empty] | 109 | [5 empty] | 9 | [9 empty] | 35051 |  | 0.87 |  |  |  | 2.61 | [7 empty] | 0.015 | [13 empty] | 2844 | [15 empty] | 1.9 | [17 empty] | 0.5 | [9 empty] | 0.11 | [35 empty] | CHN | Tibet
| Lawu |  | Magmatic hydrothermal | Skarn | Cu-Pb-Zn skarn | Cu, Pb, Zn | In, Sn | Cu, Pb, Zn, In, Sn |  |  | HTP27-2 |  | underground mine |  |  |  |  | ore material | drill core, grab | underground mining tunnels and drill cores | mineral separate | [5 empty] | mineralisation |  |  |  | sphalerite, chalcopyrite, pyrrhotite, pyrite, arsenopyrite | [6 empty] | galena, bismuthinite, marcasite, iron oxides, pyroxene, actinolite, quartz | thin sections and polished blocks examined using optical microscope, BSE detector, and EDS prior to analysis | EMPA, LA-ICPMS | JEOL JXA-8230 electron probe microanalyzer; RESOlution-LR 193 nm ArF excimer laser ablation system coupled to an Agilent 7700x ICP–MS | Laboratory of Mineral Resources Research Center, Fuzhou University; Adelaide Microscopy, the University of Adelaide | EPMA point analysis: accelerating voltage 15 kV, beam current 20 nA, beam diameter ~5 μm; EPMA mapping: accelerating voltage 20 kV, working current 50 nA, dwell time ~10 ms; BSE imaging: accelerating voltage 20 kV, beam current 10 nA; LA–ICP–MS: energy density 3~3.5 J/cm2, spot sizes 29 to 51 μm, repetition rates 5 Hz (polished thin-section) and 10 Hz (polished blocks), ~30 s background acquisition, ~40 s sample data acquisition | STDGL3 (Danyushevsky et al. 2011) and GSD-1G (USGS) | 5.1 | [19 empty] | 4244 | [5 empty] | 108 | [5 empty] | 8 | [9 empty] | 37358 |  | 0.43 |  |  |  | 2.6 | [7 empty] | 0.011 | [13 empty] | 2839 | [15 empty] | 2.8 | [17 empty] | 1.1 | [9 empty] | 0.11 | [35 empty] | CHN | Tibet
| Lawu |  | Magmatic hydrothermal | Skarn | Cu-Pb-Zn skarn | Cu, Pb, Zn | In, Sn | Cu, Pb, Zn, In, Sn |  |  | HTP27-3 |  | underground mine |  |  |  |  | ore material | drill core, grab | underground mining tunnels and drill cores | mineral separate | [5 empty] | mineralisation |  |  |  | sphalerite, chalcopyrite, pyrrhotite, pyrite, arsenopyrite | [6 empty] | galena, bismuthinite, marcasite, iron oxides, pyroxene, actinolite, quartz | thin sections and polished blocks examined using optical microscope, BSE detector, and EDS prior to analysis | EMPA, LA-ICPMS | JEOL JXA-8230 electron probe microanalyzer; RESOlution-LR 193 nm ArF excimer laser ablation system coupled to an Agilent 7700x ICP–MS | Laboratory of Mineral Resources Research Center, Fuzhou University; Adelaide Microscopy, the University of Adelaide | EPMA point analysis: accelerating voltage 15 kV, beam current 20 nA, beam diameter ~5 μm; EPMA mapping: accelerating voltage 20 kV, working current 50 nA, dwell time ~10 ms; BSE imaging: accelerating voltage 20 kV, beam current 10 nA; LA–ICP–MS: energy density 3~3.5 J/cm2, spot sizes 29 to 51 μm, repetition rates 5 Hz (polished thin-section) and 10 Hz (polished blocks), ~30 s background acquisition, ~40 s sample data acquisition | STDGL3 (Danyushevsky et al. 2011) and GSD-1G (USGS) | 4.5 | [19 empty] | 4314 | [5 empty] | 111 | [5 empty] | 7 | [9 empty] | 37927 |  | 0.49 |  |  |  | 2.83 | [7 empty] | 0.01 | [13 empty] | 2818 | [15 empty] | 0.2 | [17 empty] | 0 | [9 empty] | 0.1 | [35 empty] | CHN | Tibet
| Lawu |  | Magmatic hydrothermal | Skarn | Cu-Pb-Zn skarn | Cu, Pb, Zn | In, Sn | Cu, Pb, Zn, In, Sn |  |  | HTP27-4 |  | underground mine |  |  |  |  | ore material | drill core, grab | underground mining tunnels and drill cores | mineral separate | [5 empty] | mineralisation |  |  |  | sphalerite, chalcopyrite, pyrrhotite, pyrite, arsenopyrite | [6 empty] | galena, bismuthinite, marcasite, iron oxides, pyroxene, actinolite, quartz | thin sections and polished blocks examined using optical microscope, BSE detector, and EDS prior to analysis | EMPA, LA-ICPMS | JEOL JXA-8230 electron probe microanalyzer; RESOlution-LR 193 nm ArF excimer laser ablation system coupled to an Agilent 7700x ICP–MS | Laboratory of Mineral Resources Research Center, Fuzhou University; Adelaide Microscopy, the University of Adelaide | EPMA point analysis: accelerating voltage 15 kV, beam current 20 nA, beam diameter ~5 μm; EPMA mapping: accelerating voltage 20 kV, working current 50 nA, dwell time ~10 ms; BSE imaging: accelerating voltage 20 kV, beam current 10 nA; LA–ICP–MS: energy density 3~3.5 J/cm2, spot sizes 29 to 51 μm, repetition rates 5 Hz (polished thin-section) and 10 Hz (polished blocks), ~30 s background acquisition, ~40 s sample data acquisition | STDGL3 (Danyushevsky et al. 2011) and GSD-1G (USGS) | 6 | [19 empty] | 4328 | [5 empty] | 111 | [5 empty] | 9 | [9 empty] | 39021 |  | 0.33 |  |  |  | 2.64 | [7 empty] | 0.013 | [13 empty] | 2819 | [15 empty] | 6.4 | [17 empty] | 3.3 | [9 empty] | 0.1 | [35 empty] | CHN | Tibet
| Lawu |  | Magmatic hydrothermal | Skarn | Cu-Pb-Zn skarn | Cu, Pb, Zn | In, Sn | Cu, Pb, Zn, In, Sn |  |  | HTP27-5 |  | underground mine |  |  |  |  | ore material | drill core, grab | underground mining tunnels and drill cores | mineral separate | [5 empty] | mineralisation |  |  |  | sphalerite, chalcopyrite, pyrrhotite, pyrite, arsenopyrite | [6 empty] | galena, bismuthinite, marcasite, iron oxides, pyroxene, actinolite, quartz | thin sections and polished blocks examined using optical microscope, BSE detector, and EDS prior to analysis | EMPA, LA-ICPMS | JEOL JXA-8230 electron probe microanalyzer; RESOlution-LR 193 nm ArF excimer laser ablation system coupled to an Agilent 7700x ICP–MS | Laboratory of Mineral Resources Research Center, Fuzhou University; Adelaide Microscopy, the University of Adelaide | EPMA point analysis: accelerating voltage 15 kV, beam current 20 nA, beam diameter ~5 μm; EPMA mapping: accelerating voltage 20 kV, working current 50 nA, dwell time ~10 ms; BSE imaging: accelerating voltage 20 kV, beam current 10 nA; LA–ICP–MS: energy density 3~3.5 J/cm2, spot sizes 29 to 51 μm, repetition rates 5 Hz (polished thin-section) and 10 Hz (polished blocks), ~30 s background acquisition, ~40 s sample data acquisition | STDGL3 (Danyushevsky et al. 2011) and GSD-1G (USGS) | 6 | [19 empty] | 4242 | [5 empty] | 110 | [5 empty] | 13 | [9 empty] | 38631 |  | 1.43 |  |  |  | 2.75 | [7 empty] | 0.009 | [13 empty] | 2822 | [15 empty] | 3.4 | [17 empty] | 1.6 | [9 empty] | 0.11 | [35 empty] | CHN | Tibet
| Lawu |  | Magmatic hydrothermal | Skarn | Cu-Pb-Zn skarn | Cu, Pb, Zn | In, Sn | Cu, Pb, Zn, In, Sn |  |  | HTP27-6 |  | underground mine |  |  |  |  | ore material | drill core, grab | underground mining tunnels and drill cores | mineral separate | [5 empty] | mineralisation |  |  |  | sphalerite, chalcopyrite, pyrrhotite, pyrite, arsenopyrite | [6 empty] | galena, bismuthinite, marcasite, iron oxides, pyroxene, actinolite, quartz | thin sections and polished blocks examined using optical microscope, BSE detector, and EDS prior to analysis | EMPA, LA-ICPMS | JEOL JXA-8230 electron probe microanalyzer; RESOlution-LR 193 nm ArF excimer laser ablation system coupled to an Agilent 7700x ICP–MS | Laboratory of Mineral Resources Research Center, Fuzhou University; Adelaide Microscopy, the University of Adelaide | EPMA point analysis: accelerating voltage 15 kV, beam current 20 nA, beam diameter ~5 μm; EPMA mapping: accelerating voltage 20 kV, working current 50 nA, dwell time ~10 ms; BSE imaging: accelerating voltage 20 kV, beam current 10 nA; LA–ICP–MS: energy density 3~3.5 J/cm2, spot sizes 29 to 51 μm, repetition rates 5 Hz (polished thin-section) and 10 Hz (polished blocks), ~30 s background acquisition, ~40 s sample data acquisition | STDGL3 (Danyushevsky et al. 2011) and GSD-1G (USGS) | 8 | [19 empty] | 4237 | [5 empty] | 112 | [5 empty] | 16 | [9 empty] | 38555 |  | 1.02 |  |  |  | 2.7 | [7 empty] | 0.007 | [13 empty] | 2830 | [15 empty] | 6.6 | [17 empty] | 5.8 | [9 empty] | 0.1 | [35 empty] | CHN | Tibet
| Lawu |  | Magmatic hydrothermal | Skarn | Cu-Pb-Zn skarn | Cu, Pb, Zn | In, Sn | Cu, Pb, Zn, In, Sn |  |  | HTP27-7 |  | underground mine |  |  |  |  | ore material | drill core, grab | underground mining tunnels and drill cores | mineral separate | [5 empty] | mineralisation |  |  |  | sphalerite, chalcopyrite, pyrrhotite, pyrite, arsenopyrite | [6 empty] | galena, bismuthinite, marcasite, iron oxides, pyroxene, actinolite, quartz | thin sections and polished blocks examined using optical microscope, BSE detector, and EDS prior to analysis | EMPA, LA-ICPMS | JEOL JXA-8230 electron probe microanalyzer; RESOlution-LR 193 nm ArF excimer laser ablation system coupled to an Agilent 7700x ICP–MS | Laboratory of Mineral Resources Research Center, Fuzhou University; Adelaide Microscopy, the University of Adelaide | EPMA point analysis: accelerating voltage 15 kV, beam current 20 nA, beam diameter ~5 μm; EPMA mapping: accelerating voltage 20 kV, working current 50 nA, dwell time ~10 ms; BSE imaging: accelerating voltage 20 kV, beam current 10 nA; LA–ICP–MS: energy density 3~3.5 J/cm2, spot sizes 29 to 51 μm, repetition rates 5 Hz (polished thin-section) and 10 Hz (polished blocks), ~30 s background acquisition, ~40 s sample data acquisition | STDGL3 (Danyushevsky et al. 2011) and GSD-1G (USGS) | 5.5 | [19 empty] | 4259 | [5 empty] | 110 | [5 empty] | 9 | [9 empty] | 38187 |  | 0.58 |  |  |  | 2.8 | [7 empty] | 0.007 | [13 empty] | 2819 | [15 empty] | 5 | [17 empty] | 2.7 | [9 empty] | 0.09 | [35 empty] | CHN | Tibet
| Lawu |  | Magmatic hydrothermal | Skarn | Cu-Pb-Zn skarn | Cu, Pb, Zn | In, Sn | Cu, Pb, Zn, In, Sn |  |  | HTP27-8 |  | underground mine |  |  |  |  | ore material | drill core, grab | underground mining tunnels and drill cores | mineral separate | [5 empty] | mineralisation |  |  |  | sphalerite, chalcopyrite, pyrrhotite, pyrite, arsenopyrite | [6 empty] | galena, bismuthinite, marcasite, iron oxides, pyroxene, actinolite, quartz | thin sections and polished blocks examined using optical microscope, BSE detector, and EDS prior to analysis | EMPA, LA-ICPMS | JEOL JXA-8230 electron probe microanalyzer; RESOlution-LR 193 nm ArF excimer laser ablation system coupled to an Agilent 7700x ICP–MS | Laboratory of Mineral Resources Research Center, Fuzhou University; Adelaide Microscopy, the University of Adelaide | EPMA point analysis: accelerating voltage 15 kV, beam current 20 nA, beam diameter ~5 μm; EPMA mapping: accelerating voltage 20 kV, working current 50 nA, dwell time ~10 ms; BSE imaging: accelerating voltage 20 kV, beam current 10 nA; LA–ICP–MS: energy density 3~3.5 J/cm2, spot sizes 29 to 51 μm, repetition rates 5 Hz (polished thin-section) and 10 Hz (polished blocks), ~30 s background acquisition, ~40 s sample data acquisition | STDGL3 (Danyushevsky et al. 2011) and GSD-1G (USGS) | 5 | [19 empty] | 4128 | [5 empty] | 109 | [5 empty] | 8 | [9 empty] | 32878 |  | 1.84 |  |  |  | 2.64 | [7 empty] | 0.009 | [13 empty] | 2866 | [15 empty] | 2 | [17 empty] | 0.3 | [9 empty] | 0.12 | [35 empty] | CHN | Tibet
| Lawu |  | Magmatic hydrothermal | Skarn | Cu-Pb-Zn skarn | Cu, Pb, Zn | In, Sn | Cu, Pb, Zn, In, Sn |  |  | 174HTP1 |  | underground mine |  |  |  |  | ore material | drill core, grab | underground mining tunnels and drill cores | mineral separate | [5 empty] | mineralisation |  |  |  | sphalerite, chalcopyrite, pyrrhotite, pyrite, arsenopyrite | [6 empty] | galena, bismuthinite, marcasite, iron oxides, pyroxene, actinolite, quartz | thin sections and polished blocks examined using optical microscope, BSE detector, and EDS prior to analysis | EMPA, LA-ICPMS | JEOL JXA-8230 electron probe microanalyzer; RESOlution-LR 193 nm ArF excimer laser ablation system coupled to an Agilent 7700x ICP–MS | Laboratory of Mineral Resources Research Center, Fuzhou University; Adelaide Microscopy, the University of Adelaide | EPMA point analysis: accelerating voltage 15 kV, beam current 20 nA, beam diameter ~5 μm; EPMA mapping: accelerating voltage 20 kV, working current 50 nA, dwell time ~10 ms; BSE imaging: accelerating voltage 20 kV, beam current 10 nA; LA–ICP–MS: energy density 3~3.5 J/cm2, spot sizes 29 to 51 μm, repetition rates 5 Hz (polished thin-section) and 10 Hz (polished blocks), ~30 s background acquisition, ~40 s sample data acquisition | STDGL3 (Danyushevsky et al. 2011) and GSD-1G (USGS) | 4.7 | [19 empty] | 5532 | [5 empty] | 71 | [5 empty] | 33 | [9 empty] | 102151 |  | 0.1 |  |  |  | 3.11 | [7 empty] | 0.158 | [13 empty] | 5438 | [15 empty] | 0.9 | [17 empty] | 0.3 | [9 empty] | 0.23 | [35 empty] | CHN | Tibet
| Lawu |  | Magmatic hydrothermal | Skarn | Cu-Pb-Zn skarn | Cu, Pb, Zn | In, Sn | Cu, Pb, Zn, In, Sn |  |  | 174HTP3 |  | underground mine |  |  |  |  | ore material | drill core, grab | underground mining tunnels and drill cores | mineral separate | [5 empty] | mineralisation |  |  |  | sphalerite, chalcopyrite, pyrrhotite, pyrite, arsenopyrite | [6 empty] | galena, bismuthinite, marcasite, iron oxides, pyroxene, actinolite, quartz | thin sections and polished blocks examined using optical microscope, BSE detector, and EDS prior to analysis | EMPA, LA-ICPMS | JEOL JXA-8230 electron probe microanalyzer; RESOlution-LR 193 nm ArF excimer laser ablation system coupled to an Agilent 7700x ICP–MS | Laboratory of Mineral Resources Research Center, Fuzhou University; Adelaide Microscopy, the University of Adelaide | EPMA point analysis: accelerating voltage 15 kV, beam current 20 nA, beam diameter ~5 μm; EPMA mapping: accelerating voltage 20 kV, working current 50 nA, dwell time ~10 ms; BSE imaging: accelerating voltage 20 kV, beam current 10 nA; LA–ICP–MS: energy density 3~3.5 J/cm2, spot sizes 29 to 51 μm, repetition rates 5 Hz (polished thin-section) and 10 Hz (polished blocks), ~30 s background acquisition, ~40 s sample data acquisition | STDGL3 (Danyushevsky et al. 2011) and GSD-1G (USGS) | 7.5 | [19 empty] | 5892 | [5 empty] | 83 | [5 empty] | 41 | [9 empty] | 97556 |  | 0.06 |  |  |  | 3.03 | [7 empty] | 0.104 | [13 empty] | 5578 | [15 empty] | 6.6 | [17 empty] | 4.1 | [9 empty] | 0.07 | [35 empty] | CHN | Tibet
| Lawu |  | Magmatic hydrothermal | Skarn | Cu-Pb-Zn skarn | Cu, Pb, Zn | In, Sn | Cu, Pb, Zn, In, Sn |  |  | 174HTP4 |  | underground mine |  |  |  |  | ore material | drill core, grab | underground mining tunnels and drill cores | mineral separate | [5 empty] | mineralisation |  |  |  | sphalerite, chalcopyrite, pyrrhotite, pyrite, arsenopyrite | [6 empty] | galena, bismuthinite, marcasite, iron oxides, pyroxene, actinolite, quartz | thin sections and polished blocks examined using optical microscope, BSE detector, and EDS prior to analysis | EMPA, LA-ICPMS | JEOL JXA-8230 electron probe microanalyzer; RESOlution-LR 193 nm ArF excimer laser ablation system coupled to an Agilent 7700x ICP–MS | Laboratory of Mineral Resources Research Center, Fuzhou University; Adelaide Microscopy, the University of Adelaide | EPMA point analysis: accelerating voltage 15 kV, beam current 20 nA, beam diameter ~5 μm; EPMA mapping: accelerating voltage 20 kV, working current 50 nA, dwell time ~10 ms; BSE imaging: accelerating voltage 20 kV, beam current 10 nA; LA–ICP–MS: energy density 3~3.5 J/cm2, spot sizes 29 to 51 μm, repetition rates 5 Hz (polished thin-section) and 10 Hz (polished blocks), ~30 s background acquisition, ~40 s sample data acquisition | STDGL3 (Danyushevsky et al. 2011) and GSD-1G (USGS) | 6.5 | [19 empty] | 5486 | [5 empty] | 80 | [5 empty] | 12 | [9 empty] | 92512 |  | 0.46 |  |  |  | 2.76 | [7 empty] | 0.09 | [13 empty] | 5366 | [15 empty] | 3.2 | [17 empty] | 1.5 | [9 empty] | 0.09 | [35 empty] | CHN | Tibet
| Lawu |  | Magmatic hydrothermal | Skarn | Cu-Pb-Zn skarn | Cu, Pb, Zn | In, Sn | Cu, Pb, Zn, In, Sn |  |  | 174HTP5 |  | underground mine |  |  |  |  | ore material | drill core, grab | underground mining tunnels and drill cores | mineral separate | [5 empty] | mineralisation |  |  |  | sphalerite, chalcopyrite, pyrrhotite, pyrite, arsenopyrite | [6 empty] | galena, bismuthinite, marcasite, iron oxides, pyroxene, actinolite, quartz | thin sections and polished blocks examined using optical microscope, BSE detector, and EDS prior to analysis | EMPA, LA-ICPMS | JEOL JXA-8230 electron probe microanalyzer; RESOlution-LR 193 nm ArF excimer laser ablation system coupled to an Agilent 7700x ICP–MS | Laboratory of Mineral Resources Research Center, Fuzhou University; Adelaide Microscopy, the University of Adelaide | EPMA point analysis: accelerating voltage 15 kV, beam current 20 nA, beam diameter ~5 μm; EPMA mapping: accelerating voltage 20 kV, working current 50 nA, dwell time ~10 ms; BSE imaging: accelerating voltage 20 kV, beam current 10 nA; LA–ICP–MS: energy density 3~3.5 J/cm2, spot sizes 29 to 51 μm, repetition rates 5 Hz (polished thin-section) and 10 Hz (polished blocks), ~30 s background acquisition, ~40 s sample data acquisition | STDGL3 (Danyushevsky et al. 2011) and GSD-1G (USGS) | 14.5 | [19 empty] | 5756 | [5 empty] | 72 | [5 empty] | 2853 | [9 empty] | 102774 |  | 0.08 |  |  |  | 3.15 | [7 empty] | 0.136 | [13 empty] | 4840 | [15 empty] | 56 | [17 empty] | 10.5 | [9 empty] | 0.11 | [35 empty] | CHN | Tibet
| Lawu |  | Magmatic hydrothermal | Skarn | Cu-Pb-Zn skarn | Cu, Pb, Zn | In, Sn | Cu, Pb, Zn, In, Sn |  |  | 174HTP6 |  | underground mine |  |  |  |  | ore material | drill core, grab | underground mining tunnels and drill cores | mineral separate | [5 empty] | mineralisation |  |  |  | sphalerite, chalcopyrite, pyrrhotite, pyrite, arsenopyrite | [6 empty] | galena, bismuthinite, marcasite, iron oxides, pyroxene, actinolite, quartz | thin sections and polished blocks examined using optical microscope, BSE detector, and EDS prior to analysis | EMPA, LA-ICPMS | JEOL JXA-8230 electron probe microanalyzer; RESOlution-LR 193 nm ArF excimer laser ablation system coupled to an Agilent 7700x ICP–MS | Laboratory of Mineral Resources Research Center, Fuzhou University; Adelaide Microscopy, the University of Adelaide | EPMA point analysis: accelerating voltage 15 kV, beam current 20 nA, beam diameter ~5 μm; EPMA mapping: accelerating voltage 20 kV, working current 50 nA, dwell time ~10 ms; BSE imaging: accelerating voltage 20 kV, beam current 10 nA; LA–ICP–MS: energy density 3~3.5 J/cm2, spot sizes 29 to 51 μm, repetition rates 5 Hz (polished thin-section) and 10 Hz (polished blocks), ~30 s background acquisition, ~40 s sample data acquisition | STDGL3 (Danyushevsky et al. 2011) and GSD-1G (USGS) | 15.9 | [19 empty] | 5989 | [5 empty] | 70 | [5 empty] | 2180 | [9 empty] | 103733 |  | 0.08 |  |  |  | 3.26 | [7 empty] | 0.153 | [13 empty] | 5232 | [15 empty] | 22 | [17 empty] | 15.2 | [9 empty] | 0.06 | [35 empty] | CHN | Tibet
| Lawu |  | Magmatic hydrothermal | Skarn | Cu-Pb-Zn skarn | Cu, Pb, Zn | In, Sn | Cu, Pb, Zn, In, Sn |  |  | 174HTP7 |  | underground mine |  |  |  |  | ore material | drill core, grab | underground mining tunnels and drill cores | mineral separate | [5 empty] | mineralisation |  |  |  | sphalerite, chalcopyrite, pyrrhotite, pyrite, arsenopyrite | [6 empty] | galena, bismuthinite, marcasite, iron oxides, pyroxene, actinolite, quartz | thin sections and polished blocks examined using optical microscope, BSE detector, and EDS prior to analysis | EMPA, LA-ICPMS | JEOL JXA-8230 electron probe microanalyzer; RESOlution-LR 193 nm ArF excimer laser ablation system coupled to an Agilent 7700x ICP–MS | Laboratory of Mineral Resources Research Center, Fuzhou University; Adelaide Microscopy, the University of Adelaide | EPMA point analysis: accelerating voltage 15 kV, beam current 20 nA, beam diameter ~5 μm; EPMA mapping: accelerating voltage 20 kV, working current 50 nA, dwell time ~10 ms; BSE imaging: accelerating voltage 20 kV, beam current 10 nA; LA–ICP–MS: energy density 3~3.5 J/cm2, spot sizes 29 to 51 μm, repetition rates 5 Hz (polished thin-section) and 10 Hz (polished blocks), ~30 s background acquisition, ~40 s sample data acquisition | STDGL3 (Danyushevsky et al. 2011) and GSD-1G (USGS) | 16 | [19 empty] | 5420 | [5 empty] | 71 | [5 empty] | 533 | [9 empty] | 92567 |  | 0.14 |  |  |  | 2.85 | [7 empty] | 0.133 | [13 empty] | 4359 | [15 empty] | 18 | [17 empty] | 13.4 | [9 empty] | 0.09 | [35 empty] | CHN | Tibet
| Lawu |  | Magmatic hydrothermal | Skarn | Cu-Pb-Zn skarn | Cu, Pb, Zn | In, Sn | Cu, Pb, Zn, In, Sn |  |  | 174HTP8 |  | underground mine |  |  |  |  | ore material | drill core, grab | underground mining tunnels and drill cores | mineral separate | [5 empty] | mineralisation |  |  |  | sphalerite, chalcopyrite, pyrrhotite, pyrite, arsenopyrite | [6 empty] | galena, bismuthinite, marcasite, iron oxides, pyroxene, actinolite, quartz | thin sections and polished blocks examined using optical microscope, BSE detector, and EDS prior to analysis | EMPA, LA-ICPMS | JEOL JXA-8230 electron probe microanalyzer; RESOlution-LR 193 nm ArF excimer laser ablation system coupled to an Agilent 7700x ICP–MS | Laboratory of Mineral Resources Research Center, Fuzhou University; Adelaide Microscopy, the University of Adelaide | EPMA point analysis: accelerating voltage 15 kV, beam current 20 nA, beam diameter ~5 μm; EPMA mapping: accelerating voltage 20 kV, working current 50 nA, dwell time ~10 ms; BSE imaging: accelerating voltage 20 kV, beam current 10 nA; LA–ICP–MS: energy density 3~3.5 J/cm2, spot sizes 29 to 51 μm, repetition rates 5 Hz (polished thin-section) and 10 Hz (polished blocks), ~30 s background acquisition, ~40 s sample data acquisition | STDGL3 (Danyushevsky et al. 2011) and GSD-1G (USGS) | 11.5 | [19 empty] | 5705 | [5 empty] | 94 | [5 empty] | 35 | [9 empty] | 96416 |  | 0.28 |  |  |  | 2.85 | [7 empty] | 0.119 | [13 empty] | 5766 | [15 empty] | 17 | [17 empty] | 7.9 | [9 empty] | 0.11 | [35 empty] | CHN | Tibet
| Lawu |  | Magmatic hydrothermal | Skarn | Cu-Pb-Zn skarn | Cu, Pb, Zn | In, Sn | Cu, Pb, Zn, In, Sn |  |  | 163HTP1 |  | underground mine |  |  |  |  | ore material | drill core, grab | underground mining tunnels and drill cores | mineral separate | [5 empty] | mineralisation |  |  |  | sphalerite, chalcopyrite, pyrrhotite, pyrite, arsenopyrite | [6 empty] | galena, bismuthinite, marcasite, iron oxides, pyroxene, actinolite, quartz | thin sections and polished blocks examined using optical microscope, BSE detector, and EDS prior to analysis | EMPA, LA-ICPMS | JEOL JXA-8230 electron probe microanalyzer; RESOlution-LR 193 nm ArF excimer laser ablation system coupled to an Agilent 7700x ICP–MS | Laboratory of Mineral Resources Research Center, Fuzhou University; Adelaide Microscopy, the University of Adelaide | EPMA point analysis: accelerating voltage 15 kV, beam current 20 nA, beam diameter ~5 μm; EPMA mapping: accelerating voltage 20 kV, working current 50 nA, dwell time ~10 ms; BSE imaging: accelerating voltage 20 kV, beam current 10 nA; LA–ICP–MS: energy density 3~3.5 J/cm2, spot sizes 29 to 51 μm, repetition rates 5 Hz (polished thin-section) and 10 Hz (polished blocks), ~30 s background acquisition, ~40 s sample data acquisition | STDGL3 (Danyushevsky et al. 2011) and GSD-1G (USGS) | 8 | [19 empty] | 4091 | [5 empty] | 442 | [5 empty] | 12 | [9 empty] | 21160 |  | 0.32 |  |  |  | 3.1 | [7 empty] | 0.002 | [13 empty] | 1295 | [15 empty] | 78 | [17 empty] | 6.4 | [9 empty] | 0.23 | [35 empty] | CHN | Tibet
| Lawu |  | Magmatic hydrothermal | Skarn | Cu-Pb-Zn skarn | Cu, Pb, Zn | In, Sn | Cu, Pb, Zn, In, Sn |  |  | 163HTP2 |  | underground mine |  |  |  |  | ore material | drill core, grab | underground mining tunnels and drill cores | mineral separate | [5 empty] | mineralisation |  |  |  | sphalerite, chalcopyrite, pyrrhotite, pyrite, arsenopyrite | [6 empty] | galena, bismuthinite, marcasite, iron oxides, pyroxene, actinolite, quartz | thin sections and polished blocks examined using optical microscope, BSE detector, and EDS prior to analysis | EMPA, LA-ICPMS | JEOL JXA-8230 electron probe microanalyzer; RESOlution-LR 193 nm ArF excimer laser ablation system coupled to an Agilent 7700x ICP–MS | Laboratory of Mineral Resources Research Center, Fuzhou University; Adelaide Microscopy, the University of Adelaide | EPMA point analysis: accelerating voltage 15 kV, beam current 20 nA, beam diameter ~5 μm; EPMA mapping: accelerating voltage 20 kV, working current 50 nA, dwell time ~10 ms; BSE imaging: accelerating voltage 20 kV, beam current 10 nA; LA–ICP–MS: energy density 3~3.5 J/cm2, spot sizes 29 to 51 μm, repetition rates 5 Hz (polished thin-section) and 10 Hz (polished blocks), ~30 s background acquisition, ~40 s sample data acquisition | STDGL3 (Danyushevsky et al. 2011) and GSD-1G (USGS) | 7.6 | [19 empty] | 4237 | [5 empty] | 428 | [5 empty] | 9 | [9 empty] | 20311 |  | 0.45 |  |  |  | 2.62 | [7 empty] | 0.005 | [13 empty] | 1241 | [15 empty] | 364 | [17 empty] | 3.2 | [9 empty] | 0.08 | [35 empty] | CHN | Tibet
| Lawu |  | Magmatic hydrothermal | Skarn | Cu-Pb-Zn skarn | Cu, Pb, Zn | In, Sn | Cu, Pb, Zn, In, Sn |  |  | 163HTP3 |  | underground mine |  |  |  |  | ore material | drill core, grab | underground mining tunnels and drill cores | mineral separate | [5 empty] | mineralisation |  |  |  | sphalerite, chalcopyrite, pyrrhotite, pyrite, arsenopyrite | [6 empty] | galena, bismuthinite, marcasite, iron oxides, pyroxene, actinolite, quartz | thin sections and polished blocks examined using optical microscope, BSE detector, and EDS prior to analysis | EMPA, LA-ICPMS | JEOL JXA-8230 electron probe microanalyzer; RESOlution-LR 193 nm ArF excimer laser ablation system coupled to an Agilent 7700x ICP–MS | Laboratory of Mineral Resources Research Center, Fuzhou University; Adelaide Microscopy, the University of Adelaide | EPMA point analysis: accelerating voltage 15 kV, beam current 20 nA, beam diameter ~5 μm; EPMA mapping: accelerating voltage 20 kV, working current 50 nA, dwell time ~10 ms; BSE imaging: accelerating voltage 20 kV, beam current 10 nA; LA–ICP–MS: energy density 3~3.5 J/cm2, spot sizes 29 to 51 μm, repetition rates 5 Hz (polished thin-section) and 10 Hz (polished blocks), ~30 s background acquisition, ~40 s sample data acquisition | STDGL3 (Danyushevsky et al. 2011) and GSD-1G (USGS) | 5.4 | [19 empty] | 4179 | [5 empty] | 443 | [5 empty] | 6 | [9 empty] | 20417 |  | 0.74 |  |  |  | 2.78 | [7 empty] | 0.004 | [13 empty] | 1247 | [15 empty] | 1.5 | [17 empty] | 0.5 | [9 empty] | 0.09 | [35 empty] | CHN | Tibet
| Lawu |  | Magmatic hydrothermal | Skarn | Cu-Pb-Zn skarn | Cu, Pb, Zn | In, Sn | Cu, Pb, Zn, In, Sn |  |  | 163HTP4 |  | underground mine |  |  |  |  | ore material | drill core, grab | underground mining tunnels and drill cores | mineral separate | [5 empty] | mineralisation |  |  |  | sphalerite, chalcopyrite, pyrrhotite, pyrite, arsenopyrite | [6 empty] | galena, bismuthinite, marcasite, iron oxides, pyroxene, actinolite, quartz | thin sections and polished blocks examined using optical microscope, BSE detector, and EDS prior to analysis | EMPA, LA-ICPMS | JEOL JXA-8230 electron probe microanalyzer; RESOlution-LR 193 nm ArF excimer laser ablation system coupled to an Agilent 7700x ICP–MS | Laboratory of Mineral Resources Research Center, Fuzhou University; Adelaide Microscopy, the University of Adelaide | EPMA point analysis: accelerating voltage 15 kV, beam current 20 nA, beam diameter ~5 μm; EPMA mapping: accelerating voltage 20 kV, working current 50 nA, dwell time ~10 ms; BSE imaging: accelerating voltage 20 kV, beam current 10 nA; LA–ICP–MS: energy density 3~3.5 J/cm2, spot sizes 29 to 51 μm, repetition rates 5 Hz (polished thin-section) and 10 Hz (polished blocks), ~30 s background acquisition, ~40 s sample data acquisition | STDGL3 (Danyushevsky et al. 2011) and GSD-1G (USGS) | 6.1 | [19 empty] | 4218 | [5 empty] | 428 | [5 empty] | 9 | [9 empty] | 20852 |  | 0.35 |  |  |  | 2.51 | [7 empty] | 0.004 | [13 empty] | 1272 | [15 empty] | 7.2 | [17 empty] | 2.9 | [9 empty] | 0.07 | [35 empty] | CHN | Tibet
| Lawu |  | Magmatic hydrothermal | Skarn | Cu-Pb-Zn skarn | Cu, Pb, Zn | In, Sn | Cu, Pb, Zn, In, Sn |  |  | 163HTP5 |  | underground mine |  |  |  |  | ore material | drill core, grab | underground mining tunnels and drill cores | mineral separate | [5 empty] | mineralisation |  |  |  | sphalerite, chalcopyrite, pyrrhotite, pyrite, arsenopyrite | [6 empty] | galena, bismuthinite, marcasite, iron oxides, pyroxene, actinolite, quartz | thin sections and polished blocks examined using optical microscope, BSE detector, and EDS prior to analysis | EMPA, LA-ICPMS | JEOL JXA-8230 electron probe microanalyzer; RESOlution-LR 193 nm ArF excimer laser ablation system coupled to an Agilent 7700x ICP–MS | Laboratory of Mineral Resources Research Center, Fuzhou University; Adelaide Microscopy, the University of Adelaide | EPMA point analysis: accelerating voltage 15 kV, beam current 20 nA, beam diameter ~5 μm; EPMA mapping: accelerating voltage 20 kV, working current 50 nA, dwell time ~10 ms; BSE imaging: accelerating voltage 20 kV, beam current 10 nA; LA–ICP–MS: energy density 3~3.5 J/cm2, spot sizes 29 to 51 μm, repetition rates 5 Hz (polished thin-section) and 10 Hz (polished blocks), ~30 s background acquisition, ~40 s sample data acquisition | STDGL3 (Danyushevsky et al. 2011) and GSD-1G (USGS) | 4.9 | [19 empty] | 4192 | [5 empty] | 431 | [5 empty] | 6 | [9 empty] | 20684 |  | 0.6 |  |  |  | 2.79 | [7 empty] | 0.003 | [13 empty] | 1260 | [15 empty] | 60 | [17 empty] | 0.3 | [9 empty] | 0.09 | [35 empty] | CHN | Tibet
| Lawu |  | Magmatic hydrothermal | Skarn | Cu-Pb-Zn skarn | Cu, Pb, Zn | In, Sn | Cu, Pb, Zn, In, Sn |  |  | 163HTP6 |  | underground mine |  |  |  |  | ore material | drill core, grab | underground mining tunnels and drill cores | mineral separate | [5 empty] | mineralisation |  |  |  | sphalerite, chalcopyrite, pyrrhotite, pyrite, arsenopyrite | [6 empty] | galena, bismuthinite, marcasite, iron oxides, pyroxene, actinolite, quartz | thin sections and polished blocks examined using optical microscope, BSE detector, and EDS prior to analysis | EMPA, LA-ICPMS | JEOL JXA-8230 electron probe microanalyzer; RESOlution-LR 193 nm ArF excimer laser ablation system coupled to an Agilent 7700x ICP–MS | Laboratory of Mineral Resources Research Center, Fuzhou University; Adelaide Microscopy, the University of Adelaide | EPMA point analysis: accelerating voltage 15 kV, beam current 20 nA, beam diameter ~5 μm; EPMA mapping: accelerating voltage 20 kV, working current 50 nA, dwell time ~10 ms; BSE imaging: accelerating voltage 20 kV, beam current 10 nA; LA–ICP–MS: energy density 3~3.5 J/cm2, spot sizes 29 to 51 μm, repetition rates 5 Hz (polished thin-section) and 10 Hz (polished blocks), ~30 s background acquisition, ~40 s sample data acquisition | STDGL3 (Danyushevsky et al. 2011) and GSD-1G (USGS) | 5 | [19 empty] | 4004 | [5 empty] | 473 | [5 empty] | 7 | [9 empty] | 21359 |  | 0.85 |  |  |  | 2.88 | [7 empty] | 0.002 | [13 empty] | 1296 | [15 empty] | 2.1 | [17 empty] | 0.8 | [9 empty] | 0.07 | [35 empty] | CHN | Tibet
| Lawu |  | Magmatic hydrothermal | Skarn | Cu-Pb-Zn skarn | Cu, Pb, Zn | In, Sn | Cu, Pb, Zn, In, Sn |  |  | 163HTP7 |  | underground mine |  |  |  |  | ore material | drill core, grab | underground mining tunnels and drill cores | mineral separate | [5 empty] | mineralisation |  |  |  | sphalerite, chalcopyrite, pyrrhotite, pyrite, arsenopyrite | [6 empty] | galena, bismuthinite, marcasite, iron oxides, pyroxene, actinolite, quartz | thin sections and polished blocks examined using optical microscope, BSE detector, and EDS prior to analysis | EMPA, LA-ICPMS | JEOL JXA-8230 electron probe microanalyzer; RESOlution-LR 193 nm ArF excimer laser ablation system coupled to an Agilent 7700x ICP–MS | Laboratory of Mineral Resources Research Center, Fuzhou University; Adelaide Microscopy, the University of Adelaide | EPMA point analysis: accelerating voltage 15 kV, beam current 20 nA, beam diameter ~5 μm; EPMA mapping: accelerating voltage 20 kV, working current 50 nA, dwell time ~10 ms; BSE imaging: accelerating voltage 20 kV, beam current 10 nA; LA–ICP–MS: energy density 3~3.5 J/cm2, spot sizes 29 to 51 μm, repetition rates 5 Hz (polished thin-section) and 10 Hz (polished blocks), ~30 s background acquisition, ~40 s sample data acquisition | STDGL3 (Danyushevsky et al. 2011) and GSD-1G (USGS) | 4.4 | [19 empty] | 4092 | [5 empty] | 473 | [5 empty] | 7 | [9 empty] | 21367 |  | 0.87 |  |  |  | 2.95 | [7 empty] | 0.002 | [13 empty] | 1325 | [15 empty] | 0.5 | [17 empty] | 0.1 | [9 empty] | 0.1 | [35 empty] | CHN | Tibet
| Lawu |  | Magmatic hydrothermal | Skarn | Cu-Pb-Zn skarn | Cu, Pb, Zn | In, Sn | Cu, Pb, Zn, In, Sn |  |  | 163HTP8 |  | underground mine |  |  |  |  | ore material | drill core, grab | underground mining tunnels and drill cores | mineral separate | [5 empty] | mineralisation |  |  |  | sphalerite, chalcopyrite, pyrrhotite, pyrite, arsenopyrite | [6 empty] | galena, bismuthinite, marcasite, iron oxides, pyroxene, actinolite, quartz | thin sections and polished blocks examined using optical microscope, BSE detector, and EDS prior to analysis | EMPA, LA-ICPMS | JEOL JXA-8230 electron probe microanalyzer; RESOlution-LR 193 nm ArF excimer laser ablation system coupled to an Agilent 7700x ICP–MS | Laboratory of Mineral Resources Research Center, Fuzhou University; Adelaide Microscopy, the University of Adelaide | EPMA point analysis: accelerating voltage 15 kV, beam current 20 nA, beam diameter ~5 μm; EPMA mapping: accelerating voltage 20 kV, working current 50 nA, dwell time ~10 ms; BSE imaging: accelerating voltage 20 kV, beam current 10 nA; LA–ICP–MS: energy density 3~3.5 J/cm2, spot sizes 29 to 51 μm, repetition rates 5 Hz (polished thin-section) and 10 Hz (polished blocks), ~30 s background acquisition, ~40 s sample data acquisition | STDGL3 (Danyushevsky et al. 2011) and GSD-1G (USGS) | 10.1 | [19 empty] | 3991 | [5 empty] | 473 | [5 empty] | 778 | [9 empty] | 20646 |  | 0.35 |  |  |  | 2.73 | [7 empty] | 0.001 | [13 empty] | 1250 | [15 empty] | 169 | [17 empty] | 6.6 | [9 empty] | 0.1 | [35 empty] | CHN | Tibet
| Lawu |  | Magmatic hydrothermal | Skarn | Cu-Pb-Zn skarn | Cu, Pb, Zn | In, Sn | Cu, Pb, Zn, In, Sn |  |  | 47LZY2 |  | underground mine |  |  |  |  | ore material | drill core, grab | underground mining tunnels and drill cores | mineral separate | [5 empty] | mineralisation |  |  |  | sphalerite, chalcopyrite, pyrrhotite, pyrite, arsenopyrite | [6 empty] | galena, bismuthinite, marcasite, iron oxides, pyroxene, actinolite, quartz | thin sections and polished blocks examined using optical microscope, BSE detector, and EDS prior to analysis | EMPA, LA-ICPMS | JEOL JXA-8230 electron probe microanalyzer; RESOlution-LR 193 nm ArF excimer laser ablation system coupled to an Agilent 7700x ICP–MS | Laboratory of Mineral Resources Research Center, Fuzhou University; Adelaide Microscopy, the University of Adelaide | EPMA point analysis: accelerating voltage 15 kV, beam current 20 nA, beam diameter ~5 μm; EPMA mapping: accelerating voltage 20 kV, working current 50 nA, dwell time ~10 ms; BSE imaging: accelerating voltage 20 kV, beam current 10 nA; LA–ICP–MS: energy density 3~3.5 J/cm2, spot sizes 29 to 51 μm, repetition rates 5 Hz (polished thin-section) and 10 Hz (polished blocks), ~30 s background acquisition, ~40 s sample data acquisition | STDGL3 (Danyushevsky et al. 2011) and GSD-1G (USGS) | 4.4 | [19 empty] | 2290 | [5 empty] | 461 | [5 empty] | 194 | [9 empty] | 44682 |  | 0.19 |  |  |  | 2.9 | [7 empty] | 0.106 | [13 empty] | 1241 | [15 empty] | 62.5 | [17 empty] | 6.1 | [9 empty] | 0.03 | [35 empty] | CHN | Tibet
| Lawu |  | Magmatic hydrothermal | Skarn | Cu-Pb-Zn skarn | Cu, Pb, Zn | In, Sn | Cu, Pb, Zn, In, Sn |  |  | 47LZY3 |  | underground mine |  |  |  |  | ore material | drill core, grab | underground mining tunnels and drill cores | mineral separate | [5 empty] | mineralisation |  |  |  | sphalerite, chalcopyrite, pyrrhotite, pyrite, arsenopyrite | [6 empty] | galena, bismuthinite, marcasite, iron oxides, pyroxene, actinolite, quartz | thin sections and polished blocks examined using optical microscope, BSE detector, and EDS prior to analysis | EMPA, LA-ICPMS | JEOL JXA-8230 electron probe microanalyzer; RESOlution-LR 193 nm ArF excimer laser ablation system coupled to an Agilent 7700x ICP–MS | Laboratory of Mineral Resources Research Center, Fuzhou University; Adelaide Microscopy, the University of Adelaide | EPMA point analysis: accelerating voltage 15 kV, beam current 20 nA, beam diameter ~5 μm; EPMA mapping: accelerating voltage 20 kV, working current 50 nA, dwell time ~10 ms; BSE imaging: accelerating voltage 20 kV, beam current 10 nA; LA–ICP–MS: energy density 3~3.5 J/cm2, spot sizes 29 to 51 μm, repetition rates 5 Hz (polished thin-section) and 10 Hz (polished blocks), ~30 s background acquisition, ~40 s sample data acquisition | STDGL3 (Danyushevsky et al. 2011) and GSD-1G (USGS) | 3.8 | [19 empty] | 2299 | [5 empty] | 435 | [5 empty] | 5 | [9 empty] | 43179 |  | 0.26 |  |  |  | 2.82 | [7 empty] | 0.117 | [13 empty] | 1392 | [15 empty] | 1.1 | [17 empty] | 0.9 | [9 empty] | 0.09 | [35 empty] | CHN | Tibet
| Lawu |  | Magmatic hydrothermal | Skarn | Cu-Pb-Zn skarn | Cu, Pb, Zn | In, Sn | Cu, Pb, Zn, In, Sn |  |  | 47LZY4 |  | underground mine |  |  |  |  | ore material | drill core, grab | underground mining tunnels and drill cores | mineral separate | [5 empty] | mineralisation |  |  |  | sphalerite, chalcopyrite, pyrrhotite, pyrite, arsenopyrite | [6 empty] | galena, bismuthinite, marcasite, iron oxides, pyroxene, actinolite, quartz | thin sections and polished blocks examined using optical microscope, BSE detector, and EDS prior to analysis | EMPA, LA-ICPMS | JEOL JXA-8230 electron probe microanalyzer; RESOlution-LR 193 nm ArF excimer laser ablation system coupled to an Agilent 7700x ICP–MS | Laboratory of Mineral Resources Research Center, Fuzhou University; Adelaide Microscopy, the University of Adelaide | EPMA point analysis: accelerating voltage 15 kV, beam current 20 nA, beam diameter ~5 μm; EPMA mapping: accelerating voltage 20 kV, working current 50 nA, dwell time ~10 ms; BSE imaging: accelerating voltage 20 kV, beam current 10 nA; LA–ICP–MS: energy density 3~3.5 J/cm2, spot sizes 29 to 51 μm, repetition rates 5 Hz (polished thin-section) and 10 Hz (polished blocks), ~30 s background acquisition, ~40 s sample data acquisition | STDGL3 (Danyushevsky et al. 2011) and GSD-1G (USGS) | 3.9 | [19 empty] | 2323 | [5 empty] | 440 | [5 empty] | 8 | [9 empty] | 44123 |  | 0.22 |  |  |  | 2.69 | [7 empty] | 0.11 | [13 empty] | 1553 | [15 empty] | 0.6 | [17 empty] | 0.3 | [9 empty] | 0.1 | [35 empty] | CHN | Tibet
| Lawu |  | Magmatic hydrothermal | Skarn | Cu-Pb-Zn skarn | Cu, Pb, Zn | In, Sn | Cu, Pb, Zn, In, Sn |  |  | 47LZY6 |  | underground mine |  |  |  |  | ore material | drill core, grab | underground mining tunnels and drill cores | mineral separate | [5 empty] | mineralisation |  |  |  | sphalerite, chalcopyrite, pyrrhotite, pyrite, arsenopyrite | [6 empty] | galena, bismuthinite, marcasite, iron oxides, pyroxene, actinolite, quartz | thin sections and polished blocks examined using optical microscope, BSE detector, and EDS prior to analysis | EMPA, LA-ICPMS | JEOL JXA-8230 electron probe microanalyzer; RESOlution-LR 193 nm ArF excimer laser ablation system coupled to an Agilent 7700x ICP–MS | Laboratory of Mineral Resources Research Center, Fuzhou University; Adelaide Microscopy, the University of Adelaide | EPMA point analysis: accelerating voltage 15 kV, beam current 20 nA, beam diameter ~5 μm; EPMA mapping: accelerating voltage 20 kV, working current 50 nA, dwell time ~10 ms; BSE imaging: accelerating voltage 20 kV, beam current 10 nA; LA–ICP–MS: energy density 3~3.5 J/cm2, spot sizes 29 to 51 μm, repetition rates 5 Hz (polished thin-section) and 10 Hz (polished blocks), ~30 s background acquisition, ~40 s sample data acquisition | STDGL3 (Danyushevsky et al. 2011) and GSD-1G (USGS) | 3.8 | [19 empty] | 2168 | [5 empty] | 427 | [5 empty] | 11 | [9 empty] | 44768 |  | 1.03 |  |  |  | 2.9 | [7 empty] | 0.11 | [13 empty] | 2143 | [15 empty] | 5 | [17 empty] | 4 | [9 empty] | 0.14 | [35 empty] | CHN | Tibet
| Lawu |  | Magmatic hydrothermal | Skarn | Cu-Pb-Zn skarn | Cu, Pb, Zn | In, Sn | Cu, Pb, Zn, In, Sn |  |  | 47LZY7 |  | underground mine |  |  |  |  | ore material | drill core, grab | underground mining tunnels and drill cores | mineral separate | [5 empty] | mineralisation |  |  |  | sphalerite, chalcopyrite, pyrrhotite, pyrite, arsenopyrite | [6 empty] | galena, bismuthinite, marcasite, iron oxides, pyroxene, actinolite, quartz | thin sections and polished blocks examined using optical microscope, BSE detector, and EDS prior to analysis | EMPA, LA-ICPMS | JEOL JXA-8230 electron probe microanalyzer; RESOlution-LR 193 nm ArF excimer laser ablation system coupled to an Agilent 7700x ICP–MS | Laboratory of Mineral Resources Research Center, Fuzhou University; Adelaide Microscopy, the University of Adelaide | EPMA point analysis: accelerating voltage 15 kV, beam current 20 nA, beam diameter ~5 μm; EPMA mapping: accelerating voltage 20 kV, working current 50 nA, dwell time ~10 ms; BSE imaging: accelerating voltage 20 kV, beam current 10 nA; LA–ICP–MS: energy density 3~3.5 J/cm2, spot sizes 29 to 51 μm, repetition rates 5 Hz (polished thin-section) and 10 Hz (polished blocks), ~30 s background acquisition, ~40 s sample data acquisition | STDGL3 (Danyushevsky et al. 2011) and GSD-1G (USGS) | 4.4 | [19 empty] | 2235 | [5 empty] | 429 | [5 empty] | 13 | [9 empty] | 43310 |  | 0.26 |  |  |  | 2.7 | [7 empty] | 0.111 | [13 empty] | 1431 | [15 empty] | 10.9 | [17 empty] | 6.6 | [9 empty] | 0.13 | [35 empty] | CHN | Tibet
| Lawu |  | Magmatic hydrothermal | Skarn | Cu-Pb-Zn skarn | Cu, Pb, Zn | In, Sn | Cu, Pb, Zn, In, Sn |  |  | 47LZY8 |  | underground mine |  |  |  |  | ore material | drill core, grab | underground mining tunnels and drill cores | mineral separate | [5 empty] | mineralisation |  |  |  | sphalerite, chalcopyrite, pyrrhotite, pyrite, arsenopyrite | [6 empty] | galena, bismuthinite, marcasite, iron oxides, pyroxene, actinolite, quartz | thin sections and polished blocks examined using optical microscope, BSE detector, and EDS prior to analysis | EMPA, LA-ICPMS | JEOL JXA-8230 electron probe microanalyzer; RESOlution-LR 193 nm ArF excimer laser ablation system coupled to an Agilent 7700x ICP–MS | Laboratory of Mineral Resources Research Center, Fuzhou University; Adelaide Microscopy, the University of Adelaide | EPMA point analysis: accelerating voltage 15 kV, beam current 20 nA, beam diameter ~5 μm; EPMA mapping: accelerating voltage 20 kV, working current 50 nA, dwell time ~10 ms; BSE imaging: accelerating voltage 20 kV, beam current 10 nA; LA–ICP–MS: energy density 3~3.5 J/cm2, spot sizes 29 to 51 μm, repetition rates 5 Hz (polished thin-section) and 10 Hz (polished blocks), ~30 s background acquisition, ~40 s sample data acquisition | STDGL3 (Danyushevsky et al. 2011) and GSD-1G (USGS) | 4.6 | [19 empty] | 2303 | [5 empty] | 427 | [5 empty] | 13 | [9 empty] | 43040 |  | 0.21 |  |  |  | 2.77 | [7 empty] | 0.109 | [13 empty] | 1430 | [15 empty] | 13.9 | [17 empty] | 6.3 | [9 empty] | 0.1 | [35 empty] | CHN | Tibet
| Lawu |  | Magmatic hydrothermal | Skarn | Cu-Pb-Zn skarn | Cu, Pb, Zn | In, Sn | Cu, Pb, Zn, In, Sn |  |  | 29LZY1 |  | underground mine |  |  |  |  | ore material | drill core, grab | underground mining tunnels and drill cores | mineral separate | [5 empty] | mineralisation |  |  |  | sphalerite, chalcopyrite, pyrrhotite, pyrite, arsenopyrite | [6 empty] | galena, bismuthinite, marcasite, iron oxides, pyroxene, actinolite, quartz | thin sections and polished blocks examined using optical microscope, BSE detector, and EDS prior to analysis | EMPA, LA-ICPMS | JEOL JXA-8230 electron probe microanalyzer; RESOlution-LR 193 nm ArF excimer laser ablation system coupled to an Agilent 7700x ICP–MS | Laboratory of Mineral Resources Research Center, Fuzhou University; Adelaide Microscopy, the University of Adelaide | EPMA point analysis: accelerating voltage 15 kV, beam current 20 nA, beam diameter ~5 μm; EPMA mapping: accelerating voltage 20 kV, working current 50 nA, dwell time ~10 ms; BSE imaging: accelerating voltage 20 kV, beam current 10 nA; LA–ICP–MS: energy density 3~3.5 J/cm2, spot sizes 29 to 51 μm, repetition rates 5 Hz (polished thin-section) and 10 Hz (polished blocks), ~30 s background acquisition, ~40 s sample data acquisition | STDGL3 (Danyushevsky et al. 2011) and GSD-1G (USGS) | 5.4 | [19 empty] | 2091 | [5 empty] | 257 | [5 empty] | 111 | [9 empty] | 105858 |  | 0.62 |  |  |  | 2.8 | [7 empty] | 0.06 | [13 empty] | 601 | [15 empty] | 2.5 | [17 empty] | 4.1 | [9 empty] | 1.23 | [35 empty] | CHN | Tibet
| Lawu |  | Magmatic hydrothermal | Skarn | Cu-Pb-Zn skarn | Cu, Pb, Zn | In, Sn | Cu, Pb, Zn, In, Sn |  |  | 29LZY2 |  | underground mine |  |  |  |  | ore material | drill core, grab | underground mining tunnels and drill cores | mineral separate | [5 empty] | mineralisation |  |  |  | sphalerite, chalcopyrite, pyrrhotite, pyrite, arsenopyrite | [6 empty] | galena, bismuthinite, marcasite, iron oxides, pyroxene, actinolite, quartz | thin sections and polished blocks examined using optical microscope, BSE detector, and EDS prior to analysis | EMPA, LA-ICPMS | JEOL JXA-8230 electron probe microanalyzer; RESOlution-LR 193 nm ArF excimer laser ablation system coupled to an Agilent 7700x ICP–MS | Laboratory of Mineral Resources Research Center, Fuzhou University; Adelaide Microscopy, the University of Adelaide | EPMA point analysis: accelerating voltage 15 kV, beam current 20 nA, beam diameter ~5 μm; EPMA mapping: accelerating voltage 20 kV, working current 50 nA, dwell time ~10 ms; BSE imaging: accelerating voltage 20 kV, beam current 10 nA; LA–ICP–MS: energy density 3~3.5 J/cm2, spot sizes 29 to 51 μm, repetition rates 5 Hz (polished thin-section) and 10 Hz (polished blocks), ~30 s background acquisition, ~40 s sample data acquisition | STDGL3 (Danyushevsky et al. 2011) and GSD-1G (USGS) | 4.4 | [19 empty] | 2050 | [5 empty] | 228 | [5 empty] | 16 | [9 empty] | 97175 |  | 0.58 |  |  |  | 2.96 | [7 empty] | 0.047 | [13 empty] | 684 | [15 empty] | 0.6 | [17 empty] | 0.1 | [9 empty] | 0.14 | [35 empty] | CHN | Tibet
| Lawu |  | Magmatic hydrothermal | Skarn | Cu-Pb-Zn skarn | Cu, Pb, Zn | In, Sn | Cu, Pb, Zn, In, Sn |  |  | 29LZY3 |  | underground mine |  |  |  |  | ore material | drill core, grab | underground mining tunnels and drill cores | mineral separate | [5 empty] | mineralisation |  |  |  | sphalerite, chalcopyrite, pyrrhotite, pyrite, arsenopyrite | [6 empty] | galena, bismuthinite, marcasite, iron oxides, pyroxene, actinolite, quartz | thin sections and polished blocks examined using optical microscope, BSE detector, and EDS prior to analysis | EMPA, LA-ICPMS | JEOL JXA-8230 electron probe microanalyzer; RESOlution-LR 193 nm ArF excimer laser ablation system coupled to an Agilent 7700x ICP–MS | Laboratory of Mineral Resources Research Center, Fuzhou University; Adelaide Microscopy, the University of Adelaide | EPMA point analysis: accelerating voltage 15 kV, beam current 20 nA, beam diameter ~5 μm; EPMA mapping: accelerating voltage 20 kV, working current 50 nA, dwell time ~10 ms; BSE imaging: accelerating voltage 20 kV, beam current 10 nA; LA–ICP–MS: energy density 3~3.5 J/cm2, spot sizes 29 to 51 μm, repetition rates 5 Hz (polished thin-section) and 10 Hz (polished blocks), ~30 s background acquisition, ~40 s sample data acquisition | STDGL3 (Danyushevsky et al. 2011) and GSD-1G (USGS) | 5.3 | [19 empty] | 2068 | [5 empty] | 313 | [5 empty] | 56 | [9 empty] | 99246 |  | 0.54 |  |  |  | 3.19 | [7 empty] | 0.023 | [13 empty] | 658 | [15 empty] | 0.9 | [17 empty] | 0.7 | [9 empty] | 0.14 | [35 empty] | CHN | Tibet
| Lawu |  | Magmatic hydrothermal | Skarn | Cu-Pb-Zn skarn | Cu, Pb, Zn | In, Sn | Cu, Pb, Zn, In, Sn |  |  | 29LZY4 |  | underground mine |  |  |  |  | ore material | drill core, grab | underground mining tunnels and drill cores | mineral separate | [5 empty] | mineralisation |  |  |  | sphalerite, chalcopyrite, pyrrhotite, pyrite, arsenopyrite | [6 empty] | galena, bismuthinite, marcasite, iron oxides, pyroxene, actinolite, quartz | thin sections and polished blocks examined using optical microscope, BSE detector, and EDS prior to analysis | EMPA, LA-ICPMS | JEOL JXA-8230 electron probe microanalyzer; RESOlution-LR 193 nm ArF excimer laser ablation system coupled to an Agilent 7700x ICP–MS | Laboratory of Mineral Resources Research Center, Fuzhou University; Adelaide Microscopy, the University of Adelaide | EPMA point analysis: accelerating voltage 15 kV, beam current 20 nA, beam diameter ~5 μm; EPMA mapping: accelerating voltage 20 kV, working current 50 nA, dwell time ~10 ms; BSE imaging: accelerating voltage 20 kV, beam current 10 nA; LA–ICP–MS: energy density 3~3.5 J/cm2, spot sizes 29 to 51 μm, repetition rates 5 Hz (polished thin-section) and 10 Hz (polished blocks), ~30 s background acquisition, ~40 s sample data acquisition | STDGL3 (Danyushevsky et al. 2011) and GSD-1G (USGS) | 6.3 | [19 empty] | 2004 | [5 empty] | 220 | [5 empty] | 67 | [9 empty] | 93164 |  | 0.67 |  |  |  | 2.57 | [7 empty] | 0.069 | [13 empty] | 635 | [15 empty] | 3.4 | [17 empty] | 8.1 | [9 empty] | 9.11 | [35 empty] | CHN | Tibet
| Lawu |  | Magmatic hydrothermal | Skarn | Cu-Pb-Zn skarn | Cu, Pb, Zn | In, Sn | Cu, Pb, Zn, In, Sn |  |  | 29LZY5 |  | underground mine |  |  |  |  | ore material | drill core, grab | underground mining tunnels and drill cores | mineral separate | [5 empty] | mineralisation |  |  |  | sphalerite, chalcopyrite, pyrrhotite, pyrite, arsenopyrite | [6 empty] | galena, bismuthinite, marcasite, iron oxides, pyroxene, actinolite, quartz | thin sections and polished blocks examined using optical microscope, BSE detector, and EDS prior to analysis | EMPA, LA-ICPMS | JEOL JXA-8230 electron probe microanalyzer; RESOlution-LR 193 nm ArF excimer laser ablation system coupled to an Agilent 7700x ICP–MS | Laboratory of Mineral Resources Research Center, Fuzhou University; Adelaide Microscopy, the University of Adelaide | EPMA point analysis: accelerating voltage 15 kV, beam current 20 nA, beam diameter ~5 μm; EPMA mapping: accelerating voltage 20 kV, working current 50 nA, dwell time ~10 ms; BSE imaging: accelerating voltage 20 kV, beam current 10 nA; LA–ICP–MS: energy density 3~3.5 J/cm2, spot sizes 29 to 51 μm, repetition rates 5 Hz (polished thin-section) and 10 Hz (polished blocks), ~30 s background acquisition, ~40 s sample data acquisition | STDGL3 (Danyushevsky et al. 2011) and GSD-1G (USGS) | 5.3 | [19 empty] | 2020 | [5 empty] | 246 | [5 empty] | 40 | [9 empty] | 105621 |  | 0.47 |  |  |  | 3.73 | [7 empty] | 0.024 | [13 empty] | 737 | [15 empty] | 2.6 | [17 empty] | 2.9 | [9 empty] | 0.04 | [35 empty] | CHN | Tibet
| Lawu |  | Magmatic hydrothermal | Skarn | Cu-Pb-Zn skarn | Cu, Pb, Zn | In, Sn | Cu, Pb, Zn, In, Sn |  |  | 29LZY6 |  | underground mine |  |  |  |  | ore material | drill core, grab | underground mining tunnels and drill cores | mineral separate | [5 empty] | mineralisation |  |  |  | sphalerite, chalcopyrite, pyrrhotite, pyrite, arsenopyrite | [6 empty] | galena, bismuthinite, marcasite, iron oxides, pyroxene, actinolite, quartz | thin sections and polished blocks examined using optical microscope, BSE detector, and EDS prior to analysis | EMPA, LA-ICPMS | JEOL JXA-8230 electron probe microanalyzer; RESOlution-LR 193 nm ArF excimer laser ablation system coupled to an Agilent 7700x ICP–MS | Laboratory of Mineral Resources Research Center, Fuzhou University; Adelaide Microscopy, the University of Adelaide | EPMA point analysis: accelerating voltage 15 kV, beam current 20 nA, beam diameter ~5 μm; EPMA mapping: accelerating voltage 20 kV, working current 50 nA, dwell time ~10 ms; BSE imaging: accelerating voltage 20 kV, beam current 10 nA; LA–ICP–MS: energy density 3~3.5 J/cm2, spot sizes 29 to 51 μm, repetition rates 5 Hz (polished thin-section) and 10 Hz (polished blocks), ~30 s background acquisition, ~40 s sample data acquisition | STDGL3 (Danyushevsky et al. 2011) and GSD-1G (USGS) | 14.1 | [19 empty] | 1795 | [5 empty] | 245 | [5 empty] | 399 | [9 empty] | 94392 |  | 0.48 |  |  |  | 3.21 | [7 empty] | 0.071 | [13 empty] | 630 | [15 empty] | 30.8 | [17 empty] | 19.1 | [9 empty] | 4.7 | [35 empty] | CHN | Tibet
| Lawu |  | Magmatic hydrothermal | Skarn | Cu-Pb-Zn skarn | Cu, Pb, Zn | In, Sn | Cu, Pb, Zn, In, Sn |  |  | 29LZY7 |  | underground mine |  |  |  |  | ore material | drill core, grab | underground mining tunnels and drill cores | mineral separate | [5 empty] | mineralisation |  |  |  | sphalerite, chalcopyrite, pyrrhotite, pyrite, arsenopyrite | [6 empty] | galena, bismuthinite, marcasite, iron oxides, pyroxene, actinolite, quartz | thin sections and polished blocks examined using optical microscope, BSE detector, and EDS prior to analysis | EMPA, LA-ICPMS | JEOL JXA-8230 electron probe microanalyzer; RESOlution-LR 193 nm ArF excimer laser ablation system coupled to an Agilent 7700x ICP–MS | Laboratory of Mineral Resources Research Center, Fuzhou University; Adelaide Microscopy, the University of Adelaide | EPMA point analysis: accelerating voltage 15 kV, beam current 20 nA, beam diameter ~5 μm; EPMA mapping: accelerating voltage 20 kV, working current 50 nA, dwell time ~10 ms; BSE imaging: accelerating voltage 20 kV, beam current 10 nA; LA–ICP–MS: energy density 3~3.5 J/cm2, spot sizes 29 to 51 μm, repetition rates 5 Hz (polished thin-section) and 10 Hz (polished blocks), ~30 s background acquisition, ~40 s sample data acquisition | STDGL3 (Danyushevsky et al. 2011) and GSD-1G (USGS) | 17.2 | [19 empty] | 2017 | [5 empty] | 212 | [5 empty] | 873 | [9 empty] | 98574 |  | 0.52 |  |  |  | 3.63 | [7 empty] | 0.012 | [13 empty] | 642 | [15 empty] | 18.8 | [17 empty] | 21.5 | [9 empty] | 0.52 | [35 empty] | CHN | Tibet
| Lawu |  | Magmatic hydrothermal | Skarn | Cu-Pb-Zn skarn | Cu, Pb, Zn | In, Sn | Cu, Pb, Zn, In, Sn |  |  | 29LZY8 |  | underground mine |  |  |  |  | ore material | drill core, grab | underground mining tunnels and drill cores | mineral separate | [5 empty] | mineralisation |  |  |  | sphalerite, chalcopyrite, pyrrhotite, pyrite, arsenopyrite | [6 empty] | galena, bismuthinite, marcasite, iron oxides, pyroxene, actinolite, quartz | thin sections and polished blocks examined using optical microscope, BSE detector, and EDS prior to analysis | EMPA, LA-ICPMS | JEOL JXA-8230 electron probe microanalyzer; RESOlution-LR 193 nm ArF excimer laser ablation system coupled to an Agilent 7700x ICP–MS | Laboratory of Mineral Resources Research Center, Fuzhou University; Adelaide Microscopy, the University of Adelaide | EPMA point analysis: accelerating voltage 15 kV, beam current 20 nA, beam diameter ~5 μm; EPMA mapping: accelerating voltage 20 kV, working current 50 nA, dwell time ~10 ms; BSE imaging: accelerating voltage 20 kV, beam current 10 nA; LA–ICP–MS: energy density 3~3.5 J/cm2, spot sizes 29 to 51 μm, repetition rates 5 Hz (polished thin-section) and 10 Hz (polished blocks), ~30 s background acquisition, ~40 s sample data acquisition | STDGL3 (Danyushevsky et al. 2011) and GSD-1G (USGS) | 10.7 | [19 empty] | 1688 | [5 empty] | 231 | [5 empty] | 472 | [9 empty] | 99906 |  | 0.59 |  |  |  | 2.53 | [7 empty] | 0.053 | [13 empty] | 645 | [15 empty] | 63.7 | [17 empty] | 19.3 | [9 empty] | 8.1 | [35 empty] | CHN | Tibet
| Lawu |  | Magmatic hydrothermal | Skarn | Cu-Pb-Zn skarn | Cu, Pb, Zn | In, Sn | Cu, Pb, Zn, In, Sn |  |  | LZY61-1 |  | underground mine |  |  |  |  | ore material | drill core, grab | underground mining tunnels and drill cores | mineral separate | [5 empty] | mineralisation |  |  |  | sphalerite, chalcopyrite, pyrrhotite, pyrite, arsenopyrite | [6 empty] | galena, bismuthinite, marcasite, iron oxides, pyroxene, actinolite, quartz | thin sections and polished blocks examined using optical microscope, BSE detector, and EDS prior to analysis | EMPA, LA-ICPMS | JEOL JXA-8230 electron probe microanalyzer; RESOlution-LR 193 nm ArF excimer laser ablation system coupled to an Agilent 7700x ICP–MS | Laboratory of Mineral Resources Research Center, Fuzhou University; Adelaide Microscopy, the University of Adelaide | EPMA point analysis: accelerating voltage 15 kV, beam current 20 nA, beam diameter ~5 μm; EPMA mapping: accelerating voltage 20 kV, working current 50 nA, dwell time ~10 ms; BSE imaging: accelerating voltage 20 kV, beam current 10 nA; LA–ICP–MS: energy density 3~3.5 J/cm2, spot sizes 29 to 51 μm, repetition rates 5 Hz (polished thin-section) and 10 Hz (polished blocks), ~30 s background acquisition, ~40 s sample data acquisition | STDGL3 (Danyushevsky et al. 2011) and GSD-1G (USGS) | 4.7 | [19 empty] | 2160 | [5 empty] | 413 | [5 empty] | 12 | [9 empty] | 56786 |  | 0.12 |  |  |  | 2.93 | [7 empty] | 0.007 | [13 empty] | 1105 | [15 empty] | 1.6 | [17 empty] | 0.6 | [9 empty] | 0.12 | [35 empty] | CHN | Tibet
| Lawu |  | Magmatic hydrothermal | Skarn | Cu-Pb-Zn skarn | Cu, Pb, Zn | In, Sn | Cu, Pb, Zn, In, Sn |  |  | LZY61-2 |  | underground mine |  |  |  |  | ore material | drill core, grab | underground mining tunnels and drill cores | mineral separate | [5 empty] | mineralisation |  |  |  | sphalerite, chalcopyrite, pyrrhotite, pyrite, arsenopyrite | [6 empty] | galena, bismuthinite, marcasite, iron oxides, pyroxene, actinolite, quartz | thin sections and polished blocks examined using optical microscope, BSE detector, and EDS prior to analysis | EMPA, LA-ICPMS | JEOL JXA-8230 electron probe microanalyzer; RESOlution-LR 193 nm ArF excimer laser ablation system coupled to an Agilent 7700x ICP–MS | Laboratory of Mineral Resources Research Center, Fuzhou University; Adelaide Microscopy, the University of Adelaide | EPMA point analysis: accelerating voltage 15 kV, beam current 20 nA, beam diameter ~5 μm; EPMA mapping: accelerating voltage 20 kV, working current 50 nA, dwell time ~10 ms; BSE imaging: accelerating voltage 20 kV, beam current 10 nA; LA–ICP–MS: energy density 3~3.5 J/cm2, spot sizes 29 to 51 μm, repetition rates 5 Hz (polished thin-section) and 10 Hz (polished blocks), ~30 s background acquisition, ~40 s sample data acquisition | STDGL3 (Danyushevsky et al. 2011) and GSD-1G (USGS) | 4.8 | [19 empty] | 2181 | [5 empty] | 411 | [5 empty] | 17 | [9 empty] | 57485 |  | 0.12 |  |  |  | 2.93 | [7 empty] | 0.01 | [13 empty] | 1085 | [15 empty] | 3.4 | [17 empty] | 1.2 | [9 empty] | 0.15 | [35 empty] | CHN | Tibet
| Lawu |  | Magmatic hydrothermal | Skarn | Cu-Pb-Zn skarn | Cu, Pb, Zn | In, Sn | Cu, Pb, Zn, In, Sn |  |  | LZY61-3 |  | underground mine |  |  |  |  | ore material | drill core, grab | underground mining tunnels and drill cores | mineral separate | [5 empty] | mineralisation |  |  |  | sphalerite, chalcopyrite, pyrrhotite, pyrite, arsenopyrite | [6 empty] | galena, bismuthinite, marcasite, iron oxides, pyroxene, actinolite, quartz | thin sections and polished blocks examined using optical microscope, BSE detector, and EDS prior to analysis | EMPA, LA-ICPMS | JEOL JXA-8230 electron probe microanalyzer; RESOlution-LR 193 nm ArF excimer laser ablation system coupled to an Agilent 7700x ICP–MS | Laboratory of Mineral Resources Research Center, Fuzhou University; Adelaide Microscopy, the University of Adelaide | EPMA point analysis: accelerating voltage 15 kV, beam current 20 nA, beam diameter ~5 μm; EPMA mapping: accelerating voltage 20 kV, working current 50 nA, dwell time ~10 ms; BSE imaging: accelerating voltage 20 kV, beam current 10 nA; LA–ICP–MS: energy density 3~3.5 J/cm2, spot sizes 29 to 51 μm, repetition rates 5 Hz (polished thin-section) and 10 Hz (polished blocks), ~30 s background acquisition, ~40 s sample data acquisition | STDGL3 (Danyushevsky et al. 2011) and GSD-1G (USGS) | 4.4 | [19 empty] | 2184 | [5 empty] | 406 | [5 empty] | 10 | [9 empty] | 56723 |  | 0.11 |  |  |  | 3.15 | [7 empty] | 0.005 | [13 empty] | 1021 | [15 empty] | 2.6 | [17 empty] | 0.9 | [9 empty] | 0.09 | [35 empty] | CHN | Tibet
| Lawu |  | Magmatic hydrothermal | Skarn | Cu-Pb-Zn skarn | Cu, Pb, Zn | In, Sn | Cu, Pb, Zn, In, Sn |  |  | LZY61-4 |  | underground mine |  |  |  |  | ore material | drill core, grab | underground mining tunnels and drill cores | mineral separate | [5 empty] | mineralisation |  |  |  | sphalerite, chalcopyrite, pyrrhotite, pyrite, arsenopyrite | [6 empty] | galena, bismuthinite, marcasite, iron oxides, pyroxene, actinolite, quartz | thin sections and polished blocks examined using optical microscope, BSE detector, and EDS prior to analysis | EMPA, LA-ICPMS | JEOL JXA-8230 electron probe microanalyzer; RESOlution-LR 193 nm ArF excimer laser ablation system coupled to an Agilent 7700x ICP–MS | Laboratory of Mineral Resources Research Center, Fuzhou University; Adelaide Microscopy, the University of Adelaide | EPMA point analysis: accelerating voltage 15 kV, beam current 20 nA, beam diameter ~5 μm; EPMA mapping: accelerating voltage 20 kV, working current 50 nA, dwell time ~10 ms; BSE imaging: accelerating voltage 20 kV, beam current 10 nA; LA–ICP–MS: energy density 3~3.5 J/cm2, spot sizes 29 to 51 μm, repetition rates 5 Hz (polished thin-section) and 10 Hz (polished blocks), ~30 s background acquisition, ~40 s sample data acquisition | STDGL3 (Danyushevsky et al. 2011) and GSD-1G (USGS) | 4.2 | [19 empty] | 2099 | [5 empty] | 410 | [5 empty] | 8 | [9 empty] | 55373 |  | 0.11 |  |  |  | 3.06 | [7 empty] | 0.007 | [13 empty] | 1036 | [15 empty] | 0 | [17 empty] | 0.01 | [9 empty] | 0.1 | [35 empty] | CHN | Tibet
| Lawu |  | Magmatic hydrothermal | Skarn | Cu-Pb-Zn skarn | Cu, Pb, Zn | In, Sn | Cu, Pb, Zn, In, Sn |  |  | LZY61-5 |  | underground mine |  |  |  |  | ore material | drill core, grab | underground mining tunnels and drill cores | mineral separate | [5 empty] | mineralisation |  |  |  | sphalerite, chalcopyrite, pyrrhotite, pyrite, arsenopyrite | [6 empty] | galena, bismuthinite, marcasite, iron oxides, pyroxene, actinolite, quartz | thin sections and polished blocks examined using optical microscope, BSE detector, and EDS prior to analysis | EMPA, LA-ICPMS | JEOL JXA-8230 electron probe microanalyzer; RESOlution-LR 193 nm ArF excimer laser ablation system coupled to an Agilent 7700x ICP–MS | Laboratory of Mineral Resources Research Center, Fuzhou University; Adelaide Microscopy, the University of Adelaide | EPMA point analysis: accelerating voltage 15 kV, beam current 20 nA, beam diameter ~5 μm; EPMA mapping: accelerating voltage 20 kV, working current 50 nA, dwell time ~10 ms; BSE imaging: accelerating voltage 20 kV, beam current 10 nA; LA–ICP–MS: energy density 3~3.5 J/cm2, spot sizes 29 to 51 μm, repetition rates 5 Hz (polished thin-section) and 10 Hz (polished blocks), ~30 s background acquisition, ~40 s sample data acquisition | STDGL3 (Danyushevsky et al. 2011) and GSD-1G (USGS) | 4.7 | [19 empty] | 2111 | [5 empty] | 409 | [5 empty] | 15 | [9 empty] | 55462 |  | 0.11 |  |  |  | 2.98 | [7 empty] | 0.008 | [13 empty] | 996 | [15 empty] | 2.2 | [17 empty] | 0.5 | [9 empty] | 0.15 | [35 empty] | CHN | Tibet
| Lawu |  | Magmatic hydrothermal | Skarn | Cu-Pb-Zn skarn | Cu, Pb, Zn | In, Sn | Cu, Pb, Zn, In, Sn |  |  | LZY61-6 |  | underground mine |  |  |  |  | ore material | drill core, grab | underground mining tunnels and drill cores | mineral separate | [5 empty] | mineralisation |  |  |  | sphalerite, chalcopyrite, pyrrhotite, pyrite, arsenopyrite | [6 empty] | galena, bismuthinite, marcasite, iron oxides, pyroxene, actinolite, quartz | thin sections and polished blocks examined using optical microscope, BSE detector, and EDS prior to analysis | EMPA, LA-ICPMS | JEOL JXA-8230 electron probe microanalyzer; RESOlution-LR 193 nm ArF excimer laser ablation system coupled to an Agilent 7700x ICP–MS | Laboratory of Mineral Resources Research Center, Fuzhou University; Adelaide Microscopy, the University of Adelaide | EPMA point analysis: accelerating voltage 15 kV, beam current 20 nA, beam diameter ~5 μm; EPMA mapping: accelerating voltage 20 kV, working current 50 nA, dwell time ~10 ms; BSE imaging: accelerating voltage 20 kV, beam current 10 nA; LA–ICP–MS: energy density 3~3.5 J/cm2, spot sizes 29 to 51 μm, repetition rates 5 Hz (polished thin-section) and 10 Hz (polished blocks), ~30 s background acquisition, ~40 s sample data acquisition | STDGL3 (Danyushevsky et al. 2011) and GSD-1G (USGS) | 4.4 | [19 empty] | 2362 | [5 empty] | 413 | [5 empty] | 16 | [9 empty] | 60554 |  | 0.12 |  |  |  | 3.13 | [7 empty] | 0.008 | [13 empty] | 1008 | [15 empty] | 2.9 | [17 empty] | 1.3 | [9 empty] | 0.13 | [35 empty] | CHN | Tibet
| Lawu |  | Magmatic hydrothermal | Skarn | Cu-Pb-Zn skarn | Cu, Pb, Zn | In, Sn | Cu, Pb, Zn, In, Sn |  |  | LZY61-7 |  | underground mine |  |  |  |  | ore material | drill core, grab | underground mining tunnels and drill cores | mineral separate | [5 empty] | mineralisation |  |  |  | sphalerite, chalcopyrite, pyrrhotite, pyrite, arsenopyrite | [6 empty] | galena, bismuthinite, marcasite, iron oxides, pyroxene, actinolite, quartz | thin sections and polished blocks examined using optical microscope, BSE detector, and EDS prior to analysis | EMPA, LA-ICPMS | JEOL JXA-8230 electron probe microanalyzer; RESOlution-LR 193 nm ArF excimer laser ablation system coupled to an Agilent 7700x ICP–MS | Laboratory of Mineral Resources Research Center, Fuzhou University; Adelaide Microscopy, the University of Adelaide | EPMA point analysis: accelerating voltage 15 kV, beam current 20 nA, beam diameter ~5 μm; EPMA mapping: accelerating voltage 20 kV, working current 50 nA, dwell time ~10 ms; BSE imaging: accelerating voltage 20 kV, beam current 10 nA; LA–ICP–MS: energy density 3~3.5 J/cm2, spot sizes 29 to 51 μm, repetition rates 5 Hz (polished thin-section) and 10 Hz (polished blocks), ~30 s background acquisition, ~40 s sample data acquisition | STDGL3 (Danyushevsky et al. 2011) and GSD-1G (USGS) | 5.4 | [19 empty] | 2220 | [5 empty] | 412 | [5 empty] | 20 | [9 empty] | 57473 |  | 0.16 |  |  |  | 3.08 | [7 empty] | 0.01 | [13 empty] | 1223 | [15 empty] | 8.4 | [17 empty] | 3.5 | [9 empty] | 0.17 | [35 empty] | CHN | Tibet
| Lawu |  | Magmatic hydrothermal | Skarn | Cu-Pb-Zn skarn | Cu, Pb, Zn | In, Sn | Cu, Pb, Zn, In, Sn |  |  | LZY61-8 |  | underground mine |  |  |  |  | ore material | drill core, grab | underground mining tunnels and drill cores | mineral separate | [5 empty] | mineralisation |  |  |  | sphalerite, chalcopyrite, pyrrhotite, pyrite, arsenopyrite | [6 empty] | galena, bismuthinite, marcasite, iron oxides, pyroxene, actinolite, quartz | thin sections and polished blocks examined using optical microscope, BSE detector, and EDS prior to analysis | EMPA, LA-ICPMS | JEOL JXA-8230 electron probe microanalyzer; RESOlution-LR 193 nm ArF excimer laser ablation system coupled to an Agilent 7700x ICP–MS | Laboratory of Mineral Resources Research Center, Fuzhou University; Adelaide Microscopy, the University of Adelaide | EPMA point analysis: accelerating voltage 15 kV, beam current 20 nA, beam diameter ~5 μm; EPMA mapping: accelerating voltage 20 kV, working current 50 nA, dwell time ~10 ms; BSE imaging: accelerating voltage 20 kV, beam current 10 nA; LA–ICP–MS: energy density 3~3.5 J/cm2, spot sizes 29 to 51 μm, repetition rates 5 Hz (polished thin-section) and 10 Hz (polished blocks), ~30 s background acquisition, ~40 s sample data acquisition | STDGL3 (Danyushevsky et al. 2011) and GSD-1G (USGS) | 4.7 | [19 empty] | 2237 | [5 empty] | 413 | [5 empty] | 13 | [9 empty] | 58588 |  | 0.13 |  |  |  | 2.93 | [7 empty] | 0.006 | [13 empty] | 1270 | [15 empty] | 5.4 | [17 empty] | 1.9 | [9 empty] | 0.15 | [35 empty] | CHN | Tibet
| Lawu |  | Magmatic hydrothermal | Skarn | Cu-Pb-Zn skarn | Cu, Pb, Zn | In, Sn | Cu, Pb, Zn, In, Sn |  |  | 4001-01 |  | underground mine |  |  |  |  | ore material | drill core, grab | underground mining tunnels and drill cores | mineral separate | [5 empty] | mineralisation |  |  |  | sphalerite, chalcopyrite, pyrrhotite, pyrite, arsenopyrite | [6 empty] | galena, bismuthinite, marcasite, iron oxides, pyroxene, actinolite, quartz | thin sections and polished blocks examined using optical microscope, BSE detector, and EDS prior to analysis | EMPA, LA-ICPMS | JEOL JXA-8230 electron probe microanalyzer; RESOlution-LR 193 nm ArF excimer laser ablation system coupled to an Agilent 7700x ICP–MS | Laboratory of Mineral Resources Research Center, Fuzhou University; Adelaide Microscopy, the University of Adelaide | EPMA point analysis: accelerating voltage 15 kV, beam current 20 nA, beam diameter ~5 μm; EPMA mapping: accelerating voltage 20 kV, working current 50 nA, dwell time ~10 ms; BSE imaging: accelerating voltage 20 kV, beam current 10 nA; LA–ICP–MS: energy density 3~3.5 J/cm2, spot sizes 29 to 51 μm, repetition rates 5 Hz (polished thin-section) and 10 Hz (polished blocks), ~30 s background acquisition, ~40 s sample data acquisition | STDGL3 (Danyushevsky et al. 2011) and GSD-1G (USGS) | 2.57 | [19 empty] | 2305.08 | [5 empty] | 2.88 | [5 empty] | 47.45 | [9 empty] | 10789.14 |  | 20.24 |  |  |  | 3.23 | [7 empty] | 0.03 | [13 empty] | 502.67 | [15 empty] | 3.49 | [17 empty] | 3.62 | [9 empty] | 3.07 | [35 empty] | CHN | Tibet
| Lawu |  | Magmatic hydrothermal | Skarn | Cu-Pb-Zn skarn | Cu, Pb, Zn | In, Sn | Cu, Pb, Zn, In, Sn |  |  | 4001-02 |  | underground mine |  |  |  |  | ore material | drill core, grab | underground mining tunnels and drill cores | mineral separate | [5 empty] | mineralisation |  |  |  | sphalerite, chalcopyrite, pyrrhotite, pyrite, arsenopyrite | [6 empty] | galena, bismuthinite, marcasite, iron oxides, pyroxene, actinolite, quartz | thin sections and polished blocks examined using optical microscope, BSE detector, and EDS prior to analysis | EMPA, LA-ICPMS | JEOL JXA-8230 electron probe microanalyzer; RESOlution-LR 193 nm ArF excimer laser ablation system coupled to an Agilent 7700x ICP–MS | Laboratory of Mineral Resources Research Center, Fuzhou University; Adelaide Microscopy, the University of Adelaide | EPMA point analysis: accelerating voltage 15 kV, beam current 20 nA, beam diameter ~5 μm; EPMA mapping: accelerating voltage 20 kV, working current 50 nA, dwell time ~10 ms; BSE imaging: accelerating voltage 20 kV, beam current 10 nA; LA–ICP–MS: energy density 3~3.5 J/cm2, spot sizes 29 to 51 μm, repetition rates 5 Hz (polished thin-section) and 10 Hz (polished blocks), ~30 s background acquisition, ~40 s sample data acquisition | STDGL3 (Danyushevsky et al. 2011) and GSD-1G (USGS) | 0.37 | [19 empty] | 2303.28 | [5 empty] | 3.11 | [5 empty] | 11.77 | [9 empty] | 8046.5 |  | 9.23 |  |  |  | 0.93 | [7 empty] | 0.06 | [13 empty] | 352.03 | [15 empty] | 1.8 | [17 empty] | 0.15 | [9 empty] | 3.29 | [35 empty] | CHN | Tibet
| Lawu |  | Magmatic hydrothermal | Skarn | Cu-Pb-Zn skarn | Cu, Pb, Zn | In, Sn | Cu, Pb, Zn, In, Sn |  |  | 4001-03 |  | underground mine |  |  |  |  | ore material | drill core, grab | underground mining tunnels and drill cores | mineral separate | [5 empty] | mineralisation |  |  |  | sphalerite, chalcopyrite, pyrrhotite, pyrite, arsenopyrite | [6 empty] | galena, bismuthinite, marcasite, iron oxides, pyroxene, actinolite, quartz | thin sections and polished blocks examined using optical microscope, BSE detector, and EDS prior to analysis | EMPA, LA-ICPMS | JEOL JXA-8230 electron probe microanalyzer; RESOlution-LR 193 nm ArF excimer laser ablation system coupled to an Agilent 7700x ICP–MS | Laboratory of Mineral Resources Research Center, Fuzhou University; Adelaide Microscopy, the University of Adelaide | EPMA point analysis: accelerating voltage 15 kV, beam current 20 nA, beam diameter ~5 μm; EPMA mapping: accelerating voltage 20 kV, working current 50 nA, dwell time ~10 ms; BSE imaging: accelerating voltage 20 kV, beam current 10 nA; LA–ICP–MS: energy density 3~3.5 J/cm2, spot sizes 29 to 51 μm, repetition rates 5 Hz (polished thin-section) and 10 Hz (polished blocks), ~30 s background acquisition, ~40 s sample data acquisition | STDGL3 (Danyushevsky et al. 2011) and GSD-1G (USGS) | 0.37 | [19 empty] | 2192.06 | [5 empty] | 2.5 | [5 empty] | 11.76 | [9 empty] | 14681.22 |  | 3.31 |  |  |  | 0.3 | [7 empty] | 1.01 | [13 empty] | 595.49 | [15 empty] | 1.68 | [17 empty] | 0.1 | [9 empty] | 8.64 | [35 empty] | CHN | Tibet
| Lawu |  | Magmatic hydrothermal | Skarn | Cu-Pb-Zn skarn | Cu, Pb, Zn | In, Sn | Cu, Pb, Zn, In, Sn |  |  | 4001-04 |  | underground mine |  |  |  |  | ore material | drill core, grab | underground mining tunnels and drill cores | mineral separate | [5 empty] | mineralisation |  |  |  | sphalerite, chalcopyrite, pyrrhotite, pyrite, arsenopyrite | [6 empty] | galena, bismuthinite, marcasite, iron oxides, pyroxene, actinolite, quartz | thin sections and polished blocks examined using optical microscope, BSE detector, and EDS prior to analysis | EMPA, LA-ICPMS | JEOL JXA-8230 electron probe microanalyzer; RESOlution-LR 193 nm ArF excimer laser ablation system coupled to an Agilent 7700x ICP–MS | Laboratory of Mineral Resources Research Center, Fuzhou University; Adelaide Microscopy, the University of Adelaide | EPMA point analysis: accelerating voltage 15 kV, beam current 20 nA, beam diameter ~5 μm; EPMA mapping: accelerating voltage 20 kV, working current 50 nA, dwell time ~10 ms; BSE imaging: accelerating voltage 20 kV, beam current 10 nA; LA–ICP–MS: energy density 3~3.5 J/cm2, spot sizes 29 to 51 μm, repetition rates 5 Hz (polished thin-section) and 10 Hz (polished blocks), ~30 s background acquisition, ~40 s sample data acquisition | STDGL3 (Danyushevsky et al. 2011) and GSD-1G (USGS) | 5.9 | [19 empty] | 1896.37 | [5 empty] | 1.4 | [5 empty] | 114.75 | [9 empty] | 31214.52 |  | 33.47 |  |  |  | 18.25 | [7 empty] | 0.03 | [13 empty] | 1013.33 | [15 empty] | 2.59 | [17 empty] | 50.98 | [9 empty] | 4.35 | [35 empty] | CHN | Tibet
| Lawu |  | Magmatic hydrothermal | Skarn | Cu-Pb-Zn skarn | Cu, Pb, Zn | In, Sn | Cu, Pb, Zn, In, Sn |  |  | 4001-05 |  | underground mine |  |  |  |  | ore material | drill core, grab | underground mining tunnels and drill cores | mineral separate | [5 empty] | mineralisation |  |  |  | sphalerite, chalcopyrite, pyrrhotite, pyrite, arsenopyrite | [6 empty] | galena, bismuthinite, marcasite, iron oxides, pyroxene, actinolite, quartz | thin sections and polished blocks examined using optical microscope, BSE detector, and EDS prior to analysis | EMPA, LA-ICPMS | JEOL JXA-8230 electron probe microanalyzer; RESOlution-LR 193 nm ArF excimer laser ablation system coupled to an Agilent 7700x ICP–MS | Laboratory of Mineral Resources Research Center, Fuzhou University; Adelaide Microscopy, the University of Adelaide | EPMA point analysis: accelerating voltage 15 kV, beam current 20 nA, beam diameter ~5 μm; EPMA mapping: accelerating voltage 20 kV, working current 50 nA, dwell time ~10 ms; BSE imaging: accelerating voltage 20 kV, beam current 10 nA; LA–ICP–MS: energy density 3~3.5 J/cm2, spot sizes 29 to 51 μm, repetition rates 5 Hz (polished thin-section) and 10 Hz (polished blocks), ~30 s background acquisition, ~40 s sample data acquisition | STDGL3 (Danyushevsky et al. 2011) and GSD-1G (USGS) | 2.22 | [19 empty] | 2155.31 | [5 empty] | 2.17 | [5 empty] | 29.75 | [9 empty] | 14222.08 |  | 14.9 |  |  |  | 3.09 | [7 empty] | 0.48 | [13 empty] | 431.5 | [15 empty] | 2.9 | [17 empty] | 7.39 | [9 empty] | 8.17 | [35 empty] | CHN | Tibet
| Lawu |  | Magmatic hydrothermal | Skarn | Cu-Pb-Zn skarn | Cu, Pb, Zn | In, Sn | Cu, Pb, Zn, In, Sn |  |  | 4107-01 |  | underground mine |  |  |  |  | ore material | drill core, grab | underground mining tunnels and drill cores | mineral separate | [5 empty] | mineralisation |  |  |  | sphalerite, chalcopyrite, pyrrhotite, pyrite, arsenopyrite | [6 empty] | galena, bismuthinite, marcasite, iron oxides, pyroxene, actinolite, quartz | thin sections and polished blocks examined using optical microscope, BSE detector, and EDS prior to analysis | EMPA, LA-ICPMS | JEOL JXA-8230 electron probe microanalyzer; RESOlution-LR 193 nm ArF excimer laser ablation system coupled to an Agilent 7700x ICP–MS | Laboratory of Mineral Resources Research Center, Fuzhou University; Adelaide Microscopy, the University of Adelaide | EPMA point analysis: accelerating voltage 15 kV, beam current 20 nA, beam diameter ~5 μm; EPMA mapping: accelerating voltage 20 kV, working current 50 nA, dwell time ~10 ms; BSE imaging: accelerating voltage 20 kV, beam current 10 nA; LA–ICP–MS: energy density 3~3.5 J/cm2, spot sizes 29 to 51 μm, repetition rates 5 Hz (polished thin-section) and 10 Hz (polished blocks), ~30 s background acquisition, ~40 s sample data acquisition | STDGL3 (Danyushevsky et al. 2011) and GSD-1G (USGS) | 5.09 | [19 empty] | 1847.95 | [5 empty] | 61.42 | [5 empty] | 1987.01 | [9 empty] | 25864.69 |  | 0.47 |  |  |  | 0.45 | [7 empty] | 8.64 | [13 empty] | 1114.3 | [15 empty] | 0.79 | [17 empty] | 0.13 | [9 empty] | 2.29 | [35 empty] | CHN | Tibet
| Lawu |  | Magmatic hydrothermal | Skarn | Cu-Pb-Zn skarn | Cu, Pb, Zn | In, Sn | Cu, Pb, Zn, In, Sn |  |  | 4107-03 |  | underground mine |  |  |  |  | ore material | drill core, grab | underground mining tunnels and drill cores | mineral separate | [5 empty] | mineralisation |  |  |  | sphalerite, chalcopyrite, pyrrhotite, pyrite, arsenopyrite | [6 empty] | galena, bismuthinite, marcasite, iron oxides, pyroxene, actinolite, quartz | thin sections and polished blocks examined using optical microscope, BSE detector, and EDS prior to analysis | EMPA, LA-ICPMS | JEOL JXA-8230 electron probe microanalyzer; RESOlution-LR 193 nm ArF excimer laser ablation system coupled to an Agilent 7700x ICP–MS | Laboratory of Mineral Resources Research Center, Fuzhou University; Adelaide Microscopy, the University of Adelaide | EPMA point analysis: accelerating voltage 15 kV, beam current 20 nA, beam diameter ~5 μm; EPMA mapping: accelerating voltage 20 kV, working current 50 nA, dwell time ~10 ms; BSE imaging: accelerating voltage 20 kV, beam current 10 nA; LA–ICP–MS: energy density 3~3.5 J/cm2, spot sizes 29 to 51 μm, repetition rates 5 Hz (polished thin-section) and 10 Hz (polished blocks), ~30 s background acquisition, ~40 s sample data acquisition | STDGL3 (Danyushevsky et al. 2011) and GSD-1G (USGS) | 16.17 | [19 empty] | 1699.05 | [5 empty] | 61.29 | [5 empty] | 164.68 | [9 empty] | 23438.4 |  | 1.08 |  |  |  | 0.35 | [7 empty] | 8.34 | [13 empty] | 776.78 | [15 empty] | 1.99 | [17 empty] | 0.11 | [9 empty] | 2.52 | [35 empty] | CHN | Tibet
| Lawu |  | Magmatic hydrothermal | Skarn | Cu-Pb-Zn skarn | Cu, Pb, Zn | In, Sn | Cu, Pb, Zn, In, Sn |  |  | 4107-04 |  | underground mine |  |  |  |  | ore material | drill core, grab | underground mining tunnels and drill cores | mineral separate | [5 empty] | mineralisation |  |  |  | sphalerite, chalcopyrite, pyrrhotite, pyrite, arsenopyrite | [6 empty] | galena, bismuthinite, marcasite, iron oxides, pyroxene, actinolite, quartz | thin sections and polished blocks examined using optical microscope, BSE detector, and EDS prior to analysis | EMPA, LA-ICPMS | JEOL JXA-8230 electron probe microanalyzer; RESOlution-LR 193 nm ArF excimer laser ablation system coupled to an Agilent 7700x ICP–MS | Laboratory of Mineral Resources Research Center, Fuzhou University; Adelaide Microscopy, the University of Adelaide | EPMA point analysis: accelerating voltage 15 kV, beam current 20 nA, beam diameter ~5 μm; EPMA mapping: accelerating voltage 20 kV, working current 50 nA, dwell time ~10 ms; BSE imaging: accelerating voltage 20 kV, beam current 10 nA; LA–ICP–MS: energy density 3~3.5 J/cm2, spot sizes 29 to 51 μm, repetition rates 5 Hz (polished thin-section) and 10 Hz (polished blocks), ~30 s background acquisition, ~40 s sample data acquisition | STDGL3 (Danyushevsky et al. 2011) and GSD-1G (USGS) | 1.42 | [19 empty] | 1200.61 | [5 empty] | 432.64 | [5 empty] | 92.3 | [9 empty] | 41810.37 |  | 0.32 |  |  |  | 0.1 | [7 empty] | 7.71 | [13 empty] | 1601.61 | [15 empty] | 1.08 | [17 empty] | 0.15 | [9 empty] | 2.44 | [35 empty] | CHN | Tibet
| Lawu |  | Magmatic hydrothermal | Skarn | Cu-Pb-Zn skarn | Cu, Pb, Zn | In, Sn | Cu, Pb, Zn, In, Sn |  |  | 4107-05 |  | underground mine |  |  |  |  | ore material | drill core, grab | underground mining tunnels and drill cores | mineral separate | [5 empty] | mineralisation |  |  |  | sphalerite, chalcopyrite, pyrrhotite, pyrite, arsenopyrite | [6 empty] | galena, bismuthinite, marcasite, iron oxides, pyroxene, actinolite, quartz | thin sections and polished blocks examined using optical microscope, BSE detector, and EDS prior to analysis | EMPA, LA-ICPMS | JEOL JXA-8230 electron probe microanalyzer; RESOlution-LR 193 nm ArF excimer laser ablation system coupled to an Agilent 7700x ICP–MS | Laboratory of Mineral Resources Research Center, Fuzhou University; Adelaide Microscopy, the University of Adelaide | EPMA point analysis: accelerating voltage 15 kV, beam current 20 nA, beam diameter ~5 μm; EPMA mapping: accelerating voltage 20 kV, working current 50 nA, dwell time ~10 ms; BSE imaging: accelerating voltage 20 kV, beam current 10 nA; LA–ICP–MS: energy density 3~3.5 J/cm2, spot sizes 29 to 51 μm, repetition rates 5 Hz (polished thin-section) and 10 Hz (polished blocks), ~30 s background acquisition, ~40 s sample data acquisition | STDGL3 (Danyushevsky et al. 2011) and GSD-1G (USGS) | 1.13 | [19 empty] | 1193.45 | [5 empty] | 419.36 | [5 empty] | 143.74 | [9 empty] | 41340.83 |  | 0.28 |  |  |  | 0.78 | [7 empty] | 7.43 | [13 empty] | 1609.18 | [15 empty] | 1.36 | [17 empty] | 0.11 | [9 empty] | 2.1 | [35 empty] | CHN | Tibet
| Lawu |  | Magmatic hydrothermal | Skarn | Cu-Pb-Zn skarn | Cu, Pb, Zn | In, Sn | Cu, Pb, Zn, In, Sn |  |  | 4107-06 |  | underground mine |  |  |  |  | ore material | drill core, grab | underground mining tunnels and drill cores | mineral separate | [5 empty] | mineralisation |  |  |  | sphalerite, chalcopyrite, pyrrhotite, pyrite, arsenopyrite | [6 empty] | galena, bismuthinite, marcasite, iron oxides, pyroxene, actinolite, quartz | thin sections and polished blocks examined using optical microscope, BSE detector, and EDS prior to analysis | EMPA, LA-ICPMS | JEOL JXA-8230 electron probe microanalyzer; RESOlution-LR 193 nm ArF excimer laser ablation system coupled to an Agilent 7700x ICP–MS | Laboratory of Mineral Resources Research Center, Fuzhou University; Adelaide Microscopy, the University of Adelaide | EPMA point analysis: accelerating voltage 15 kV, beam current 20 nA, beam diameter ~5 μm; EPMA mapping: accelerating voltage 20 kV, working current 50 nA, dwell time ~10 ms; BSE imaging: accelerating voltage 20 kV, beam current 10 nA; LA–ICP–MS: energy density 3~3.5 J/cm2, spot sizes 29 to 51 μm, repetition rates 5 Hz (polished thin-section) and 10 Hz (polished blocks), ~30 s background acquisition, ~40 s sample data acquisition | STDGL3 (Danyushevsky et al. 2011) and GSD-1G (USGS) | 2.1 | [19 empty] | 1199.81 | [5 empty] | 412.98 | [5 empty] | 169.76 | [9 empty] | 41224 |  | 0.44 |  |  |  | 0.15 | [7 empty] | 7.53 | [13 empty] | 1636.77 | [15 empty] | 0.46 | [17 empty] | 0 | [9 empty] | 2.23 | [35 empty] | CHN | Tibet
| Lawu |  | Magmatic hydrothermal | Skarn | Cu-Pb-Zn skarn | Cu, Pb, Zn | In, Sn | Cu, Pb, Zn, In, Sn |  |  | 4107-07 |  | underground mine |  |  |  |  | ore material | drill core, grab | underground mining tunnels and drill cores | mineral separate | [5 empty] | mineralisation |  |  |  | sphalerite, chalcopyrite, pyrrhotite, pyrite, arsenopyrite | [6 empty] | galena, bismuthinite, marcasite, iron oxides, pyroxene, actinolite, quartz | thin sections and polished blocks examined using optical microscope, BSE detector, and EDS prior to analysis | EMPA, LA-ICPMS | JEOL JXA-8230 electron probe microanalyzer; RESOlution-LR 193 nm ArF excimer laser ablation system coupled to an Agilent 7700x ICP–MS | Laboratory of Mineral Resources Research Center, Fuzhou University; Adelaide Microscopy, the University of Adelaide | EPMA point analysis: accelerating voltage 15 kV, beam current 20 nA, beam diameter ~5 μm; EPMA mapping: accelerating voltage 20 kV, working current 50 nA, dwell time ~10 ms; BSE imaging: accelerating voltage 20 kV, beam current 10 nA; LA–ICP–MS: energy density 3~3.5 J/cm2, spot sizes 29 to 51 μm, repetition rates 5 Hz (polished thin-section) and 10 Hz (polished blocks), ~30 s background acquisition, ~40 s sample data acquisition | STDGL3 (Danyushevsky et al. 2011) and GSD-1G (USGS) | 1.8 | [19 empty] | 1190.21 | [5 empty] | 411.81 | [5 empty] | 87.9 | [9 empty] | 41379.47 |  | 0.34 |  |  |  | 0.39 | [7 empty] | 7.13 | [13 empty] | 1658.44 | [15 empty] | 0.16 | [17 empty] | 0.02 | [9 empty] | 2.43 | [35 empty] | CHN | Tibet
| Lawu |  | Magmatic hydrothermal | Skarn | Cu-Pb-Zn skarn | Cu, Pb, Zn | In, Sn | Cu, Pb, Zn, In, Sn |  |  | 4107-08 |  | underground mine |  |  |  |  | ore material | drill core, grab | underground mining tunnels and drill cores | mineral separate | [5 empty] | mineralisation |  |  |  | sphalerite, chalcopyrite, pyrrhotite, pyrite, arsenopyrite | [6 empty] | galena, bismuthinite, marcasite, iron oxides, pyroxene, actinolite, quartz | thin sections and polished blocks examined using optical microscope, BSE detector, and EDS prior to analysis | EMPA, LA-ICPMS | JEOL JXA-8230 electron probe microanalyzer; RESOlution-LR 193 nm ArF excimer laser ablation system coupled to an Agilent 7700x ICP–MS | Laboratory of Mineral Resources Research Center, Fuzhou University; Adelaide Microscopy, the University of Adelaide | EPMA point analysis: accelerating voltage 15 kV, beam current 20 nA, beam diameter ~5 μm; EPMA mapping: accelerating voltage 20 kV, working current 50 nA, dwell time ~10 ms; BSE imaging: accelerating voltage 20 kV, beam current 10 nA; LA–ICP–MS: energy density 3~3.5 J/cm2, spot sizes 29 to 51 μm, repetition rates 5 Hz (polished thin-section) and 10 Hz (polished blocks), ~30 s background acquisition, ~40 s sample data acquisition | STDGL3 (Danyushevsky et al. 2011) and GSD-1G (USGS) | 1.32 | [19 empty] | 1193.6 | [5 empty] | 419.95 | [5 empty] | 132.44 | [9 empty] | 41347.74 |  | 0.33 |  |  |  | 0.5 | [7 empty] | 7.17 | [13 empty] | 1619.02 | [15 empty] | 0.09 | [17 empty] | 0.01 | [9 empty] | 2.63 | [35 empty] | CHN | Tibet
| Lawu |  | Magmatic hydrothermal | Skarn | Cu-Pb-Zn skarn | Cu, Pb, Zn | In, Sn | Cu, Pb, Zn, In, Sn |  |  | 4709-02 |  | underground mine |  |  |  |  | ore material | drill core, grab | underground mining tunnels and drill cores | mineral separate | [5 empty] | mineralisation |  |  |  | sphalerite, chalcopyrite, pyrrhotite, pyrite, arsenopyrite | [6 empty] | galena, bismuthinite, marcasite, iron oxides, pyroxene, actinolite, quartz | thin sections and polished blocks examined using optical microscope, BSE detector, and EDS prior to analysis | EMPA, LA-ICPMS | JEOL JXA-8230 electron probe microanalyzer; RESOlution-LR 193 nm ArF excimer laser ablation system coupled to an Agilent 7700x ICP–MS | Laboratory of Mineral Resources Research Center, Fuzhou University; Adelaide Microscopy, the University of Adelaide | EPMA point analysis: accelerating voltage 15 kV, beam current 20 nA, beam diameter ~5 μm; EPMA mapping: accelerating voltage 20 kV, working current 50 nA, dwell time ~10 ms; BSE imaging: accelerating voltage 20 kV, beam current 10 nA; LA–ICP–MS: energy density 3~3.5 J/cm2, spot sizes 29 to 51 μm, repetition rates 5 Hz (polished thin-section) and 10 Hz (polished blocks), ~30 s background acquisition, ~40 s sample data acquisition | STDGL3 (Danyushevsky et al. 2011) and GSD-1G (USGS) | 11.12 | [19 empty] | 715.36 | [5 empty] | 356.97 | [5 empty] | 9872.07 | [9 empty] | 28803.46 |  | 1.57 |  |  |  | 0.13 | [7 empty] | 54.51 | [13 empty] | 415.86 | [15 empty] | 4.64 | [17 empty] | 0.16 | [9 empty] | 2.75 | [35 empty] | CHN | Tibet
| Lawu |  | Magmatic hydrothermal | Skarn | Cu-Pb-Zn skarn | Cu, Pb, Zn | In, Sn | Cu, Pb, Zn, In, Sn |  |  | 4709-03 |  | underground mine |  |  |  |  | ore material | drill core, grab | underground mining tunnels and drill cores | mineral separate | [5 empty] | mineralisation |  |  |  | sphalerite, chalcopyrite, pyrrhotite, pyrite, arsenopyrite | [6 empty] | galena, bismuthinite, marcasite, iron oxides, pyroxene, actinolite, quartz | thin sections and polished blocks examined using optical microscope, BSE detector, and EDS prior to analysis | EMPA, LA-ICPMS | JEOL JXA-8230 electron probe microanalyzer; RESOlution-LR 193 nm ArF excimer laser ablation system coupled to an Agilent 7700x ICP–MS | Laboratory of Mineral Resources Research Center, Fuzhou University; Adelaide Microscopy, the University of Adelaide | EPMA point analysis: accelerating voltage 15 kV, beam current 20 nA, beam diameter ~5 μm; EPMA mapping: accelerating voltage 20 kV, working current 50 nA, dwell time ~10 ms; BSE imaging: accelerating voltage 20 kV, beam current 10 nA; LA–ICP–MS: energy density 3~3.5 J/cm2, spot sizes 29 to 51 μm, repetition rates 5 Hz (polished thin-section) and 10 Hz (polished blocks), ~30 s background acquisition, ~40 s sample data acquisition | STDGL3 (Danyushevsky et al. 2011) and GSD-1G (USGS) | 4.33 | [19 empty] | 846 | [5 empty] | 664.77 | [5 empty] | 9405.16 | [9 empty] | 29336.59 |  | 8.92 |  |  |  | 0.56 | [7 empty] | 109.62 | [13 empty] | 484.99 | [15 empty] | 3.87 | [17 empty] | 0.67 | [9 empty] | 9.68 | [35 empty] | CHN | Tibet
| Lawu |  | Magmatic hydrothermal | Skarn | Cu-Pb-Zn skarn | Cu, Pb, Zn | In, Sn | Cu, Pb, Zn, In, Sn |  |  | 3107-02 |  | underground mine |  |  |  |  | ore material | drill core, grab | underground mining tunnels and drill cores | mineral separate | [5 empty] | mineralisation |  |  |  | sphalerite, chalcopyrite, pyrrhotite, pyrite, arsenopyrite | [6 empty] | galena, bismuthinite, marcasite, iron oxides, pyroxene, actinolite, quartz | thin sections and polished blocks examined using optical microscope, BSE detector, and EDS prior to analysis | EMPA, LA-ICPMS | JEOL JXA-8230 electron probe microanalyzer; RESOlution-LR 193 nm ArF excimer laser ablation system coupled to an Agilent 7700x ICP–MS | Laboratory of Mineral Resources Research Center, Fuzhou University; Adelaide Microscopy, the University of Adelaide | EPMA point analysis: accelerating voltage 15 kV, beam current 20 nA, beam diameter ~5 μm; EPMA mapping: accelerating voltage 20 kV, working current 50 nA, dwell time ~10 ms; BSE imaging: accelerating voltage 20 kV, beam current 10 nA; LA–ICP–MS: energy density 3~3.5 J/cm2, spot sizes 29 to 51 μm, repetition rates 5 Hz (polished thin-section) and 10 Hz (polished blocks), ~30 s background acquisition, ~40 s sample data acquisition | STDGL3 (Danyushevsky et al. 2011) and GSD-1G (USGS) | 3.39 | [19 empty] | 2364.1 | [5 empty] | 4.2 | [5 empty] | 28.46 | [9 empty] | 26957.23 |  | 0.18 |  |  |  | 0.07 | [7 empty] | 0 | [13 empty] | 3480.93 | [15 empty] | 0 | [17 empty] | 0.22 | [9 empty] | 1.89 | [35 empty] | CHN | Tibet
| Lawu |  | Magmatic hydrothermal | Skarn | Cu-Pb-Zn skarn | Cu, Pb, Zn | In, Sn | Cu, Pb, Zn, In, Sn |  |  | 3107-03 |  | underground mine |  |  |  |  | ore material | drill core, grab | underground mining tunnels and drill cores | mineral separate | [5 empty] | mineralisation |  |  |  | sphalerite, chalcopyrite, pyrrhotite, pyrite, arsenopyrite | [6 empty] | galena, bismuthinite, marcasite, iron oxides, pyroxene, actinolite, quartz | thin sections and polished blocks examined using optical microscope, BSE detector, and EDS prior to analysis | EMPA, LA-ICPMS | JEOL JXA-8230 electron probe microanalyzer; RESOlution-LR 193 nm ArF excimer laser ablation system coupled to an Agilent 7700x ICP–MS | Laboratory of Mineral Resources Research Center, Fuzhou University; Adelaide Microscopy, the University of Adelaide | EPMA point analysis: accelerating voltage 15 kV, beam current 20 nA, beam diameter ~5 μm; EPMA mapping: accelerating voltage 20 kV, working current 50 nA, dwell time ~10 ms; BSE imaging: accelerating voltage 20 kV, beam current 10 nA; LA–ICP–MS: energy density 3~3.5 J/cm2, spot sizes 29 to 51 μm, repetition rates 5 Hz (polished thin-section) and 10 Hz (polished blocks), ~30 s background acquisition, ~40 s sample data acquisition | STDGL3 (Danyushevsky et al. 2011) and GSD-1G (USGS) | 5.09 | [19 empty] | 2313.76 | [5 empty] | 4.52 | [5 empty] | 71.1 | [9 empty] | 24970.95 |  | 0.3 |  |  |  | 0.25 | [7 empty] | 0.02 | [13 empty] | 3209.11 | [15 empty] | 6.59 | [17 empty] | 1.13 | [9 empty] | 2.27 | [35 empty] | CHN | Tibet
| Lawu |  | Magmatic hydrothermal | Skarn | Cu-Pb-Zn skarn | Cu, Pb, Zn | In, Sn | Cu, Pb, Zn, In, Sn |  |  | 3107-04 |  | underground mine |  |  |  |  | ore material | drill core, grab | underground mining tunnels and drill cores | mineral separate | [5 empty] | mineralisation |  |  |  | sphalerite, chalcopyrite, pyrrhotite, pyrite, arsenopyrite | [6 empty] | galena, bismuthinite, marcasite, iron oxides, pyroxene, actinolite, quartz | thin sections and polished blocks examined using optical microscope, BSE detector, and EDS prior to analysis | EMPA, LA-ICPMS | JEOL JXA-8230 electron probe microanalyzer; RESOlution-LR 193 nm ArF excimer laser ablation system coupled to an Agilent 7700x ICP–MS | Laboratory of Mineral Resources Research Center, Fuzhou University; Adelaide Microscopy, the University of Adelaide | EPMA point analysis: accelerating voltage 15 kV, beam current 20 nA, beam diameter ~5 μm; EPMA mapping: accelerating voltage 20 kV, working current 50 nA, dwell time ~10 ms; BSE imaging: accelerating voltage 20 kV, beam current 10 nA; LA–ICP–MS: energy density 3~3.5 J/cm2, spot sizes 29 to 51 μm, repetition rates 5 Hz (polished thin-section) and 10 Hz (polished blocks), ~30 s background acquisition, ~40 s sample data acquisition | STDGL3 (Danyushevsky et al. 2011) and GSD-1G (USGS) | 4.57 | [19 empty] | 2406.44 | [5 empty] | 4.46 | [5 empty] | 19.63 | [9 empty] | 25994.03 |  | 0.12 |  |  |  | 0.26 | [7 empty] | 0.02 | [13 empty] | 3360.88 | [15 empty] | 2.12 | [17 empty] | 0.08 | [9 empty] | 1.83 | [35 empty] | CHN | Tibet
| Lawu |  | Magmatic hydrothermal | Skarn | Cu-Pb-Zn skarn | Cu, Pb, Zn | In, Sn | Cu, Pb, Zn, In, Sn |  |  | 3107-05 |  | underground mine |  |  |  |  | ore material | drill core, grab | underground mining tunnels and drill cores | mineral separate | [5 empty] | mineralisation |  |  |  | sphalerite, chalcopyrite, pyrrhotite, pyrite, arsenopyrite | [6 empty] | galena, bismuthinite, marcasite, iron oxides, pyroxene, actinolite, quartz | thin sections and polished blocks examined using optical microscope, BSE detector, and EDS prior to analysis | EMPA, LA-ICPMS | JEOL JXA-8230 electron probe microanalyzer; RESOlution-LR 193 nm ArF excimer laser ablation system coupled to an Agilent 7700x ICP–MS | Laboratory of Mineral Resources Research Center, Fuzhou University; Adelaide Microscopy, the University of Adelaide | EPMA point analysis: accelerating voltage 15 kV, beam current 20 nA, beam diameter ~5 μm; EPMA mapping: accelerating voltage 20 kV, working current 50 nA, dwell time ~10 ms; BSE imaging: accelerating voltage 20 kV, beam current 10 nA; LA–ICP–MS: energy density 3~3.5 J/cm2, spot sizes 29 to 51 μm, repetition rates 5 Hz (polished thin-section) and 10 Hz (polished blocks), ~30 s background acquisition, ~40 s sample data acquisition | STDGL3 (Danyushevsky et al. 2011) and GSD-1G (USGS) | 2.55 | [19 empty] | 2441.72 | [5 empty] | 4.32 | [5 empty] | 29.76 | [9 empty] | 25537.64 |  | 0.34 |  |  |  | 0.68 | [7 empty] | 0.03 | [13 empty] | 3327.56 | [15 empty] | 2.55 | [17 empty] | 0.37 | [9 empty] | 1.6 | [35 empty] | CHN | Tibet
| Lawu |  | Magmatic hydrothermal | Skarn | Cu-Pb-Zn skarn | Cu, Pb, Zn | In, Sn | Cu, Pb, Zn, In, Sn |  |  | 3107-01 |  | underground mine |  |  |  |  | ore material | drill core, grab | underground mining tunnels and drill cores | mineral separate | [5 empty] | mineralisation |  |  |  | sphalerite, chalcopyrite, pyrrhotite, pyrite, arsenopyrite | [6 empty] | galena, bismuthinite, marcasite, iron oxides, pyroxene, actinolite, quartz | thin sections and polished blocks examined using optical microscope, BSE detector, and EDS prior to analysis | EMPA, LA-ICPMS | JEOL JXA-8230 electron probe microanalyzer; RESOlution-LR 193 nm ArF excimer laser ablation system coupled to an Agilent 7700x ICP–MS | Laboratory of Mineral Resources Research Center, Fuzhou University; Adelaide Microscopy, the University of Adelaide | EPMA point analysis: accelerating voltage 15 kV, beam current 20 nA, beam diameter ~5 μm; EPMA mapping: accelerating voltage 20 kV, working current 50 nA, dwell time ~10 ms; BSE imaging: accelerating voltage 20 kV, beam current 10 nA; LA–ICP–MS: energy density 3~3.5 J/cm2, spot sizes 29 to 51 μm, repetition rates 5 Hz (polished thin-section) and 10 Hz (polished blocks), ~30 s background acquisition, ~40 s sample data acquisition | STDGL3 (Danyushevsky et al. 2011) and GSD-1G (USGS) | 12.92 | [19 empty] | 2469.6 | [5 empty] | 0.05 | [5 empty] | 378.79 | [9 empty] | 29655.45 |  | 0.07 |  |  |  | 0.71 | [7 empty] | 3.28 | [13 empty] | 1699.3 | [15 empty] | 6.18 | [17 empty] | 6.02 | [9 empty] | 3.98 | [35 empty] | CHN | Tibet
| Lawu |  | Magmatic hydrothermal | Skarn | Cu-Pb-Zn skarn | Cu, Pb, Zn | In, Sn | Cu, Pb, Zn, In, Sn |  |  | 4711-01 |  | underground mine |  |  |  |  | ore material | drill core, grab | underground mining tunnels and drill cores | mineral separate | [5 empty] | mineralisation |  |  |  | sphalerite, chalcopyrite, pyrrhotite, pyrite, arsenopyrite | [6 empty] | galena, bismuthinite, marcasite, iron oxides, pyroxene, actinolite, quartz | thin sections and polished blocks examined using optical microscope, BSE detector, and EDS prior to analysis | EMPA, LA-ICPMS | JEOL JXA-8230 electron probe microanalyzer; RESOlution-LR 193 nm ArF excimer laser ablation system coupled to an Agilent 7700x ICP–MS | Laboratory of Mineral Resources Research Center, Fuzhou University; Adelaide Microscopy, the University of Adelaide | EPMA point analysis: accelerating voltage 15 kV, beam current 20 nA, beam diameter ~5 μm; EPMA mapping: accelerating voltage 20 kV, working current 50 nA, dwell time ~10 ms; BSE imaging: accelerating voltage 20 kV, beam current 10 nA; LA–ICP–MS: energy density 3~3.5 J/cm2, spot sizes 29 to 51 μm, repetition rates 5 Hz (polished thin-section) and 10 Hz (polished blocks), ~30 s background acquisition, ~40 s sample data acquisition | STDGL3 (Danyushevsky et al. 2011) and GSD-1G (USGS) | 11.1 | [19 empty] | 2590.28 | [5 empty] | 0.87 | [5 empty] | 90.14 | [9 empty] | 107684.98 |  | 79.31 |  |  |  | 1.28 | [7 empty] | 0.86 | [13 empty] | 3056.48 | [15 empty] | 1.52 | [17 empty] | 0 | [9 empty] | 2.12 | [35 empty] | CHN | Tibet
| Lawu |  | Magmatic hydrothermal | Skarn | Cu-Pb-Zn skarn | Cu, Pb, Zn | In, Sn | Cu, Pb, Zn, In, Sn |  |  | 4711-02 |  | underground mine |  |  |  |  | ore material | drill core, grab | underground mining tunnels and drill cores | mineral separate | [5 empty] | mineralisation |  |  |  | sphalerite, chalcopyrite, pyrrhotite, pyrite, arsenopyrite | [6 empty] | galena, bismuthinite, marcasite, iron oxides, pyroxene, actinolite, quartz | thin sections and polished blocks examined using optical microscope, BSE detector, and EDS prior to analysis | EMPA, LA-ICPMS | JEOL JXA-8230 electron probe microanalyzer; RESOlution-LR 193 nm ArF excimer laser ablation system coupled to an Agilent 7700x ICP–MS | Laboratory of Mineral Resources Research Center, Fuzhou University; Adelaide Microscopy, the University of Adelaide | EPMA point analysis: accelerating voltage 15 kV, beam current 20 nA, beam diameter ~5 μm; EPMA mapping: accelerating voltage 20 kV, working current 50 nA, dwell time ~10 ms; BSE imaging: accelerating voltage 20 kV, beam current 10 nA; LA–ICP–MS: energy density 3~3.5 J/cm2, spot sizes 29 to 51 μm, repetition rates 5 Hz (polished thin-section) and 10 Hz (polished blocks), ~30 s background acquisition, ~40 s sample data acquisition | STDGL3 (Danyushevsky et al. 2011) and GSD-1G (USGS) | 9.86 | [19 empty] | 2794.01 | [5 empty] | 1.02 | [5 empty] | 62.9 | [9 empty] | 105401.44 |  | 57.18 |  |  |  | 1.05 | [7 empty] | 0.72 | [13 empty] | 1315.97 | [15 empty] | 2.08 | [17 empty] | 0.2 | [9 empty] | 1.86 | [35 empty] | CHN | Tibet
| Lawu |  | Magmatic hydrothermal | Skarn | Cu-Pb-Zn skarn | Cu, Pb, Zn | In, Sn | Cu, Pb, Zn, In, Sn |  |  | 4711-03 |  | underground mine |  |  |  |  | ore material | drill core, grab | underground mining tunnels and drill cores | mineral separate | [5 empty] | mineralisation |  |  |  | sphalerite, chalcopyrite, pyrrhotite, pyrite, arsenopyrite | [6 empty] | galena, bismuthinite, marcasite, iron oxides, pyroxene, actinolite, quartz | thin sections and polished blocks examined using optical microscope, BSE detector, and EDS prior to analysis | EMPA, LA-ICPMS | JEOL JXA-8230 electron probe microanalyzer; RESOlution-LR 193 nm ArF excimer laser ablation system coupled to an Agilent 7700x ICP–MS | Laboratory of Mineral Resources Research Center, Fuzhou University; Adelaide Microscopy, the University of Adelaide | EPMA point analysis: accelerating voltage 15 kV, beam current 20 nA, beam diameter ~5 μm; EPMA mapping: accelerating voltage 20 kV, working current 50 nA, dwell time ~10 ms; BSE imaging: accelerating voltage 20 kV, beam current 10 nA; LA–ICP–MS: energy density 3~3.5 J/cm2, spot sizes 29 to 51 μm, repetition rates 5 Hz (polished thin-section) and 10 Hz (polished blocks), ~30 s background acquisition, ~40 s sample data acquisition | STDGL3 (Danyushevsky et al. 2011) and GSD-1G (USGS) | 8.82 | [19 empty] | 2869.18 | [5 empty] | 0.88 | [5 empty] | 19.88 | [9 empty] | 104512.98 |  | 7.09 |  |  |  | 0.33 | [7 empty] | 0.31 | [13 empty] | 1087.9 | [15 empty] | 2.17 | [17 empty] | 0 | [9 empty] | 1.91 | [35 empty] | CHN | Tibet
| Lawu |  | Magmatic hydrothermal | Skarn | Cu-Pb-Zn skarn | Cu, Pb, Zn | In, Sn | Cu, Pb, Zn, In, Sn |  |  | 4711-04 |  | underground mine |  |  |  |  | ore material | drill core, grab | underground mining tunnels and drill cores | mineral separate | [5 empty] | mineralisation |  |  |  | sphalerite, chalcopyrite, pyrrhotite, pyrite, arsenopyrite | [6 empty] | galena, bismuthinite, marcasite, iron oxides, pyroxene, actinolite, quartz | thin sections and polished blocks examined using optical microscope, BSE detector, and EDS prior to analysis | EMPA, LA-ICPMS | JEOL JXA-8230 electron probe microanalyzer; RESOlution-LR 193 nm ArF excimer laser ablation system coupled to an Agilent 7700x ICP–MS | Laboratory of Mineral Resources Research Center, Fuzhou University; Adelaide Microscopy, the University of Adelaide | EPMA point analysis: accelerating voltage 15 kV, beam current 20 nA, beam diameter ~5 μm; EPMA mapping: accelerating voltage 20 kV, working current 50 nA, dwell time ~10 ms; BSE imaging: accelerating voltage 20 kV, beam current 10 nA; LA–ICP–MS: energy density 3~3.5 J/cm2, spot sizes 29 to 51 μm, repetition rates 5 Hz (polished thin-section) and 10 Hz (polished blocks), ~30 s background acquisition, ~40 s sample data acquisition | STDGL3 (Danyushevsky et al. 2011) and GSD-1G (USGS) | 12.81 | [19 empty] | 2891.88 | [5 empty] | 1.05 | [5 empty] | 22.63 | [9 empty] | 107559.79 |  | 7.7 |  |  |  | 0.24 | [7 empty] | 0.23 | [13 empty] | 746.93 | [15 empty] | 6.48 | [17 empty] | 0.76 | [9 empty] | 1.8 | [35 empty] | CHN | Tibet
| Lawu |  | Magmatic hydrothermal | Skarn | Cu-Pb-Zn skarn | Cu, Pb, Zn | In, Sn | Cu, Pb, Zn, In, Sn |  |  | 4711-05 |  | underground mine |  |  |  |  | ore material | drill core, grab | underground mining tunnels and drill cores | mineral separate | [5 empty] | mineralisation |  |  |  | sphalerite, chalcopyrite, pyrrhotite, pyrite, arsenopyrite | [6 empty] | galena, bismuthinite, marcasite, iron oxides, pyroxene, actinolite, quartz | thin sections and polished blocks examined using optical microscope, BSE detector, and EDS prior to analysis | EMPA, LA-ICPMS | JEOL JXA-8230 electron probe microanalyzer; RESOlution-LR 193 nm ArF excimer laser ablation system coupled to an Agilent 7700x ICP–MS | Laboratory of Mineral Resources Research Center, Fuzhou University; Adelaide Microscopy, the University of Adelaide | EPMA point analysis: accelerating voltage 15 kV, beam current 20 nA, beam diameter ~5 μm; EPMA mapping: accelerating voltage 20 kV, working current 50 nA, dwell time ~10 ms; BSE imaging: accelerating voltage 20 kV, beam current 10 nA; LA–ICP–MS: energy density 3~3.5 J/cm2, spot sizes 29 to 51 μm, repetition rates 5 Hz (polished thin-section) and 10 Hz (polished blocks), ~30 s background acquisition, ~40 s sample data acquisition | STDGL3 (Danyushevsky et al. 2011) and GSD-1G (USGS) | 7.47 | [19 empty] | 2962.76 | [5 empty] | 1.26 | [5 empty] | 22.22 | [9 empty] | 104026.54 |  | 8.68 |  |  |  | 0.71 | [7 empty] | 0.19 | [13 empty] | 681.84 | [15 empty] | 1.46 | [17 empty] | 0 | [9 empty] | 2.14 | [35 empty] | CHN | Tibet
| Lawu |  | Magmatic hydrothermal | Skarn | Cu-Pb-Zn skarn | Cu, Pb, Zn | In, Sn | Cu, Pb, Zn, In, Sn |  |  | BY1-5b(1)-2 |  | underground mine |  |  |  |  | ore material | drill core, grab | underground mining tunnels and drill cores | mineral separate | [5 empty] | mineralisation |  |  |  | sphalerite, chalcopyrite, pyrrhotite, pyrite, arsenopyrite | [6 empty] | galena, bismuthinite, marcasite, iron oxides, pyroxene, actinolite, quartz | thin sections and polished blocks examined using optical microscope, BSE detector, and EDS prior to analysis | EMPA, LA-ICPMS | JEOL JXA-8230 electron probe microanalyzer; RESOlution-LR 193 nm ArF excimer laser ablation system coupled to an Agilent 7700x ICP–MS | Laboratory of Mineral Resources Research Center, Fuzhou University; Adelaide Microscopy, the University of Adelaide | EPMA point analysis: accelerating voltage 15 kV, beam current 20 nA, beam diameter ~5 μm; EPMA mapping: accelerating voltage 20 kV, working current 50 nA, dwell time ~10 ms; BSE imaging: accelerating voltage 20 kV, beam current 10 nA; LA–ICP–MS: energy density 3~3.5 J/cm2, spot sizes 29 to 51 μm, repetition rates 5 Hz (polished thin-section) and 10 Hz (polished blocks), ~30 s background acquisition, ~40 s sample data acquisition | STDGL3 (Danyushevsky et al. 2011) and GSD-1G (USGS) | 1.06 | [19 empty] | 2447 | [5 empty] | 13.3 | [5 empty] | 57.9 | [9 empty] | 86402 |  | 1.53 |  |  |  | 0.52 | [7 empty] | 18.8 | [13 empty] | 3904 | [15 empty] | 1.31 | [17 empty] | 0.15 | [9 empty] | 7.06 | [35 empty] | CHN | Tibet
| Lawu |  | Magmatic hydrothermal | Skarn | Cu-Pb-Zn skarn | Cu, Pb, Zn | In, Sn | Cu, Pb, Zn, In, Sn |  |  | BY1-5b(1)-3 |  | underground mine |  |  |  |  | ore material | drill core, grab | underground mining tunnels and drill cores | mineral separate | [5 empty] | mineralisation |  |  |  | sphalerite, chalcopyrite, pyrrhotite, pyrite, arsenopyrite | [6 empty] | galena, bismuthinite, marcasite, iron oxides, pyroxene, actinolite, quartz | thin sections and polished blocks examined using optical microscope, BSE detector, and EDS prior to analysis | EMPA, LA-ICPMS | JEOL JXA-8230 electron probe microanalyzer; RESOlution-LR 193 nm ArF excimer laser ablation system coupled to an Agilent 7700x ICP–MS | Laboratory of Mineral Resources Research Center, Fuzhou University; Adelaide Microscopy, the University of Adelaide | EPMA point analysis: accelerating voltage 15 kV, beam current 20 nA, beam diameter ~5 μm; EPMA mapping: accelerating voltage 20 kV, working current 50 nA, dwell time ~10 ms; BSE imaging: accelerating voltage 20 kV, beam current 10 nA; LA–ICP–MS: energy density 3~3.5 J/cm2, spot sizes 29 to 51 μm, repetition rates 5 Hz (polished thin-section) and 10 Hz (polished blocks), ~30 s background acquisition, ~40 s sample data acquisition | STDGL3 (Danyushevsky et al. 2011) and GSD-1G (USGS) | 3.52 | [19 empty] | 2498 | [5 empty] | 13.8 | [5 empty] | 1148 | [9 empty] | 83860.77 |  | 1.53 |  |  |  | 0.76 | [7 empty] | 18.5 | [13 empty] | 3777 | [15 empty] | 3.44 | [17 empty] | 0.41 | [9 empty] | 5.03 | [35 empty] | CHN | Tibet
| Lawu |  | Magmatic hydrothermal | Skarn | Cu-Pb-Zn skarn | Cu, Pb, Zn | In, Sn | Cu, Pb, Zn, In, Sn |  |  | BY2-4-2(1)-1 |  | underground mine |  |  |  |  | ore material | drill core, grab | underground mining tunnels and drill cores | mineral separate | [5 empty] | mineralisation |  |  |  | sphalerite, chalcopyrite, pyrrhotite, pyrite, arsenopyrite | [6 empty] | galena, bismuthinite, marcasite, iron oxides, pyroxene, actinolite, quartz | thin sections and polished blocks examined using optical microscope, BSE detector, and EDS prior to analysis | EMPA, LA-ICPMS | JEOL JXA-8230 electron probe microanalyzer; RESOlution-LR 193 nm ArF excimer laser ablation system coupled to an Agilent 7700x ICP–MS | Laboratory of Mineral Resources Research Center, Fuzhou University; Adelaide Microscopy, the University of Adelaide | EPMA point analysis: accelerating voltage 15 kV, beam current 20 nA, beam diameter ~5 μm; EPMA mapping: accelerating voltage 20 kV, working current 50 nA, dwell time ~10 ms; BSE imaging: accelerating voltage 20 kV, beam current 10 nA; LA–ICP–MS: energy density 3~3.5 J/cm2, spot sizes 29 to 51 μm, repetition rates 5 Hz (polished thin-section) and 10 Hz (polished blocks), ~30 s background acquisition, ~40 s sample data acquisition | STDGL3 (Danyushevsky et al. 2011) and GSD-1G (USGS) | 1.5 | [19 empty] | 2891 | [5 empty] | 76.2 | [5 empty] | 10.3 | [9 empty] | 35386.7 |  | 0.08 |  |  |  | 0.69 | [7 empty] | 5.63 | [13 empty] | 989 | [15 empty] | 8.58 | [17 empty] | 0.18 | [9 empty] | 1.29 | [35 empty] | CHN | Tibet
| Lawu |  | Magmatic hydrothermal | Skarn | Cu-Pb-Zn skarn | Cu, Pb, Zn | In, Sn | Cu, Pb, Zn, In, Sn |  |  | BY2-4-2(1)-2 |  | underground mine |  |  |  |  | ore material | drill core, grab | underground mining tunnels and drill cores | mineral separate | [5 empty] | mineralisation |  |  |  | sphalerite, chalcopyrite, pyrrhotite, pyrite, arsenopyrite | [6 empty] | galena, bismuthinite, marcasite, iron oxides, pyroxene, actinolite, quartz | thin sections and polished blocks examined using optical microscope, BSE detector, and EDS prior to analysis | EMPA, LA-ICPMS | JEOL JXA-8230 electron probe microanalyzer; RESOlution-LR 193 nm ArF excimer laser ablation system coupled to an Agilent 7700x ICP–MS | Laboratory of Mineral Resources Research Center, Fuzhou University; Adelaide Microscopy, the University of Adelaide | EPMA point analysis: accelerating voltage 15 kV, beam current 20 nA, beam diameter ~5 μm; EPMA mapping: accelerating voltage 20 kV, working current 50 nA, dwell time ~10 ms; BSE imaging: accelerating voltage 20 kV, beam current 10 nA; LA–ICP–MS: energy density 3~3.5 J/cm2, spot sizes 29 to 51 μm, repetition rates 5 Hz (polished thin-section) and 10 Hz (polished blocks), ~30 s background acquisition, ~40 s sample data acquisition | STDGL3 (Danyushevsky et al. 2011) and GSD-1G (USGS) | 0.75 | [19 empty] | 2867 | [5 empty] | 74.1 | [5 empty] | 9.05 | [9 empty] | 34814.92 |  | 0.11 |  |  |  | 0.005 | [7 empty] | 5.09 | [13 empty] | 966 | [15 empty] | 11.8 | [17 empty] | 0.05 | [9 empty] | 0.49 | [35 empty] | CHN | Tibet
| Lawu |  | Magmatic hydrothermal | Skarn | Cu-Pb-Zn skarn | Cu, Pb, Zn | In, Sn | Cu, Pb, Zn, In, Sn |  |  | BY2-4-2(1)-3 |  | underground mine |  |  |  |  | ore material | drill core, grab | underground mining tunnels and drill cores | mineral separate | [5 empty] | mineralisation |  |  |  | sphalerite, chalcopyrite, pyrrhotite, pyrite, arsenopyrite | [6 empty] | galena, bismuthinite, marcasite, iron oxides, pyroxene, actinolite, quartz | thin sections and polished blocks examined using optical microscope, BSE detector, and EDS prior to analysis | EMPA, LA-ICPMS | JEOL JXA-8230 electron probe microanalyzer; RESOlution-LR 193 nm ArF excimer laser ablation system coupled to an Agilent 7700x ICP–MS | Laboratory of Mineral Resources Research Center, Fuzhou University; Adelaide Microscopy, the University of Adelaide | EPMA point analysis: accelerating voltage 15 kV, beam current 20 nA, beam diameter ~5 μm; EPMA mapping: accelerating voltage 20 kV, working current 50 nA, dwell time ~10 ms; BSE imaging: accelerating voltage 20 kV, beam current 10 nA; LA–ICP–MS: energy density 3~3.5 J/cm2, spot sizes 29 to 51 μm, repetition rates 5 Hz (polished thin-section) and 10 Hz (polished blocks), ~30 s background acquisition, ~40 s sample data acquisition | STDGL3 (Danyushevsky et al. 2011) and GSD-1G (USGS) | 0.97 | [19 empty] | 2909 | [5 empty] | 75.5 | [5 empty] | 5.79 | [9 empty] | 33544.31 |  | 0.06 |  |  |  | 0.005 | [7 empty] | 6.4 | [13 empty] | 923 | [15 empty] | 3.7 | [17 empty] | 0.08 | [9 empty] | 0.12 | [35 empty] | CHN | Tibet
| Lawu |  | Magmatic hydrothermal | Skarn | Cu-Pb-Zn skarn | Cu, Pb, Zn | In, Sn | Cu, Pb, Zn, In, Sn |  |  | BY2-4-2(2)-1 |  | underground mine |  |  |  |  | ore material | drill core, grab | underground mining tunnels and drill cores | mineral separate | [5 empty] | mineralisation |  |  |  | sphalerite, chalcopyrite, pyrrhotite, pyrite, arsenopyrite | [6 empty] | galena, bismuthinite, marcasite, iron oxides, pyroxene, actinolite, quartz | thin sections and polished blocks examined using optical microscope, BSE detector, and EDS prior to analysis | EMPA, LA-ICPMS | JEOL JXA-8230 electron probe microanalyzer; RESOlution-LR 193 nm ArF excimer laser ablation system coupled to an Agilent 7700x ICP–MS | Laboratory of Mineral Resources Research Center, Fuzhou University; Adelaide Microscopy, the University of Adelaide | EPMA point analysis: accelerating voltage 15 kV, beam current 20 nA, beam diameter ~5 μm; EPMA mapping: accelerating voltage 20 kV, working current 50 nA, dwell time ~10 ms; BSE imaging: accelerating voltage 20 kV, beam current 10 nA; LA–ICP–MS: energy density 3~3.5 J/cm2, spot sizes 29 to 51 μm, repetition rates 5 Hz (polished thin-section) and 10 Hz (polished blocks), ~30 s background acquisition, ~40 s sample data acquisition | STDGL3 (Danyushevsky et al. 2011) and GSD-1G (USGS) | 4.96 | [19 empty] | 2809 | [5 empty] | 77 | [5 empty] | 12.7 | [9 empty] | 35450.23 |  | 0.1 |  |  |  | 0.005 | [7 empty] | 5.88 | [13 empty] | 878 | [15 empty] | 14.8 | [17 empty] | 0.75 | [9 empty] | 6.43 | [35 empty] | CHN | Tibet
| Lawu |  | Magmatic hydrothermal | Skarn | Cu-Pb-Zn skarn | Cu, Pb, Zn | In, Sn | Cu, Pb, Zn, In, Sn |  |  | BY2-4-2(2)-2 |  | underground mine |  |  |  |  | ore material | drill core, grab | underground mining tunnels and drill cores | mineral separate | [5 empty] | mineralisation |  |  |  | sphalerite, chalcopyrite, pyrrhotite, pyrite, arsenopyrite | [6 empty] | galena, bismuthinite, marcasite, iron oxides, pyroxene, actinolite, quartz | thin sections and polished blocks examined using optical microscope, BSE detector, and EDS prior to analysis | EMPA, LA-ICPMS | JEOL JXA-8230 electron probe microanalyzer; RESOlution-LR 193 nm ArF excimer laser ablation system coupled to an Agilent 7700x ICP–MS | Laboratory of Mineral Resources Research Center, Fuzhou University; Adelaide Microscopy, the University of Adelaide | EPMA point analysis: accelerating voltage 15 kV, beam current 20 nA, beam diameter ~5 μm; EPMA mapping: accelerating voltage 20 kV, working current 50 nA, dwell time ~10 ms; BSE imaging: accelerating voltage 20 kV, beam current 10 nA; LA–ICP–MS: energy density 3~3.5 J/cm2, spot sizes 29 to 51 μm, repetition rates 5 Hz (polished thin-section) and 10 Hz (polished blocks), ~30 s background acquisition, ~40 s sample data acquisition | STDGL3 (Danyushevsky et al. 2011) and GSD-1G (USGS) | 5.55 | [19 empty] | 2688 | [5 empty] | 73.1 | [5 empty] | 12.5 | [9 empty] | 36276.13 |  | 0.14 |  |  |  | 0.005 | [7 empty] | 6.07 | [13 empty] | 1475 | [15 empty] | 11.6 | [17 empty] | 1.37 | [9 empty] | 2.19 | [35 empty] | CHN | Tibet
| Lawu |  | Magmatic hydrothermal | Skarn | Cu-Pb-Zn skarn | Cu, Pb, Zn | In, Sn | Cu, Pb, Zn, In, Sn |  |  | BY2-4-2(2)-3 |  | underground mine |  |  |  |  | ore material | drill core, grab | underground mining tunnels and drill cores | mineral separate | [5 empty] | mineralisation |  |  |  | sphalerite, chalcopyrite, pyrrhotite, pyrite, arsenopyrite | [6 empty] | galena, bismuthinite, marcasite, iron oxides, pyroxene, actinolite, quartz | thin sections and polished blocks examined using optical microscope, BSE detector, and EDS prior to analysis | EMPA, LA-ICPMS | JEOL JXA-8230 electron probe microanalyzer; RESOlution-LR 193 nm ArF excimer laser ablation system coupled to an Agilent 7700x ICP–MS | Laboratory of Mineral Resources Research Center, Fuzhou University; Adelaide Microscopy, the University of Adelaide | EPMA point analysis: accelerating voltage 15 kV, beam current 20 nA, beam diameter ~5 μm; EPMA mapping: accelerating voltage 20 kV, working current 50 nA, dwell time ~10 ms; BSE imaging: accelerating voltage 20 kV, beam current 10 nA; LA–ICP–MS: energy density 3~3.5 J/cm2, spot sizes 29 to 51 μm, repetition rates 5 Hz (polished thin-section) and 10 Hz (polished blocks), ~30 s background acquisition, ~40 s sample data acquisition | STDGL3 (Danyushevsky et al. 2011) and GSD-1G (USGS) | 0.99 | [19 empty] | 2852 | [5 empty] | 74.9 | [5 empty] | 7.25 | [9 empty] | 34814.92 |  | 0.14 |  |  |  | 0.26 | [7 empty] | 6.1 | [13 empty] | 931 | [15 empty] | 7.23 | [17 empty] | 0.6 | [9 empty] | 0.59 | [35 empty] | CHN | Tibet
| Lawu |  | Magmatic hydrothermal | Skarn | Cu-Pb-Zn skarn | Cu, Pb, Zn | In, Sn | Cu, Pb, Zn, In, Sn |  |  | BY2-6a(1)-1 |  | underground mine |  |  |  |  | ore material | drill core, grab | underground mining tunnels and drill cores | mineral separate | [5 empty] | mineralisation |  |  |  | sphalerite, chalcopyrite, pyrrhotite, pyrite, arsenopyrite | [6 empty] | galena, bismuthinite, marcasite, iron oxides, pyroxene, actinolite, quartz | thin sections and polished blocks examined using optical microscope, BSE detector, and EDS prior to analysis | EMPA, LA-ICPMS | JEOL JXA-8230 electron probe microanalyzer; RESOlution-LR 193 nm ArF excimer laser ablation system coupled to an Agilent 7700x ICP–MS | Laboratory of Mineral Resources Research Center, Fuzhou University; Adelaide Microscopy, the University of Adelaide | EPMA point analysis: accelerating voltage 15 kV, beam current 20 nA, beam diameter ~5 μm; EPMA mapping: accelerating voltage 20 kV, working current 50 nA, dwell time ~10 ms; BSE imaging: accelerating voltage 20 kV, beam current 10 nA; LA–ICP–MS: energy density 3~3.5 J/cm2, spot sizes 29 to 51 μm, repetition rates 5 Hz (polished thin-section) and 10 Hz (polished blocks), ~30 s background acquisition, ~40 s sample data acquisition | STDGL3 (Danyushevsky et al. 2011) and GSD-1G (USGS) | 1.91 | [19 empty] | 2516 | [5 empty] | 1.61 | [5 empty] | 9.91 | [9 empty] | 8640.200205 |  | 0.25 |  |  |  | 0.005 | [7 empty] | 10.3 | [13 empty] | 1872 | [15 empty] | 105 | [17 empty] | 0.09 | [9 empty] | 0.77 | [35 empty] | CHN | Tibet
| Lawu |  | Magmatic hydrothermal | Skarn | Cu-Pb-Zn skarn | Cu, Pb, Zn | In, Sn | Cu, Pb, Zn, In, Sn |  |  | BY2-6a(1)-3 |  | underground mine |  |  |  |  | ore material | drill core, grab | underground mining tunnels and drill cores | mineral separate | [5 empty] | mineralisation |  |  |  | sphalerite, chalcopyrite, pyrrhotite, pyrite, arsenopyrite | [6 empty] | galena, bismuthinite, marcasite, iron oxides, pyroxene, actinolite, quartz | thin sections and polished blocks examined using optical microscope, BSE detector, and EDS prior to analysis | EMPA, LA-ICPMS | JEOL JXA-8230 electron probe microanalyzer; RESOlution-LR 193 nm ArF excimer laser ablation system coupled to an Agilent 7700x ICP–MS | Laboratory of Mineral Resources Research Center, Fuzhou University; Adelaide Microscopy, the University of Adelaide | EPMA point analysis: accelerating voltage 15 kV, beam current 20 nA, beam diameter ~5 μm; EPMA mapping: accelerating voltage 20 kV, working current 50 nA, dwell time ~10 ms; BSE imaging: accelerating voltage 20 kV, beam current 10 nA; LA–ICP–MS: energy density 3~3.5 J/cm2, spot sizes 29 to 51 μm, repetition rates 5 Hz (polished thin-section) and 10 Hz (polished blocks), ~30 s background acquisition, ~40 s sample data acquisition | STDGL3 (Danyushevsky et al. 2011) and GSD-1G (USGS) | 16.5 | [19 empty] | 2428 | [5 empty] | 2.32 | [5 empty] | 8.79 | [9 empty] | 9529.632579 |  | 0.33 |  |  |  | 0.8 | [7 empty] | 11.4 | [13 empty] | 1928 | [15 empty] | 431 | [17 empty] | 0.97 | [9 empty] | 2.98 | [35 empty] | CHN | Tibet
| Lawu |  | Magmatic hydrothermal | Skarn | Cu-Pb-Zn skarn | Cu, Pb, Zn | In, Sn | Cu, Pb, Zn, In, Sn |  |  | BY2-6a(2)-1 |  | underground mine |  |  |  |  | ore material | drill core, grab | underground mining tunnels and drill cores | mineral separate | [5 empty] | mineralisation |  |  |  | sphalerite, chalcopyrite, pyrrhotite, pyrite, arsenopyrite | [6 empty] | galena, bismuthinite, marcasite, iron oxides, pyroxene, actinolite, quartz | thin sections and polished blocks examined using optical microscope, BSE detector, and EDS prior to analysis | EMPA, LA-ICPMS | JEOL JXA-8230 electron probe microanalyzer; RESOlution-LR 193 nm ArF excimer laser ablation system coupled to an Agilent 7700x ICP–MS | Laboratory of Mineral Resources Research Center, Fuzhou University; Adelaide Microscopy, the University of Adelaide | EPMA point analysis: accelerating voltage 15 kV, beam current 20 nA, beam diameter ~5 μm; EPMA mapping: accelerating voltage 20 kV, working current 50 nA, dwell time ~10 ms; BSE imaging: accelerating voltage 20 kV, beam current 10 nA; LA–ICP–MS: energy density 3~3.5 J/cm2, spot sizes 29 to 51 μm, repetition rates 5 Hz (polished thin-section) and 10 Hz (polished blocks), ~30 s background acquisition, ~40 s sample data acquisition | STDGL3 (Danyushevsky et al. 2011) and GSD-1G (USGS) | 7.79 | [19 empty] | 2584 | [5 empty] | 0.22 | [5 empty] | 9.51 | [9 empty] | 8894.32374 |  | 0.03 |  |  |  | 0.74 | [7 empty] | 14.9 | [13 empty] | 1831 | [15 empty] | 114 | [17 empty] | 0.1 | [9 empty] | 0.75 | [35 empty] | CHN | Tibet
| Lawu |  | Magmatic hydrothermal | Skarn | Cu-Pb-Zn skarn | Cu, Pb, Zn | In, Sn | Cu, Pb, Zn, In, Sn |  |  | BY2-6a(2)-2 |  | underground mine |  |  |  |  | ore material | drill core, grab | underground mining tunnels and drill cores | mineral separate | [5 empty] | mineralisation |  |  |  | sphalerite, chalcopyrite, pyrrhotite, pyrite, arsenopyrite | [6 empty] | galena, bismuthinite, marcasite, iron oxides, pyroxene, actinolite, quartz | thin sections and polished blocks examined using optical microscope, BSE detector, and EDS prior to analysis | EMPA, LA-ICPMS | JEOL JXA-8230 electron probe microanalyzer; RESOlution-LR 193 nm ArF excimer laser ablation system coupled to an Agilent 7700x ICP–MS | Laboratory of Mineral Resources Research Center, Fuzhou University; Adelaide Microscopy, the University of Adelaide | EPMA point analysis: accelerating voltage 15 kV, beam current 20 nA, beam diameter ~5 μm; EPMA mapping: accelerating voltage 20 kV, working current 50 nA, dwell time ~10 ms; BSE imaging: accelerating voltage 20 kV, beam current 10 nA; LA–ICP–MS: energy density 3~3.5 J/cm2, spot sizes 29 to 51 μm, repetition rates 5 Hz (polished thin-section) and 10 Hz (polished blocks), ~30 s background acquisition, ~40 s sample data acquisition | STDGL3 (Danyushevsky et al. 2011) and GSD-1G (USGS) | 20.8 | [19 empty] | 2654 | [5 empty] | 0.55 | [5 empty] | 14.1 | [9 empty] | 9084.916392 |  | 0.11 |  |  |  | 0.45 | [7 empty] | 14.5 | [13 empty] | 2294 | [15 empty] | 319 | [17 empty] | 0.9 | [9 empty] | 5.25 | [35 empty] | CHN | Tibet
| Lawu |  | Magmatic hydrothermal | Skarn | Cu-Pb-Zn skarn | Cu, Pb, Zn | In, Sn | Cu, Pb, Zn, In, Sn |  |  | BY2-6a(2)-3 |  | underground mine |  |  |  |  | ore material | drill core, grab | underground mining tunnels and drill cores | mineral separate | [5 empty] | mineralisation |  |  |  | sphalerite, chalcopyrite, pyrrhotite, pyrite, arsenopyrite | [6 empty] | galena, bismuthinite, marcasite, iron oxides, pyroxene, actinolite, quartz | thin sections and polished blocks examined using optical microscope, BSE detector, and EDS prior to analysis | EMPA, LA-ICPMS | JEOL JXA-8230 electron probe microanalyzer; RESOlution-LR 193 nm ArF excimer laser ablation system coupled to an Agilent 7700x ICP–MS | Laboratory of Mineral Resources Research Center, Fuzhou University; Adelaide Microscopy, the University of Adelaide | EPMA point analysis: accelerating voltage 15 kV, beam current 20 nA, beam diameter ~5 μm; EPMA mapping: accelerating voltage 20 kV, working current 50 nA, dwell time ~10 ms; BSE imaging: accelerating voltage 20 kV, beam current 10 nA; LA–ICP–MS: energy density 3~3.5 J/cm2, spot sizes 29 to 51 μm, repetition rates 5 Hz (polished thin-section) and 10 Hz (polished blocks), ~30 s background acquisition, ~40 s sample data acquisition | STDGL3 (Danyushevsky et al. 2011) and GSD-1G (USGS) | 7.22 | [19 empty] | 2756 | [5 empty] | 0.32 | [5 empty] | 8.54 | [9 empty] | 9402.570811 |  | 0.13 |  |  |  | 0.27 | [7 empty] | 15.1 | [13 empty] | 2002 | [15 empty] | 510 | [17 empty] | 0.6 | [9 empty] | 2.78 | [35 empty] | CHN | Tibet
| Lawu |  | Magmatic hydrothermal | Skarn | Cu-Pb-Zn skarn | Cu, Pb, Zn | In, Sn | Cu, Pb, Zn, In, Sn |  |  | BY2-7a(1)-1 |  | underground mine |  |  |  |  | ore material | drill core, grab | underground mining tunnels and drill cores | mineral separate | [5 empty] | mineralisation |  |  |  | sphalerite, chalcopyrite, pyrrhotite, pyrite, arsenopyrite | [6 empty] | galena, bismuthinite, marcasite, iron oxides, pyroxene, actinolite, quartz | thin sections and polished blocks examined using optical microscope, BSE detector, and EDS prior to analysis | EMPA, LA-ICPMS | JEOL JXA-8230 electron probe microanalyzer; RESOlution-LR 193 nm ArF excimer laser ablation system coupled to an Agilent 7700x ICP–MS | Laboratory of Mineral Resources Research Center, Fuzhou University; Adelaide Microscopy, the University of Adelaide | EPMA point analysis: accelerating voltage 15 kV, beam current 20 nA, beam diameter ~5 μm; EPMA mapping: accelerating voltage 20 kV, working current 50 nA, dwell time ~10 ms; BSE imaging: accelerating voltage 20 kV, beam current 10 nA; LA–ICP–MS: energy density 3~3.5 J/cm2, spot sizes 29 to 51 μm, repetition rates 5 Hz (polished thin-section) and 10 Hz (polished blocks), ~30 s background acquisition, ~40 s sample data acquisition | STDGL3 (Danyushevsky et al. 2011) and GSD-1G (USGS) | 37.7 | [19 empty] | 2716 | [5 empty] | 23.8 | [5 empty] | 6406 | [9 empty] | 77507.68 |  | 0.72 |  |  |  | 0.36 | [7 empty] | 21.2 | [13 empty] | 3553 | [15 empty] | 6.66 | [17 empty] | 0.22 | [9 empty] | 0.93 | [35 empty] | CHN | Tibet
| Lawu |  | Magmatic hydrothermal | Skarn | Cu-Pb-Zn skarn | Cu, Pb, Zn | In, Sn | Cu, Pb, Zn, In, Sn |  |  | BY2-7a(1)-2 |  | underground mine |  |  |  |  | ore material | drill core, grab | underground mining tunnels and drill cores | mineral separate | [5 empty] | mineralisation |  |  |  | sphalerite, chalcopyrite, pyrrhotite, pyrite, arsenopyrite | [6 empty] | galena, bismuthinite, marcasite, iron oxides, pyroxene, actinolite, quartz | thin sections and polished blocks examined using optical microscope, BSE detector, and EDS prior to analysis | EMPA, LA-ICPMS | JEOL JXA-8230 electron probe microanalyzer; RESOlution-LR 193 nm ArF excimer laser ablation system coupled to an Agilent 7700x ICP–MS | Laboratory of Mineral Resources Research Center, Fuzhou University; Adelaide Microscopy, the University of Adelaide | EPMA point analysis: accelerating voltage 15 kV, beam current 20 nA, beam diameter ~5 μm; EPMA mapping: accelerating voltage 20 kV, working current 50 nA, dwell time ~10 ms; BSE imaging: accelerating voltage 20 kV, beam current 10 nA; LA–ICP–MS: energy density 3~3.5 J/cm2, spot sizes 29 to 51 μm, repetition rates 5 Hz (polished thin-section) and 10 Hz (polished blocks), ~30 s background acquisition, ~40 s sample data acquisition | STDGL3 (Danyushevsky et al. 2011) and GSD-1G (USGS) | 26.9 | [19 empty] | 2679 | [5 empty] | 30.4 | [5 empty] | 5025 | [9 empty] | 78778.3 |  | 1.37 |  |  |  | 0.66 | [7 empty] | 21.4 | [13 empty] | 4114 | [15 empty] | 1.39 | [17 empty] | 0.01 | [9 empty] | 0.85 | [35 empty] | CHN | Tibet
| Lawu |  | Magmatic hydrothermal | Skarn | Cu-Pb-Zn skarn | Cu, Pb, Zn | In, Sn | Cu, Pb, Zn, In, Sn |  |  | BY2-7a(1)-3 |  | underground mine |  |  |  |  | ore material | drill core, grab | underground mining tunnels and drill cores | mineral separate | [5 empty] | mineralisation |  |  |  | sphalerite, chalcopyrite, pyrrhotite, pyrite, arsenopyrite | [6 empty] | galena, bismuthinite, marcasite, iron oxides, pyroxene, actinolite, quartz | thin sections and polished blocks examined using optical microscope, BSE detector, and EDS prior to analysis | EMPA, LA-ICPMS | JEOL JXA-8230 electron probe microanalyzer; RESOlution-LR 193 nm ArF excimer laser ablation system coupled to an Agilent 7700x ICP–MS | Laboratory of Mineral Resources Research Center, Fuzhou University; Adelaide Microscopy, the University of Adelaide | EPMA point analysis: accelerating voltage 15 kV, beam current 20 nA, beam diameter ~5 μm; EPMA mapping: accelerating voltage 20 kV, working current 50 nA, dwell time ~10 ms; BSE imaging: accelerating voltage 20 kV, beam current 10 nA; LA–ICP–MS: energy density 3~3.5 J/cm2, spot sizes 29 to 51 μm, repetition rates 5 Hz (polished thin-section) and 10 Hz (polished blocks), ~30 s background acquisition, ~40 s sample data acquisition | STDGL3 (Danyushevsky et al. 2011) and GSD-1G (USGS) | 15.1 | [19 empty] | 2466 | [5 empty] | 42.6 | [5 empty] | 1106 | [9 empty] | 108002.5 |  | 0.77 |  |  |  | 1.03 | [7 empty] | 21.6 | [13 empty] | 3753 | [15 empty] | 15.3 | [17 empty] | 0.47 | [9 empty] | 0.69 | [35 empty] | CHN | Tibet
| Lawu |  | Magmatic hydrothermal | Skarn | Cu-Pb-Zn skarn | Cu, Pb, Zn | In, Sn | Cu, Pb, Zn, In, Sn |  |  | BY2-7a(2)-1 |  | underground mine |  |  |  |  | ore material | drill core, grab | underground mining tunnels and drill cores | mineral separate | [5 empty] | mineralisation |  |  |  | sphalerite, chalcopyrite, pyrrhotite, pyrite, arsenopyrite | [6 empty] | galena, bismuthinite, marcasite, iron oxides, pyroxene, actinolite, quartz | thin sections and polished blocks examined using optical microscope, BSE detector, and EDS prior to analysis | EMPA, LA-ICPMS | JEOL JXA-8230 electron probe microanalyzer; RESOlution-LR 193 nm ArF excimer laser ablation system coupled to an Agilent 7700x ICP–MS | Laboratory of Mineral Resources Research Center, Fuzhou University; Adelaide Microscopy, the University of Adelaide | EPMA point analysis: accelerating voltage 15 kV, beam current 20 nA, beam diameter ~5 μm; EPMA mapping: accelerating voltage 20 kV, working current 50 nA, dwell time ~10 ms; BSE imaging: accelerating voltage 20 kV, beam current 10 nA; LA–ICP–MS: energy density 3~3.5 J/cm2, spot sizes 29 to 51 μm, repetition rates 5 Hz (polished thin-section) and 10 Hz (polished blocks), ~30 s background acquisition, ~40 s sample data acquisition | STDGL3 (Danyushevsky et al. 2011) and GSD-1G (USGS) | 31.8 | [19 empty] | 1824 | [5 empty] | 22 | [5 empty] | 5238 | [9 empty] | 73695.83 |  | 5.75 |  |  |  | 3.12 | [7 empty] | 29.1 | [13 empty] | 3924 | [15 empty] | 20.4 | [17 empty] | 0.23 | [9 empty] | 57.3 | [35 empty] | CHN | Tibet
| Lawu |  | Magmatic hydrothermal | Skarn | Cu-Pb-Zn skarn | Cu, Pb, Zn | In, Sn | Cu, Pb, Zn, In, Sn |  |  | BY2-7a(2)-3 |  | underground mine |  |  |  |  | ore material | drill core, grab | underground mining tunnels and drill cores | mineral separate | [5 empty] | mineralisation |  |  |  | sphalerite, chalcopyrite, pyrrhotite, pyrite, arsenopyrite | [6 empty] | galena, bismuthinite, marcasite, iron oxides, pyroxene, actinolite, quartz | thin sections and polished blocks examined using optical microscope, BSE detector, and EDS prior to analysis | EMPA, LA-ICPMS | JEOL JXA-8230 electron probe microanalyzer; RESOlution-LR 193 nm ArF excimer laser ablation system coupled to an Agilent 7700x ICP–MS | Laboratory of Mineral Resources Research Center, Fuzhou University; Adelaide Microscopy, the University of Adelaide | EPMA point analysis: accelerating voltage 15 kV, beam current 20 nA, beam diameter ~5 μm; EPMA mapping: accelerating voltage 20 kV, working current 50 nA, dwell time ~10 ms; BSE imaging: accelerating voltage 20 kV, beam current 10 nA; LA–ICP–MS: energy density 3~3.5 J/cm2, spot sizes 29 to 51 μm, repetition rates 5 Hz (polished thin-section) and 10 Hz (polished blocks), ~30 s background acquisition, ~40 s sample data acquisition | STDGL3 (Danyushevsky et al. 2011) and GSD-1G (USGS) | 53.6 | [19 empty] | 2392 | [5 empty] | 25.8 | [5 empty] | 6435 | [9 empty] | 80048.91 |  | 0.68 |  |  |  | 0.69 | [7 empty] | 35.7 | [13 empty] | 3663 | [15 empty] | 99.2 | [17 empty] | 0.62 | [9 empty] | 5.41 | [35 empty] | CHN | Tibet
| Lawu |  | Magmatic hydrothermal | Skarn | Cu-Pb-Zn skarn | Cu, Pb, Zn | In, Sn | Cu, Pb, Zn, In, Sn |  |  | 724-5-1@2 |  | underground mine |  |  |  |  | ore material | drill core, grab | underground mining tunnels and drill cores | mineral separate | [5 empty] | mineralisation |  |  |  | sphalerite, chalcopyrite, pyrrhotite, pyrite, arsenopyrite | [6 empty] | galena, bismuthinite, marcasite, iron oxides, pyroxene, actinolite, quartz | thin sections and polished blocks examined using optical microscope, BSE detector, and EDS prior to analysis | EMPA, LA-ICPMS | JEOL JXA-8230 electron probe microanalyzer; RESOlution-LR 193 nm ArF excimer laser ablation system coupled to an Agilent 7700x ICP–MS | Laboratory of Mineral Resources Research Center, Fuzhou University; Adelaide Microscopy, the University of Adelaide | EPMA point analysis: accelerating voltage 15 kV, beam current 20 nA, beam diameter ~5 μm; EPMA mapping: accelerating voltage 20 kV, working current 50 nA, dwell time ~10 ms; BSE imaging: accelerating voltage 20 kV, beam current 10 nA; LA–ICP–MS: energy density 3~3.5 J/cm2, spot sizes 29 to 51 μm, repetition rates 5 Hz (polished thin-section) and 10 Hz (polished blocks), ~30 s background acquisition, ~40 s sample data acquisition | STDGL3 (Danyushevsky et al. 2011) and GSD-1G (USGS) | 121.1 | [19 empty] | 5341 | [5 empty] | 0.104892 | [5 empty] | 2054 | [9 empty] | 51583 |  | 19.45 |  |  |  | 0.3 | [7 empty] | 5.5 | [13 empty] | 1770 | [15 empty] | 50.93 | [17 empty] | 87.33 | [9 empty] | 32.3 | [35 empty] | CHN | Tibet
| Lawu |  | Magmatic hydrothermal | Skarn | Cu-Pb-Zn skarn | Cu, Pb, Zn | In, Sn | Cu, Pb, Zn, In, Sn |  |  | 724-5-1@3 |  | underground mine |  |  |  |  | ore material | drill core, grab | underground mining tunnels and drill cores | mineral separate | [5 empty] | mineralisation |  |  |  | sphalerite, chalcopyrite, pyrrhotite, pyrite, arsenopyrite | [6 empty] | galena, bismuthinite, marcasite, iron oxides, pyroxene, actinolite, quartz | thin sections and polished blocks examined using optical microscope, BSE detector, and EDS prior to analysis | EMPA, LA-ICPMS | JEOL JXA-8230 electron probe microanalyzer; RESOlution-LR 193 nm ArF excimer laser ablation system coupled to an Agilent 7700x ICP–MS | Laboratory of Mineral Resources Research Center, Fuzhou University; Adelaide Microscopy, the University of Adelaide | EPMA point analysis: accelerating voltage 15 kV, beam current 20 nA, beam diameter ~5 μm; EPMA mapping: accelerating voltage 20 kV, working current 50 nA, dwell time ~10 ms; BSE imaging: accelerating voltage 20 kV, beam current 10 nA; LA–ICP–MS: energy density 3~3.5 J/cm2, spot sizes 29 to 51 μm, repetition rates 5 Hz (polished thin-section) and 10 Hz (polished blocks), ~30 s background acquisition, ~40 s sample data acquisition | STDGL3 (Danyushevsky et al. 2011) and GSD-1G (USGS) | 136.8 | [19 empty] | 4357 | [5 empty] | 0.112511 | [5 empty] | 4032 | [9 empty] | 37516 |  | 23.32 |  |  |  | 0.3 | [7 empty] | 3.6 | [13 empty] | 1394 | [15 empty] | 80.78 | [17 empty] | 94.24 | [9 empty] | 38.2 | [35 empty] | CHN | Tibet
| Lawu |  | Magmatic hydrothermal | Skarn | Cu-Pb-Zn skarn | Cu, Pb, Zn | In, Sn | Cu, Pb, Zn, In, Sn |  |  | 724-5-1@5 |  | underground mine |  |  |  |  | ore material | drill core, grab | underground mining tunnels and drill cores | mineral separate | [5 empty] | mineralisation |  |  |  | sphalerite, chalcopyrite, pyrrhotite, pyrite, arsenopyrite | [6 empty] | galena, bismuthinite, marcasite, iron oxides, pyroxene, actinolite, quartz | thin sections and polished blocks examined using optical microscope, BSE detector, and EDS prior to analysis | EMPA, LA-ICPMS | JEOL JXA-8230 electron probe microanalyzer; RESOlution-LR 193 nm ArF excimer laser ablation system coupled to an Agilent 7700x ICP–MS | Laboratory of Mineral Resources Research Center, Fuzhou University; Adelaide Microscopy, the University of Adelaide | EPMA point analysis: accelerating voltage 15 kV, beam current 20 nA, beam diameter ~5 μm; EPMA mapping: accelerating voltage 20 kV, working current 50 nA, dwell time ~10 ms; BSE imaging: accelerating voltage 20 kV, beam current 10 nA; LA–ICP–MS: energy density 3~3.5 J/cm2, spot sizes 29 to 51 μm, repetition rates 5 Hz (polished thin-section) and 10 Hz (polished blocks), ~30 s background acquisition, ~40 s sample data acquisition | STDGL3 (Danyushevsky et al. 2011) and GSD-1G (USGS) | 209.2 | [19 empty] | 4823 | [5 empty] | 0.105993 | [5 empty] | 3112 | [9 empty] | 41066 |  | 21.18 |  |  |  | 0.2 | [7 empty] | 10.7 | [13 empty] | 1640 | [15 empty] | 154.86 | [17 empty] | 257.37 | [9 empty] | 83.8 | [35 empty] | CHN | Tibet
| Lawu |  | Magmatic hydrothermal | Skarn | Cu-Pb-Zn skarn | Cu, Pb, Zn | In, Sn | Cu, Pb, Zn, In, Sn |  |  | 724-5-1@6 |  | underground mine |  |  |  |  | ore material | drill core, grab | underground mining tunnels and drill cores | mineral separate | [5 empty] | mineralisation |  |  |  | sphalerite, chalcopyrite, pyrrhotite, pyrite, arsenopyrite | [6 empty] | galena, bismuthinite, marcasite, iron oxides, pyroxene, actinolite, quartz | thin sections and polished blocks examined using optical microscope, BSE detector, and EDS prior to analysis | EMPA, LA-ICPMS | JEOL JXA-8230 electron probe microanalyzer; RESOlution-LR 193 nm ArF excimer laser ablation system coupled to an Agilent 7700x ICP–MS | Laboratory of Mineral Resources Research Center, Fuzhou University; Adelaide Microscopy, the University of Adelaide | EPMA point analysis: accelerating voltage 15 kV, beam current 20 nA, beam diameter ~5 μm; EPMA mapping: accelerating voltage 20 kV, working current 50 nA, dwell time ~10 ms; BSE imaging: accelerating voltage 20 kV, beam current 10 nA; LA–ICP–MS: energy density 3~3.5 J/cm2, spot sizes 29 to 51 μm, repetition rates 5 Hz (polished thin-section) and 10 Hz (polished blocks), ~30 s background acquisition, ~40 s sample data acquisition | STDGL3 (Danyushevsky et al. 2011) and GSD-1G (USGS) | 244.3 | [19 empty] | 4294 | [5 empty] | 0.115215 | [5 empty] | 5711 | [9 empty] | 40961 |  | 20.34 |  |  |  | 0.3 | [7 empty] | 26.2 | [13 empty] | 1593 | [15 empty] | 4097.37 | [17 empty] | 184.25 | [9 empty] | 40.2 | [35 empty] | CHN | Tibet
| Lawu |  | Magmatic hydrothermal | Skarn | Cu-Pb-Zn skarn | Cu, Pb, Zn | In, Sn | Cu, Pb, Zn, In, Sn |  |  | 724-5-1@8 |  | underground mine |  |  |  |  | ore material | drill core, grab | underground mining tunnels and drill cores | mineral separate | [5 empty] | mineralisation |  |  |  | sphalerite, chalcopyrite, pyrrhotite, pyrite, arsenopyrite | [6 empty] | galena, bismuthinite, marcasite, iron oxides, pyroxene, actinolite, quartz | thin sections and polished blocks examined using optical microscope, BSE detector, and EDS prior to analysis | EMPA, LA-ICPMS | JEOL JXA-8230 electron probe microanalyzer; RESOlution-LR 193 nm ArF excimer laser ablation system coupled to an Agilent 7700x ICP–MS | Laboratory of Mineral Resources Research Center, Fuzhou University; Adelaide Microscopy, the University of Adelaide | EPMA point analysis: accelerating voltage 15 kV, beam current 20 nA, beam diameter ~5 μm; EPMA mapping: accelerating voltage 20 kV, working current 50 nA, dwell time ~10 ms; BSE imaging: accelerating voltage 20 kV, beam current 10 nA; LA–ICP–MS: energy density 3~3.5 J/cm2, spot sizes 29 to 51 μm, repetition rates 5 Hz (polished thin-section) and 10 Hz (polished blocks), ~30 s background acquisition, ~40 s sample data acquisition | STDGL3 (Danyushevsky et al. 2011) and GSD-1G (USGS) | 181.7 | [19 empty] | 4529 | [5 empty] | 0.104871 | [5 empty] | 3644 | [9 empty] | 44347 |  | 41.78 |  |  |  | 0.1 | [7 empty] | 16.2 | [13 empty] | 2117 | [15 empty] | 148.84 | [17 empty] | 144.84 | [9 empty] | 55.9 | [35 empty] | CHN | Tibet
| Lawu |  | Magmatic hydrothermal | Skarn | Cu-Pb-Zn skarn | Cu, Pb, Zn | In, Sn | Cu, Pb, Zn, In, Sn |  |  | 724-5-2@1 |  | underground mine |  |  |  |  | ore material | drill core, grab | underground mining tunnels and drill cores | mineral separate | [5 empty] | mineralisation |  |  |  | sphalerite, chalcopyrite, pyrrhotite, pyrite, arsenopyrite | [6 empty] | galena, bismuthinite, marcasite, iron oxides, pyroxene, actinolite, quartz | thin sections and polished blocks examined using optical microscope, BSE detector, and EDS prior to analysis | EMPA, LA-ICPMS | JEOL JXA-8230 electron probe microanalyzer; RESOlution-LR 193 nm ArF excimer laser ablation system coupled to an Agilent 7700x ICP–MS | Laboratory of Mineral Resources Research Center, Fuzhou University; Adelaide Microscopy, the University of Adelaide | EPMA point analysis: accelerating voltage 15 kV, beam current 20 nA, beam diameter ~5 μm; EPMA mapping: accelerating voltage 20 kV, working current 50 nA, dwell time ~10 ms; BSE imaging: accelerating voltage 20 kV, beam current 10 nA; LA–ICP–MS: energy density 3~3.5 J/cm2, spot sizes 29 to 51 μm, repetition rates 5 Hz (polished thin-section) and 10 Hz (polished blocks), ~30 s background acquisition, ~40 s sample data acquisition | STDGL3 (Danyushevsky et al. 2011) and GSD-1G (USGS) | 225.8 | [19 empty] | 4164 | [5 empty] | 0.105409 | [5 empty] | 536 | [9 empty] | 38992 |  | 48.68 |  |  |  | 0.2 | [7 empty] | 29.4 | [13 empty] | 1822 | [15 empty] | 156.91 | [17 empty] | 169.55 | [9 empty] | 16.5 | [35 empty] | CHN | Tibet
| Lawu |  | Magmatic hydrothermal | Skarn | Cu-Pb-Zn skarn | Cu, Pb, Zn | In, Sn | Cu, Pb, Zn, In, Sn |  |  | 724-5-2@2 |  | underground mine |  |  |  |  | ore material | drill core, grab | underground mining tunnels and drill cores | mineral separate | [5 empty] | mineralisation |  |  |  | sphalerite, chalcopyrite, pyrrhotite, pyrite, arsenopyrite | [6 empty] | galena, bismuthinite, marcasite, iron oxides, pyroxene, actinolite, quartz | thin sections and polished blocks examined using optical microscope, BSE detector, and EDS prior to analysis | EMPA, LA-ICPMS | JEOL JXA-8230 electron probe microanalyzer; RESOlution-LR 193 nm ArF excimer laser ablation system coupled to an Agilent 7700x ICP–MS | Laboratory of Mineral Resources Research Center, Fuzhou University; Adelaide Microscopy, the University of Adelaide | EPMA point analysis: accelerating voltage 15 kV, beam current 20 nA, beam diameter ~5 μm; EPMA mapping: accelerating voltage 20 kV, working current 50 nA, dwell time ~10 ms; BSE imaging: accelerating voltage 20 kV, beam current 10 nA; LA–ICP–MS: energy density 3~3.5 J/cm2, spot sizes 29 to 51 μm, repetition rates 5 Hz (polished thin-section) and 10 Hz (polished blocks), ~30 s background acquisition, ~40 s sample data acquisition | STDGL3 (Danyushevsky et al. 2011) and GSD-1G (USGS) | 73.5 | [19 empty] | 4642 | [5 empty] | 0.108388 | [5 empty] | 173 | [9 empty] | 47801 |  | 42.03 |  |  |  | 0.2 | [7 empty] | 21.5 | [13 empty] | 2349 | [15 empty] | 28.22 | [17 empty] | 32.15 | [9 empty] | 12.5 | [35 empty] | CHN | Tibet
| Lawu |  | Magmatic hydrothermal | Skarn | Cu-Pb-Zn skarn | Cu, Pb, Zn | In, Sn | Cu, Pb, Zn, In, Sn |  |  | 724-5-2@3 |  | underground mine |  |  |  |  | ore material | drill core, grab | underground mining tunnels and drill cores | mineral separate | [5 empty] | mineralisation |  |  |  | sphalerite, chalcopyrite, pyrrhotite, pyrite, arsenopyrite | [6 empty] | galena, bismuthinite, marcasite, iron oxides, pyroxene, actinolite, quartz | thin sections and polished blocks examined using optical microscope, BSE detector, and EDS prior to analysis | EMPA, LA-ICPMS | JEOL JXA-8230 electron probe microanalyzer; RESOlution-LR 193 nm ArF excimer laser ablation system coupled to an Agilent 7700x ICP–MS | Laboratory of Mineral Resources Research Center, Fuzhou University; Adelaide Microscopy, the University of Adelaide | EPMA point analysis: accelerating voltage 15 kV, beam current 20 nA, beam diameter ~5 μm; EPMA mapping: accelerating voltage 20 kV, working current 50 nA, dwell time ~10 ms; BSE imaging: accelerating voltage 20 kV, beam current 10 nA; LA–ICP–MS: energy density 3~3.5 J/cm2, spot sizes 29 to 51 μm, repetition rates 5 Hz (polished thin-section) and 10 Hz (polished blocks), ~30 s background acquisition, ~40 s sample data acquisition | STDGL3 (Danyushevsky et al. 2011) and GSD-1G (USGS) | 390.2 | [19 empty] | 4438 | [5 empty] | 0.116638 | [5 empty] | 1511 | [9 empty] | 38510 |  | 32.02 |  |  |  | 0.2 | [7 empty] | 22.4 | [13 empty] | 1840 | [15 empty] | 352.88 | [17 empty] | 232.3 | [9 empty] | 43.1 | [35 empty] | CHN | Tibet
| Lawu |  | Magmatic hydrothermal | Skarn | Cu-Pb-Zn skarn | Cu, Pb, Zn | In, Sn | Cu, Pb, Zn, In, Sn |  |  | 724-5-2@4 |  | underground mine |  |  |  |  | ore material | drill core, grab | underground mining tunnels and drill cores | mineral separate | [5 empty] | mineralisation |  |  |  | sphalerite, chalcopyrite, pyrrhotite, pyrite, arsenopyrite | [6 empty] | galena, bismuthinite, marcasite, iron oxides, pyroxene, actinolite, quartz | thin sections and polished blocks examined using optical microscope, BSE detector, and EDS prior to analysis | EMPA, LA-ICPMS | JEOL JXA-8230 electron probe microanalyzer; RESOlution-LR 193 nm ArF excimer laser ablation system coupled to an Agilent 7700x ICP–MS | Laboratory of Mineral Resources Research Center, Fuzhou University; Adelaide Microscopy, the University of Adelaide | EPMA point analysis: accelerating voltage 15 kV, beam current 20 nA, beam diameter ~5 μm; EPMA mapping: accelerating voltage 20 kV, working current 50 nA, dwell time ~10 ms; BSE imaging: accelerating voltage 20 kV, beam current 10 nA; LA–ICP–MS: energy density 3~3.5 J/cm2, spot sizes 29 to 51 μm, repetition rates 5 Hz (polished thin-section) and 10 Hz (polished blocks), ~30 s background acquisition, ~40 s sample data acquisition | STDGL3 (Danyushevsky et al. 2011) and GSD-1G (USGS) | 60.7 | [19 empty] | 4491 | [5 empty] | 0.117968 | [5 empty] | 462 | [9 empty] | 41949 |  | 29.32 |  |  |  | 0.3 | [7 empty] | 25.9 | [13 empty] | 1861 | [15 empty] | 53.26 | [17 empty] | 49.39 | [9 empty] | 12.7 | [35 empty] | CHN | Tibet
| Lawu |  | Magmatic hydrothermal | Skarn | Cu-Pb-Zn skarn | Cu, Pb, Zn | In, Sn | Cu, Pb, Zn, In, Sn |  |  | 724-5-2@6 |  | underground mine |  |  |  |  | ore material | drill core, grab | underground mining tunnels and drill cores | mineral separate | [5 empty] | mineralisation |  |  |  | sphalerite, chalcopyrite, pyrrhotite, pyrite, arsenopyrite | [6 empty] | galena, bismuthinite, marcasite, iron oxides, pyroxene, actinolite, quartz | thin sections and polished blocks examined using optical microscope, BSE detector, and EDS prior to analysis | EMPA, LA-ICPMS | JEOL JXA-8230 electron probe microanalyzer; RESOlution-LR 193 nm ArF excimer laser ablation system coupled to an Agilent 7700x ICP–MS | Laboratory of Mineral Resources Research Center, Fuzhou University; Adelaide Microscopy, the University of Adelaide | EPMA point analysis: accelerating voltage 15 kV, beam current 20 nA, beam diameter ~5 μm; EPMA mapping: accelerating voltage 20 kV, working current 50 nA, dwell time ~10 ms; BSE imaging: accelerating voltage 20 kV, beam current 10 nA; LA–ICP–MS: energy density 3~3.5 J/cm2, spot sizes 29 to 51 μm, repetition rates 5 Hz (polished thin-section) and 10 Hz (polished blocks), ~30 s background acquisition, ~40 s sample data acquisition | STDGL3 (Danyushevsky et al. 2011) and GSD-1G (USGS) | 110.2 | [19 empty] | 5155 | [5 empty] | 0.129973 | [5 empty] | 1492 | [9 empty] | 47749 |  | 45.77 |  |  |  | 0.2 | [7 empty] | 27.9 | [13 empty] | 2016 | [15 empty] | 160.12 | [17 empty] | 58.22 | [9 empty] | 31.2 | [35 empty] | CHN | Tibet
| Lawu |  | Magmatic hydrothermal | Skarn | Cu-Pb-Zn skarn | Cu, Pb, Zn | In, Sn | Cu, Pb, Zn, In, Sn |  |  | 724-5-2@8 |  | underground mine |  |  |  |  | ore material | drill core, grab | underground mining tunnels and drill cores | mineral separate | [5 empty] | mineralisation |  |  |  | sphalerite, chalcopyrite, pyrrhotite, pyrite, arsenopyrite | [6 empty] | galena, bismuthinite, marcasite, iron oxides, pyroxene, actinolite, quartz | thin sections and polished blocks examined using optical microscope, BSE detector, and EDS prior to analysis | EMPA, LA-ICPMS | JEOL JXA-8230 electron probe microanalyzer; RESOlution-LR 193 nm ArF excimer laser ablation system coupled to an Agilent 7700x ICP–MS | Laboratory of Mineral Resources Research Center, Fuzhou University; Adelaide Microscopy, the University of Adelaide | EPMA point analysis: accelerating voltage 15 kV, beam current 20 nA, beam diameter ~5 μm; EPMA mapping: accelerating voltage 20 kV, working current 50 nA, dwell time ~10 ms; BSE imaging: accelerating voltage 20 kV, beam current 10 nA; LA–ICP–MS: energy density 3~3.5 J/cm2, spot sizes 29 to 51 μm, repetition rates 5 Hz (polished thin-section) and 10 Hz (polished blocks), ~30 s background acquisition, ~40 s sample data acquisition | STDGL3 (Danyushevsky et al. 2011) and GSD-1G (USGS) | 74.3 | [19 empty] | 5541 | [5 empty] | 0.130152 | [5 empty] | 653 | [9 empty] | 51867 |  | 23.56 |  |  |  | 0.2 | [7 empty] | 20.8 | [13 empty] | 2174 | [15 empty] | 32.71 | [17 empty] | 33.4 | [9 empty] | 13.8 | [35 empty] | CHN | Tibet
| Lawu |  | Magmatic hydrothermal | Skarn | Cu-Pb-Zn skarn | Cu, Pb, Zn | In, Sn | Cu, Pb, Zn, In, Sn |  |  | 724-5-2@10 |  | underground mine |  |  |  |  | ore material | drill core, grab | underground mining tunnels and drill cores | mineral separate | [5 empty] | mineralisation |  |  |  | sphalerite, chalcopyrite, pyrrhotite, pyrite, arsenopyrite | [6 empty] | galena, bismuthinite, marcasite, iron oxides, pyroxene, actinolite, quartz | thin sections and polished blocks examined using optical microscope, BSE detector, and EDS prior to analysis | EMPA, LA-ICPMS | JEOL JXA-8230 electron probe microanalyzer; RESOlution-LR 193 nm ArF excimer laser ablation system coupled to an Agilent 7700x ICP–MS | Laboratory of Mineral Resources Research Center, Fuzhou University; Adelaide Microscopy, the University of Adelaide | EPMA point analysis: accelerating voltage 15 kV, beam current 20 nA, beam diameter ~5 μm; EPMA mapping: accelerating voltage 20 kV, working current 50 nA, dwell time ~10 ms; BSE imaging: accelerating voltage 20 kV, beam current 10 nA; LA–ICP–MS: energy density 3~3.5 J/cm2, spot sizes 29 to 51 μm, repetition rates 5 Hz (polished thin-section) and 10 Hz (polished blocks), ~30 s background acquisition, ~40 s sample data acquisition | STDGL3 (Danyushevsky et al. 2011) and GSD-1G (USGS) | 78.5 | [19 empty] | 4739 | [5 empty] | 0.106804 | [5 empty] | 616 | [9 empty] | 41399 |  | 56.38 |  |  |  | 0.3 | [7 empty] | 22.6 | [13 empty] | 1712 | [15 empty] | 70.29 | [17 empty] | 100.64 | [9 empty] | 22 | [35 empty] | CHN | Tibet
| Lawu |  | Magmatic hydrothermal | Skarn | Cu-Pb-Zn skarn | Cu, Pb, Zn | In, Sn | Cu, Pb, Zn, In, Sn |  |  | 724-5-2@11 |  | underground mine |  |  |  |  | ore material | drill core, grab | underground mining tunnels and drill cores | mineral separate | [5 empty] | mineralisation |  |  |  | sphalerite, chalcopyrite, pyrrhotite, pyrite, arsenopyrite | [6 empty] | galena, bismuthinite, marcasite, iron oxides, pyroxene, actinolite, quartz | thin sections and polished blocks examined using optical microscope, BSE detector, and EDS prior to analysis | EMPA, LA-ICPMS | JEOL JXA-8230 electron probe microanalyzer; RESOlution-LR 193 nm ArF excimer laser ablation system coupled to an Agilent 7700x ICP–MS | Laboratory of Mineral Resources Research Center, Fuzhou University; Adelaide Microscopy, the University of Adelaide | EPMA point analysis: accelerating voltage 15 kV, beam current 20 nA, beam diameter ~5 μm; EPMA mapping: accelerating voltage 20 kV, working current 50 nA, dwell time ~10 ms; BSE imaging: accelerating voltage 20 kV, beam current 10 nA; LA–ICP–MS: energy density 3~3.5 J/cm2, spot sizes 29 to 51 μm, repetition rates 5 Hz (polished thin-section) and 10 Hz (polished blocks), ~30 s background acquisition, ~40 s sample data acquisition | STDGL3 (Danyushevsky et al. 2011) and GSD-1G (USGS) | 114.9 | [19 empty] | 4647 | [5 empty] | 0.104542 | [5 empty] | 584 | [9 empty] | 41847 |  | 54.77 |  |  |  | 0.2 | [7 empty] | 12.5 | [13 empty] | 1680 | [15 empty] | 150.74 | [17 empty] | 113.6 | [9 empty] | 18.3 | [35 empty] | CHN | Tibet
| Lawu |  | Magmatic hydrothermal | Skarn | Cu-Pb-Zn skarn | Cu, Pb, Zn | In, Sn | Cu, Pb, Zn, In, Sn |  |  | 724-5-2@12 |  | underground mine |  |  |  |  | ore material | drill core, grab | underground mining tunnels and drill cores | mineral separate | [5 empty] | mineralisation |  |  |  | sphalerite, chalcopyrite, pyrrhotite, pyrite, arsenopyrite | [6 empty] | galena, bismuthinite, marcasite, iron oxides, pyroxene, actinolite, quartz | thin sections and polished blocks examined using optical microscope, BSE detector, and EDS prior to analysis | EMPA, LA-ICPMS | JEOL JXA-8230 electron probe microanalyzer; RESOlution-LR 193 nm ArF excimer laser ablation system coupled to an Agilent 7700x ICP–MS | Laboratory of Mineral Resources Research Center, Fuzhou University; Adelaide Microscopy, the University of Adelaide | EPMA point analysis: accelerating voltage 15 kV, beam current 20 nA, beam diameter ~5 μm; EPMA mapping: accelerating voltage 20 kV, working current 50 nA, dwell time ~10 ms; BSE imaging: accelerating voltage 20 kV, beam current 10 nA; LA–ICP–MS: energy density 3~3.5 J/cm2, spot sizes 29 to 51 μm, repetition rates 5 Hz (polished thin-section) and 10 Hz (polished blocks), ~30 s background acquisition, ~40 s sample data acquisition | STDGL3 (Danyushevsky et al. 2011) and GSD-1G (USGS) | 132.8 | [19 empty] | 4446 | [5 empty] | 0.100562 | [5 empty] | 633 | [9 empty] | 38210 |  | 40.35 |  |  |  | 0.1 | [7 empty] | 28.8 | [13 empty] | 1498 | [15 empty] | 91.07 | [17 empty] | 123.19 | [9 empty] | 10.7 | [35 empty] | CHN | Tibet
| Lawu |  | Magmatic hydrothermal | Skarn | Cu-Pb-Zn skarn | Cu, Pb, Zn | In, Sn | Cu, Pb, Zn, In, Sn |  |  | 724-5-2@13 |  | underground mine |  |  |  |  | ore material | drill core, grab | underground mining tunnels and drill cores | mineral separate | [5 empty] | mineralisation |  |  |  | sphalerite, chalcopyrite, pyrrhotite, pyrite, arsenopyrite | [6 empty] | galena, bismuthinite, marcasite, iron oxides, pyroxene, actinolite, quartz | thin sections and polished blocks examined using optical microscope, BSE detector, and EDS prior to analysis | EMPA, LA-ICPMS | JEOL JXA-8230 electron probe microanalyzer; RESOlution-LR 193 nm ArF excimer laser ablation system coupled to an Agilent 7700x ICP–MS | Laboratory of Mineral Resources Research Center, Fuzhou University; Adelaide Microscopy, the University of Adelaide | EPMA point analysis: accelerating voltage 15 kV, beam current 20 nA, beam diameter ~5 μm; EPMA mapping: accelerating voltage 20 kV, working current 50 nA, dwell time ~10 ms; BSE imaging: accelerating voltage 20 kV, beam current 10 nA; LA–ICP–MS: energy density 3~3.5 J/cm2, spot sizes 29 to 51 μm, repetition rates 5 Hz (polished thin-section) and 10 Hz (polished blocks), ~30 s background acquisition, ~40 s sample data acquisition | STDGL3 (Danyushevsky et al. 2011) and GSD-1G (USGS) | 243.9 | [19 empty] | 5230 | [5 empty] | 0.105001 | [5 empty] | 2010 | [9 empty] | 44049 |  | 38.37 |  |  |  | 0.1 | [7 empty] | 21.1 | [13 empty] | 1709 | [15 empty] | 188.7 | [17 empty] | 220.97 | [9 empty] | 44.8 | [35 empty] | CHN | Tibet
| Lawu |  | Magmatic hydrothermal | Skarn | Cu-Pb-Zn skarn | Cu, Pb, Zn | In, Sn | Cu, Pb, Zn, In, Sn |  |  | 724-5-2@14 |  | underground mine |  |  |  |  | ore material | drill core, grab | underground mining tunnels and drill cores | mineral separate | [5 empty] | mineralisation |  |  |  | sphalerite, chalcopyrite, pyrrhotite, pyrite, arsenopyrite | [6 empty] | galena, bismuthinite, marcasite, iron oxides, pyroxene, actinolite, quartz | thin sections and polished blocks examined using optical microscope, BSE detector, and EDS prior to analysis | EMPA, LA-ICPMS | JEOL JXA-8230 electron probe microanalyzer; RESOlution-LR 193 nm ArF excimer laser ablation system coupled to an Agilent 7700x ICP–MS | Laboratory of Mineral Resources Research Center, Fuzhou University; Adelaide Microscopy, the University of Adelaide | EPMA point analysis: accelerating voltage 15 kV, beam current 20 nA, beam diameter ~5 μm; EPMA mapping: accelerating voltage 20 kV, working current 50 nA, dwell time ~10 ms; BSE imaging: accelerating voltage 20 kV, beam current 10 nA; LA–ICP–MS: energy density 3~3.5 J/cm2, spot sizes 29 to 51 μm, repetition rates 5 Hz (polished thin-section) and 10 Hz (polished blocks), ~30 s background acquisition, ~40 s sample data acquisition | STDGL3 (Danyushevsky et al. 2011) and GSD-1G (USGS) | 200.2 | [19 empty] | 4580 | [5 empty] | 0.095655 | [5 empty] | 2044 | [9 empty] | 40450 |  | 29.39 |  |  |  | 0.3 | [7 empty] | 23.9 | [13 empty] | 1675 | [15 empty] | 635.11 | [17 empty] | 152.23 | [9 empty] | 29.5 | [35 empty] | CHN | Tibet
| Lawu |  | Magmatic hydrothermal | Skarn | Cu-Pb-Zn skarn | Cu, Pb, Zn | In, Sn | Cu, Pb, Zn, In, Sn |  |  | 724-5-2@15 |  | underground mine |  |  |  |  | ore material | drill core, grab | underground mining tunnels and drill cores | mineral separate | [5 empty] | mineralisation |  |  |  | sphalerite, chalcopyrite, pyrrhotite, pyrite, arsenopyrite | [6 empty] | galena, bismuthinite, marcasite, iron oxides, pyroxene, actinolite, quartz | thin sections and polished blocks examined using optical microscope, BSE detector, and EDS prior to analysis | EMPA, LA-ICPMS | JEOL JXA-8230 electron probe microanalyzer; RESOlution-LR 193 nm ArF excimer laser ablation system coupled to an Agilent 7700x ICP–MS | Laboratory of Mineral Resources Research Center, Fuzhou University; Adelaide Microscopy, the University of Adelaide | EPMA point analysis: accelerating voltage 15 kV, beam current 20 nA, beam diameter ~5 μm; EPMA mapping: accelerating voltage 20 kV, working current 50 nA, dwell time ~10 ms; BSE imaging: accelerating voltage 20 kV, beam current 10 nA; LA–ICP–MS: energy density 3~3.5 J/cm2, spot sizes 29 to 51 μm, repetition rates 5 Hz (polished thin-section) and 10 Hz (polished blocks), ~30 s background acquisition, ~40 s sample data acquisition | STDGL3 (Danyushevsky et al. 2011) and GSD-1G (USGS) | 138.8 | [19 empty] | 5729 | [5 empty] | 0.091296 | [5 empty] | 598 | [9 empty] | 54652 |  | 43.15 |  |  |  | 0.1 | [7 empty] | 18.1 | [13 empty] | 2212 | [15 empty] | 70.32 | [17 empty] | 86.78 | [9 empty] | 11.5 | [35 empty] | CHN | Tibet
| Lawu |  | Magmatic hydrothermal | Skarn | Cu-Pb-Zn skarn | Cu, Pb, Zn | In, Sn | Cu, Pb, Zn, In, Sn |  |  | 724-5-2@17 |  | underground mine |  |  |  |  | ore material | drill core, grab | underground mining tunnels and drill cores | mineral separate | [5 empty] | mineralisation |  |  |  | sphalerite, chalcopyrite, pyrrhotite, pyrite, arsenopyrite | [6 empty] | galena, bismuthinite, marcasite, iron oxides, pyroxene, actinolite, quartz | thin sections and polished blocks examined using optical microscope, BSE detector, and EDS prior to analysis | EMPA, LA-ICPMS | JEOL JXA-8230 electron probe microanalyzer; RESOlution-LR 193 nm ArF excimer laser ablation system coupled to an Agilent 7700x ICP–MS | Laboratory of Mineral Resources Research Center, Fuzhou University; Adelaide Microscopy, the University of Adelaide | EPMA point analysis: accelerating voltage 15 kV, beam current 20 nA, beam diameter ~5 μm; EPMA mapping: accelerating voltage 20 kV, working current 50 nA, dwell time ~10 ms; BSE imaging: accelerating voltage 20 kV, beam current 10 nA; LA–ICP–MS: energy density 3~3.5 J/cm2, spot sizes 29 to 51 μm, repetition rates 5 Hz (polished thin-section) and 10 Hz (polished blocks), ~30 s background acquisition, ~40 s sample data acquisition | STDGL3 (Danyushevsky et al. 2011) and GSD-1G (USGS) | 153.4 | [19 empty] | 5605 | [5 empty] | 0.100507 | [5 empty] | 1348 | [9 empty] | 49565 |  | 17.38 |  |  |  | 0.1 | [7 empty] | 56.1 | [13 empty] | 1963 | [15 empty] | 117.89 | [17 empty] | 148.27 | [9 empty] | 31.9 | [35 empty] | CHN | Tibet
| Lawu |  | Magmatic hydrothermal | Skarn | Cu-Pb-Zn skarn | Cu, Pb, Zn | In, Sn | Cu, Pb, Zn, In, Sn |  |  | 724-5-2@18 |  | underground mine |  |  |  |  | ore material | drill core, grab | underground mining tunnels and drill cores | mineral separate | [5 empty] | mineralisation |  |  |  | sphalerite, chalcopyrite, pyrrhotite, pyrite, arsenopyrite | [6 empty] | galena, bismuthinite, marcasite, iron oxides, pyroxene, actinolite, quartz | thin sections and polished blocks examined using optical microscope, BSE detector, and EDS prior to analysis | EMPA, LA-ICPMS | JEOL JXA-8230 electron probe microanalyzer; RESOlution-LR 193 nm ArF excimer laser ablation system coupled to an Agilent 7700x ICP–MS | Laboratory of Mineral Resources Research Center, Fuzhou University; Adelaide Microscopy, the University of Adelaide | EPMA point analysis: accelerating voltage 15 kV, beam current 20 nA, beam diameter ~5 μm; EPMA mapping: accelerating voltage 20 kV, working current 50 nA, dwell time ~10 ms; BSE imaging: accelerating voltage 20 kV, beam current 10 nA; LA–ICP–MS: energy density 3~3.5 J/cm2, spot sizes 29 to 51 μm, repetition rates 5 Hz (polished thin-section) and 10 Hz (polished blocks), ~30 s background acquisition, ~40 s sample data acquisition | STDGL3 (Danyushevsky et al. 2011) and GSD-1G (USGS) | 79.3 | [19 empty] | 5326 | [5 empty] | 0.100663 | [5 empty] | 742 | [9 empty] | 52980 |  | 38.83 |  |  |  | 0.1 | [7 empty] | 28 | [13 empty] | 2195 | [15 empty] | 72.15 | [17 empty] | 38.69 | [9 empty] | 8.2 | [35 empty] | CHN | Tibet
| Lawu |  | Magmatic hydrothermal | Skarn | Cu-Pb-Zn skarn | Cu, Pb, Zn | In, Sn | Cu, Pb, Zn, In, Sn |  |  | 724-6-5@1 |  | underground mine |  |  |  |  | ore material | drill core, grab | underground mining tunnels and drill cores | mineral separate | [5 empty] | mineralisation |  |  |  | sphalerite, chalcopyrite, pyrrhotite, pyrite, arsenopyrite | [6 empty] | galena, bismuthinite, marcasite, iron oxides, pyroxene, actinolite, quartz | thin sections and polished blocks examined using optical microscope, BSE detector, and EDS prior to analysis | EMPA, LA-ICPMS | JEOL JXA-8230 electron probe microanalyzer; RESOlution-LR 193 nm ArF excimer laser ablation system coupled to an Agilent 7700x ICP–MS | Laboratory of Mineral Resources Research Center, Fuzhou University; Adelaide Microscopy, the University of Adelaide | EPMA point analysis: accelerating voltage 15 kV, beam current 20 nA, beam diameter ~5 μm; EPMA mapping: accelerating voltage 20 kV, working current 50 nA, dwell time ~10 ms; BSE imaging: accelerating voltage 20 kV, beam current 10 nA; LA–ICP–MS: energy density 3~3.5 J/cm2, spot sizes 29 to 51 μm, repetition rates 5 Hz (polished thin-section) and 10 Hz (polished blocks), ~30 s background acquisition, ~40 s sample data acquisition | STDGL3 (Danyushevsky et al. 2011) and GSD-1G (USGS) | 32.2 | [19 empty] | 9664 | [5 empty] | 0.10058 | [5 empty] | 1543 | [9 empty] | 29313 |  | 62.67 |  |  |  | 1.3 | [7 empty] | 11.3 | [13 empty] | 5026 | [15 empty] | 25.61 | [17 empty] | 59.48 | [9 empty] | 975.4 | [35 empty] | CHN | Tibet
| Lawu |  | Magmatic hydrothermal | Skarn | Cu-Pb-Zn skarn | Cu, Pb, Zn | In, Sn | Cu, Pb, Zn, In, Sn |  |  | 724-6-5@2 |  | underground mine |  |  |  |  | ore material | drill core, grab | underground mining tunnels and drill cores | mineral separate | [5 empty] | mineralisation |  |  |  | sphalerite, chalcopyrite, pyrrhotite, pyrite, arsenopyrite | [6 empty] | galena, bismuthinite, marcasite, iron oxides, pyroxene, actinolite, quartz | thin sections and polished blocks examined using optical microscope, BSE detector, and EDS prior to analysis | EMPA, LA-ICPMS | JEOL JXA-8230 electron probe microanalyzer; RESOlution-LR 193 nm ArF excimer laser ablation system coupled to an Agilent 7700x ICP–MS | Laboratory of Mineral Resources Research Center, Fuzhou University; Adelaide Microscopy, the University of Adelaide | EPMA point analysis: accelerating voltage 15 kV, beam current 20 nA, beam diameter ~5 μm; EPMA mapping: accelerating voltage 20 kV, working current 50 nA, dwell time ~10 ms; BSE imaging: accelerating voltage 20 kV, beam current 10 nA; LA–ICP–MS: energy density 3~3.5 J/cm2, spot sizes 29 to 51 μm, repetition rates 5 Hz (polished thin-section) and 10 Hz (polished blocks), ~30 s background acquisition, ~40 s sample data acquisition | STDGL3 (Danyushevsky et al. 2011) and GSD-1G (USGS) | 39 | [19 empty] | 8851 | [5 empty] | 0.118521 | [5 empty] | 2130 | [9 empty] | 27641 |  | 69.61 |  |  |  | 0.1 | [7 empty] | 11.5 | [13 empty] | 4741 | [15 empty] | 14.9 | [17 empty] | 66.88 | [9 empty] | 1208.4 | [35 empty] | CHN | Tibet
| Lawu |  | Magmatic hydrothermal | Skarn | Cu-Pb-Zn skarn | Cu, Pb, Zn | In, Sn | Cu, Pb, Zn, In, Sn |  |  | 724-6-5@3 |  | underground mine |  |  |  |  | ore material | drill core, grab | underground mining tunnels and drill cores | mineral separate | [5 empty] | mineralisation |  |  |  | sphalerite, chalcopyrite, pyrrhotite, pyrite, arsenopyrite | [6 empty] | galena, bismuthinite, marcasite, iron oxides, pyroxene, actinolite, quartz | thin sections and polished blocks examined using optical microscope, BSE detector, and EDS prior to analysis | EMPA, LA-ICPMS | JEOL JXA-8230 electron probe microanalyzer; RESOlution-LR 193 nm ArF excimer laser ablation system coupled to an Agilent 7700x ICP–MS | Laboratory of Mineral Resources Research Center, Fuzhou University; Adelaide Microscopy, the University of Adelaide | EPMA point analysis: accelerating voltage 15 kV, beam current 20 nA, beam diameter ~5 μm; EPMA mapping: accelerating voltage 20 kV, working current 50 nA, dwell time ~10 ms; BSE imaging: accelerating voltage 20 kV, beam current 10 nA; LA–ICP–MS: energy density 3~3.5 J/cm2, spot sizes 29 to 51 μm, repetition rates 5 Hz (polished thin-section) and 10 Hz (polished blocks), ~30 s background acquisition, ~40 s sample data acquisition | STDGL3 (Danyushevsky et al. 2011) and GSD-1G (USGS) | 10.3 | [19 empty] | 9126 | [5 empty] | 0.102885 | [5 empty] | 1551 | [9 empty] | 28339 |  | 64.01 |  |  |  | 1.3 | [7 empty] | 10.9 | [13 empty] | 5757 | [15 empty] | 8.53 | [17 empty] | 2.44 | [9 empty] | 1258 | [35 empty] | CHN | Tibet
| Lawu |  | Magmatic hydrothermal | Skarn | Cu-Pb-Zn skarn | Cu, Pb, Zn | In, Sn | Cu, Pb, Zn, In, Sn |  |  | 724-6-5@4 |  | underground mine |  |  |  |  | ore material | drill core, grab | underground mining tunnels and drill cores | mineral separate | [5 empty] | mineralisation |  |  |  | sphalerite, chalcopyrite, pyrrhotite, pyrite, arsenopyrite | [6 empty] | galena, bismuthinite, marcasite, iron oxides, pyroxene, actinolite, quartz | thin sections and polished blocks examined using optical microscope, BSE detector, and EDS prior to analysis | EMPA, LA-ICPMS | JEOL JXA-8230 electron probe microanalyzer; RESOlution-LR 193 nm ArF excimer laser ablation system coupled to an Agilent 7700x ICP–MS | Laboratory of Mineral Resources Research Center, Fuzhou University; Adelaide Microscopy, the University of Adelaide | EPMA point analysis: accelerating voltage 15 kV, beam current 20 nA, beam diameter ~5 μm; EPMA mapping: accelerating voltage 20 kV, working current 50 nA, dwell time ~10 ms; BSE imaging: accelerating voltage 20 kV, beam current 10 nA; LA–ICP–MS: energy density 3~3.5 J/cm2, spot sizes 29 to 51 μm, repetition rates 5 Hz (polished thin-section) and 10 Hz (polished blocks), ~30 s background acquisition, ~40 s sample data acquisition | STDGL3 (Danyushevsky et al. 2011) and GSD-1G (USGS) | 16.1 | [19 empty] | 8677 | [5 empty] | 0.113004 | [5 empty] | 1768 | [9 empty] | 26974 |  | 66.25 |  |  |  | 0.5 | [7 empty] | 8 | [13 empty] | 6320 | [15 empty] | 12.6 | [17 empty] | 25.03 | [9 empty] | 1276.6 | [35 empty] | CHN | Tibet
| Lawu |  | Magmatic hydrothermal | Skarn | Cu-Pb-Zn skarn | Cu, Pb, Zn | In, Sn | Cu, Pb, Zn, In, Sn |  |  | 724-6-5@5 |  | underground mine |  |  |  |  | ore material | drill core, grab | underground mining tunnels and drill cores | mineral separate | [5 empty] | mineralisation |  |  |  | sphalerite, chalcopyrite, pyrrhotite, pyrite, arsenopyrite | [6 empty] | galena, bismuthinite, marcasite, iron oxides, pyroxene, actinolite, quartz | thin sections and polished blocks examined using optical microscope, BSE detector, and EDS prior to analysis | EMPA, LA-ICPMS | JEOL JXA-8230 electron probe microanalyzer; RESOlution-LR 193 nm ArF excimer laser ablation system coupled to an Agilent 7700x ICP–MS | Laboratory of Mineral Resources Research Center, Fuzhou University; Adelaide Microscopy, the University of Adelaide | EPMA point analysis: accelerating voltage 15 kV, beam current 20 nA, beam diameter ~5 μm; EPMA mapping: accelerating voltage 20 kV, working current 50 nA, dwell time ~10 ms; BSE imaging: accelerating voltage 20 kV, beam current 10 nA; LA–ICP–MS: energy density 3~3.5 J/cm2, spot sizes 29 to 51 μm, repetition rates 5 Hz (polished thin-section) and 10 Hz (polished blocks), ~30 s background acquisition, ~40 s sample data acquisition | STDGL3 (Danyushevsky et al. 2011) and GSD-1G (USGS) | 11.7 | [19 empty] | 9093 | [5 empty] | 0.106095 | [5 empty] | 1717 | [9 empty] | 28055 |  | 62.27 |  |  |  | 3.2 | [7 empty] | 19.2 | [13 empty] | 6181 | [15 empty] | 5.25 | [17 empty] | 8.02 | [9 empty] | 1246.3 | [35 empty] | CHN | Tibet
| Lawu |  | Magmatic hydrothermal | Skarn | Cu-Pb-Zn skarn | Cu, Pb, Zn | In, Sn | Cu, Pb, Zn, In, Sn |  |  | 724-6-5@6 |  | underground mine |  |  |  |  | ore material | drill core, grab | underground mining tunnels and drill cores | mineral separate | [5 empty] | mineralisation |  |  |  | sphalerite, chalcopyrite, pyrrhotite, pyrite, arsenopyrite | [6 empty] | galena, bismuthinite, marcasite, iron oxides, pyroxene, actinolite, quartz | thin sections and polished blocks examined using optical microscope, BSE detector, and EDS prior to analysis | EMPA, LA-ICPMS | JEOL JXA-8230 electron probe microanalyzer; RESOlution-LR 193 nm ArF excimer laser ablation system coupled to an Agilent 7700x ICP–MS | Laboratory of Mineral Resources Research Center, Fuzhou University; Adelaide Microscopy, the University of Adelaide | EPMA point analysis: accelerating voltage 15 kV, beam current 20 nA, beam diameter ~5 μm; EPMA mapping: accelerating voltage 20 kV, working current 50 nA, dwell time ~10 ms; BSE imaging: accelerating voltage 20 kV, beam current 10 nA; LA–ICP–MS: energy density 3~3.5 J/cm2, spot sizes 29 to 51 μm, repetition rates 5 Hz (polished thin-section) and 10 Hz (polished blocks), ~30 s background acquisition, ~40 s sample data acquisition | STDGL3 (Danyushevsky et al. 2011) and GSD-1G (USGS) | 27.1 | [19 empty] | 9075 | [5 empty] | 0.112198 | [5 empty] | 1837 | [9 empty] | 27115 |  | 58.59 |  |  |  | 1.9 | [7 empty] | 10 | [13 empty] | 4204 | [15 empty] | 19.84 | [17 empty] | 49.64 | [9 empty] | 1044.5 | [35 empty] | CHN | Tibet
| Lawu |  | Magmatic hydrothermal | Skarn | Cu-Pb-Zn skarn | Cu, Pb, Zn | In, Sn | Cu, Pb, Zn, In, Sn |  |  | 724-6-5@7 |  | underground mine |  |  |  |  | ore material | drill core, grab | underground mining tunnels and drill cores | mineral separate | [5 empty] | mineralisation |  |  |  | sphalerite, chalcopyrite, pyrrhotite, pyrite, arsenopyrite | [6 empty] | galena, bismuthinite, marcasite, iron oxides, pyroxene, actinolite, quartz | thin sections and polished blocks examined using optical microscope, BSE detector, and EDS prior to analysis | EMPA, LA-ICPMS | JEOL JXA-8230 electron probe microanalyzer; RESOlution-LR 193 nm ArF excimer laser ablation system coupled to an Agilent 7700x ICP–MS | Laboratory of Mineral Resources Research Center, Fuzhou University; Adelaide Microscopy, the University of Adelaide | EPMA point analysis: accelerating voltage 15 kV, beam current 20 nA, beam diameter ~5 μm; EPMA mapping: accelerating voltage 20 kV, working current 50 nA, dwell time ~10 ms; BSE imaging: accelerating voltage 20 kV, beam current 10 nA; LA–ICP–MS: energy density 3~3.5 J/cm2, spot sizes 29 to 51 μm, repetition rates 5 Hz (polished thin-section) and 10 Hz (polished blocks), ~30 s background acquisition, ~40 s sample data acquisition | STDGL3 (Danyushevsky et al. 2011) and GSD-1G (USGS) | 25.7 | [19 empty] | 8231 | [5 empty] | 0.114442 | [5 empty] | 1654 | [9 empty] | 25571 |  | 59.38 |  |  |  | 0.1 | [7 empty] | 12.8 | [13 empty] | 5849 | [15 empty] | 16.74 | [17 empty] | 53.58 | [9 empty] | 1053.3 | [35 empty] | CHN | Tibet
| Lawu |  | Magmatic hydrothermal | Skarn | Cu-Pb-Zn skarn | Cu, Pb, Zn | In, Sn | Cu, Pb, Zn, In, Sn |  |  | 724-6-5@8 |  | underground mine |  |  |  |  | ore material | drill core, grab | underground mining tunnels and drill cores | mineral separate | [5 empty] | mineralisation |  |  |  | sphalerite, chalcopyrite, pyrrhotite, pyrite, arsenopyrite | [6 empty] | galena, bismuthinite, marcasite, iron oxides, pyroxene, actinolite, quartz | thin sections and polished blocks examined using optical microscope, BSE detector, and EDS prior to analysis | EMPA, LA-ICPMS | JEOL JXA-8230 electron probe microanalyzer; RESOlution-LR 193 nm ArF excimer laser ablation system coupled to an Agilent 7700x ICP–MS | Laboratory of Mineral Resources Research Center, Fuzhou University; Adelaide Microscopy, the University of Adelaide | EPMA point analysis: accelerating voltage 15 kV, beam current 20 nA, beam diameter ~5 μm; EPMA mapping: accelerating voltage 20 kV, working current 50 nA, dwell time ~10 ms; BSE imaging: accelerating voltage 20 kV, beam current 10 nA; LA–ICP–MS: energy density 3~3.5 J/cm2, spot sizes 29 to 51 μm, repetition rates 5 Hz (polished thin-section) and 10 Hz (polished blocks), ~30 s background acquisition, ~40 s sample data acquisition | STDGL3 (Danyushevsky et al. 2011) and GSD-1G (USGS) | 12.1 | [19 empty] | 8008 | [5 empty] | 0.120572 | [5 empty] | 773 | [9 empty] | 23979 |  | 29.89 |  |  |  | 0.1 | [7 empty] | 7.2 | [13 empty] | 5789 | [15 empty] | 8.22 | [17 empty] | 8.47 | [9 empty] | 371.1 | [35 empty] | CHN | Tibet
| Lawu |  | Magmatic hydrothermal | Skarn | Cu-Pb-Zn skarn | Cu, Pb, Zn | In, Sn | Cu, Pb, Zn, In, Sn |  |  | 724-6-6@1 |  | underground mine |  |  |  |  | ore material | drill core, grab | underground mining tunnels and drill cores | mineral separate | [5 empty] | mineralisation |  |  |  | sphalerite, chalcopyrite, pyrrhotite, pyrite, arsenopyrite | [6 empty] | galena, bismuthinite, marcasite, iron oxides, pyroxene, actinolite, quartz | thin sections and polished blocks examined using optical microscope, BSE detector, and EDS prior to analysis | EMPA, LA-ICPMS | JEOL JXA-8230 electron probe microanalyzer; RESOlution-LR 193 nm ArF excimer laser ablation system coupled to an Agilent 7700x ICP–MS | Laboratory of Mineral Resources Research Center, Fuzhou University; Adelaide Microscopy, the University of Adelaide | EPMA point analysis: accelerating voltage 15 kV, beam current 20 nA, beam diameter ~5 μm; EPMA mapping: accelerating voltage 20 kV, working current 50 nA, dwell time ~10 ms; BSE imaging: accelerating voltage 20 kV, beam current 10 nA; LA–ICP–MS: energy density 3~3.5 J/cm2, spot sizes 29 to 51 μm, repetition rates 5 Hz (polished thin-section) and 10 Hz (polished blocks), ~30 s background acquisition, ~40 s sample data acquisition | STDGL3 (Danyushevsky et al. 2011) and GSD-1G (USGS) | 25.1 | [19 empty] | 11205 | [5 empty] | 0.115907 | [5 empty] | 3152 | [9 empty] | 35933 |  | 67.06 |  |  |  | 0.1 | [7 empty] | 18.7 | [13 empty] | 4242 | [15 empty] | 13.5 | [17 empty] | 32.36 | [9 empty] | 1754.4 | [35 empty] | CHN | Tibet
| Lawu |  | Magmatic hydrothermal | Skarn | Cu-Pb-Zn skarn | Cu, Pb, Zn | In, Sn | Cu, Pb, Zn, In, Sn |  |  | 724-6-6@2 |  | underground mine |  |  |  |  | ore material | drill core, grab | underground mining tunnels and drill cores | mineral separate | [5 empty] | mineralisation |  |  |  | sphalerite, chalcopyrite, pyrrhotite, pyrite, arsenopyrite | [6 empty] | galena, bismuthinite, marcasite, iron oxides, pyroxene, actinolite, quartz | thin sections and polished blocks examined using optical microscope, BSE detector, and EDS prior to analysis | EMPA, LA-ICPMS | JEOL JXA-8230 electron probe microanalyzer; RESOlution-LR 193 nm ArF excimer laser ablation system coupled to an Agilent 7700x ICP–MS | Laboratory of Mineral Resources Research Center, Fuzhou University; Adelaide Microscopy, the University of Adelaide | EPMA point analysis: accelerating voltage 15 kV, beam current 20 nA, beam diameter ~5 μm; EPMA mapping: accelerating voltage 20 kV, working current 50 nA, dwell time ~10 ms; BSE imaging: accelerating voltage 20 kV, beam current 10 nA; LA–ICP–MS: energy density 3~3.5 J/cm2, spot sizes 29 to 51 μm, repetition rates 5 Hz (polished thin-section) and 10 Hz (polished blocks), ~30 s background acquisition, ~40 s sample data acquisition | STDGL3 (Danyushevsky et al. 2011) and GSD-1G (USGS) | 19.2 | [19 empty] | 10187 | [5 empty] | 0.119362 | [5 empty] | 2056 | [9 empty] | 31551 |  | 55.89 |  |  |  | 0.1 | [7 empty] | 16.5 | [13 empty] | 3319 | [15 empty] | 31.9 | [17 empty] | 22.66 | [9 empty] | 1238.2 | [35 empty] | CHN | Tibet
| Lawu |  | Magmatic hydrothermal | Skarn | Cu-Pb-Zn skarn | Cu, Pb, Zn | In, Sn | Cu, Pb, Zn, In, Sn |  |  | 724-6-6@3 |  | underground mine |  |  |  |  | ore material | drill core, grab | underground mining tunnels and drill cores | mineral separate | [5 empty] | mineralisation |  |  |  | sphalerite, chalcopyrite, pyrrhotite, pyrite, arsenopyrite | [6 empty] | galena, bismuthinite, marcasite, iron oxides, pyroxene, actinolite, quartz | thin sections and polished blocks examined using optical microscope, BSE detector, and EDS prior to analysis | EMPA, LA-ICPMS | JEOL JXA-8230 electron probe microanalyzer; RESOlution-LR 193 nm ArF excimer laser ablation system coupled to an Agilent 7700x ICP–MS | Laboratory of Mineral Resources Research Center, Fuzhou University; Adelaide Microscopy, the University of Adelaide | EPMA point analysis: accelerating voltage 15 kV, beam current 20 nA, beam diameter ~5 μm; EPMA mapping: accelerating voltage 20 kV, working current 50 nA, dwell time ~10 ms; BSE imaging: accelerating voltage 20 kV, beam current 10 nA; LA–ICP–MS: energy density 3~3.5 J/cm2, spot sizes 29 to 51 μm, repetition rates 5 Hz (polished thin-section) and 10 Hz (polished blocks), ~30 s background acquisition, ~40 s sample data acquisition | STDGL3 (Danyushevsky et al. 2011) and GSD-1G (USGS) | 16 | [19 empty] | 11014 | [5 empty] | 0.118774 | [5 empty] | 2647 | [9 empty] | 33877 |  | 57.11 |  |  |  | 0.3 | [7 empty] | 20.7 | [13 empty] | 4155 | [15 empty] | 15.32 | [17 empty] | 10.19 | [9 empty] | 2042.7 | [35 empty] | CHN | Tibet
| Lawu |  | Magmatic hydrothermal | Skarn | Cu-Pb-Zn skarn | Cu, Pb, Zn | In, Sn | Cu, Pb, Zn, In, Sn |  |  | 724-6-6@4 |  | underground mine |  |  |  |  | ore material | drill core, grab | underground mining tunnels and drill cores | mineral separate | [5 empty] | mineralisation |  |  |  | sphalerite, chalcopyrite, pyrrhotite, pyrite, arsenopyrite | [6 empty] | galena, bismuthinite, marcasite, iron oxides, pyroxene, actinolite, quartz | thin sections and polished blocks examined using optical microscope, BSE detector, and EDS prior to analysis | EMPA, LA-ICPMS | JEOL JXA-8230 electron probe microanalyzer; RESOlution-LR 193 nm ArF excimer laser ablation system coupled to an Agilent 7700x ICP–MS | Laboratory of Mineral Resources Research Center, Fuzhou University; Adelaide Microscopy, the University of Adelaide | EPMA point analysis: accelerating voltage 15 kV, beam current 20 nA, beam diameter ~5 μm; EPMA mapping: accelerating voltage 20 kV, working current 50 nA, dwell time ~10 ms; BSE imaging: accelerating voltage 20 kV, beam current 10 nA; LA–ICP–MS: energy density 3~3.5 J/cm2, spot sizes 29 to 51 μm, repetition rates 5 Hz (polished thin-section) and 10 Hz (polished blocks), ~30 s background acquisition, ~40 s sample data acquisition | STDGL3 (Danyushevsky et al. 2011) and GSD-1G (USGS) | 17.9 | [19 empty] | 10729 | [5 empty] | 0.1198 | [5 empty] | 3474 | [9 empty] | 32204 |  | 61.26 |  |  |  | 0.2 | [7 empty] | 29.1 | [13 empty] | 4007 | [15 empty] | 128.68 | [17 empty] | 13.91 | [9 empty] | 2272.5 | [35 empty] | CHN | Tibet
| Lawu |  | Magmatic hydrothermal | Skarn | Cu-Pb-Zn skarn | Cu, Pb, Zn | In, Sn | Cu, Pb, Zn, In, Sn |  |  | 724-6-6@5 |  | underground mine |  |  |  |  | ore material | drill core, grab | underground mining tunnels and drill cores | mineral separate | [5 empty] | mineralisation |  |  |  | sphalerite, chalcopyrite, pyrrhotite, pyrite, arsenopyrite | [6 empty] | galena, bismuthinite, marcasite, iron oxides, pyroxene, actinolite, quartz | thin sections and polished blocks examined using optical microscope, BSE detector, and EDS prior to analysis | EMPA, LA-ICPMS | JEOL JXA-8230 electron probe microanalyzer; RESOlution-LR 193 nm ArF excimer laser ablation system coupled to an Agilent 7700x ICP–MS | Laboratory of Mineral Resources Research Center, Fuzhou University; Adelaide Microscopy, the University of Adelaide | EPMA point analysis: accelerating voltage 15 kV, beam current 20 nA, beam diameter ~5 μm; EPMA mapping: accelerating voltage 20 kV, working current 50 nA, dwell time ~10 ms; BSE imaging: accelerating voltage 20 kV, beam current 10 nA; LA–ICP–MS: energy density 3~3.5 J/cm2, spot sizes 29 to 51 μm, repetition rates 5 Hz (polished thin-section) and 10 Hz (polished blocks), ~30 s background acquisition, ~40 s sample data acquisition | STDGL3 (Danyushevsky et al. 2011) and GSD-1G (USGS) | 12.7 | [19 empty] | 10976 | [5 empty] | 0.120954 | [5 empty] | 4876 | [9 empty] | 35496 |  | 60.03 |  |  |  | 0.6 | [7 empty] | 24.8 | [13 empty] | 4486 | [15 empty] | 6.29 | [17 empty] | 2.22 | [9 empty] | 1815.7 | [35 empty] | CHN | Tibet
| Lawu |  | Magmatic hydrothermal | Skarn | Cu-Pb-Zn skarn | Cu, Pb, Zn | In, Sn | Cu, Pb, Zn, In, Sn |  |  | 724-6-6@6 |  | underground mine |  |  |  |  | ore material | drill core, grab | underground mining tunnels and drill cores | mineral separate | [5 empty] | mineralisation |  |  |  | sphalerite, chalcopyrite, pyrrhotite, pyrite, arsenopyrite | [6 empty] | galena, bismuthinite, marcasite, iron oxides, pyroxene, actinolite, quartz | thin sections and polished blocks examined using optical microscope, BSE detector, and EDS prior to analysis | EMPA, LA-ICPMS | JEOL JXA-8230 electron probe microanalyzer; RESOlution-LR 193 nm ArF excimer laser ablation system coupled to an Agilent 7700x ICP–MS | Laboratory of Mineral Resources Research Center, Fuzhou University; Adelaide Microscopy, the University of Adelaide | EPMA point analysis: accelerating voltage 15 kV, beam current 20 nA, beam diameter ~5 μm; EPMA mapping: accelerating voltage 20 kV, working current 50 nA, dwell time ~10 ms; BSE imaging: accelerating voltage 20 kV, beam current 10 nA; LA–ICP–MS: energy density 3~3.5 J/cm2, spot sizes 29 to 51 μm, repetition rates 5 Hz (polished thin-section) and 10 Hz (polished blocks), ~30 s background acquisition, ~40 s sample data acquisition | STDGL3 (Danyushevsky et al. 2011) and GSD-1G (USGS) | 7.9 | [19 empty] | 10454 | [5 empty] | 0.109388 | [5 empty] | 1214 | [9 empty] | 33195 |  | 70.22 |  |  |  | 2.4 | [7 empty] | 28.3 | [13 empty] | 3962 | [15 empty] | 1.98 | [17 empty] | 6.37 | [9 empty] | 944.8 | [35 empty] | CHN | Tibet
| Lawu |  | Magmatic hydrothermal | Skarn | Cu-Pb-Zn skarn | Cu, Pb, Zn | In, Sn | Cu, Pb, Zn, In, Sn |  |  | 724-6-6@7 |  | underground mine |  |  |  |  | ore material | drill core, grab | underground mining tunnels and drill cores | mineral separate | [5 empty] | mineralisation |  |  |  | sphalerite, chalcopyrite, pyrrhotite, pyrite, arsenopyrite | [6 empty] | galena, bismuthinite, marcasite, iron oxides, pyroxene, actinolite, quartz | thin sections and polished blocks examined using optical microscope, BSE detector, and EDS prior to analysis | EMPA, LA-ICPMS | JEOL JXA-8230 electron probe microanalyzer; RESOlution-LR 193 nm ArF excimer laser ablation system coupled to an Agilent 7700x ICP–MS | Laboratory of Mineral Resources Research Center, Fuzhou University; Adelaide Microscopy, the University of Adelaide | EPMA point analysis: accelerating voltage 15 kV, beam current 20 nA, beam diameter ~5 μm; EPMA mapping: accelerating voltage 20 kV, working current 50 nA, dwell time ~10 ms; BSE imaging: accelerating voltage 20 kV, beam current 10 nA; LA–ICP–MS: energy density 3~3.5 J/cm2, spot sizes 29 to 51 μm, repetition rates 5 Hz (polished thin-section) and 10 Hz (polished blocks), ~30 s background acquisition, ~40 s sample data acquisition | STDGL3 (Danyushevsky et al. 2011) and GSD-1G (USGS) | 565.8 | [19 empty] | 11039 | [5 empty] | 0.111674 | [5 empty] | 5595 | [9 empty] | 35173 |  | 58.83 |  |  |  | 0.1 | [7 empty] | 29.8 | [13 empty] | 4120 | [15 empty] | 34.71 | [17 empty] | 2133.97 | [9 empty] | 1693 | [35 empty] | CHN | Tibet
| Lawu |  | Magmatic hydrothermal | Skarn | Cu-Pb-Zn skarn | Cu, Pb, Zn | In, Sn | Cu, Pb, Zn, In, Sn |  |  | 724-6-6@8 |  | underground mine |  |  |  |  | ore material | drill core, grab | underground mining tunnels and drill cores | mineral separate | [5 empty] | mineralisation |  |  |  | sphalerite, chalcopyrite, pyrrhotite, pyrite, arsenopyrite | [6 empty] | galena, bismuthinite, marcasite, iron oxides, pyroxene, actinolite, quartz | thin sections and polished blocks examined using optical microscope, BSE detector, and EDS prior to analysis | EMPA, LA-ICPMS | JEOL JXA-8230 electron probe microanalyzer; RESOlution-LR 193 nm ArF excimer laser ablation system coupled to an Agilent 7700x ICP–MS | Laboratory of Mineral Resources Research Center, Fuzhou University; Adelaide Microscopy, the University of Adelaide | EPMA point analysis: accelerating voltage 15 kV, beam current 20 nA, beam diameter ~5 μm; EPMA mapping: accelerating voltage 20 kV, working current 50 nA, dwell time ~10 ms; BSE imaging: accelerating voltage 20 kV, beam current 10 nA; LA–ICP–MS: energy density 3~3.5 J/cm2, spot sizes 29 to 51 μm, repetition rates 5 Hz (polished thin-section) and 10 Hz (polished blocks), ~30 s background acquisition, ~40 s sample data acquisition | STDGL3 (Danyushevsky et al. 2011) and GSD-1G (USGS) | 38.4 | [19 empty] | 10895 | [5 empty] | 0.119055 | [5 empty] | 696 | [9 empty] | 48229 |  | 17.04 |  |  |  | 0.7 | [7 empty] | 4.2 | [13 empty] | 4514 | [15 empty] | 203.7 | [17 empty] | 48.11 | [9 empty] | 222.6 | [35 empty] | CHN | Tibet
| Lawu |  | Magmatic hydrothermal | Skarn | Cu-Pb-Zn skarn | Cu, Pb, Zn | In, Sn | Cu, Pb, Zn, In, Sn |  |  | 724-6-6@9 |  | underground mine |  |  |  |  | ore material | drill core, grab | underground mining tunnels and drill cores | mineral separate | [5 empty] | mineralisation |  |  |  | sphalerite, chalcopyrite, pyrrhotite, pyrite, arsenopyrite | [6 empty] | galena, bismuthinite, marcasite, iron oxides, pyroxene, actinolite, quartz | thin sections and polished blocks examined using optical microscope, BSE detector, and EDS prior to analysis | EMPA, LA-ICPMS | JEOL JXA-8230 electron probe microanalyzer; RESOlution-LR 193 nm ArF excimer laser ablation system coupled to an Agilent 7700x ICP–MS | Laboratory of Mineral Resources Research Center, Fuzhou University; Adelaide Microscopy, the University of Adelaide | EPMA point analysis: accelerating voltage 15 kV, beam current 20 nA, beam diameter ~5 μm; EPMA mapping: accelerating voltage 20 kV, working current 50 nA, dwell time ~10 ms; BSE imaging: accelerating voltage 20 kV, beam current 10 nA; LA–ICP–MS: energy density 3~3.5 J/cm2, spot sizes 29 to 51 μm, repetition rates 5 Hz (polished thin-section) and 10 Hz (polished blocks), ~30 s background acquisition, ~40 s sample data acquisition | STDGL3 (Danyushevsky et al. 2011) and GSD-1G (USGS) | 22.4 | [19 empty] | 11252 | [5 empty] | 0.120153 | [5 empty] | 3771 | [9 empty] | 36481 |  | 69.26 |  |  |  | 0.5 | [7 empty] | 36.1 | [13 empty] | 4555 | [15 empty] | 7.87 | [17 empty] | 18.06 | [9 empty] | 2630.8 | [35 empty] | CHN | Tibet
| Lawu |  | Magmatic hydrothermal | Skarn | Cu-Pb-Zn skarn | Cu, Pb, Zn | In, Sn | Cu, Pb, Zn, In, Sn |  |  | 724-6-6@10 |  | underground mine |  |  |  |  | ore material | drill core, grab | underground mining tunnels and drill cores | mineral separate | [5 empty] | mineralisation |  |  |  | sphalerite, chalcopyrite, pyrrhotite, pyrite, arsenopyrite | [6 empty] | galena, bismuthinite, marcasite, iron oxides, pyroxene, actinolite, quartz | thin sections and polished blocks examined using optical microscope, BSE detector, and EDS prior to analysis | EMPA, LA-ICPMS | JEOL JXA-8230 electron probe microanalyzer; RESOlution-LR 193 nm ArF excimer laser ablation system coupled to an Agilent 7700x ICP–MS | Laboratory of Mineral Resources Research Center, Fuzhou University; Adelaide Microscopy, the University of Adelaide | EPMA point analysis: accelerating voltage 15 kV, beam current 20 nA, beam diameter ~5 μm; EPMA mapping: accelerating voltage 20 kV, working current 50 nA, dwell time ~10 ms; BSE imaging: accelerating voltage 20 kV, beam current 10 nA; LA–ICP–MS: energy density 3~3.5 J/cm2, spot sizes 29 to 51 μm, repetition rates 5 Hz (polished thin-section) and 10 Hz (polished blocks), ~30 s background acquisition, ~40 s sample data acquisition | STDGL3 (Danyushevsky et al. 2011) and GSD-1G (USGS) | 9.4 | [19 empty] | 11216 | [5 empty] | 0.124153 | [5 empty] | 2833 | [9 empty] | 39193 |  | 23.23 |  |  |  | 0.9 | [7 empty] | 2 | [13 empty] | 5139 | [15 empty] | 26.61 | [17 empty] | 3.14 | [9 empty] | 65.2 | [35 empty] | CHN | Tibet
| Lawu |  | Magmatic hydrothermal | Skarn | Cu-Pb-Zn skarn | Cu, Pb, Zn | In, Sn | Cu, Pb, Zn, In, Sn |  |  | 729-1-1@2 |  | underground mine |  |  |  |  | ore material | drill core, grab | underground mining tunnels and drill cores | mineral separate | [5 empty] | mineralisation |  |  |  | sphalerite, chalcopyrite, pyrrhotite, pyrite, arsenopyrite | [6 empty] | galena, bismuthinite, marcasite, iron oxides, pyroxene, actinolite, quartz | thin sections and polished blocks examined using optical microscope, BSE detector, and EDS prior to analysis | EMPA, LA-ICPMS | JEOL JXA-8230 electron probe microanalyzer; RESOlution-LR 193 nm ArF excimer laser ablation system coupled to an Agilent 7700x ICP–MS | Laboratory of Mineral Resources Research Center, Fuzhou University; Adelaide Microscopy, the University of Adelaide | EPMA point analysis: accelerating voltage 15 kV, beam current 20 nA, beam diameter ~5 μm; EPMA mapping: accelerating voltage 20 kV, working current 50 nA, dwell time ~10 ms; BSE imaging: accelerating voltage 20 kV, beam current 10 nA; LA–ICP–MS: energy density 3~3.5 J/cm2, spot sizes 29 to 51 μm, repetition rates 5 Hz (polished thin-section) and 10 Hz (polished blocks), ~30 s background acquisition, ~40 s sample data acquisition | STDGL3 (Danyushevsky et al. 2011) and GSD-1G (USGS) | 2.9 | [19 empty] | 4385 | [5 empty] | 0.127678 | [5 empty] | 30 | [9 empty] | 24724 |  | 3.6 |  |  |  | 0.3 | [7 empty] | 0.4 | [13 empty] | 1139 | [15 empty] | 4.28 | [17 empty] | 14.89 | [9 empty] | 8.6 | [35 empty] | CHN | Tibet
| Lawu |  | Magmatic hydrothermal | Skarn | Cu-Pb-Zn skarn | Cu, Pb, Zn | In, Sn | Cu, Pb, Zn, In, Sn |  |  | 729-1-1@3 |  | underground mine |  |  |  |  | ore material | drill core, grab | underground mining tunnels and drill cores | mineral separate | [5 empty] | mineralisation |  |  |  | sphalerite, chalcopyrite, pyrrhotite, pyrite, arsenopyrite | [6 empty] | galena, bismuthinite, marcasite, iron oxides, pyroxene, actinolite, quartz | thin sections and polished blocks examined using optical microscope, BSE detector, and EDS prior to analysis | EMPA, LA-ICPMS | JEOL JXA-8230 electron probe microanalyzer; RESOlution-LR 193 nm ArF excimer laser ablation system coupled to an Agilent 7700x ICP–MS | Laboratory of Mineral Resources Research Center, Fuzhou University; Adelaide Microscopy, the University of Adelaide | EPMA point analysis: accelerating voltage 15 kV, beam current 20 nA, beam diameter ~5 μm; EPMA mapping: accelerating voltage 20 kV, working current 50 nA, dwell time ~10 ms; BSE imaging: accelerating voltage 20 kV, beam current 10 nA; LA–ICP–MS: energy density 3~3.5 J/cm2, spot sizes 29 to 51 μm, repetition rates 5 Hz (polished thin-section) and 10 Hz (polished blocks), ~30 s background acquisition, ~40 s sample data acquisition | STDGL3 (Danyushevsky et al. 2011) and GSD-1G (USGS) | 0.8 | [19 empty] | 3319 | [5 empty] | 0.13226 | [5 empty] | 44 | [9 empty] | 12023 |  | 9.91 |  |  |  | 0.5 | [7 empty] | 2.5 | [13 empty] | 1341 | [15 empty] | 0.54 | [17 empty] | 1.11 | [9 empty] | 25.5 | [35 empty] | CHN | Tibet
| Lawu |  | Magmatic hydrothermal | Skarn | Cu-Pb-Zn skarn | Cu, Pb, Zn | In, Sn | Cu, Pb, Zn, In, Sn |  |  | 729-1-1@4 |  | underground mine |  |  |  |  | ore material | drill core, grab | underground mining tunnels and drill cores | mineral separate | [5 empty] | mineralisation |  |  |  | sphalerite, chalcopyrite, pyrrhotite, pyrite, arsenopyrite | [6 empty] | galena, bismuthinite, marcasite, iron oxides, pyroxene, actinolite, quartz | thin sections and polished blocks examined using optical microscope, BSE detector, and EDS prior to analysis | EMPA, LA-ICPMS | JEOL JXA-8230 electron probe microanalyzer; RESOlution-LR 193 nm ArF excimer laser ablation system coupled to an Agilent 7700x ICP–MS | Laboratory of Mineral Resources Research Center, Fuzhou University; Adelaide Microscopy, the University of Adelaide | EPMA point analysis: accelerating voltage 15 kV, beam current 20 nA, beam diameter ~5 μm; EPMA mapping: accelerating voltage 20 kV, working current 50 nA, dwell time ~10 ms; BSE imaging: accelerating voltage 20 kV, beam current 10 nA; LA–ICP–MS: energy density 3~3.5 J/cm2, spot sizes 29 to 51 μm, repetition rates 5 Hz (polished thin-section) and 10 Hz (polished blocks), ~30 s background acquisition, ~40 s sample data acquisition | STDGL3 (Danyushevsky et al. 2011) and GSD-1G (USGS) | 0.7 | [19 empty] | 5120 | [5 empty] | 0.132118 | [5 empty] | 12 | [9 empty] | 27652 |  | 3.57 |  |  |  | 0.3 | [7 empty] | 0.7 | [13 empty] | 1170 | [15 empty] | 1.18 | [17 empty] | 1.03 | [9 empty] | 2.1 | [35 empty] | CHN | Tibet
| Lawu |  | Magmatic hydrothermal | Skarn | Cu-Pb-Zn skarn | Cu, Pb, Zn | In, Sn | Cu, Pb, Zn, In, Sn |  |  | 729-1-1@5 |  | underground mine |  |  |  |  | ore material | drill core, grab | underground mining tunnels and drill cores | mineral separate | [5 empty] | mineralisation |  |  |  | sphalerite, chalcopyrite, pyrrhotite, pyrite, arsenopyrite | [6 empty] | galena, bismuthinite, marcasite, iron oxides, pyroxene, actinolite, quartz | thin sections and polished blocks examined using optical microscope, BSE detector, and EDS prior to analysis | EMPA, LA-ICPMS | JEOL JXA-8230 electron probe microanalyzer; RESOlution-LR 193 nm ArF excimer laser ablation system coupled to an Agilent 7700x ICP–MS | Laboratory of Mineral Resources Research Center, Fuzhou University; Adelaide Microscopy, the University of Adelaide | EPMA point analysis: accelerating voltage 15 kV, beam current 20 nA, beam diameter ~5 μm; EPMA mapping: accelerating voltage 20 kV, working current 50 nA, dwell time ~10 ms; BSE imaging: accelerating voltage 20 kV, beam current 10 nA; LA–ICP–MS: energy density 3~3.5 J/cm2, spot sizes 29 to 51 μm, repetition rates 5 Hz (polished thin-section) and 10 Hz (polished blocks), ~30 s background acquisition, ~40 s sample data acquisition | STDGL3 (Danyushevsky et al. 2011) and GSD-1G (USGS) | 1.5 | [19 empty] | 5028 | [5 empty] | 0.135447 | [5 empty] | 25 | [9 empty] | 27299 |  | 4.61 |  |  |  | 0.4 | [7 empty] | 1.1 | [13 empty] | 1182 | [15 empty] | 1.81 | [17 empty] | 3.56 | [9 empty] | 8.8 | [35 empty] | CHN | Tibet
| Lawu |  | Magmatic hydrothermal | Skarn | Cu-Pb-Zn skarn | Cu, Pb, Zn | In, Sn | Cu, Pb, Zn, In, Sn |  |  | 729-1-1@6 |  | underground mine |  |  |  |  | ore material | drill core, grab | underground mining tunnels and drill cores | mineral separate | [5 empty] | mineralisation |  |  |  | sphalerite, chalcopyrite, pyrrhotite, pyrite, arsenopyrite | [6 empty] | galena, bismuthinite, marcasite, iron oxides, pyroxene, actinolite, quartz | thin sections and polished blocks examined using optical microscope, BSE detector, and EDS prior to analysis | EMPA, LA-ICPMS | JEOL JXA-8230 electron probe microanalyzer; RESOlution-LR 193 nm ArF excimer laser ablation system coupled to an Agilent 7700x ICP–MS | Laboratory of Mineral Resources Research Center, Fuzhou University; Adelaide Microscopy, the University of Adelaide | EPMA point analysis: accelerating voltage 15 kV, beam current 20 nA, beam diameter ~5 μm; EPMA mapping: accelerating voltage 20 kV, working current 50 nA, dwell time ~10 ms; BSE imaging: accelerating voltage 20 kV, beam current 10 nA; LA–ICP–MS: energy density 3~3.5 J/cm2, spot sizes 29 to 51 μm, repetition rates 5 Hz (polished thin-section) and 10 Hz (polished blocks), ~30 s background acquisition, ~40 s sample data acquisition | STDGL3 (Danyushevsky et al. 2011) and GSD-1G (USGS) | 5.2 | [19 empty] | 3931 | [5 empty] | 0.170609 | [5 empty] | 243 | [9 empty] | 21755 |  | 23.01 |  |  |  | 4.7 | [7 empty] | 2.3 | [13 empty] | 961 | [15 empty] | 4.63 | [17 empty] | 22.73 | [9 empty] | 123.6 | [35 empty] | CHN | Tibet
| Lawu |  | Magmatic hydrothermal | Skarn | Cu-Pb-Zn skarn | Cu, Pb, Zn | In, Sn | Cu, Pb, Zn, In, Sn |  |  | 729-1-1@7 |  | underground mine |  |  |  |  | ore material | drill core, grab | underground mining tunnels and drill cores | mineral separate | [5 empty] | mineralisation |  |  |  | sphalerite, chalcopyrite, pyrrhotite, pyrite, arsenopyrite | [6 empty] | galena, bismuthinite, marcasite, iron oxides, pyroxene, actinolite, quartz | thin sections and polished blocks examined using optical microscope, BSE detector, and EDS prior to analysis | EMPA, LA-ICPMS | JEOL JXA-8230 electron probe microanalyzer; RESOlution-LR 193 nm ArF excimer laser ablation system coupled to an Agilent 7700x ICP–MS | Laboratory of Mineral Resources Research Center, Fuzhou University; Adelaide Microscopy, the University of Adelaide | EPMA point analysis: accelerating voltage 15 kV, beam current 20 nA, beam diameter ~5 μm; EPMA mapping: accelerating voltage 20 kV, working current 50 nA, dwell time ~10 ms; BSE imaging: accelerating voltage 20 kV, beam current 10 nA; LA–ICP–MS: energy density 3~3.5 J/cm2, spot sizes 29 to 51 μm, repetition rates 5 Hz (polished thin-section) and 10 Hz (polished blocks), ~30 s background acquisition, ~40 s sample data acquisition | STDGL3 (Danyushevsky et al. 2011) and GSD-1G (USGS) | 6.9 | [19 empty] | 7225 | [5 empty] | 0.121217 | [5 empty] | 601 | [9 empty] | 41509 |  | 17.8 |  |  |  | 0.4 | [7 empty] | 5.2 | [13 empty] | 4791 | [15 empty] | 14.13 | [17 empty] | 19.34 | [9 empty] | 444.8 | [35 empty] | CHN | Tibet
| Lawu |  | Magmatic hydrothermal | Skarn | Cu-Pb-Zn skarn | Cu, Pb, Zn | In, Sn | Cu, Pb, Zn, In, Sn |  |  | 729-1-1@8 |  | underground mine |  |  |  |  | ore material | drill core, grab | underground mining tunnels and drill cores | mineral separate | [5 empty] | mineralisation |  |  |  | sphalerite, chalcopyrite, pyrrhotite, pyrite, arsenopyrite | [6 empty] | galena, bismuthinite, marcasite, iron oxides, pyroxene, actinolite, quartz | thin sections and polished blocks examined using optical microscope, BSE detector, and EDS prior to analysis | EMPA, LA-ICPMS | JEOL JXA-8230 electron probe microanalyzer; RESOlution-LR 193 nm ArF excimer laser ablation system coupled to an Agilent 7700x ICP–MS | Laboratory of Mineral Resources Research Center, Fuzhou University; Adelaide Microscopy, the University of Adelaide | EPMA point analysis: accelerating voltage 15 kV, beam current 20 nA, beam diameter ~5 μm; EPMA mapping: accelerating voltage 20 kV, working current 50 nA, dwell time ~10 ms; BSE imaging: accelerating voltage 20 kV, beam current 10 nA; LA–ICP–MS: energy density 3~3.5 J/cm2, spot sizes 29 to 51 μm, repetition rates 5 Hz (polished thin-section) and 10 Hz (polished blocks), ~30 s background acquisition, ~40 s sample data acquisition | STDGL3 (Danyushevsky et al. 2011) and GSD-1G (USGS) | 7.3 | [19 empty] | 7188 | [5 empty] | 0.121111 | [5 empty] | 80 | [9 empty] | 53296 |  | 13.19 |  |  |  | 2 | [7 empty] | 0.2 | [13 empty] | 4222 | [15 empty] | 5.31 | [17 empty] | 21.39 | [9 empty] | 14.3 | [35 empty] | CHN | Tibet
| Lawu |  | Magmatic hydrothermal | Skarn | Cu-Pb-Zn skarn | Cu, Pb, Zn | In, Sn | Cu, Pb, Zn, In, Sn |  |  | 729-1-1@9 |  | underground mine |  |  |  |  | ore material | drill core, grab | underground mining tunnels and drill cores | mineral separate | [5 empty] | mineralisation |  |  |  | sphalerite, chalcopyrite, pyrrhotite, pyrite, arsenopyrite | [6 empty] | galena, bismuthinite, marcasite, iron oxides, pyroxene, actinolite, quartz | thin sections and polished blocks examined using optical microscope, BSE detector, and EDS prior to analysis | EMPA, LA-ICPMS | JEOL JXA-8230 electron probe microanalyzer; RESOlution-LR 193 nm ArF excimer laser ablation system coupled to an Agilent 7700x ICP–MS | Laboratory of Mineral Resources Research Center, Fuzhou University; Adelaide Microscopy, the University of Adelaide | EPMA point analysis: accelerating voltage 15 kV, beam current 20 nA, beam diameter ~5 μm; EPMA mapping: accelerating voltage 20 kV, working current 50 nA, dwell time ~10 ms; BSE imaging: accelerating voltage 20 kV, beam current 10 nA; LA–ICP–MS: energy density 3~3.5 J/cm2, spot sizes 29 to 51 μm, repetition rates 5 Hz (polished thin-section) and 10 Hz (polished blocks), ~30 s background acquisition, ~40 s sample data acquisition | STDGL3 (Danyushevsky et al. 2011) and GSD-1G (USGS) | 7.2 | [19 empty] | 5736 | [5 empty] | 0.123883 | [5 empty] | 169 | [9 empty] | 46247 |  | 10.55 |  |  |  | 3.5 | [7 empty] | 0.1 | [13 empty] | 2758 | [15 empty] | 4.92 | [17 empty] | 32.95 | [9 empty] | 12.7 | [35 empty] | CHN | Tibet
| Lawu |  | Magmatic hydrothermal | Skarn | Cu-Pb-Zn skarn | Cu, Pb, Zn | In, Sn | Cu, Pb, Zn, In, Sn |  |  | 729-1-1@10 |  | underground mine |  |  |  |  | ore material | drill core, grab | underground mining tunnels and drill cores | mineral separate | [5 empty] | mineralisation |  |  |  | sphalerite, chalcopyrite, pyrrhotite, pyrite, arsenopyrite | [6 empty] | galena, bismuthinite, marcasite, iron oxides, pyroxene, actinolite, quartz | thin sections and polished blocks examined using optical microscope, BSE detector, and EDS prior to analysis | EMPA, LA-ICPMS | JEOL JXA-8230 electron probe microanalyzer; RESOlution-LR 193 nm ArF excimer laser ablation system coupled to an Agilent 7700x ICP–MS | Laboratory of Mineral Resources Research Center, Fuzhou University; Adelaide Microscopy, the University of Adelaide | EPMA point analysis: accelerating voltage 15 kV, beam current 20 nA, beam diameter ~5 μm; EPMA mapping: accelerating voltage 20 kV, working current 50 nA, dwell time ~10 ms; BSE imaging: accelerating voltage 20 kV, beam current 10 nA; LA–ICP–MS: energy density 3~3.5 J/cm2, spot sizes 29 to 51 μm, repetition rates 5 Hz (polished thin-section) and 10 Hz (polished blocks), ~30 s background acquisition, ~40 s sample data acquisition | STDGL3 (Danyushevsky et al. 2011) and GSD-1G (USGS) | 5.6 | [19 empty] | 4290 | [5 empty] | 0.111855 | [5 empty] | 2530 | [9 empty] | 40299 |  | 28.04 |  |  |  | 19.5 | [7 empty] | 0.1 | [13 empty] | 2200 | [15 empty] | 22.13 | [17 empty] | 36.85 | [9 empty] | 7.5 | [35 empty] | CHN | Tibet
| Lawu |  | Magmatic hydrothermal | Skarn | Cu-Pb-Zn skarn | Cu, Pb, Zn | In, Sn | Cu, Pb, Zn, In, Sn |  |  | 729-1-1@11 |  | underground mine |  |  |  |  | ore material | drill core, grab | underground mining tunnels and drill cores | mineral separate | [5 empty] | mineralisation |  |  |  | sphalerite, chalcopyrite, pyrrhotite, pyrite, arsenopyrite | [6 empty] | galena, bismuthinite, marcasite, iron oxides, pyroxene, actinolite, quartz | thin sections and polished blocks examined using optical microscope, BSE detector, and EDS prior to analysis | EMPA, LA-ICPMS | JEOL JXA-8230 electron probe microanalyzer; RESOlution-LR 193 nm ArF excimer laser ablation system coupled to an Agilent 7700x ICP–MS | Laboratory of Mineral Resources Research Center, Fuzhou University; Adelaide Microscopy, the University of Adelaide | EPMA point analysis: accelerating voltage 15 kV, beam current 20 nA, beam diameter ~5 μm; EPMA mapping: accelerating voltage 20 kV, working current 50 nA, dwell time ~10 ms; BSE imaging: accelerating voltage 20 kV, beam current 10 nA; LA–ICP–MS: energy density 3~3.5 J/cm2, spot sizes 29 to 51 μm, repetition rates 5 Hz (polished thin-section) and 10 Hz (polished blocks), ~30 s background acquisition, ~40 s sample data acquisition | STDGL3 (Danyushevsky et al. 2011) and GSD-1G (USGS) | 17.4 | [19 empty] | 5080 | [5 empty] | 0.118462 | [5 empty] | 309 | [9 empty] | 38265 |  | 15.98 |  |  |  | 5.5 | [7 empty] | 0.4 | [13 empty] | 2792 | [15 empty] | 54.96 | [17 empty] | 43.67 | [9 empty] | 18.7 | [35 empty] | CHN | Tibet
| Lawu |  | Magmatic hydrothermal | Skarn | Cu-Pb-Zn skarn | Cu, Pb, Zn | In, Sn | Cu, Pb, Zn, In, Sn |  |  | 729-1-1@13 |  | underground mine |  |  |  |  | ore material | drill core, grab | underground mining tunnels and drill cores | mineral separate | [5 empty] | mineralisation |  |  |  | sphalerite, chalcopyrite, pyrrhotite, pyrite, arsenopyrite | [6 empty] | galena, bismuthinite, marcasite, iron oxides, pyroxene, actinolite, quartz | thin sections and polished blocks examined using optical microscope, BSE detector, and EDS prior to analysis | EMPA, LA-ICPMS | JEOL JXA-8230 electron probe microanalyzer; RESOlution-LR 193 nm ArF excimer laser ablation system coupled to an Agilent 7700x ICP–MS | Laboratory of Mineral Resources Research Center, Fuzhou University; Adelaide Microscopy, the University of Adelaide | EPMA point analysis: accelerating voltage 15 kV, beam current 20 nA, beam diameter ~5 μm; EPMA mapping: accelerating voltage 20 kV, working current 50 nA, dwell time ~10 ms; BSE imaging: accelerating voltage 20 kV, beam current 10 nA; LA–ICP–MS: energy density 3~3.5 J/cm2, spot sizes 29 to 51 μm, repetition rates 5 Hz (polished thin-section) and 10 Hz (polished blocks), ~30 s background acquisition, ~40 s sample data acquisition | STDGL3 (Danyushevsky et al. 2011) and GSD-1G (USGS) | 155.7 | [19 empty] | 4603 | [5 empty] | 0.124345 | [5 empty] | 2429 | [9 empty] | 51721 |  | 6.1 |  |  |  | 4.4 | [7 empty] | 4.4 | [13 empty] | 2571 | [15 empty] | 1272.38 | [17 empty] | 98.62 | [9 empty] | 19.1 | [35 empty] | CHN | Tibet
| Lawu |  | Magmatic hydrothermal | Skarn | Cu-Pb-Zn skarn | Cu, Pb, Zn | In, Sn | Cu, Pb, Zn, In, Sn |  |  | 729-1-1@14 |  | underground mine |  |  |  |  | ore material | drill core, grab | underground mining tunnels and drill cores | mineral separate | [5 empty] | mineralisation |  |  |  | sphalerite, chalcopyrite, pyrrhotite, pyrite, arsenopyrite | [6 empty] | galena, bismuthinite, marcasite, iron oxides, pyroxene, actinolite, quartz | thin sections and polished blocks examined using optical microscope, BSE detector, and EDS prior to analysis | EMPA, LA-ICPMS | JEOL JXA-8230 electron probe microanalyzer; RESOlution-LR 193 nm ArF excimer laser ablation system coupled to an Agilent 7700x ICP–MS | Laboratory of Mineral Resources Research Center, Fuzhou University; Adelaide Microscopy, the University of Adelaide | EPMA point analysis: accelerating voltage 15 kV, beam current 20 nA, beam diameter ~5 μm; EPMA mapping: accelerating voltage 20 kV, working current 50 nA, dwell time ~10 ms; BSE imaging: accelerating voltage 20 kV, beam current 10 nA; LA–ICP–MS: energy density 3~3.5 J/cm2, spot sizes 29 to 51 μm, repetition rates 5 Hz (polished thin-section) and 10 Hz (polished blocks), ~30 s background acquisition, ~40 s sample data acquisition | STDGL3 (Danyushevsky et al. 2011) and GSD-1G (USGS) | 49.6 | [19 empty] | 5407 | [5 empty] | 0.119669 | [5 empty] | 2888 | [9 empty] | 93956 |  | 10.33 |  |  |  | 7.6 | [7 empty] | 20.2 | [13 empty] | 4270 | [15 empty] | 2951.49 | [17 empty] | 289.28 | [9 empty] | 19.6 | [35 empty] | CHN | Tibet
| Lawu |  | Magmatic hydrothermal | Skarn | Cu-Pb-Zn skarn | Cu, Pb, Zn | In, Sn | Cu, Pb, Zn, In, Sn |  |  | 729-1-1@15 |  | underground mine |  |  |  |  | ore material | drill core, grab | underground mining tunnels and drill cores | mineral separate | [5 empty] | mineralisation |  |  |  | sphalerite, chalcopyrite, pyrrhotite, pyrite, arsenopyrite | [6 empty] | galena, bismuthinite, marcasite, iron oxides, pyroxene, actinolite, quartz | thin sections and polished blocks examined using optical microscope, BSE detector, and EDS prior to analysis | EMPA, LA-ICPMS | JEOL JXA-8230 electron probe microanalyzer; RESOlution-LR 193 nm ArF excimer laser ablation system coupled to an Agilent 7700x ICP–MS | Laboratory of Mineral Resources Research Center, Fuzhou University; Adelaide Microscopy, the University of Adelaide | EPMA point analysis: accelerating voltage 15 kV, beam current 20 nA, beam diameter ~5 μm; EPMA mapping: accelerating voltage 20 kV, working current 50 nA, dwell time ~10 ms; BSE imaging: accelerating voltage 20 kV, beam current 10 nA; LA–ICP–MS: energy density 3~3.5 J/cm2, spot sizes 29 to 51 μm, repetition rates 5 Hz (polished thin-section) and 10 Hz (polished blocks), ~30 s background acquisition, ~40 s sample data acquisition | STDGL3 (Danyushevsky et al. 2011) and GSD-1G (USGS) | 27.7 | [19 empty] | 5749 | [5 empty] | 0.115073 | [5 empty] | 4476 | [9 empty] | 43987 |  | 8.72 |  |  |  | 4.6 | [7 empty] | 6.9 | [13 empty] | 2460 | [15 empty] | 976.57 | [17 empty] | 87.16 | [9 empty] | 25 | [35 empty] | CHN | Tibet
| Lawu |  | Magmatic hydrothermal | Skarn | Cu-Pb-Zn skarn | Cu, Pb, Zn | In, Sn | Cu, Pb, Zn, In, Sn |  |  | 729-1-1@16 |  | underground mine |  |  |  |  | ore material | drill core, grab | underground mining tunnels and drill cores | mineral separate | [5 empty] | mineralisation |  |  |  | sphalerite, chalcopyrite, pyrrhotite, pyrite, arsenopyrite | [6 empty] | galena, bismuthinite, marcasite, iron oxides, pyroxene, actinolite, quartz | thin sections and polished blocks examined using optical microscope, BSE detector, and EDS prior to analysis | EMPA, LA-ICPMS | JEOL JXA-8230 electron probe microanalyzer; RESOlution-LR 193 nm ArF excimer laser ablation system coupled to an Agilent 7700x ICP–MS | Laboratory of Mineral Resources Research Center, Fuzhou University; Adelaide Microscopy, the University of Adelaide | EPMA point analysis: accelerating voltage 15 kV, beam current 20 nA, beam diameter ~5 μm; EPMA mapping: accelerating voltage 20 kV, working current 50 nA, dwell time ~10 ms; BSE imaging: accelerating voltage 20 kV, beam current 10 nA; LA–ICP–MS: energy density 3~3.5 J/cm2, spot sizes 29 to 51 μm, repetition rates 5 Hz (polished thin-section) and 10 Hz (polished blocks), ~30 s background acquisition, ~40 s sample data acquisition | STDGL3 (Danyushevsky et al. 2011) and GSD-1G (USGS) | 2.5 | [19 empty] | 5824 | [5 empty] | 0.131731 | [5 empty] | 1268 | [9 empty] | 32353 |  | 34.62 |  |  |  | 0.7 | [7 empty] | 11.1 | [13 empty] | 3557 | [15 empty] | 1.21 | [17 empty] | 5.1 | [9 empty] | 998.7 | [35 empty] | CHN | Tibet
| Lawu |  | Magmatic hydrothermal | Skarn | Cu-Pb-Zn skarn | Cu, Pb, Zn | In, Sn | Cu, Pb, Zn, In, Sn |  |  | 729-1-1@17 |  | underground mine |  |  |  |  | ore material | drill core, grab | underground mining tunnels and drill cores | mineral separate | [5 empty] | mineralisation |  |  |  | sphalerite, chalcopyrite, pyrrhotite, pyrite, arsenopyrite | [6 empty] | galena, bismuthinite, marcasite, iron oxides, pyroxene, actinolite, quartz | thin sections and polished blocks examined using optical microscope, BSE detector, and EDS prior to analysis | EMPA, LA-ICPMS | JEOL JXA-8230 electron probe microanalyzer; RESOlution-LR 193 nm ArF excimer laser ablation system coupled to an Agilent 7700x ICP–MS | Laboratory of Mineral Resources Research Center, Fuzhou University; Adelaide Microscopy, the University of Adelaide | EPMA point analysis: accelerating voltage 15 kV, beam current 20 nA, beam diameter ~5 μm; EPMA mapping: accelerating voltage 20 kV, working current 50 nA, dwell time ~10 ms; BSE imaging: accelerating voltage 20 kV, beam current 10 nA; LA–ICP–MS: energy density 3~3.5 J/cm2, spot sizes 29 to 51 μm, repetition rates 5 Hz (polished thin-section) and 10 Hz (polished blocks), ~30 s background acquisition, ~40 s sample data acquisition | STDGL3 (Danyushevsky et al. 2011) and GSD-1G (USGS) | 22.9 | [19 empty] | 6408 | [5 empty] | 0.110079 | [5 empty] | 1464 | [9 empty] | 79434 |  | 6.08 |  |  |  | 2.8 | [7 empty] | 8.2 | [13 empty] | 3842 | [15 empty] | 644.02 | [17 empty] | 89.5 | [9 empty] | 21.7 | [35 empty] | CHN | Tibet
| Lawu |  | Magmatic hydrothermal | Skarn | Cu-Pb-Zn skarn | Cu, Pb, Zn | In, Sn | Cu, Pb, Zn, In, Sn |  |  | 729-1-1@19 |  | underground mine |  |  |  |  | ore material | drill core, grab | underground mining tunnels and drill cores | mineral separate | [5 empty] | mineralisation |  |  |  | sphalerite, chalcopyrite, pyrrhotite, pyrite, arsenopyrite | [6 empty] | galena, bismuthinite, marcasite, iron oxides, pyroxene, actinolite, quartz | thin sections and polished blocks examined using optical microscope, BSE detector, and EDS prior to analysis | EMPA, LA-ICPMS | JEOL JXA-8230 electron probe microanalyzer; RESOlution-LR 193 nm ArF excimer laser ablation system coupled to an Agilent 7700x ICP–MS | Laboratory of Mineral Resources Research Center, Fuzhou University; Adelaide Microscopy, the University of Adelaide | EPMA point analysis: accelerating voltage 15 kV, beam current 20 nA, beam diameter ~5 μm; EPMA mapping: accelerating voltage 20 kV, working current 50 nA, dwell time ~10 ms; BSE imaging: accelerating voltage 20 kV, beam current 10 nA; LA–ICP–MS: energy density 3~3.5 J/cm2, spot sizes 29 to 51 μm, repetition rates 5 Hz (polished thin-section) and 10 Hz (polished blocks), ~30 s background acquisition, ~40 s sample data acquisition | STDGL3 (Danyushevsky et al. 2011) and GSD-1G (USGS) | 16.4 | [19 empty] | 5435 | [5 empty] | 0.118674 | [5 empty] | 3156 | [9 empty] | 40965 |  | 8.89 |  |  |  | 7.8 | [7 empty] | 0.4 | [13 empty] | 1930 | [15 empty] | 1562.87 | [17 empty] | 62.04 | [9 empty] | 12.7 | [35 empty] | CHN | Tibet
| Lawu |  | Magmatic hydrothermal | Skarn | Cu-Pb-Zn skarn | Cu, Pb, Zn | In, Sn | Cu, Pb, Zn, In, Sn |  |  | 729-1-1@20 |  | underground mine |  |  |  |  | ore material | drill core, grab | underground mining tunnels and drill cores | mineral separate | [5 empty] | mineralisation |  |  |  | sphalerite, chalcopyrite, pyrrhotite, pyrite, arsenopyrite | [6 empty] | galena, bismuthinite, marcasite, iron oxides, pyroxene, actinolite, quartz | thin sections and polished blocks examined using optical microscope, BSE detector, and EDS prior to analysis | EMPA, LA-ICPMS | JEOL JXA-8230 electron probe microanalyzer; RESOlution-LR 193 nm ArF excimer laser ablation system coupled to an Agilent 7700x ICP–MS | Laboratory of Mineral Resources Research Center, Fuzhou University; Adelaide Microscopy, the University of Adelaide | EPMA point analysis: accelerating voltage 15 kV, beam current 20 nA, beam diameter ~5 μm; EPMA mapping: accelerating voltage 20 kV, working current 50 nA, dwell time ~10 ms; BSE imaging: accelerating voltage 20 kV, beam current 10 nA; LA–ICP–MS: energy density 3~3.5 J/cm2, spot sizes 29 to 51 μm, repetition rates 5 Hz (polished thin-section) and 10 Hz (polished blocks), ~30 s background acquisition, ~40 s sample data acquisition | STDGL3 (Danyushevsky et al. 2011) and GSD-1G (USGS) | 18.2 | [19 empty] | 5316 | [5 empty] | 0.112021 | [5 empty] | 4362 | [9 empty] | 39454 |  | 9.15 |  |  |  | 8.1 | [7 empty] | 4.4 | [13 empty] | 2258 | [15 empty] | 2556.31 | [17 empty] | 97.99 | [9 empty] | 25.1 | [35 empty] | CHN | Tibet
| Lawu |  | Magmatic hydrothermal | Skarn | Cu-Pb-Zn skarn | Cu, Pb, Zn | In, Sn | Cu, Pb, Zn, In, Sn |  |  | 729-1-2@1 |  | underground mine |  |  |  |  | ore material | drill core, grab | underground mining tunnels and drill cores | mineral separate | [5 empty] | mineralisation |  |  |  | sphalerite, chalcopyrite, pyrrhotite, pyrite, arsenopyrite | [6 empty] | galena, bismuthinite, marcasite, iron oxides, pyroxene, actinolite, quartz | thin sections and polished blocks examined using optical microscope, BSE detector, and EDS prior to analysis | EMPA, LA-ICPMS | JEOL JXA-8230 electron probe microanalyzer; RESOlution-LR 193 nm ArF excimer laser ablation system coupled to an Agilent 7700x ICP–MS | Laboratory of Mineral Resources Research Center, Fuzhou University; Adelaide Microscopy, the University of Adelaide | EPMA point analysis: accelerating voltage 15 kV, beam current 20 nA, beam diameter ~5 μm; EPMA mapping: accelerating voltage 20 kV, working current 50 nA, dwell time ~10 ms; BSE imaging: accelerating voltage 20 kV, beam current 10 nA; LA–ICP–MS: energy density 3~3.5 J/cm2, spot sizes 29 to 51 μm, repetition rates 5 Hz (polished thin-section) and 10 Hz (polished blocks), ~30 s background acquisition, ~40 s sample data acquisition | STDGL3 (Danyushevsky et al. 2011) and GSD-1G (USGS) | 4.2 | [19 empty] | 6669 | [5 empty] | 0.121665 | [5 empty] | 72 | [9 empty] | 47829 |  | 11.72 |  |  |  | 3.8 | [7 empty] | 0.1 | [13 empty] | 1973 | [15 empty] | 6.77 | [17 empty] | 12.92 | [9 empty] | 10.9 | [35 empty] | CHN | Tibet
| Lawu |  | Magmatic hydrothermal | Skarn | Cu-Pb-Zn skarn | Cu, Pb, Zn | In, Sn | Cu, Pb, Zn, In, Sn |  |  | 729-1-2@2 |  | underground mine |  |  |  |  | ore material | drill core, grab | underground mining tunnels and drill cores | mineral separate | [5 empty] | mineralisation |  |  |  | sphalerite, chalcopyrite, pyrrhotite, pyrite, arsenopyrite | [6 empty] | galena, bismuthinite, marcasite, iron oxides, pyroxene, actinolite, quartz | thin sections and polished blocks examined using optical microscope, BSE detector, and EDS prior to analysis | EMPA, LA-ICPMS | JEOL JXA-8230 electron probe microanalyzer; RESOlution-LR 193 nm ArF excimer laser ablation system coupled to an Agilent 7700x ICP–MS | Laboratory of Mineral Resources Research Center, Fuzhou University; Adelaide Microscopy, the University of Adelaide | EPMA point analysis: accelerating voltage 15 kV, beam current 20 nA, beam diameter ~5 μm; EPMA mapping: accelerating voltage 20 kV, working current 50 nA, dwell time ~10 ms; BSE imaging: accelerating voltage 20 kV, beam current 10 nA; LA–ICP–MS: energy density 3~3.5 J/cm2, spot sizes 29 to 51 μm, repetition rates 5 Hz (polished thin-section) and 10 Hz (polished blocks), ~30 s background acquisition, ~40 s sample data acquisition | STDGL3 (Danyushevsky et al. 2011) and GSD-1G (USGS) | 5.9 | [19 empty] | 5780 | [5 empty] | 0.096172 | [5 empty] | 123 | [9 empty] | 43965 |  | 10.81 |  |  |  | 3.2 | [7 empty] | 0.1 | [13 empty] | 1845 | [15 empty] | 7.68 | [17 empty] | 3.57 | [9 empty] | 9.7 | [35 empty] | CHN | Tibet
| Lawu |  | Magmatic hydrothermal | Skarn | Cu-Pb-Zn skarn | Cu, Pb, Zn | In, Sn | Cu, Pb, Zn, In, Sn |  |  | 729-1-2@3 |  | underground mine |  |  |  |  | ore material | drill core, grab | underground mining tunnels and drill cores | mineral separate | [5 empty] | mineralisation |  |  |  | sphalerite, chalcopyrite, pyrrhotite, pyrite, arsenopyrite | [6 empty] | galena, bismuthinite, marcasite, iron oxides, pyroxene, actinolite, quartz | thin sections and polished blocks examined using optical microscope, BSE detector, and EDS prior to analysis | EMPA, LA-ICPMS | JEOL JXA-8230 electron probe microanalyzer; RESOlution-LR 193 nm ArF excimer laser ablation system coupled to an Agilent 7700x ICP–MS | Laboratory of Mineral Resources Research Center, Fuzhou University; Adelaide Microscopy, the University of Adelaide | EPMA point analysis: accelerating voltage 15 kV, beam current 20 nA, beam diameter ~5 μm; EPMA mapping: accelerating voltage 20 kV, working current 50 nA, dwell time ~10 ms; BSE imaging: accelerating voltage 20 kV, beam current 10 nA; LA–ICP–MS: energy density 3~3.5 J/cm2, spot sizes 29 to 51 μm, repetition rates 5 Hz (polished thin-section) and 10 Hz (polished blocks), ~30 s background acquisition, ~40 s sample data acquisition | STDGL3 (Danyushevsky et al. 2011) and GSD-1G (USGS) | 2.7 | [19 empty] | 5649 | [5 empty] | 0.113598 | [5 empty] | 41 | [9 empty] | 41271 |  | 5.71 |  |  |  | 1.4 | [7 empty] | 0.1 | [13 empty] | 1637 | [15 empty] | 2.97 | [17 empty] | 12.08 | [9 empty] | 9.2 | [35 empty] | CHN | Tibet
| Lawu |  | Magmatic hydrothermal | Skarn | Cu-Pb-Zn skarn | Cu, Pb, Zn | In, Sn | Cu, Pb, Zn, In, Sn |  |  | 729-1-2@4 |  | underground mine |  |  |  |  | ore material | drill core, grab | underground mining tunnels and drill cores | mineral separate | [5 empty] | mineralisation |  |  |  | sphalerite, chalcopyrite, pyrrhotite, pyrite, arsenopyrite | [6 empty] | galena, bismuthinite, marcasite, iron oxides, pyroxene, actinolite, quartz | thin sections and polished blocks examined using optical microscope, BSE detector, and EDS prior to analysis | EMPA, LA-ICPMS | JEOL JXA-8230 electron probe microanalyzer; RESOlution-LR 193 nm ArF excimer laser ablation system coupled to an Agilent 7700x ICP–MS | Laboratory of Mineral Resources Research Center, Fuzhou University; Adelaide Microscopy, the University of Adelaide | EPMA point analysis: accelerating voltage 15 kV, beam current 20 nA, beam diameter ~5 μm; EPMA mapping: accelerating voltage 20 kV, working current 50 nA, dwell time ~10 ms; BSE imaging: accelerating voltage 20 kV, beam current 10 nA; LA–ICP–MS: energy density 3~3.5 J/cm2, spot sizes 29 to 51 μm, repetition rates 5 Hz (polished thin-section) and 10 Hz (polished blocks), ~30 s background acquisition, ~40 s sample data acquisition | STDGL3 (Danyushevsky et al. 2011) and GSD-1G (USGS) | 1.4 | [19 empty] | 5138 | [5 empty] | 0.101342 | [5 empty] | 33 | [9 empty] | 40891 |  | 6.86 |  |  |  | 1.6 | [7 empty] | 0.1 | [13 empty] | 1659 | [15 empty] | 5.8 | [17 empty] | 3.66 | [9 empty] | 5 | [35 empty] | CHN | Tibet
| Lawu |  | Magmatic hydrothermal | Skarn | Cu-Pb-Zn skarn | Cu, Pb, Zn | In, Sn | Cu, Pb, Zn, In, Sn |  |  | 729-1-2@5 |  | underground mine |  |  |  |  | ore material | drill core, grab | underground mining tunnels and drill cores | mineral separate | [5 empty] | mineralisation |  |  |  | sphalerite, chalcopyrite, pyrrhotite, pyrite, arsenopyrite | [6 empty] | galena, bismuthinite, marcasite, iron oxides, pyroxene, actinolite, quartz | thin sections and polished blocks examined using optical microscope, BSE detector, and EDS prior to analysis | EMPA, LA-ICPMS | JEOL JXA-8230 electron probe microanalyzer; RESOlution-LR 193 nm ArF excimer laser ablation system coupled to an Agilent 7700x ICP–MS | Laboratory of Mineral Resources Research Center, Fuzhou University; Adelaide Microscopy, the University of Adelaide | EPMA point analysis: accelerating voltage 15 kV, beam current 20 nA, beam diameter ~5 μm; EPMA mapping: accelerating voltage 20 kV, working current 50 nA, dwell time ~10 ms; BSE imaging: accelerating voltage 20 kV, beam current 10 nA; LA–ICP–MS: energy density 3~3.5 J/cm2, spot sizes 29 to 51 μm, repetition rates 5 Hz (polished thin-section) and 10 Hz (polished blocks), ~30 s background acquisition, ~40 s sample data acquisition | STDGL3 (Danyushevsky et al. 2011) and GSD-1G (USGS) | 6.3 | [19 empty] | 5477 | [5 empty] | 0.109292 | [5 empty] | 77 | [9 empty] | 38679 |  | 9.45 |  |  |  | 3 | [7 empty] | 0.2 | [13 empty] | 1618 | [15 empty] | 27 | [17 empty] | 25.47 | [9 empty] | 17.1 | [35 empty] | CHN | Tibet
| Lawu |  | Magmatic hydrothermal | Skarn | Cu-Pb-Zn skarn | Cu, Pb, Zn | In, Sn | Cu, Pb, Zn, In, Sn |  |  | 729-1-2@6 |  | underground mine |  |  |  |  | ore material | drill core, grab | underground mining tunnels and drill cores | mineral separate | [5 empty] | mineralisation |  |  |  | sphalerite, chalcopyrite, pyrrhotite, pyrite, arsenopyrite | [6 empty] | galena, bismuthinite, marcasite, iron oxides, pyroxene, actinolite, quartz | thin sections and polished blocks examined using optical microscope, BSE detector, and EDS prior to analysis | EMPA, LA-ICPMS | JEOL JXA-8230 electron probe microanalyzer; RESOlution-LR 193 nm ArF excimer laser ablation system coupled to an Agilent 7700x ICP–MS | Laboratory of Mineral Resources Research Center, Fuzhou University; Adelaide Microscopy, the University of Adelaide | EPMA point analysis: accelerating voltage 15 kV, beam current 20 nA, beam diameter ~5 μm; EPMA mapping: accelerating voltage 20 kV, working current 50 nA, dwell time ~10 ms; BSE imaging: accelerating voltage 20 kV, beam current 10 nA; LA–ICP–MS: energy density 3~3.5 J/cm2, spot sizes 29 to 51 μm, repetition rates 5 Hz (polished thin-section) and 10 Hz (polished blocks), ~30 s background acquisition, ~40 s sample data acquisition | STDGL3 (Danyushevsky et al. 2011) and GSD-1G (USGS) | 17.2 | [19 empty] | 4520 | [5 empty] | 0.145383 | [5 empty] | 184 | [9 empty] | 34466 |  | 8.17 |  |  |  | 0.5 | [7 empty] | 0.9 | [13 empty] | 2182 | [15 empty] | 74.3 | [17 empty] | 16.78 | [9 empty] | 51.2 | [35 empty] | CHN | Tibet
| Lawu |  | Magmatic hydrothermal | Skarn | Cu-Pb-Zn skarn | Cu, Pb, Zn | In, Sn | Cu, Pb, Zn, In, Sn |  |  | 729-1-2@7 |  | underground mine |  |  |  |  | ore material | drill core, grab | underground mining tunnels and drill cores | mineral separate | [5 empty] | mineralisation |  |  |  | sphalerite, chalcopyrite, pyrrhotite, pyrite, arsenopyrite | [6 empty] | galena, bismuthinite, marcasite, iron oxides, pyroxene, actinolite, quartz | thin sections and polished blocks examined using optical microscope, BSE detector, and EDS prior to analysis | EMPA, LA-ICPMS | JEOL JXA-8230 electron probe microanalyzer; RESOlution-LR 193 nm ArF excimer laser ablation system coupled to an Agilent 7700x ICP–MS | Laboratory of Mineral Resources Research Center, Fuzhou University; Adelaide Microscopy, the University of Adelaide | EPMA point analysis: accelerating voltage 15 kV, beam current 20 nA, beam diameter ~5 μm; EPMA mapping: accelerating voltage 20 kV, working current 50 nA, dwell time ~10 ms; BSE imaging: accelerating voltage 20 kV, beam current 10 nA; LA–ICP–MS: energy density 3~3.5 J/cm2, spot sizes 29 to 51 μm, repetition rates 5 Hz (polished thin-section) and 10 Hz (polished blocks), ~30 s background acquisition, ~40 s sample data acquisition | STDGL3 (Danyushevsky et al. 2011) and GSD-1G (USGS) | 15.3 | [19 empty] | 4749 | [5 empty] | 0.128347 | [5 empty] | 389 | [9 empty] | 35466 |  | 18.29 |  |  |  | 0.7 | [7 empty] | 3.9 | [13 empty] | 2674 | [15 empty] | 64 | [17 empty] | 27.52 | [9 empty] | 213.8 | [35 empty] | CHN | Tibet
| Lawu |  | Magmatic hydrothermal | Skarn | Cu-Pb-Zn skarn | Cu, Pb, Zn | In, Sn | Cu, Pb, Zn, In, Sn |  |  | 729-1-3@2 |  | underground mine |  |  |  |  | ore material | drill core, grab | underground mining tunnels and drill cores | mineral separate | [5 empty] | mineralisation |  |  |  | sphalerite, chalcopyrite, pyrrhotite, pyrite, arsenopyrite | [6 empty] | galena, bismuthinite, marcasite, iron oxides, pyroxene, actinolite, quartz | thin sections and polished blocks examined using optical microscope, BSE detector, and EDS prior to analysis | EMPA, LA-ICPMS | JEOL JXA-8230 electron probe microanalyzer; RESOlution-LR 193 nm ArF excimer laser ablation system coupled to an Agilent 7700x ICP–MS | Laboratory of Mineral Resources Research Center, Fuzhou University; Adelaide Microscopy, the University of Adelaide | EPMA point analysis: accelerating voltage 15 kV, beam current 20 nA, beam diameter ~5 μm; EPMA mapping: accelerating voltage 20 kV, working current 50 nA, dwell time ~10 ms; BSE imaging: accelerating voltage 20 kV, beam current 10 nA; LA–ICP–MS: energy density 3~3.5 J/cm2, spot sizes 29 to 51 μm, repetition rates 5 Hz (polished thin-section) and 10 Hz (polished blocks), ~30 s background acquisition, ~40 s sample data acquisition | STDGL3 (Danyushevsky et al. 2011) and GSD-1G (USGS) | 0.8 | [19 empty] | 6676 | [5 empty] | 0.103623 | [5 empty] | 90 | [9 empty] | 30068 |  | 2.77 |  |  |  | 0.3 | [7 empty] | 0.3 | [13 empty] | 1316 | [15 empty] | 0.2 | [17 empty] | 0 | [9 empty] | 0.9 | [35 empty] | CHN | Tibet
| Lawu |  | Magmatic hydrothermal | Skarn | Cu-Pb-Zn skarn | Cu, Pb, Zn | In, Sn | Cu, Pb, Zn, In, Sn |  |  | 729-1-3@3 |  | underground mine |  |  |  |  | ore material | drill core, grab | underground mining tunnels and drill cores | mineral separate | [5 empty] | mineralisation |  |  |  | sphalerite, chalcopyrite, pyrrhotite, pyrite, arsenopyrite | [6 empty] | galena, bismuthinite, marcasite, iron oxides, pyroxene, actinolite, quartz | thin sections and polished blocks examined using optical microscope, BSE detector, and EDS prior to analysis | EMPA, LA-ICPMS | JEOL JXA-8230 electron probe microanalyzer; RESOlution-LR 193 nm ArF excimer laser ablation system coupled to an Agilent 7700x ICP–MS | Laboratory of Mineral Resources Research Center, Fuzhou University; Adelaide Microscopy, the University of Adelaide | EPMA point analysis: accelerating voltage 15 kV, beam current 20 nA, beam diameter ~5 μm; EPMA mapping: accelerating voltage 20 kV, working current 50 nA, dwell time ~10 ms; BSE imaging: accelerating voltage 20 kV, beam current 10 nA; LA–ICP–MS: energy density 3~3.5 J/cm2, spot sizes 29 to 51 μm, repetition rates 5 Hz (polished thin-section) and 10 Hz (polished blocks), ~30 s background acquisition, ~40 s sample data acquisition | STDGL3 (Danyushevsky et al. 2011) and GSD-1G (USGS) | 7.4 | [19 empty] | 4749 | [5 empty] | 0.103564 | [5 empty] | 228 | [9 empty] | 24895 |  | 15.46 |  |  |  | 4.7 | [7 empty] | 0.1 | [13 empty] | 1004 | [15 empty] | 5.09 | [17 empty] | 105.33 | [9 empty] | 13.7 | [35 empty] | CHN | Tibet
| Lawu |  | Magmatic hydrothermal | Skarn | Cu-Pb-Zn skarn | Cu, Pb, Zn | In, Sn | Cu, Pb, Zn, In, Sn |  |  | 729-1-3@4 |  | underground mine |  |  |  |  | ore material | drill core, grab | underground mining tunnels and drill cores | mineral separate | [5 empty] | mineralisation |  |  |  | sphalerite, chalcopyrite, pyrrhotite, pyrite, arsenopyrite | [6 empty] | galena, bismuthinite, marcasite, iron oxides, pyroxene, actinolite, quartz | thin sections and polished blocks examined using optical microscope, BSE detector, and EDS prior to analysis | EMPA, LA-ICPMS | JEOL JXA-8230 electron probe microanalyzer; RESOlution-LR 193 nm ArF excimer laser ablation system coupled to an Agilent 7700x ICP–MS | Laboratory of Mineral Resources Research Center, Fuzhou University; Adelaide Microscopy, the University of Adelaide | EPMA point analysis: accelerating voltage 15 kV, beam current 20 nA, beam diameter ~5 μm; EPMA mapping: accelerating voltage 20 kV, working current 50 nA, dwell time ~10 ms; BSE imaging: accelerating voltage 20 kV, beam current 10 nA; LA–ICP–MS: energy density 3~3.5 J/cm2, spot sizes 29 to 51 μm, repetition rates 5 Hz (polished thin-section) and 10 Hz (polished blocks), ~30 s background acquisition, ~40 s sample data acquisition | STDGL3 (Danyushevsky et al. 2011) and GSD-1G (USGS) | 14.6 | [19 empty] | 5799 | [5 empty] | 0.11715 | [5 empty] | 108 | [9 empty] | 29903 |  | 6.8 |  |  |  | 1.5 | [7 empty] | 3.8 | [13 empty] | 1516 | [15 empty] | 23.35 | [17 empty] | 45.15 | [9 empty] | 34 | [35 empty] | CHN | Tibet
| Lawu |  | Magmatic hydrothermal | Skarn | Cu-Pb-Zn skarn | Cu, Pb, Zn | In, Sn | Cu, Pb, Zn, In, Sn |  |  | 729-1-3@5 |  | underground mine |  |  |  |  | ore material | drill core, grab | underground mining tunnels and drill cores | mineral separate | [5 empty] | mineralisation |  |  |  | sphalerite, chalcopyrite, pyrrhotite, pyrite, arsenopyrite | [6 empty] | galena, bismuthinite, marcasite, iron oxides, pyroxene, actinolite, quartz | thin sections and polished blocks examined using optical microscope, BSE detector, and EDS prior to analysis | EMPA, LA-ICPMS | JEOL JXA-8230 electron probe microanalyzer; RESOlution-LR 193 nm ArF excimer laser ablation system coupled to an Agilent 7700x ICP–MS | Laboratory of Mineral Resources Research Center, Fuzhou University; Adelaide Microscopy, the University of Adelaide | EPMA point analysis: accelerating voltage 15 kV, beam current 20 nA, beam diameter ~5 μm; EPMA mapping: accelerating voltage 20 kV, working current 50 nA, dwell time ~10 ms; BSE imaging: accelerating voltage 20 kV, beam current 10 nA; LA–ICP–MS: energy density 3~3.5 J/cm2, spot sizes 29 to 51 μm, repetition rates 5 Hz (polished thin-section) and 10 Hz (polished blocks), ~30 s background acquisition, ~40 s sample data acquisition | STDGL3 (Danyushevsky et al. 2011) and GSD-1G (USGS) | 29.9 | [19 empty] | 4703 | [5 empty] | 0.113783 | [5 empty] | 823 | [9 empty] | 24566 |  | 46.94 |  |  |  | 16.5 | [7 empty] | 0.6 | [13 empty] | 1085 | [15 empty] | 26.03 | [17 empty] | 387.98 | [9 empty] | 53.7 | [35 empty] | CHN | Tibet
| Lawu |  | Magmatic hydrothermal | Skarn | Cu-Pb-Zn skarn | Cu, Pb, Zn | In, Sn | Cu, Pb, Zn, In, Sn |  |  | 729-1-3@6 |  | underground mine |  |  |  |  | ore material | drill core, grab | underground mining tunnels and drill cores | mineral separate | [5 empty] | mineralisation |  |  |  | sphalerite, chalcopyrite, pyrrhotite, pyrite, arsenopyrite | [6 empty] | galena, bismuthinite, marcasite, iron oxides, pyroxene, actinolite, quartz | thin sections and polished blocks examined using optical microscope, BSE detector, and EDS prior to analysis | EMPA, LA-ICPMS | JEOL JXA-8230 electron probe microanalyzer; RESOlution-LR 193 nm ArF excimer laser ablation system coupled to an Agilent 7700x ICP–MS | Laboratory of Mineral Resources Research Center, Fuzhou University; Adelaide Microscopy, the University of Adelaide | EPMA point analysis: accelerating voltage 15 kV, beam current 20 nA, beam diameter ~5 μm; EPMA mapping: accelerating voltage 20 kV, working current 50 nA, dwell time ~10 ms; BSE imaging: accelerating voltage 20 kV, beam current 10 nA; LA–ICP–MS: energy density 3~3.5 J/cm2, spot sizes 29 to 51 μm, repetition rates 5 Hz (polished thin-section) and 10 Hz (polished blocks), ~30 s background acquisition, ~40 s sample data acquisition | STDGL3 (Danyushevsky et al. 2011) and GSD-1G (USGS) | 15.4 | [19 empty] | 3943 | [5 empty] | 0.102079 | [5 empty] | 82 | [9 empty] | 11582 |  | 13.31 |  |  |  | 1.5 | [7 empty] | 3.3 | [13 empty] | 1285 | [15 empty] | 14.03 | [17 empty] | 33.1 | [9 empty] | 31.1 | [35 empty] | CHN | Tibet
| Lawu |  | Magmatic hydrothermal | Skarn | Cu-Pb-Zn skarn | Cu, Pb, Zn | In, Sn | Cu, Pb, Zn, In, Sn |  |  | 729-1-3@7 |  | underground mine |  |  |  |  | ore material | drill core, grab | underground mining tunnels and drill cores | mineral separate | [5 empty] | mineralisation |  |  |  | sphalerite, chalcopyrite, pyrrhotite, pyrite, arsenopyrite | [6 empty] | galena, bismuthinite, marcasite, iron oxides, pyroxene, actinolite, quartz | thin sections and polished blocks examined using optical microscope, BSE detector, and EDS prior to analysis | EMPA, LA-ICPMS | JEOL JXA-8230 electron probe microanalyzer; RESOlution-LR 193 nm ArF excimer laser ablation system coupled to an Agilent 7700x ICP–MS | Laboratory of Mineral Resources Research Center, Fuzhou University; Adelaide Microscopy, the University of Adelaide | EPMA point analysis: accelerating voltage 15 kV, beam current 20 nA, beam diameter ~5 μm; EPMA mapping: accelerating voltage 20 kV, working current 50 nA, dwell time ~10 ms; BSE imaging: accelerating voltage 20 kV, beam current 10 nA; LA–ICP–MS: energy density 3~3.5 J/cm2, spot sizes 29 to 51 μm, repetition rates 5 Hz (polished thin-section) and 10 Hz (polished blocks), ~30 s background acquisition, ~40 s sample data acquisition | STDGL3 (Danyushevsky et al. 2011) and GSD-1G (USGS) | 3.7 | [19 empty] | 3358 | [5 empty] | 0.108621 | [5 empty] | 47 | [9 empty] | 12688 |  | 4.17 |  |  |  | 1.8 | [7 empty] | 2.1 | [13 empty] | 866 | [15 empty] | 5.04 | [17 empty] | 2.35 | [9 empty] | 25.5 | [35 empty] | CHN | Tibet
| Lawu |  | Magmatic hydrothermal | Skarn | Cu-Pb-Zn skarn | Cu, Pb, Zn | In, Sn | Cu, Pb, Zn, In, Sn |  |  | 729-1-3@8 |  | underground mine |  |  |  |  | ore material | drill core, grab | underground mining tunnels and drill cores | mineral separate | [5 empty] | mineralisation |  |  |  | sphalerite, chalcopyrite, pyrrhotite, pyrite, arsenopyrite | [6 empty] | galena, bismuthinite, marcasite, iron oxides, pyroxene, actinolite, quartz | thin sections and polished blocks examined using optical microscope, BSE detector, and EDS prior to analysis | EMPA, LA-ICPMS | JEOL JXA-8230 electron probe microanalyzer; RESOlution-LR 193 nm ArF excimer laser ablation system coupled to an Agilent 7700x ICP–MS | Laboratory of Mineral Resources Research Center, Fuzhou University; Adelaide Microscopy, the University of Adelaide | EPMA point analysis: accelerating voltage 15 kV, beam current 20 nA, beam diameter ~5 μm; EPMA mapping: accelerating voltage 20 kV, working current 50 nA, dwell time ~10 ms; BSE imaging: accelerating voltage 20 kV, beam current 10 nA; LA–ICP–MS: energy density 3~3.5 J/cm2, spot sizes 29 to 51 μm, repetition rates 5 Hz (polished thin-section) and 10 Hz (polished blocks), ~30 s background acquisition, ~40 s sample data acquisition | STDGL3 (Danyushevsky et al. 2011) and GSD-1G (USGS) | 1.8 | [19 empty] | 3945 | [5 empty] | 0.112056 | [5 empty] | 216 | [9 empty] | 12872 |  | 18.79 |  |  |  | 1.2 | [7 empty] | 11 | [13 empty] | 1483 | [15 empty] | 2.68 | [17 empty] | 1.08 | [9 empty] | 139.7 | [35 empty] | CHN | Tibet
| Lawu |  | Magmatic hydrothermal | Skarn | Cu-Pb-Zn skarn | Cu, Pb, Zn | In, Sn | Cu, Pb, Zn, In, Sn |  |  | 729-1-3@9 |  | underground mine |  |  |  |  | ore material | drill core, grab | underground mining tunnels and drill cores | mineral separate | [5 empty] | mineralisation |  |  |  | sphalerite, chalcopyrite, pyrrhotite, pyrite, arsenopyrite | [6 empty] | galena, bismuthinite, marcasite, iron oxides, pyroxene, actinolite, quartz | thin sections and polished blocks examined using optical microscope, BSE detector, and EDS prior to analysis | EMPA, LA-ICPMS | JEOL JXA-8230 electron probe microanalyzer; RESOlution-LR 193 nm ArF excimer laser ablation system coupled to an Agilent 7700x ICP–MS | Laboratory of Mineral Resources Research Center, Fuzhou University; Adelaide Microscopy, the University of Adelaide | EPMA point analysis: accelerating voltage 15 kV, beam current 20 nA, beam diameter ~5 μm; EPMA mapping: accelerating voltage 20 kV, working current 50 nA, dwell time ~10 ms; BSE imaging: accelerating voltage 20 kV, beam current 10 nA; LA–ICP–MS: energy density 3~3.5 J/cm2, spot sizes 29 to 51 μm, repetition rates 5 Hz (polished thin-section) and 10 Hz (polished blocks), ~30 s background acquisition, ~40 s sample data acquisition | STDGL3 (Danyushevsky et al. 2011) and GSD-1G (USGS) | 0.7 | [19 empty] | 3968 | [5 empty] | 0.111511 | [5 empty] | 19 | [9 empty] | 10474 |  | 3.4 |  |  |  | 2 | [7 empty] | 1.9 | [13 empty] | 1049 | [15 empty] | 15.28 | [17 empty] | 2.5 | [9 empty] | 8.2 | [35 empty] | CHN | Tibet
| Lawu |  | Magmatic hydrothermal | Skarn | Cu-Pb-Zn skarn | Cu, Pb, Zn | In, Sn | Cu, Pb, Zn, In, Sn |  |  | 729-1-3@10 |  | underground mine |  |  |  |  | ore material | drill core, grab | underground mining tunnels and drill cores | mineral separate | [5 empty] | mineralisation |  |  |  | sphalerite, chalcopyrite, pyrrhotite, pyrite, arsenopyrite | [6 empty] | galena, bismuthinite, marcasite, iron oxides, pyroxene, actinolite, quartz | thin sections and polished blocks examined using optical microscope, BSE detector, and EDS prior to analysis | EMPA, LA-ICPMS | JEOL JXA-8230 electron probe microanalyzer; RESOlution-LR 193 nm ArF excimer laser ablation system coupled to an Agilent 7700x ICP–MS | Laboratory of Mineral Resources Research Center, Fuzhou University; Adelaide Microscopy, the University of Adelaide | EPMA point analysis: accelerating voltage 15 kV, beam current 20 nA, beam diameter ~5 μm; EPMA mapping: accelerating voltage 20 kV, working current 50 nA, dwell time ~10 ms; BSE imaging: accelerating voltage 20 kV, beam current 10 nA; LA–ICP–MS: energy density 3~3.5 J/cm2, spot sizes 29 to 51 μm, repetition rates 5 Hz (polished thin-section) and 10 Hz (polished blocks), ~30 s background acquisition, ~40 s sample data acquisition | STDGL3 (Danyushevsky et al. 2011) and GSD-1G (USGS) | 2 | [19 empty] | 3109 | [5 empty] | 0.119017 | [5 empty] | 40 | [9 empty] | 11761 |  | 5.72 |  |  |  | 2.1 | [7 empty] | 4 | [13 empty] | 996 | [15 empty] | 122.68 | [17 empty] | 2.77 | [9 empty] | 19.4 | [35 empty] | CHN | Tibet
| Lawu |  | Magmatic hydrothermal | Skarn | Cu-Pb-Zn skarn | Cu, Pb, Zn | In, Sn | Cu, Pb, Zn, In, Sn |  |  | 729-1-3@11 |  | underground mine |  |  |  |  | ore material | drill core, grab | underground mining tunnels and drill cores | mineral separate | [5 empty] | mineralisation |  |  |  | sphalerite, chalcopyrite, pyrrhotite, pyrite, arsenopyrite | [6 empty] | galena, bismuthinite, marcasite, iron oxides, pyroxene, actinolite, quartz | thin sections and polished blocks examined using optical microscope, BSE detector, and EDS prior to analysis | EMPA, LA-ICPMS | JEOL JXA-8230 electron probe microanalyzer; RESOlution-LR 193 nm ArF excimer laser ablation system coupled to an Agilent 7700x ICP–MS | Laboratory of Mineral Resources Research Center, Fuzhou University; Adelaide Microscopy, the University of Adelaide | EPMA point analysis: accelerating voltage 15 kV, beam current 20 nA, beam diameter ~5 μm; EPMA mapping: accelerating voltage 20 kV, working current 50 nA, dwell time ~10 ms; BSE imaging: accelerating voltage 20 kV, beam current 10 nA; LA–ICP–MS: energy density 3~3.5 J/cm2, spot sizes 29 to 51 μm, repetition rates 5 Hz (polished thin-section) and 10 Hz (polished blocks), ~30 s background acquisition, ~40 s sample data acquisition | STDGL3 (Danyushevsky et al. 2011) and GSD-1G (USGS) | 5.9 | [19 empty] | 4116 | [5 empty] | 0.136891 | [5 empty] | 820 | [9 empty] | 37366 |  | 10.68 |  |  |  | 7.1 | [7 empty] | 3.7 | [13 empty] | 2722 | [15 empty] | 20.42 | [17 empty] | 42.02 | [9 empty] | 429.3 | [35 empty] | CHN | Tibet
| Lawu |  | Magmatic hydrothermal | Skarn | Cu-Pb-Zn skarn | Cu, Pb, Zn | In, Sn | Cu, Pb, Zn, In, Sn |  |  | 729-1-3@12 |  | underground mine |  |  |  |  | ore material | drill core, grab | underground mining tunnels and drill cores | mineral separate | [5 empty] | mineralisation |  |  |  | sphalerite, chalcopyrite, pyrrhotite, pyrite, arsenopyrite | [6 empty] | galena, bismuthinite, marcasite, iron oxides, pyroxene, actinolite, quartz | thin sections and polished blocks examined using optical microscope, BSE detector, and EDS prior to analysis | EMPA, LA-ICPMS | JEOL JXA-8230 electron probe microanalyzer; RESOlution-LR 193 nm ArF excimer laser ablation system coupled to an Agilent 7700x ICP–MS | Laboratory of Mineral Resources Research Center, Fuzhou University; Adelaide Microscopy, the University of Adelaide | EPMA point analysis: accelerating voltage 15 kV, beam current 20 nA, beam diameter ~5 μm; EPMA mapping: accelerating voltage 20 kV, working current 50 nA, dwell time ~10 ms; BSE imaging: accelerating voltage 20 kV, beam current 10 nA; LA–ICP–MS: energy density 3~3.5 J/cm2, spot sizes 29 to 51 μm, repetition rates 5 Hz (polished thin-section) and 10 Hz (polished blocks), ~30 s background acquisition, ~40 s sample data acquisition | STDGL3 (Danyushevsky et al. 2011) and GSD-1G (USGS) | 16 | [19 empty] | 3834 | [5 empty] | 0.113147 | [5 empty] | 225 | [9 empty] | 50388 |  | 18.61 |  |  |  | 0.2 | [7 empty] | 68.7 | [13 empty] | 1826 | [15 empty] | 201.88 | [17 empty] | 25.01 | [9 empty] | 110.3 | [35 empty] | CHN | Tibet
| Lawu |  | Magmatic hydrothermal | Skarn | Cu-Pb-Zn skarn | Cu, Pb, Zn | In, Sn | Cu, Pb, Zn, In, Sn |  |  | 729-1-3@13 |  | underground mine |  |  |  |  | ore material | drill core, grab | underground mining tunnels and drill cores | mineral separate | [5 empty] | mineralisation |  |  |  | sphalerite, chalcopyrite, pyrrhotite, pyrite, arsenopyrite | [6 empty] | galena, bismuthinite, marcasite, iron oxides, pyroxene, actinolite, quartz | thin sections and polished blocks examined using optical microscope, BSE detector, and EDS prior to analysis | EMPA, LA-ICPMS | JEOL JXA-8230 electron probe microanalyzer; RESOlution-LR 193 nm ArF excimer laser ablation system coupled to an Agilent 7700x ICP–MS | Laboratory of Mineral Resources Research Center, Fuzhou University; Adelaide Microscopy, the University of Adelaide | EPMA point analysis: accelerating voltage 15 kV, beam current 20 nA, beam diameter ~5 μm; EPMA mapping: accelerating voltage 20 kV, working current 50 nA, dwell time ~10 ms; BSE imaging: accelerating voltage 20 kV, beam current 10 nA; LA–ICP–MS: energy density 3~3.5 J/cm2, spot sizes 29 to 51 μm, repetition rates 5 Hz (polished thin-section) and 10 Hz (polished blocks), ~30 s background acquisition, ~40 s sample data acquisition | STDGL3 (Danyushevsky et al. 2011) and GSD-1G (USGS) | 2.7 | [19 empty] | 4050 | [5 empty] | 0.137972 | [5 empty] | 52 | [9 empty] | 21833 |  | 5.39 |  |  |  | 0.9 | [7 empty] | 1.8 | [13 empty] | 1186 | [15 empty] | 3.03 | [17 empty] | 7.61 | [9 empty] | 32.6 | [35 empty] | CHN | Tibet
| Lawu |  | Magmatic hydrothermal | Skarn | Cu-Pb-Zn skarn | Cu, Pb, Zn | In, Sn | Cu, Pb, Zn, In, Sn |  |  | 729-1-3@14 |  | underground mine |  |  |  |  | ore material | drill core, grab | underground mining tunnels and drill cores | mineral separate | [5 empty] | mineralisation |  |  |  | sphalerite, chalcopyrite, pyrrhotite, pyrite, arsenopyrite | [6 empty] | galena, bismuthinite, marcasite, iron oxides, pyroxene, actinolite, quartz | thin sections and polished blocks examined using optical microscope, BSE detector, and EDS prior to analysis | EMPA, LA-ICPMS | JEOL JXA-8230 electron probe microanalyzer; RESOlution-LR 193 nm ArF excimer laser ablation system coupled to an Agilent 7700x ICP–MS | Laboratory of Mineral Resources Research Center, Fuzhou University; Adelaide Microscopy, the University of Adelaide | EPMA point analysis: accelerating voltage 15 kV, beam current 20 nA, beam diameter ~5 μm; EPMA mapping: accelerating voltage 20 kV, working current 50 nA, dwell time ~10 ms; BSE imaging: accelerating voltage 20 kV, beam current 10 nA; LA–ICP–MS: energy density 3~3.5 J/cm2, spot sizes 29 to 51 μm, repetition rates 5 Hz (polished thin-section) and 10 Hz (polished blocks), ~30 s background acquisition, ~40 s sample data acquisition | STDGL3 (Danyushevsky et al. 2011) and GSD-1G (USGS) | 4.3 | [19 empty] | 2458 | [5 empty] | 0.12255 | [5 empty] | 77 | [9 empty] | 9039 |  | 8.88 |  |  |  | 0.1 | [7 empty] | 2.3 | [13 empty] | 762 | [15 empty] | 4.34 | [17 empty] | 8.35 | [9 empty] | 37.5 | [35 empty] | CHN | Tibet
| Lawu |  | Magmatic hydrothermal | Skarn | Cu-Pb-Zn skarn | Cu, Pb, Zn | In, Sn | Cu, Pb, Zn, In, Sn |  |  | 729-1-7@1 |  | underground mine |  |  |  |  | ore material | drill core, grab | underground mining tunnels and drill cores | mineral separate | [5 empty] | mineralisation |  |  |  | sphalerite, chalcopyrite, pyrrhotite, pyrite, arsenopyrite | [6 empty] | galena, bismuthinite, marcasite, iron oxides, pyroxene, actinolite, quartz | thin sections and polished blocks examined using optical microscope, BSE detector, and EDS prior to analysis | EMPA, LA-ICPMS | JEOL JXA-8230 electron probe microanalyzer; RESOlution-LR 193 nm ArF excimer laser ablation system coupled to an Agilent 7700x ICP–MS | Laboratory of Mineral Resources Research Center, Fuzhou University; Adelaide Microscopy, the University of Adelaide | EPMA point analysis: accelerating voltage 15 kV, beam current 20 nA, beam diameter ~5 μm; EPMA mapping: accelerating voltage 20 kV, working current 50 nA, dwell time ~10 ms; BSE imaging: accelerating voltage 20 kV, beam current 10 nA; LA–ICP–MS: energy density 3~3.5 J/cm2, spot sizes 29 to 51 μm, repetition rates 5 Hz (polished thin-section) and 10 Hz (polished blocks), ~30 s background acquisition, ~40 s sample data acquisition | STDGL3 (Danyushevsky et al. 2011) and GSD-1G (USGS) | 5.5 | [19 empty] | 4114 | [5 empty] | 0.129168 | [5 empty] | 282 | [9 empty] | 17149 |  | 14.38 |  |  |  | 0.3 | [7 empty] | 8.5 | [13 empty] | 2397 | [15 empty] | 5.85 | [17 empty] | 20.31 | [9 empty] | 201.8 | [35 empty] | CHN | Tibet
| Lawu |  | Magmatic hydrothermal | Skarn | Cu-Pb-Zn skarn | Cu, Pb, Zn | In, Sn | Cu, Pb, Zn, In, Sn |  |  | 729-1-7@2 |  | underground mine |  |  |  |  | ore material | drill core, grab | underground mining tunnels and drill cores | mineral separate | [5 empty] | mineralisation |  |  |  | sphalerite, chalcopyrite, pyrrhotite, pyrite, arsenopyrite | [6 empty] | galena, bismuthinite, marcasite, iron oxides, pyroxene, actinolite, quartz | thin sections and polished blocks examined using optical microscope, BSE detector, and EDS prior to analysis | EMPA, LA-ICPMS | JEOL JXA-8230 electron probe microanalyzer; RESOlution-LR 193 nm ArF excimer laser ablation system coupled to an Agilent 7700x ICP–MS | Laboratory of Mineral Resources Research Center, Fuzhou University; Adelaide Microscopy, the University of Adelaide | EPMA point analysis: accelerating voltage 15 kV, beam current 20 nA, beam diameter ~5 μm; EPMA mapping: accelerating voltage 20 kV, working current 50 nA, dwell time ~10 ms; BSE imaging: accelerating voltage 20 kV, beam current 10 nA; LA–ICP–MS: energy density 3~3.5 J/cm2, spot sizes 29 to 51 μm, repetition rates 5 Hz (polished thin-section) and 10 Hz (polished blocks), ~30 s background acquisition, ~40 s sample data acquisition | STDGL3 (Danyushevsky et al. 2011) and GSD-1G (USGS) | 7.6 | [19 empty] | 3486 | [5 empty] | 0.116312 | [5 empty] | 226 | [9 empty] | 12574 |  | 31.45 |  |  |  | 2.2 | [7 empty] | 6.2 | [13 empty] | 1208 | [15 empty] | 18.08 | [17 empty] | 20.46 | [9 empty] | 91 | [35 empty] | CHN | Tibet
| Lawu |  | Magmatic hydrothermal | Skarn | Cu-Pb-Zn skarn | Cu, Pb, Zn | In, Sn | Cu, Pb, Zn, In, Sn |  |  | 729-1-7@3 |  | underground mine |  |  |  |  | ore material | drill core, grab | underground mining tunnels and drill cores | mineral separate | [5 empty] | mineralisation |  |  |  | sphalerite, chalcopyrite, pyrrhotite, pyrite, arsenopyrite | [6 empty] | galena, bismuthinite, marcasite, iron oxides, pyroxene, actinolite, quartz | thin sections and polished blocks examined using optical microscope, BSE detector, and EDS prior to analysis | EMPA, LA-ICPMS | JEOL JXA-8230 electron probe microanalyzer; RESOlution-LR 193 nm ArF excimer laser ablation system coupled to an Agilent 7700x ICP–MS | Laboratory of Mineral Resources Research Center, Fuzhou University; Adelaide Microscopy, the University of Adelaide | EPMA point analysis: accelerating voltage 15 kV, beam current 20 nA, beam diameter ~5 μm; EPMA mapping: accelerating voltage 20 kV, working current 50 nA, dwell time ~10 ms; BSE imaging: accelerating voltage 20 kV, beam current 10 nA; LA–ICP–MS: energy density 3~3.5 J/cm2, spot sizes 29 to 51 μm, repetition rates 5 Hz (polished thin-section) and 10 Hz (polished blocks), ~30 s background acquisition, ~40 s sample data acquisition | STDGL3 (Danyushevsky et al. 2011) and GSD-1G (USGS) | 9 | [19 empty] | 3498 | [5 empty] | 0.11388 | [5 empty] | 283 | [9 empty] | 10702 |  | 30.44 |  |  |  | 1.6 | [7 empty] | 4.9 | [13 empty] | 1273 | [15 empty] | 16.19 | [17 empty] | 30.7 | [9 empty] | 150 | [35 empty] | CHN | Tibet
| Lawu |  | Magmatic hydrothermal | Skarn | Cu-Pb-Zn skarn | Cu, Pb, Zn | In, Sn | Cu, Pb, Zn, In, Sn |  |  | 731-4-5@1 |  | underground mine |  |  |  |  | ore material | drill core, grab | underground mining tunnels and drill cores | mineral separate | [5 empty] | mineralisation |  |  |  | sphalerite, chalcopyrite, pyrrhotite, pyrite, arsenopyrite | [6 empty] | galena, bismuthinite, marcasite, iron oxides, pyroxene, actinolite, quartz | thin sections and polished blocks examined using optical microscope, BSE detector, and EDS prior to analysis | EMPA, LA-ICPMS | JEOL JXA-8230 electron probe microanalyzer; RESOlution-LR 193 nm ArF excimer laser ablation system coupled to an Agilent 7700x ICP–MS | Laboratory of Mineral Resources Research Center, Fuzhou University; Adelaide Microscopy, the University of Adelaide | EPMA point analysis: accelerating voltage 15 kV, beam current 20 nA, beam diameter ~5 μm; EPMA mapping: accelerating voltage 20 kV, working current 50 nA, dwell time ~10 ms; BSE imaging: accelerating voltage 20 kV, beam current 10 nA; LA–ICP–MS: energy density 3~3.5 J/cm2, spot sizes 29 to 51 μm, repetition rates 5 Hz (polished thin-section) and 10 Hz (polished blocks), ~30 s background acquisition, ~40 s sample data acquisition | STDGL3 (Danyushevsky et al. 2011) and GSD-1G (USGS) | 33.5 | [19 empty] | 6093 | [5 empty] | 0.110716 | [5 empty] | 312 | [9 empty] | 2780 |  | 9.4 |  |  |  | 10.7 | [7 empty] | 4 | [13 empty] | 2285 | [15 empty] | 9.83 | [17 empty] | 51.03 | [9 empty] | 81.4 | [35 empty] | CHN | Tibet
| Lawu |  | Magmatic hydrothermal | Skarn | Cu-Pb-Zn skarn | Cu, Pb, Zn | In, Sn | Cu, Pb, Zn, In, Sn |  |  | 731-4-5@2 |  | underground mine |  |  |  |  | ore material | drill core, grab | underground mining tunnels and drill cores | mineral separate | [5 empty] | mineralisation |  |  |  | sphalerite, chalcopyrite, pyrrhotite, pyrite, arsenopyrite | [6 empty] | galena, bismuthinite, marcasite, iron oxides, pyroxene, actinolite, quartz | thin sections and polished blocks examined using optical microscope, BSE detector, and EDS prior to analysis | EMPA, LA-ICPMS | JEOL JXA-8230 electron probe microanalyzer; RESOlution-LR 193 nm ArF excimer laser ablation system coupled to an Agilent 7700x ICP–MS | Laboratory of Mineral Resources Research Center, Fuzhou University; Adelaide Microscopy, the University of Adelaide | EPMA point analysis: accelerating voltage 15 kV, beam current 20 nA, beam diameter ~5 μm; EPMA mapping: accelerating voltage 20 kV, working current 50 nA, dwell time ~10 ms; BSE imaging: accelerating voltage 20 kV, beam current 10 nA; LA–ICP–MS: energy density 3~3.5 J/cm2, spot sizes 29 to 51 μm, repetition rates 5 Hz (polished thin-section) and 10 Hz (polished blocks), ~30 s background acquisition, ~40 s sample data acquisition | STDGL3 (Danyushevsky et al. 2011) and GSD-1G (USGS) | 60.7 | [19 empty] | 6098 | [5 empty] | 0.109699 | [5 empty] | 826 | [9 empty] | 2604 |  | 3.98 |  |  |  | 9.5 | [7 empty] | 8.9 | [13 empty] | 2007 | [15 empty] | 26.81 | [17 empty] | 118.01 | [9 empty] | 199.3 | [35 empty] | CHN | Tibet
| Lawu |  | Magmatic hydrothermal | Skarn | Cu-Pb-Zn skarn | Cu, Pb, Zn | In, Sn | Cu, Pb, Zn, In, Sn |  |  | 731-4-5@3 |  | underground mine |  |  |  |  | ore material | drill core, grab | underground mining tunnels and drill cores | mineral separate | [5 empty] | mineralisation |  |  |  | sphalerite, chalcopyrite, pyrrhotite, pyrite, arsenopyrite | [6 empty] | galena, bismuthinite, marcasite, iron oxides, pyroxene, actinolite, quartz | thin sections and polished blocks examined using optical microscope, BSE detector, and EDS prior to analysis | EMPA, LA-ICPMS | JEOL JXA-8230 electron probe microanalyzer; RESOlution-LR 193 nm ArF excimer laser ablation system coupled to an Agilent 7700x ICP–MS | Laboratory of Mineral Resources Research Center, Fuzhou University; Adelaide Microscopy, the University of Adelaide | EPMA point analysis: accelerating voltage 15 kV, beam current 20 nA, beam diameter ~5 μm; EPMA mapping: accelerating voltage 20 kV, working current 50 nA, dwell time ~10 ms; BSE imaging: accelerating voltage 20 kV, beam current 10 nA; LA–ICP–MS: energy density 3~3.5 J/cm2, spot sizes 29 to 51 μm, repetition rates 5 Hz (polished thin-section) and 10 Hz (polished blocks), ~30 s background acquisition, ~40 s sample data acquisition | STDGL3 (Danyushevsky et al. 2011) and GSD-1G (USGS) | 182.7 | [19 empty] | 7687 | [5 empty] | 0.121793 | [5 empty] | 3115 | [9 empty] | 2404 |  | 15.03 |  |  |  | 21.8 | [7 empty] | 56.1 | [13 empty] | 2275 | [15 empty] | 78.69 | [17 empty] | 429.24 | [9 empty] | 907.3 | [35 empty] | CHN | Tibet
| Lawu |  | Magmatic hydrothermal | Skarn | Cu-Pb-Zn skarn | Cu, Pb, Zn | In, Sn | Cu, Pb, Zn, In, Sn |  |  | 731-4-5@4 |  | underground mine |  |  |  |  | ore material | drill core, grab | underground mining tunnels and drill cores | mineral separate | [5 empty] | mineralisation |  |  |  | sphalerite, chalcopyrite, pyrrhotite, pyrite, arsenopyrite | [6 empty] | galena, bismuthinite, marcasite, iron oxides, pyroxene, actinolite, quartz | thin sections and polished blocks examined using optical microscope, BSE detector, and EDS prior to analysis | EMPA, LA-ICPMS | JEOL JXA-8230 electron probe microanalyzer; RESOlution-LR 193 nm ArF excimer laser ablation system coupled to an Agilent 7700x ICP–MS | Laboratory of Mineral Resources Research Center, Fuzhou University; Adelaide Microscopy, the University of Adelaide | EPMA point analysis: accelerating voltage 15 kV, beam current 20 nA, beam diameter ~5 μm; EPMA mapping: accelerating voltage 20 kV, working current 50 nA, dwell time ~10 ms; BSE imaging: accelerating voltage 20 kV, beam current 10 nA; LA–ICP–MS: energy density 3~3.5 J/cm2, spot sizes 29 to 51 μm, repetition rates 5 Hz (polished thin-section) and 10 Hz (polished blocks), ~30 s background acquisition, ~40 s sample data acquisition | STDGL3 (Danyushevsky et al. 2011) and GSD-1G (USGS) | 135 | [19 empty] | 10069 | [5 empty] | 0.124456 | [5 empty] | 1693 | [9 empty] | 1191 |  | 5.67 |  |  |  | 10.9 | [7 empty] | 15.2 | [13 empty] | 2228 | [15 empty] | 87.11 | [17 empty] | 111.28 | [9 empty] | 478.5 | [35 empty] | CHN | Tibet
| Lawu |  | Magmatic hydrothermal | Skarn | Cu-Pb-Zn skarn | Cu, Pb, Zn | In, Sn | Cu, Pb, Zn, In, Sn |  |  | 731-4-5@5 |  | underground mine |  |  |  |  | ore material | drill core, grab | underground mining tunnels and drill cores | mineral separate | [5 empty] | mineralisation |  |  |  | sphalerite, chalcopyrite, pyrrhotite, pyrite, arsenopyrite | [6 empty] | galena, bismuthinite, marcasite, iron oxides, pyroxene, actinolite, quartz | thin sections and polished blocks examined using optical microscope, BSE detector, and EDS prior to analysis | EMPA, LA-ICPMS | JEOL JXA-8230 electron probe microanalyzer; RESOlution-LR 193 nm ArF excimer laser ablation system coupled to an Agilent 7700x ICP–MS | Laboratory of Mineral Resources Research Center, Fuzhou University; Adelaide Microscopy, the University of Adelaide | EPMA point analysis: accelerating voltage 15 kV, beam current 20 nA, beam diameter ~5 μm; EPMA mapping: accelerating voltage 20 kV, working current 50 nA, dwell time ~10 ms; BSE imaging: accelerating voltage 20 kV, beam current 10 nA; LA–ICP–MS: energy density 3~3.5 J/cm2, spot sizes 29 to 51 μm, repetition rates 5 Hz (polished thin-section) and 10 Hz (polished blocks), ~30 s background acquisition, ~40 s sample data acquisition | STDGL3 (Danyushevsky et al. 2011) and GSD-1G (USGS) | 45.2 | [19 empty] | 8480 | [5 empty] | 0.121546 | [5 empty] | 613 | [9 empty] | 947 |  | 23.98 |  |  |  | 19 | [7 empty] | 1.6 | [13 empty] | 2406 | [15 empty] | 15.43 | [17 empty] | 130.45 | [9 empty] | 35.6 | [35 empty] | CHN | Tibet
| Lawu |  | Magmatic hydrothermal | Skarn | Cu-Pb-Zn skarn | Cu, Pb, Zn | In, Sn | Cu, Pb, Zn, In, Sn |  |  | 731-4-5@6 |  | underground mine |  |  |  |  | ore material | drill core, grab | underground mining tunnels and drill cores | mineral separate | [5 empty] | mineralisation |  |  |  | sphalerite, chalcopyrite, pyrrhotite, pyrite, arsenopyrite | [6 empty] | galena, bismuthinite, marcasite, iron oxides, pyroxene, actinolite, quartz | thin sections and polished blocks examined using optical microscope, BSE detector, and EDS prior to analysis | EMPA, LA-ICPMS | JEOL JXA-8230 electron probe microanalyzer; RESOlution-LR 193 nm ArF excimer laser ablation system coupled to an Agilent 7700x ICP–MS | Laboratory of Mineral Resources Research Center, Fuzhou University; Adelaide Microscopy, the University of Adelaide | EPMA point analysis: accelerating voltage 15 kV, beam current 20 nA, beam diameter ~5 μm; EPMA mapping: accelerating voltage 20 kV, working current 50 nA, dwell time ~10 ms; BSE imaging: accelerating voltage 20 kV, beam current 10 nA; LA–ICP–MS: energy density 3~3.5 J/cm2, spot sizes 29 to 51 μm, repetition rates 5 Hz (polished thin-section) and 10 Hz (polished blocks), ~30 s background acquisition, ~40 s sample data acquisition | STDGL3 (Danyushevsky et al. 2011) and GSD-1G (USGS) | 90.4 | [19 empty] | 10907 | [5 empty] | 0.112961 | [5 empty] | 1178 | [9 empty] | 461 |  | 78.84 |  |  |  | 79.5 | [7 empty] | 2.8 | [13 empty] | 5532 | [15 empty] | 41.23 | [17 empty] | 181.34 | [9 empty] | 36.6 | [35 empty] | CHN | Tibet
| Lawu |  | Magmatic hydrothermal | Skarn | Cu-Pb-Zn skarn | Cu, Pb, Zn | In, Sn | Cu, Pb, Zn, In, Sn |  |  | 731-4-5@7 |  | underground mine |  |  |  |  | ore material | drill core, grab | underground mining tunnels and drill cores | mineral separate | [5 empty] | mineralisation |  |  |  | sphalerite, chalcopyrite, pyrrhotite, pyrite, arsenopyrite | [6 empty] | galena, bismuthinite, marcasite, iron oxides, pyroxene, actinolite, quartz | thin sections and polished blocks examined using optical microscope, BSE detector, and EDS prior to analysis | EMPA, LA-ICPMS | JEOL JXA-8230 electron probe microanalyzer; RESOlution-LR 193 nm ArF excimer laser ablation system coupled to an Agilent 7700x ICP–MS | Laboratory of Mineral Resources Research Center, Fuzhou University; Adelaide Microscopy, the University of Adelaide | EPMA point analysis: accelerating voltage 15 kV, beam current 20 nA, beam diameter ~5 μm; EPMA mapping: accelerating voltage 20 kV, working current 50 nA, dwell time ~10 ms; BSE imaging: accelerating voltage 20 kV, beam current 10 nA; LA–ICP–MS: energy density 3~3.5 J/cm2, spot sizes 29 to 51 μm, repetition rates 5 Hz (polished thin-section) and 10 Hz (polished blocks), ~30 s background acquisition, ~40 s sample data acquisition | STDGL3 (Danyushevsky et al. 2011) and GSD-1G (USGS) | 16.1 | [19 empty] | 11179 | [5 empty] | 0.133995 | [5 empty] | 81 | [9 empty] | 393 |  | 19.02 |  |  |  | 0.6 | [7 empty] | 1.3 | [13 empty] | 4085 | [15 empty] | 8.12 | [17 empty] | 13.2 | [9 empty] | 15.3 | [35 empty] | CHN | Tibet
| Lawu |  | Magmatic hydrothermal | Skarn | Cu-Pb-Zn skarn | Cu, Pb, Zn | In, Sn | Cu, Pb, Zn, In, Sn |  |  | 731-4-5@8 |  | underground mine |  |  |  |  | ore material | drill core, grab | underground mining tunnels and drill cores | mineral separate | [5 empty] | mineralisation |  |  |  | sphalerite, chalcopyrite, pyrrhotite, pyrite, arsenopyrite | [6 empty] | galena, bismuthinite, marcasite, iron oxides, pyroxene, actinolite, quartz | thin sections and polished blocks examined using optical microscope, BSE detector, and EDS prior to analysis | EMPA, LA-ICPMS | JEOL JXA-8230 electron probe microanalyzer; RESOlution-LR 193 nm ArF excimer laser ablation system coupled to an Agilent 7700x ICP–MS | Laboratory of Mineral Resources Research Center, Fuzhou University; Adelaide Microscopy, the University of Adelaide | EPMA point analysis: accelerating voltage 15 kV, beam current 20 nA, beam diameter ~5 μm; EPMA mapping: accelerating voltage 20 kV, working current 50 nA, dwell time ~10 ms; BSE imaging: accelerating voltage 20 kV, beam current 10 nA; LA–ICP–MS: energy density 3~3.5 J/cm2, spot sizes 29 to 51 μm, repetition rates 5 Hz (polished thin-section) and 10 Hz (polished blocks), ~30 s background acquisition, ~40 s sample data acquisition | STDGL3 (Danyushevsky et al. 2011) and GSD-1G (USGS) | 51.7 | [19 empty] | 7164 | [5 empty] | 0.113932 | [5 empty] | 1143 | [9 empty] | 591 |  | 45.28 |  |  |  | 66.3 | [7 empty] | 4 | [13 empty] | 1248 | [15 empty] | 20.17 | [17 empty] | 145.97 | [9 empty] | 119.7 | [35 empty] | CHN | Tibet
| Lawu |  | Magmatic hydrothermal | Skarn | Cu-Pb-Zn skarn | Cu, Pb, Zn | In, Sn | Cu, Pb, Zn, In, Sn |  |  | 731-4-5@10 |  | underground mine |  |  |  |  | ore material | drill core, grab | underground mining tunnels and drill cores | mineral separate | [5 empty] | mineralisation |  |  |  | sphalerite, chalcopyrite, pyrrhotite, pyrite, arsenopyrite | [6 empty] | galena, bismuthinite, marcasite, iron oxides, pyroxene, actinolite, quartz | thin sections and polished blocks examined using optical microscope, BSE detector, and EDS prior to analysis | EMPA, LA-ICPMS | JEOL JXA-8230 electron probe microanalyzer; RESOlution-LR 193 nm ArF excimer laser ablation system coupled to an Agilent 7700x ICP–MS | Laboratory of Mineral Resources Research Center, Fuzhou University; Adelaide Microscopy, the University of Adelaide | EPMA point analysis: accelerating voltage 15 kV, beam current 20 nA, beam diameter ~5 μm; EPMA mapping: accelerating voltage 20 kV, working current 50 nA, dwell time ~10 ms; BSE imaging: accelerating voltage 20 kV, beam current 10 nA; LA–ICP–MS: energy density 3~3.5 J/cm2, spot sizes 29 to 51 μm, repetition rates 5 Hz (polished thin-section) and 10 Hz (polished blocks), ~30 s background acquisition, ~40 s sample data acquisition | STDGL3 (Danyushevsky et al. 2011) and GSD-1G (USGS) | 51.3 | [19 empty] | 7915 | [5 empty] | 0.114984 | [5 empty] | 3104 | [9 empty] | 8932 |  | 113.64 |  |  |  | 12 | [7 empty] | 23.3 | [13 empty] | 1693 | [15 empty] | 11.08 | [17 empty] | 85.48 | [9 empty] | 1749.6 | [35 empty] | CHN | Tibet
| Lawu |  | Magmatic hydrothermal | Skarn | Cu-Pb-Zn skarn | Cu, Pb, Zn | In, Sn | Cu, Pb, Zn, In, Sn |  |  | 731-4-6@1 |  | underground mine |  |  |  |  | ore material | drill core, grab | underground mining tunnels and drill cores | mineral separate | [5 empty] | mineralisation |  |  |  | sphalerite, chalcopyrite, pyrrhotite, pyrite, arsenopyrite | [6 empty] | galena, bismuthinite, marcasite, iron oxides, pyroxene, actinolite, quartz | thin sections and polished blocks examined using optical microscope, BSE detector, and EDS prior to analysis | EMPA, LA-ICPMS | JEOL JXA-8230 electron probe microanalyzer; RESOlution-LR 193 nm ArF excimer laser ablation system coupled to an Agilent 7700x ICP–MS | Laboratory of Mineral Resources Research Center, Fuzhou University; Adelaide Microscopy, the University of Adelaide | EPMA point analysis: accelerating voltage 15 kV, beam current 20 nA, beam diameter ~5 μm; EPMA mapping: accelerating voltage 20 kV, working current 50 nA, dwell time ~10 ms; BSE imaging: accelerating voltage 20 kV, beam current 10 nA; LA–ICP–MS: energy density 3~3.5 J/cm2, spot sizes 29 to 51 μm, repetition rates 5 Hz (polished thin-section) and 10 Hz (polished blocks), ~30 s background acquisition, ~40 s sample data acquisition | STDGL3 (Danyushevsky et al. 2011) and GSD-1G (USGS) | 147.5 | [19 empty] | 9437 | [5 empty] | 0.107141 | [5 empty] | 2279 | [9 empty] | 3553 |  | 5.71 |  |  |  | 6.9 | [7 empty] | 14.2 | [13 empty] | 1859 | [15 empty] | 76.14 | [17 empty] | 212.17 | [9 empty] | 580.3 | [35 empty] | CHN | Tibet
| Lawu |  | Magmatic hydrothermal | Skarn | Cu-Pb-Zn skarn | Cu, Pb, Zn | In, Sn | Cu, Pb, Zn, In, Sn |  |  | 731-4-6@2 |  | underground mine |  |  |  |  | ore material | drill core, grab | underground mining tunnels and drill cores | mineral separate | [5 empty] | mineralisation |  |  |  | sphalerite, chalcopyrite, pyrrhotite, pyrite, arsenopyrite | [6 empty] | galena, bismuthinite, marcasite, iron oxides, pyroxene, actinolite, quartz | thin sections and polished blocks examined using optical microscope, BSE detector, and EDS prior to analysis | EMPA, LA-ICPMS | JEOL JXA-8230 electron probe microanalyzer; RESOlution-LR 193 nm ArF excimer laser ablation system coupled to an Agilent 7700x ICP–MS | Laboratory of Mineral Resources Research Center, Fuzhou University; Adelaide Microscopy, the University of Adelaide | EPMA point analysis: accelerating voltage 15 kV, beam current 20 nA, beam diameter ~5 μm; EPMA mapping: accelerating voltage 20 kV, working current 50 nA, dwell time ~10 ms; BSE imaging: accelerating voltage 20 kV, beam current 10 nA; LA–ICP–MS: energy density 3~3.5 J/cm2, spot sizes 29 to 51 μm, repetition rates 5 Hz (polished thin-section) and 10 Hz (polished blocks), ~30 s background acquisition, ~40 s sample data acquisition | STDGL3 (Danyushevsky et al. 2011) and GSD-1G (USGS) | 159.5 | [19 empty] | 10793 | [5 empty] | 0.101671 | [5 empty] | 3173 | [9 empty] | 13879 |  | 32.62 |  |  |  | 40.2 | [7 empty] | 59.8 | [13 empty] | 2162 | [15 empty] | 103.1 | [17 empty] | 39.04 | [9 empty] | 420.6 | [35 empty] | CHN | Tibet
| Lawu |  | Magmatic hydrothermal | Skarn | Cu-Pb-Zn skarn | Cu, Pb, Zn | In, Sn | Cu, Pb, Zn, In, Sn |  |  | 731-4-6@3 |  | underground mine |  |  |  |  | ore material | drill core, grab | underground mining tunnels and drill cores | mineral separate | [5 empty] | mineralisation |  |  |  | sphalerite, chalcopyrite, pyrrhotite, pyrite, arsenopyrite | [6 empty] | galena, bismuthinite, marcasite, iron oxides, pyroxene, actinolite, quartz | thin sections and polished blocks examined using optical microscope, BSE detector, and EDS prior to analysis | EMPA, LA-ICPMS | JEOL JXA-8230 electron probe microanalyzer; RESOlution-LR 193 nm ArF excimer laser ablation system coupled to an Agilent 7700x ICP–MS | Laboratory of Mineral Resources Research Center, Fuzhou University; Adelaide Microscopy, the University of Adelaide | EPMA point analysis: accelerating voltage 15 kV, beam current 20 nA, beam diameter ~5 μm; EPMA mapping: accelerating voltage 20 kV, working current 50 nA, dwell time ~10 ms; BSE imaging: accelerating voltage 20 kV, beam current 10 nA; LA–ICP–MS: energy density 3~3.5 J/cm2, spot sizes 29 to 51 μm, repetition rates 5 Hz (polished thin-section) and 10 Hz (polished blocks), ~30 s background acquisition, ~40 s sample data acquisition | STDGL3 (Danyushevsky et al. 2011) and GSD-1G (USGS) | 90.1 | [19 empty] | 14028 | [5 empty] | 0.11029 | [5 empty] | 1582 | [9 empty] | 855 |  | 12.76 |  |  |  | 6.5 | [7 empty] | 10.7 | [13 empty] | 2086 | [15 empty] | 67.08 | [17 empty] | 153.72 | [9 empty] | 329.4 | [35 empty] | CHN | Tibet
| Lawu |  | Magmatic hydrothermal | Skarn | Cu-Pb-Zn skarn | Cu, Pb, Zn | In, Sn | Cu, Pb, Zn, In, Sn |  |  | 731-4-6@4 |  | underground mine |  |  |  |  | ore material | drill core, grab | underground mining tunnels and drill cores | mineral separate | [5 empty] | mineralisation |  |  |  | sphalerite, chalcopyrite, pyrrhotite, pyrite, arsenopyrite | [6 empty] | galena, bismuthinite, marcasite, iron oxides, pyroxene, actinolite, quartz | thin sections and polished blocks examined using optical microscope, BSE detector, and EDS prior to analysis | EMPA, LA-ICPMS | JEOL JXA-8230 electron probe microanalyzer; RESOlution-LR 193 nm ArF excimer laser ablation system coupled to an Agilent 7700x ICP–MS | Laboratory of Mineral Resources Research Center, Fuzhou University; Adelaide Microscopy, the University of Adelaide | EPMA point analysis: accelerating voltage 15 kV, beam current 20 nA, beam diameter ~5 μm; EPMA mapping: accelerating voltage 20 kV, working current 50 nA, dwell time ~10 ms; BSE imaging: accelerating voltage 20 kV, beam current 10 nA; LA–ICP–MS: energy density 3~3.5 J/cm2, spot sizes 29 to 51 μm, repetition rates 5 Hz (polished thin-section) and 10 Hz (polished blocks), ~30 s background acquisition, ~40 s sample data acquisition | STDGL3 (Danyushevsky et al. 2011) and GSD-1G (USGS) | 22.6 | [19 empty] | 7816 | [5 empty] | 0.116775 | [5 empty] | 814 | [9 empty] | 1271 |  | 20.3 |  |  |  | 8 | [7 empty] | 10.4 | [13 empty] | 1418 | [15 empty] | 10.12 | [17 empty] | 47.33 | [9 empty] | 474.8 | [35 empty] | CHN | Tibet
| Lawu |  | Magmatic hydrothermal | Skarn | Cu-Pb-Zn skarn | Cu, Pb, Zn | In, Sn | Cu, Pb, Zn, In, Sn |  |  | 731-4-6@6 |  | underground mine |  |  |  |  | ore material | drill core, grab | underground mining tunnels and drill cores | mineral separate | [5 empty] | mineralisation |  |  |  | sphalerite, chalcopyrite, pyrrhotite, pyrite, arsenopyrite | [6 empty] | galena, bismuthinite, marcasite, iron oxides, pyroxene, actinolite, quartz | thin sections and polished blocks examined using optical microscope, BSE detector, and EDS prior to analysis | EMPA, LA-ICPMS | JEOL JXA-8230 electron probe microanalyzer; RESOlution-LR 193 nm ArF excimer laser ablation system coupled to an Agilent 7700x ICP–MS | Laboratory of Mineral Resources Research Center, Fuzhou University; Adelaide Microscopy, the University of Adelaide | EPMA point analysis: accelerating voltage 15 kV, beam current 20 nA, beam diameter ~5 μm; EPMA mapping: accelerating voltage 20 kV, working current 50 nA, dwell time ~10 ms; BSE imaging: accelerating voltage 20 kV, beam current 10 nA; LA–ICP–MS: energy density 3~3.5 J/cm2, spot sizes 29 to 51 μm, repetition rates 5 Hz (polished thin-section) and 10 Hz (polished blocks), ~30 s background acquisition, ~40 s sample data acquisition | STDGL3 (Danyushevsky et al. 2011) and GSD-1G (USGS) | 6.8 | [19 empty] | 5094 | [5 empty] | 0.110299 | [5 empty] | 376 | [9 empty] | 1322 |  | 25.96 |  |  |  | 0.1 | [7 empty] | 74.7 | [13 empty] | 1008 | [15 empty] | 4.67 | [17 empty] | 6.77 | [9 empty] | 231.5 | [35 empty] | CHN | Tibet
| Lawu |  | Magmatic hydrothermal | Skarn | Cu-Pb-Zn skarn | Cu, Pb, Zn | In, Sn | Cu, Pb, Zn, In, Sn |  |  | 731-4-6@7 |  | underground mine |  |  |  |  | ore material | drill core, grab | underground mining tunnels and drill cores | mineral separate | [5 empty] | mineralisation |  |  |  | sphalerite, chalcopyrite, pyrrhotite, pyrite, arsenopyrite | [6 empty] | galena, bismuthinite, marcasite, iron oxides, pyroxene, actinolite, quartz | thin sections and polished blocks examined using optical microscope, BSE detector, and EDS prior to analysis | EMPA, LA-ICPMS | JEOL JXA-8230 electron probe microanalyzer; RESOlution-LR 193 nm ArF excimer laser ablation system coupled to an Agilent 7700x ICP–MS | Laboratory of Mineral Resources Research Center, Fuzhou University; Adelaide Microscopy, the University of Adelaide | EPMA point analysis: accelerating voltage 15 kV, beam current 20 nA, beam diameter ~5 μm; EPMA mapping: accelerating voltage 20 kV, working current 50 nA, dwell time ~10 ms; BSE imaging: accelerating voltage 20 kV, beam current 10 nA; LA–ICP–MS: energy density 3~3.5 J/cm2, spot sizes 29 to 51 μm, repetition rates 5 Hz (polished thin-section) and 10 Hz (polished blocks), ~30 s background acquisition, ~40 s sample data acquisition | STDGL3 (Danyushevsky et al. 2011) and GSD-1G (USGS) | 10.5 | [19 empty] | 4902 | [5 empty] | 0.119293 | [5 empty] | 761 | [9 empty] | 2656 |  | 8.28 |  |  |  | 0.1 | [7 empty] | 79.6 | [13 empty] | 1013 | [15 empty] | 1.17 | [17 empty] | 3.43 | [9 empty] | 552.8 | [35 empty] | CHN | Tibet
| Lawu |  | Magmatic hydrothermal | Skarn | Cu-Pb-Zn skarn | Cu, Pb, Zn | In, Sn | Cu, Pb, Zn, In, Sn |  |  | 801-10-5@1 |  | underground mine |  |  |  |  | ore material | drill core, grab | underground mining tunnels and drill cores | mineral separate | [5 empty] | mineralisation |  |  |  | sphalerite, chalcopyrite, pyrrhotite, pyrite, arsenopyrite | [6 empty] | galena, bismuthinite, marcasite, iron oxides, pyroxene, actinolite, quartz | thin sections and polished blocks examined using optical microscope, BSE detector, and EDS prior to analysis | EMPA, LA-ICPMS | JEOL JXA-8230 electron probe microanalyzer; RESOlution-LR 193 nm ArF excimer laser ablation system coupled to an Agilent 7700x ICP–MS | Laboratory of Mineral Resources Research Center, Fuzhou University; Adelaide Microscopy, the University of Adelaide | EPMA point analysis: accelerating voltage 15 kV, beam current 20 nA, beam diameter ~5 μm; EPMA mapping: accelerating voltage 20 kV, working current 50 nA, dwell time ~10 ms; BSE imaging: accelerating voltage 20 kV, beam current 10 nA; LA–ICP–MS: energy density 3~3.5 J/cm2, spot sizes 29 to 51 μm, repetition rates 5 Hz (polished thin-section) and 10 Hz (polished blocks), ~30 s background acquisition, ~40 s sample data acquisition | STDGL3 (Danyushevsky et al. 2011) and GSD-1G (USGS) | 3.2 | [19 empty] | 3861 | [5 empty] | 0.118826 | [5 empty] | 754 | [9 empty] | 48613 |  | 26.39 |  |  |  | 0.1 | [7 empty] | 436.4 | [13 empty] | 1635 | [15 empty] | 1.12 | [17 empty] | 6.89 | [9 empty] | 376.7 | [35 empty] | CHN | Tibet
| Lawu |  | Magmatic hydrothermal | Skarn | Cu-Pb-Zn skarn | Cu, Pb, Zn | In, Sn | Cu, Pb, Zn, In, Sn |  |  | 801-10-5@2 |  | underground mine |  |  |  |  | ore material | drill core, grab | underground mining tunnels and drill cores | mineral separate | [5 empty] | mineralisation |  |  |  | sphalerite, chalcopyrite, pyrrhotite, pyrite, arsenopyrite | [6 empty] | galena, bismuthinite, marcasite, iron oxides, pyroxene, actinolite, quartz | thin sections and polished blocks examined using optical microscope, BSE detector, and EDS prior to analysis | EMPA, LA-ICPMS | JEOL JXA-8230 electron probe microanalyzer; RESOlution-LR 193 nm ArF excimer laser ablation system coupled to an Agilent 7700x ICP–MS | Laboratory of Mineral Resources Research Center, Fuzhou University; Adelaide Microscopy, the University of Adelaide | EPMA point analysis: accelerating voltage 15 kV, beam current 20 nA, beam diameter ~5 μm; EPMA mapping: accelerating voltage 20 kV, working current 50 nA, dwell time ~10 ms; BSE imaging: accelerating voltage 20 kV, beam current 10 nA; LA–ICP–MS: energy density 3~3.5 J/cm2, spot sizes 29 to 51 μm, repetition rates 5 Hz (polished thin-section) and 10 Hz (polished blocks), ~30 s background acquisition, ~40 s sample data acquisition | STDGL3 (Danyushevsky et al. 2011) and GSD-1G (USGS) | 3.8 | [19 empty] | 2596 | [5 empty] | 0.112102 | [5 empty] | 597 | [9 empty] | 33980 |  | 20.36 |  |  |  | 0.3 | [7 empty] | 256 | [13 empty] | 1154 | [15 empty] | 14.15 | [17 empty] | 9.29 | [9 empty] | 132.6 | [35 empty] | CHN | Tibet
| Lawu |  | Magmatic hydrothermal | Skarn | Cu-Pb-Zn skarn | Cu, Pb, Zn | In, Sn | Cu, Pb, Zn, In, Sn |  |  | 801-10-5@3 |  | underground mine |  |  |  |  | ore material | drill core, grab | underground mining tunnels and drill cores | mineral separate | [5 empty] | mineralisation |  |  |  | sphalerite, chalcopyrite, pyrrhotite, pyrite, arsenopyrite | [6 empty] | galena, bismuthinite, marcasite, iron oxides, pyroxene, actinolite, quartz | thin sections and polished blocks examined using optical microscope, BSE detector, and EDS prior to analysis | EMPA, LA-ICPMS | JEOL JXA-8230 electron probe microanalyzer; RESOlution-LR 193 nm ArF excimer laser ablation system coupled to an Agilent 7700x ICP–MS | Laboratory of Mineral Resources Research Center, Fuzhou University; Adelaide Microscopy, the University of Adelaide | EPMA point analysis: accelerating voltage 15 kV, beam current 20 nA, beam diameter ~5 μm; EPMA mapping: accelerating voltage 20 kV, working current 50 nA, dwell time ~10 ms; BSE imaging: accelerating voltage 20 kV, beam current 10 nA; LA–ICP–MS: energy density 3~3.5 J/cm2, spot sizes 29 to 51 μm, repetition rates 5 Hz (polished thin-section) and 10 Hz (polished blocks), ~30 s background acquisition, ~40 s sample data acquisition | STDGL3 (Danyushevsky et al. 2011) and GSD-1G (USGS) | 2.6 | [19 empty] | 2733 | [5 empty] | 0.110553 | [5 empty] | 1034 | [9 empty] | 36061 |  | 21.67 |  |  |  | 0.3 | [7 empty] | 243.4 | [13 empty] | 1290 | [15 empty] | 45.43 | [17 empty] | 2.33 | [9 empty] | 90.3 | [35 empty] | CHN | Tibet
| Lawu |  | Magmatic hydrothermal | Skarn | Cu-Pb-Zn skarn | Cu, Pb, Zn | In, Sn | Cu, Pb, Zn, In, Sn |  |  | 801-10-5@4 |  | underground mine |  |  |  |  | ore material | drill core, grab | underground mining tunnels and drill cores | mineral separate | [5 empty] | mineralisation |  |  |  | sphalerite, chalcopyrite, pyrrhotite, pyrite, arsenopyrite | [6 empty] | galena, bismuthinite, marcasite, iron oxides, pyroxene, actinolite, quartz | thin sections and polished blocks examined using optical microscope, BSE detector, and EDS prior to analysis | EMPA, LA-ICPMS | JEOL JXA-8230 electron probe microanalyzer; RESOlution-LR 193 nm ArF excimer laser ablation system coupled to an Agilent 7700x ICP–MS | Laboratory of Mineral Resources Research Center, Fuzhou University; Adelaide Microscopy, the University of Adelaide | EPMA point analysis: accelerating voltage 15 kV, beam current 20 nA, beam diameter ~5 μm; EPMA mapping: accelerating voltage 20 kV, working current 50 nA, dwell time ~10 ms; BSE imaging: accelerating voltage 20 kV, beam current 10 nA; LA–ICP–MS: energy density 3~3.5 J/cm2, spot sizes 29 to 51 μm, repetition rates 5 Hz (polished thin-section) and 10 Hz (polished blocks), ~30 s background acquisition, ~40 s sample data acquisition | STDGL3 (Danyushevsky et al. 2011) and GSD-1G (USGS) | 2.3 | [19 empty] | 3092 | [5 empty] | 0.107661 | [5 empty] | 411 | [9 empty] | 41995 |  | 21.07 |  |  |  | 0.1 | [7 empty] | 307 | [13 empty] | 1343 | [15 empty] | 1.64 | [17 empty] | 6.01 | [9 empty] | 118 | [35 empty] | CHN | Tibet
| Lawu |  | Magmatic hydrothermal | Skarn | Cu-Pb-Zn skarn | Cu, Pb, Zn | In, Sn | Cu, Pb, Zn, In, Sn |  |  | 801-10-5@5 |  | underground mine |  |  |  |  | ore material | drill core, grab | underground mining tunnels and drill cores | mineral separate | [5 empty] | mineralisation |  |  |  | sphalerite, chalcopyrite, pyrrhotite, pyrite, arsenopyrite | [6 empty] | galena, bismuthinite, marcasite, iron oxides, pyroxene, actinolite, quartz | thin sections and polished blocks examined using optical microscope, BSE detector, and EDS prior to analysis | EMPA, LA-ICPMS | JEOL JXA-8230 electron probe microanalyzer; RESOlution-LR 193 nm ArF excimer laser ablation system coupled to an Agilent 7700x ICP–MS | Laboratory of Mineral Resources Research Center, Fuzhou University; Adelaide Microscopy, the University of Adelaide | EPMA point analysis: accelerating voltage 15 kV, beam current 20 nA, beam diameter ~5 μm; EPMA mapping: accelerating voltage 20 kV, working current 50 nA, dwell time ~10 ms; BSE imaging: accelerating voltage 20 kV, beam current 10 nA; LA–ICP–MS: energy density 3~3.5 J/cm2, spot sizes 29 to 51 μm, repetition rates 5 Hz (polished thin-section) and 10 Hz (polished blocks), ~30 s background acquisition, ~40 s sample data acquisition | STDGL3 (Danyushevsky et al. 2011) and GSD-1G (USGS) | 5.8 | [19 empty] | 3441 | [5 empty] | 0.115387 | [5 empty] | 619 | [9 empty] | 47256 |  | 20.86 |  |  |  | 0.3 | [7 empty] | 349.3 | [13 empty] | 1689 | [15 empty] | 19.64 | [17 empty] | 8.17 | [9 empty] | 114.6 | [35 empty] | CHN | Tibet
| Lawu |  | Magmatic hydrothermal | Skarn | Cu-Pb-Zn skarn | Cu, Pb, Zn | In, Sn | Cu, Pb, Zn, In, Sn |  |  | 801-10-5@6 |  | underground mine |  |  |  |  | ore material | drill core, grab | underground mining tunnels and drill cores | mineral separate | [5 empty] | mineralisation |  |  |  | sphalerite, chalcopyrite, pyrrhotite, pyrite, arsenopyrite | [6 empty] | galena, bismuthinite, marcasite, iron oxides, pyroxene, actinolite, quartz | thin sections and polished blocks examined using optical microscope, BSE detector, and EDS prior to analysis | EMPA, LA-ICPMS | JEOL JXA-8230 electron probe microanalyzer; RESOlution-LR 193 nm ArF excimer laser ablation system coupled to an Agilent 7700x ICP–MS | Laboratory of Mineral Resources Research Center, Fuzhou University; Adelaide Microscopy, the University of Adelaide | EPMA point analysis: accelerating voltage 15 kV, beam current 20 nA, beam diameter ~5 μm; EPMA mapping: accelerating voltage 20 kV, working current 50 nA, dwell time ~10 ms; BSE imaging: accelerating voltage 20 kV, beam current 10 nA; LA–ICP–MS: energy density 3~3.5 J/cm2, spot sizes 29 to 51 μm, repetition rates 5 Hz (polished thin-section) and 10 Hz (polished blocks), ~30 s background acquisition, ~40 s sample data acquisition | STDGL3 (Danyushevsky et al. 2011) and GSD-1G (USGS) | 2.5 | [19 empty] | 2597 | [5 empty] | 0.144604 | [5 empty] | 837 | [9 empty] | 36006 |  | 19.52 |  |  |  | 0.3 | [7 empty] | 338 | [13 empty] | 1190 | [15 empty] | 5.61 | [17 empty] | 2.55 | [9 empty] | 354.2 | [35 empty] | CHN | Tibet
| Lawu |  | Magmatic hydrothermal | Skarn | Cu-Pb-Zn skarn | Cu, Pb, Zn | In, Sn | Cu, Pb, Zn, In, Sn |  |  | 801-10-5@7 |  | underground mine |  |  |  |  | ore material | drill core, grab | underground mining tunnels and drill cores | mineral separate | [5 empty] | mineralisation |  |  |  | sphalerite, chalcopyrite, pyrrhotite, pyrite, arsenopyrite | [6 empty] | galena, bismuthinite, marcasite, iron oxides, pyroxene, actinolite, quartz | thin sections and polished blocks examined using optical microscope, BSE detector, and EDS prior to analysis | EMPA, LA-ICPMS | JEOL JXA-8230 electron probe microanalyzer; RESOlution-LR 193 nm ArF excimer laser ablation system coupled to an Agilent 7700x ICP–MS | Laboratory of Mineral Resources Research Center, Fuzhou University; Adelaide Microscopy, the University of Adelaide | EPMA point analysis: accelerating voltage 15 kV, beam current 20 nA, beam diameter ~5 μm; EPMA mapping: accelerating voltage 20 kV, working current 50 nA, dwell time ~10 ms; BSE imaging: accelerating voltage 20 kV, beam current 10 nA; LA–ICP–MS: energy density 3~3.5 J/cm2, spot sizes 29 to 51 μm, repetition rates 5 Hz (polished thin-section) and 10 Hz (polished blocks), ~30 s background acquisition, ~40 s sample data acquisition | STDGL3 (Danyushevsky et al. 2011) and GSD-1G (USGS) | 5.7 | [19 empty] | 3247 | [5 empty] | 0.122885 | [5 empty] | 629 | [9 empty] | 46410 |  | 26.25 |  |  |  | 0.4 | [7 empty] | 422.1 | [13 empty] | 1663 | [15 empty] | 29.57 | [17 empty] | 2.63 | [9 empty] | 108.4 | [35 empty] | CHN | Tibet
| Lawu |  | Magmatic hydrothermal | Skarn | Cu-Pb-Zn skarn | Cu, Pb, Zn | In, Sn | Cu, Pb, Zn, In, Sn |  |  | 801-10-5@8 |  | underground mine |  |  |  |  | ore material | drill core, grab | underground mining tunnels and drill cores | mineral separate | [5 empty] | mineralisation |  |  |  | sphalerite, chalcopyrite, pyrrhotite, pyrite, arsenopyrite | [6 empty] | galena, bismuthinite, marcasite, iron oxides, pyroxene, actinolite, quartz | thin sections and polished blocks examined using optical microscope, BSE detector, and EDS prior to analysis | EMPA, LA-ICPMS | JEOL JXA-8230 electron probe microanalyzer; RESOlution-LR 193 nm ArF excimer laser ablation system coupled to an Agilent 7700x ICP–MS | Laboratory of Mineral Resources Research Center, Fuzhou University; Adelaide Microscopy, the University of Adelaide | EPMA point analysis: accelerating voltage 15 kV, beam current 20 nA, beam diameter ~5 μm; EPMA mapping: accelerating voltage 20 kV, working current 50 nA, dwell time ~10 ms; BSE imaging: accelerating voltage 20 kV, beam current 10 nA; LA–ICP–MS: energy density 3~3.5 J/cm2, spot sizes 29 to 51 μm, repetition rates 5 Hz (polished thin-section) and 10 Hz (polished blocks), ~30 s background acquisition, ~40 s sample data acquisition | STDGL3 (Danyushevsky et al. 2011) and GSD-1G (USGS) | 1.7 | [19 empty] | 2754 | [5 empty] | 0.11048 | [5 empty] | 455 | [9 empty] | 40858 |  | 27.53 |  |  |  | 0.4 | [7 empty] | 389.7 | [13 empty] | 1339 | [15 empty] | 0.33 | [17 empty] | 3.35 | [9 empty] | 92.9 | [35 empty] | CHN | Tibet
| Lawu |  | Magmatic hydrothermal | Skarn | Cu-Pb-Zn skarn | Cu, Pb, Zn | In, Sn | Cu, Pb, Zn, In, Sn |  |  | 801-10-5@9 |  | underground mine |  |  |  |  | ore material | drill core, grab | underground mining tunnels and drill cores | mineral separate | [5 empty] | mineralisation |  |  |  | sphalerite, chalcopyrite, pyrrhotite, pyrite, arsenopyrite | [6 empty] | galena, bismuthinite, marcasite, iron oxides, pyroxene, actinolite, quartz | thin sections and polished blocks examined using optical microscope, BSE detector, and EDS prior to analysis | EMPA, LA-ICPMS | JEOL JXA-8230 electron probe microanalyzer; RESOlution-LR 193 nm ArF excimer laser ablation system coupled to an Agilent 7700x ICP–MS | Laboratory of Mineral Resources Research Center, Fuzhou University; Adelaide Microscopy, the University of Adelaide | EPMA point analysis: accelerating voltage 15 kV, beam current 20 nA, beam diameter ~5 μm; EPMA mapping: accelerating voltage 20 kV, working current 50 nA, dwell time ~10 ms; BSE imaging: accelerating voltage 20 kV, beam current 10 nA; LA–ICP–MS: energy density 3~3.5 J/cm2, spot sizes 29 to 51 μm, repetition rates 5 Hz (polished thin-section) and 10 Hz (polished blocks), ~30 s background acquisition, ~40 s sample data acquisition | STDGL3 (Danyushevsky et al. 2011) and GSD-1G (USGS) | 7.3 | [19 empty] | 3137 | [5 empty] | 0.119784 | [5 empty] | 1987 | [9 empty] | 46714 |  | 24.17 |  |  |  | 0.4 | [7 empty] | 433.4 | [13 empty] | 1559 | [15 empty] | 1.55 | [17 empty] | 2.23 | [9 empty] | 1384 | [35 empty] | CHN | Tibet
| Lawu |  | Magmatic hydrothermal | Skarn | Cu-Pb-Zn skarn | Cu, Pb, Zn | In, Sn | Cu, Pb, Zn, In, Sn |  |  | 801-10-5@10 |  | underground mine |  |  |  |  | ore material | drill core, grab | underground mining tunnels and drill cores | mineral separate | [5 empty] | mineralisation |  |  |  | sphalerite, chalcopyrite, pyrrhotite, pyrite, arsenopyrite | [6 empty] | galena, bismuthinite, marcasite, iron oxides, pyroxene, actinolite, quartz | thin sections and polished blocks examined using optical microscope, BSE detector, and EDS prior to analysis | EMPA, LA-ICPMS | JEOL JXA-8230 electron probe microanalyzer; RESOlution-LR 193 nm ArF excimer laser ablation system coupled to an Agilent 7700x ICP–MS | Laboratory of Mineral Resources Research Center, Fuzhou University; Adelaide Microscopy, the University of Adelaide | EPMA point analysis: accelerating voltage 15 kV, beam current 20 nA, beam diameter ~5 μm; EPMA mapping: accelerating voltage 20 kV, working current 50 nA, dwell time ~10 ms; BSE imaging: accelerating voltage 20 kV, beam current 10 nA; LA–ICP–MS: energy density 3~3.5 J/cm2, spot sizes 29 to 51 μm, repetition rates 5 Hz (polished thin-section) and 10 Hz (polished blocks), ~30 s background acquisition, ~40 s sample data acquisition | STDGL3 (Danyushevsky et al. 2011) and GSD-1G (USGS) | 2.9 | [19 empty] | 2836 | [5 empty] | 0.10872 | [5 empty] | 424 | [9 empty] | 41871 |  | 25.33 |  |  |  | 0.2 | [7 empty] | 268.1 | [13 empty] | 1434 | [15 empty] | 2.99 | [17 empty] | 4.49 | [9 empty] | 191.8 | [35 empty] | CHN | Tibet
| Lawu |  | Magmatic hydrothermal | Skarn | Cu-Pb-Zn skarn | Cu, Pb, Zn | In, Sn | Cu, Pb, Zn, In, Sn |  |  | 801-10-5@11 |  | underground mine |  |  |  |  | ore material | drill core, grab | underground mining tunnels and drill cores | mineral separate | [5 empty] | mineralisation |  |  |  | sphalerite, chalcopyrite, pyrrhotite, pyrite, arsenopyrite | [6 empty] | galena, bismuthinite, marcasite, iron oxides, pyroxene, actinolite, quartz | thin sections and polished blocks examined using optical microscope, BSE detector, and EDS prior to analysis | EMPA, LA-ICPMS | JEOL JXA-8230 electron probe microanalyzer; RESOlution-LR 193 nm ArF excimer laser ablation system coupled to an Agilent 7700x ICP–MS | Laboratory of Mineral Resources Research Center, Fuzhou University; Adelaide Microscopy, the University of Adelaide | EPMA point analysis: accelerating voltage 15 kV, beam current 20 nA, beam diameter ~5 μm; EPMA mapping: accelerating voltage 20 kV, working current 50 nA, dwell time ~10 ms; BSE imaging: accelerating voltage 20 kV, beam current 10 nA; LA–ICP–MS: energy density 3~3.5 J/cm2, spot sizes 29 to 51 μm, repetition rates 5 Hz (polished thin-section) and 10 Hz (polished blocks), ~30 s background acquisition, ~40 s sample data acquisition | STDGL3 (Danyushevsky et al. 2011) and GSD-1G (USGS) | 1.9 | [19 empty] | 2645 | [5 empty] | 0.104463 | [5 empty] | 600 | [9 empty] | 38800 |  | 18.83 |  |  |  | 0.3 | [7 empty] | 247 | [13 empty] | 1207 | [15 empty] | 0.58 | [17 empty] | 0 | [9 empty] | 264.4 | [35 empty] | CHN | Tibet
| Lawu |  | Magmatic hydrothermal | Skarn | Cu-Pb-Zn skarn | Cu, Pb, Zn | In, Sn | Cu, Pb, Zn, In, Sn |  |  | 801-10-5@12 |  | underground mine |  |  |  |  | ore material | drill core, grab | underground mining tunnels and drill cores | mineral separate | [5 empty] | mineralisation |  |  |  | sphalerite, chalcopyrite, pyrrhotite, pyrite, arsenopyrite | [6 empty] | galena, bismuthinite, marcasite, iron oxides, pyroxene, actinolite, quartz | thin sections and polished blocks examined using optical microscope, BSE detector, and EDS prior to analysis | EMPA, LA-ICPMS | JEOL JXA-8230 electron probe microanalyzer; RESOlution-LR 193 nm ArF excimer laser ablation system coupled to an Agilent 7700x ICP–MS | Laboratory of Mineral Resources Research Center, Fuzhou University; Adelaide Microscopy, the University of Adelaide | EPMA point analysis: accelerating voltage 15 kV, beam current 20 nA, beam diameter ~5 μm; EPMA mapping: accelerating voltage 20 kV, working current 50 nA, dwell time ~10 ms; BSE imaging: accelerating voltage 20 kV, beam current 10 nA; LA–ICP–MS: energy density 3~3.5 J/cm2, spot sizes 29 to 51 μm, repetition rates 5 Hz (polished thin-section) and 10 Hz (polished blocks), ~30 s background acquisition, ~40 s sample data acquisition | STDGL3 (Danyushevsky et al. 2011) and GSD-1G (USGS) | 2.1 | [19 empty] | 3388 | [5 empty] | 0.107879 | [5 empty] | 330 | [9 empty] | 51104 |  | 21.49 |  |  |  | 0.1 | [7 empty] | 282.8 | [13 empty] | 1698 | [15 empty] | 3.16 | [17 empty] | 1.11 | [9 empty] | 86.7 | [35 empty] | CHN | Tibet
| Lawu |  | Magmatic hydrothermal | Skarn | Cu-Pb-Zn skarn | Cu, Pb, Zn | In, Sn | Cu, Pb, Zn, In, Sn |  |  | 801-10-5@13 |  | underground mine |  |  |  |  | ore material | drill core, grab | underground mining tunnels and drill cores | mineral separate | [5 empty] | mineralisation |  |  |  | sphalerite, chalcopyrite, pyrrhotite, pyrite, arsenopyrite | [6 empty] | galena, bismuthinite, marcasite, iron oxides, pyroxene, actinolite, quartz | thin sections and polished blocks examined using optical microscope, BSE detector, and EDS prior to analysis | EMPA, LA-ICPMS | JEOL JXA-8230 electron probe microanalyzer; RESOlution-LR 193 nm ArF excimer laser ablation system coupled to an Agilent 7700x ICP–MS | Laboratory of Mineral Resources Research Center, Fuzhou University; Adelaide Microscopy, the University of Adelaide | EPMA point analysis: accelerating voltage 15 kV, beam current 20 nA, beam diameter ~5 μm; EPMA mapping: accelerating voltage 20 kV, working current 50 nA, dwell time ~10 ms; BSE imaging: accelerating voltage 20 kV, beam current 10 nA; LA–ICP–MS: energy density 3~3.5 J/cm2, spot sizes 29 to 51 μm, repetition rates 5 Hz (polished thin-section) and 10 Hz (polished blocks), ~30 s background acquisition, ~40 s sample data acquisition | STDGL3 (Danyushevsky et al. 2011) and GSD-1G (USGS) | 1.9 | [19 empty] | 3528 | [5 empty] | 0.107306 | [5 empty] | 280 | [9 empty] | 52597 |  | 18.29 |  |  |  | 0.2 | [7 empty] | 242.3 | [13 empty] | 1749 | [15 empty] | 2.03 | [17 empty] | 0.88 | [9 empty] | 87.4 | [35 empty] | CHN | Tibet
| Lawu |  | Magmatic hydrothermal | Skarn | Cu-Pb-Zn skarn | Cu, Pb, Zn | In, Sn | Cu, Pb, Zn, In, Sn |  |  | 801-10-5@14 |  | underground mine |  |  |  |  | ore material | drill core, grab | underground mining tunnels and drill cores | mineral separate | [5 empty] | mineralisation |  |  |  | sphalerite, chalcopyrite, pyrrhotite, pyrite, arsenopyrite | [6 empty] | galena, bismuthinite, marcasite, iron oxides, pyroxene, actinolite, quartz | thin sections and polished blocks examined using optical microscope, BSE detector, and EDS prior to analysis | EMPA, LA-ICPMS | JEOL JXA-8230 electron probe microanalyzer; RESOlution-LR 193 nm ArF excimer laser ablation system coupled to an Agilent 7700x ICP–MS | Laboratory of Mineral Resources Research Center, Fuzhou University; Adelaide Microscopy, the University of Adelaide | EPMA point analysis: accelerating voltage 15 kV, beam current 20 nA, beam diameter ~5 μm; EPMA mapping: accelerating voltage 20 kV, working current 50 nA, dwell time ~10 ms; BSE imaging: accelerating voltage 20 kV, beam current 10 nA; LA–ICP–MS: energy density 3~3.5 J/cm2, spot sizes 29 to 51 μm, repetition rates 5 Hz (polished thin-section) and 10 Hz (polished blocks), ~30 s background acquisition, ~40 s sample data acquisition | STDGL3 (Danyushevsky et al. 2011) and GSD-1G (USGS) | 3.7 | [19 empty] | 2939 | [5 empty] | 0.103988 | [5 empty] | 303 | [9 empty] | 43444 |  | 16.81 |  |  |  | 0.2 | [7 empty] | 210.7 | [13 empty] | 1475 | [15 empty] | 5.55 | [17 empty] | 8.35 | [9 empty] | 69.1 | [35 empty] | CHN | Tibet
| Lawu |  | Magmatic hydrothermal | Skarn | Cu-Pb-Zn skarn | Cu, Pb, Zn | In, Sn | Cu, Pb, Zn, In, Sn |  |  | 801-10-5@15 |  | underground mine |  |  |  |  | ore material | drill core, grab | underground mining tunnels and drill cores | mineral separate | [5 empty] | mineralisation |  |  |  | sphalerite, chalcopyrite, pyrrhotite, pyrite, arsenopyrite | [6 empty] | galena, bismuthinite, marcasite, iron oxides, pyroxene, actinolite, quartz | thin sections and polished blocks examined using optical microscope, BSE detector, and EDS prior to analysis | EMPA, LA-ICPMS | JEOL JXA-8230 electron probe microanalyzer; RESOlution-LR 193 nm ArF excimer laser ablation system coupled to an Agilent 7700x ICP–MS | Laboratory of Mineral Resources Research Center, Fuzhou University; Adelaide Microscopy, the University of Adelaide | EPMA point analysis: accelerating voltage 15 kV, beam current 20 nA, beam diameter ~5 μm; EPMA mapping: accelerating voltage 20 kV, working current 50 nA, dwell time ~10 ms; BSE imaging: accelerating voltage 20 kV, beam current 10 nA; LA–ICP–MS: energy density 3~3.5 J/cm2, spot sizes 29 to 51 μm, repetition rates 5 Hz (polished thin-section) and 10 Hz (polished blocks), ~30 s background acquisition, ~40 s sample data acquisition | STDGL3 (Danyushevsky et al. 2011) and GSD-1G (USGS) | 4.3 | [19 empty] | 3122 | [5 empty] | 0.102863 | [5 empty] | 697 | [9 empty] | 45444 |  | 26.85 |  |  |  | 0.2 | [7 empty] | 256.9 | [13 empty] | 1397 | [15 empty] | 3.06 | [17 empty] | 11.01 | [9 empty] | 307.1 | [35 empty] | CHN | Tibet
| Lawu |  | Magmatic hydrothermal | Skarn | Cu-Pb-Zn skarn | Cu, Pb, Zn | In, Sn | Cu, Pb, Zn, In, Sn |  |  | 801-10-5@16 |  | underground mine |  |  |  |  | ore material | drill core, grab | underground mining tunnels and drill cores | mineral separate | [5 empty] | mineralisation |  |  |  | sphalerite, chalcopyrite, pyrrhotite, pyrite, arsenopyrite | [6 empty] | galena, bismuthinite, marcasite, iron oxides, pyroxene, actinolite, quartz | thin sections and polished blocks examined using optical microscope, BSE detector, and EDS prior to analysis | EMPA, LA-ICPMS | JEOL JXA-8230 electron probe microanalyzer; RESOlution-LR 193 nm ArF excimer laser ablation system coupled to an Agilent 7700x ICP–MS | Laboratory of Mineral Resources Research Center, Fuzhou University; Adelaide Microscopy, the University of Adelaide | EPMA point analysis: accelerating voltage 15 kV, beam current 20 nA, beam diameter ~5 μm; EPMA mapping: accelerating voltage 20 kV, working current 50 nA, dwell time ~10 ms; BSE imaging: accelerating voltage 20 kV, beam current 10 nA; LA–ICP–MS: energy density 3~3.5 J/cm2, spot sizes 29 to 51 μm, repetition rates 5 Hz (polished thin-section) and 10 Hz (polished blocks), ~30 s background acquisition, ~40 s sample data acquisition | STDGL3 (Danyushevsky et al. 2011) and GSD-1G (USGS) | 2 | [19 empty] | 3055 | [5 empty] | 0.11463 | [5 empty] | 330 | [9 empty] | 45412 |  | 14.12 |  |  |  | 0.3 | [7 empty] | 248 | [13 empty] | 1518 | [15 empty] | 5.74 | [17 empty] | 1.81 | [9 empty] | 72.5 | [35 empty] | CHN | Tibet
| Lawu |  | Magmatic hydrothermal | Skarn | Cu-Pb-Zn skarn | Cu, Pb, Zn | In, Sn | Cu, Pb, Zn, In, Sn |  |  | 801-10-5@17 |  | underground mine |  |  |  |  | ore material | drill core, grab | underground mining tunnels and drill cores | mineral separate | [5 empty] | mineralisation |  |  |  | sphalerite, chalcopyrite, pyrrhotite, pyrite, arsenopyrite | [6 empty] | galena, bismuthinite, marcasite, iron oxides, pyroxene, actinolite, quartz | thin sections and polished blocks examined using optical microscope, BSE detector, and EDS prior to analysis | EMPA, LA-ICPMS | JEOL JXA-8230 electron probe microanalyzer; RESOlution-LR 193 nm ArF excimer laser ablation system coupled to an Agilent 7700x ICP–MS | Laboratory of Mineral Resources Research Center, Fuzhou University; Adelaide Microscopy, the University of Adelaide | EPMA point analysis: accelerating voltage 15 kV, beam current 20 nA, beam diameter ~5 μm; EPMA mapping: accelerating voltage 20 kV, working current 50 nA, dwell time ~10 ms; BSE imaging: accelerating voltage 20 kV, beam current 10 nA; LA–ICP–MS: energy density 3~3.5 J/cm2, spot sizes 29 to 51 μm, repetition rates 5 Hz (polished thin-section) and 10 Hz (polished blocks), ~30 s background acquisition, ~40 s sample data acquisition | STDGL3 (Danyushevsky et al. 2011) and GSD-1G (USGS) | 1.8 | [19 empty] | 3240 | [5 empty] | 0.095686 | [5 empty] | 411 | [9 empty] | 47134 |  | 22.16 |  |  |  | 0.2 | [7 empty] | 238.9 | [13 empty] | 1483 | [15 empty] | 0.32 | [17 empty] | 1.65 | [9 empty] | 103.6 | [35 empty] | CHN | Tibet
| Lawu |  | Magmatic hydrothermal | Skarn | Cu-Pb-Zn skarn | Cu, Pb, Zn | In, Sn | Cu, Pb, Zn, In, Sn |  |  | 801-10-5@18 |  | underground mine |  |  |  |  | ore material | drill core, grab | underground mining tunnels and drill cores | mineral separate | [5 empty] | mineralisation |  |  |  | sphalerite, chalcopyrite, pyrrhotite, pyrite, arsenopyrite | [6 empty] | galena, bismuthinite, marcasite, iron oxides, pyroxene, actinolite, quartz | thin sections and polished blocks examined using optical microscope, BSE detector, and EDS prior to analysis | EMPA, LA-ICPMS | JEOL JXA-8230 electron probe microanalyzer; RESOlution-LR 193 nm ArF excimer laser ablation system coupled to an Agilent 7700x ICP–MS | Laboratory of Mineral Resources Research Center, Fuzhou University; Adelaide Microscopy, the University of Adelaide | EPMA point analysis: accelerating voltage 15 kV, beam current 20 nA, beam diameter ~5 μm; EPMA mapping: accelerating voltage 20 kV, working current 50 nA, dwell time ~10 ms; BSE imaging: accelerating voltage 20 kV, beam current 10 nA; LA–ICP–MS: energy density 3~3.5 J/cm2, spot sizes 29 to 51 μm, repetition rates 5 Hz (polished thin-section) and 10 Hz (polished blocks), ~30 s background acquisition, ~40 s sample data acquisition | STDGL3 (Danyushevsky et al. 2011) and GSD-1G (USGS) | 2.3 | [19 empty] | 2933 | [5 empty] | 0.112349 | [5 empty] | 581 | [9 empty] | 42082 |  | 32.17 |  |  |  | 0.3 | [7 empty] | 289.1 | [13 empty] | 1403 | [15 empty] | 0.14 | [17 empty] | 0 | [9 empty] | 227 | [35 empty] | CHN | Tibet
| Lawu |  | Magmatic hydrothermal | Skarn | Cu-Pb-Zn skarn | Cu, Pb, Zn | In, Sn | Cu, Pb, Zn, In, Sn |  |  | 801-10-5@19 |  | underground mine |  |  |  |  | ore material | drill core, grab | underground mining tunnels and drill cores | mineral separate | [5 empty] | mineralisation |  |  |  | sphalerite, chalcopyrite, pyrrhotite, pyrite, arsenopyrite | [6 empty] | galena, bismuthinite, marcasite, iron oxides, pyroxene, actinolite, quartz | thin sections and polished blocks examined using optical microscope, BSE detector, and EDS prior to analysis | EMPA, LA-ICPMS | JEOL JXA-8230 electron probe microanalyzer; RESOlution-LR 193 nm ArF excimer laser ablation system coupled to an Agilent 7700x ICP–MS | Laboratory of Mineral Resources Research Center, Fuzhou University; Adelaide Microscopy, the University of Adelaide | EPMA point analysis: accelerating voltage 15 kV, beam current 20 nA, beam diameter ~5 μm; EPMA mapping: accelerating voltage 20 kV, working current 50 nA, dwell time ~10 ms; BSE imaging: accelerating voltage 20 kV, beam current 10 nA; LA–ICP–MS: energy density 3~3.5 J/cm2, spot sizes 29 to 51 μm, repetition rates 5 Hz (polished thin-section) and 10 Hz (polished blocks), ~30 s background acquisition, ~40 s sample data acquisition | STDGL3 (Danyushevsky et al. 2011) and GSD-1G (USGS) | 5.2 | [19 empty] | 2734 | [5 empty] | 0.094909 | [5 empty] | 3189 | [9 empty] | 39766 |  | 25.88 |  |  |  | 0.3 | [7 empty] | 367.8 | [13 empty] | 1227 | [15 empty] | 96.4 | [17 empty] | 10.58 | [9 empty] | 527.9 | [35 empty] | CHN | Tibet
| Lawu |  | Magmatic hydrothermal | Skarn | Cu-Pb-Zn skarn | Cu, Pb, Zn | In, Sn | Cu, Pb, Zn, In, Sn |  |  | 801-10-5@20 |  | underground mine |  |  |  |  | ore material | drill core, grab | underground mining tunnels and drill cores | mineral separate | [5 empty] | mineralisation |  |  |  | sphalerite, chalcopyrite, pyrrhotite, pyrite, arsenopyrite | [6 empty] | galena, bismuthinite, marcasite, iron oxides, pyroxene, actinolite, quartz | thin sections and polished blocks examined using optical microscope, BSE detector, and EDS prior to analysis | EMPA, LA-ICPMS | JEOL JXA-8230 electron probe microanalyzer; RESOlution-LR 193 nm ArF excimer laser ablation system coupled to an Agilent 7700x ICP–MS | Laboratory of Mineral Resources Research Center, Fuzhou University; Adelaide Microscopy, the University of Adelaide | EPMA point analysis: accelerating voltage 15 kV, beam current 20 nA, beam diameter ~5 μm; EPMA mapping: accelerating voltage 20 kV, working current 50 nA, dwell time ~10 ms; BSE imaging: accelerating voltage 20 kV, beam current 10 nA; LA–ICP–MS: energy density 3~3.5 J/cm2, spot sizes 29 to 51 μm, repetition rates 5 Hz (polished thin-section) and 10 Hz (polished blocks), ~30 s background acquisition, ~40 s sample data acquisition | STDGL3 (Danyushevsky et al. 2011) and GSD-1G (USGS) | 2.7 | [19 empty] | 3095 | [5 empty] | 0.105001 | [5 empty] | 565 | [9 empty] | 44972 |  | 30.68 |  |  |  | 0.5 | [7 empty] | 444.8 | [13 empty] | 1532 | [15 empty] | 0.09 | [17 empty] | 0 | [9 empty] | 167.6 | [35 empty] | CHN | Tibet
| Lawu |  | Magmatic hydrothermal | Skarn | Cu-Pb-Zn skarn | Cu, Pb, Zn | In, Sn | Cu, Pb, Zn, In, Sn |  |  | 801-10-5@21 |  | underground mine |  |  |  |  | ore material | drill core, grab | underground mining tunnels and drill cores | mineral separate | [5 empty] | mineralisation |  |  |  | sphalerite, chalcopyrite, pyrrhotite, pyrite, arsenopyrite | [6 empty] | galena, bismuthinite, marcasite, iron oxides, pyroxene, actinolite, quartz | thin sections and polished blocks examined using optical microscope, BSE detector, and EDS prior to analysis | EMPA, LA-ICPMS | JEOL JXA-8230 electron probe microanalyzer; RESOlution-LR 193 nm ArF excimer laser ablation system coupled to an Agilent 7700x ICP–MS | Laboratory of Mineral Resources Research Center, Fuzhou University; Adelaide Microscopy, the University of Adelaide | EPMA point analysis: accelerating voltage 15 kV, beam current 20 nA, beam diameter ~5 μm; EPMA mapping: accelerating voltage 20 kV, working current 50 nA, dwell time ~10 ms; BSE imaging: accelerating voltage 20 kV, beam current 10 nA; LA–ICP–MS: energy density 3~3.5 J/cm2, spot sizes 29 to 51 μm, repetition rates 5 Hz (polished thin-section) and 10 Hz (polished blocks), ~30 s background acquisition, ~40 s sample data acquisition | STDGL3 (Danyushevsky et al. 2011) and GSD-1G (USGS) | 3.4 | [19 empty] | 2705 | [5 empty] | 0.105511 | [5 empty] | 802 | [9 empty] | 39996 |  | 21.12 |  |  |  | 0.4 | [7 empty] | 412.2 | [13 empty] | 1309 | [15 empty] | 9.89 | [17 empty] | 4.08 | [9 empty] | 174.2 | [35 empty] | CHN | Tibet
| Lawu |  | Magmatic hydrothermal | Skarn | Cu-Pb-Zn skarn | Cu, Pb, Zn | In, Sn | Cu, Pb, Zn, In, Sn |  |  | 801-10-5@22 |  | underground mine |  |  |  |  | ore material | drill core, grab | underground mining tunnels and drill cores | mineral separate | [5 empty] | mineralisation |  |  |  | sphalerite, chalcopyrite, pyrrhotite, pyrite, arsenopyrite | [6 empty] | galena, bismuthinite, marcasite, iron oxides, pyroxene, actinolite, quartz | thin sections and polished blocks examined using optical microscope, BSE detector, and EDS prior to analysis | EMPA, LA-ICPMS | JEOL JXA-8230 electron probe microanalyzer; RESOlution-LR 193 nm ArF excimer laser ablation system coupled to an Agilent 7700x ICP–MS | Laboratory of Mineral Resources Research Center, Fuzhou University; Adelaide Microscopy, the University of Adelaide | EPMA point analysis: accelerating voltage 15 kV, beam current 20 nA, beam diameter ~5 μm; EPMA mapping: accelerating voltage 20 kV, working current 50 nA, dwell time ~10 ms; BSE imaging: accelerating voltage 20 kV, beam current 10 nA; LA–ICP–MS: energy density 3~3.5 J/cm2, spot sizes 29 to 51 μm, repetition rates 5 Hz (polished thin-section) and 10 Hz (polished blocks), ~30 s background acquisition, ~40 s sample data acquisition | STDGL3 (Danyushevsky et al. 2011) and GSD-1G (USGS) | 2.4 | [19 empty] | 2913 | [5 empty] | 0.096642 | [5 empty] | 373 | [9 empty] | 41706 |  | 29.79 |  |  |  | 0.4 | [7 empty] | 221.4 | [13 empty] | 1408 | [15 empty] | 5.57 | [17 empty] | 4.47 | [9 empty] | 77.8 | [35 empty] | CHN | Tibet
| Lawu |  | Magmatic hydrothermal | Skarn | Cu-Pb-Zn skarn | Cu, Pb, Zn | In, Sn | Cu, Pb, Zn, In, Sn |  |  | 801-10-5@23 |  | underground mine |  |  |  |  | ore material | drill core, grab | underground mining tunnels and drill cores | mineral separate | [5 empty] | mineralisation |  |  |  | sphalerite, chalcopyrite, pyrrhotite, pyrite, arsenopyrite | [6 empty] | galena, bismuthinite, marcasite, iron oxides, pyroxene, actinolite, quartz | thin sections and polished blocks examined using optical microscope, BSE detector, and EDS prior to analysis | EMPA, LA-ICPMS | JEOL JXA-8230 electron probe microanalyzer; RESOlution-LR 193 nm ArF excimer laser ablation system coupled to an Agilent 7700x ICP–MS | Laboratory of Mineral Resources Research Center, Fuzhou University; Adelaide Microscopy, the University of Adelaide | EPMA point analysis: accelerating voltage 15 kV, beam current 20 nA, beam diameter ~5 μm; EPMA mapping: accelerating voltage 20 kV, working current 50 nA, dwell time ~10 ms; BSE imaging: accelerating voltage 20 kV, beam current 10 nA; LA–ICP–MS: energy density 3~3.5 J/cm2, spot sizes 29 to 51 μm, repetition rates 5 Hz (polished thin-section) and 10 Hz (polished blocks), ~30 s background acquisition, ~40 s sample data acquisition | STDGL3 (Danyushevsky et al. 2011) and GSD-1G (USGS) | 1.4 | [19 empty] | 3028 | [5 empty] | 0.114871 | [5 empty] | 323 | [9 empty] | 43858 |  | 13.73 |  |  |  | 0.1 | [7 empty] | 265.9 | [13 empty] | 1355 | [15 empty] | 0.13 | [17 empty] | 0 | [9 empty] | 79.1 | [35 empty] | CHN | Tibet
| Lawu |  | Magmatic hydrothermal | Skarn | Cu-Pb-Zn skarn | Cu, Pb, Zn | In, Sn | Cu, Pb, Zn, In, Sn |  |  | 801-10-8@1 |  | underground mine |  |  |  |  | ore material | drill core, grab | underground mining tunnels and drill cores | mineral separate | [5 empty] | mineralisation |  |  |  | sphalerite, chalcopyrite, pyrrhotite, pyrite, arsenopyrite | [6 empty] | galena, bismuthinite, marcasite, iron oxides, pyroxene, actinolite, quartz | thin sections and polished blocks examined using optical microscope, BSE detector, and EDS prior to analysis | EMPA, LA-ICPMS | JEOL JXA-8230 electron probe microanalyzer; RESOlution-LR 193 nm ArF excimer laser ablation system coupled to an Agilent 7700x ICP–MS | Laboratory of Mineral Resources Research Center, Fuzhou University; Adelaide Microscopy, the University of Adelaide | EPMA point analysis: accelerating voltage 15 kV, beam current 20 nA, beam diameter ~5 μm; EPMA mapping: accelerating voltage 20 kV, working current 50 nA, dwell time ~10 ms; BSE imaging: accelerating voltage 20 kV, beam current 10 nA; LA–ICP–MS: energy density 3~3.5 J/cm2, spot sizes 29 to 51 μm, repetition rates 5 Hz (polished thin-section) and 10 Hz (polished blocks), ~30 s background acquisition, ~40 s sample data acquisition | STDGL3 (Danyushevsky et al. 2011) and GSD-1G (USGS) | 4.2 | [19 empty] | 3301 | [5 empty] | 0.116246 | [5 empty] | 482 | [9 empty] | 49293 |  | 22.47 |  |  |  | 0.7 | [7 empty] | 383.9 | [13 empty] | 1400 | [15 empty] | 15.72 | [17 empty] | 5.81 | [9 empty] | 91.1 | [35 empty] | CHN | Tibet
| Lawu |  | Magmatic hydrothermal | Skarn | Cu-Pb-Zn skarn | Cu, Pb, Zn | In, Sn | Cu, Pb, Zn, In, Sn |  |  | 801-10-8@2 |  | underground mine |  |  |  |  | ore material | drill core, grab | underground mining tunnels and drill cores | mineral separate | [5 empty] | mineralisation |  |  |  | sphalerite, chalcopyrite, pyrrhotite, pyrite, arsenopyrite | [6 empty] | galena, bismuthinite, marcasite, iron oxides, pyroxene, actinolite, quartz | thin sections and polished blocks examined using optical microscope, BSE detector, and EDS prior to analysis | EMPA, LA-ICPMS | JEOL JXA-8230 electron probe microanalyzer; RESOlution-LR 193 nm ArF excimer laser ablation system coupled to an Agilent 7700x ICP–MS | Laboratory of Mineral Resources Research Center, Fuzhou University; Adelaide Microscopy, the University of Adelaide | EPMA point analysis: accelerating voltage 15 kV, beam current 20 nA, beam diameter ~5 μm; EPMA mapping: accelerating voltage 20 kV, working current 50 nA, dwell time ~10 ms; BSE imaging: accelerating voltage 20 kV, beam current 10 nA; LA–ICP–MS: energy density 3~3.5 J/cm2, spot sizes 29 to 51 μm, repetition rates 5 Hz (polished thin-section) and 10 Hz (polished blocks), ~30 s background acquisition, ~40 s sample data acquisition | STDGL3 (Danyushevsky et al. 2011) and GSD-1G (USGS) | 3.6 | [19 empty] | 3582 | [5 empty] | 0.110193 | [5 empty] | 827 | [9 empty] | 52970 |  | 27.94 |  |  |  | 0.8 | [7 empty] | 391.2 | [13 empty] | 1671 | [15 empty] | 4.36 | [17 empty] | 4.37 | [9 empty] | 414.8 | [35 empty] | CHN | Tibet
| Lawu |  | Magmatic hydrothermal | Skarn | Cu-Pb-Zn skarn | Cu, Pb, Zn | In, Sn | Cu, Pb, Zn, In, Sn |  |  | 801-10-8@3 |  | underground mine |  |  |  |  | ore material | drill core, grab | underground mining tunnels and drill cores | mineral separate | [5 empty] | mineralisation |  |  |  | sphalerite, chalcopyrite, pyrrhotite, pyrite, arsenopyrite | [6 empty] | galena, bismuthinite, marcasite, iron oxides, pyroxene, actinolite, quartz | thin sections and polished blocks examined using optical microscope, BSE detector, and EDS prior to analysis | EMPA, LA-ICPMS | JEOL JXA-8230 electron probe microanalyzer; RESOlution-LR 193 nm ArF excimer laser ablation system coupled to an Agilent 7700x ICP–MS | Laboratory of Mineral Resources Research Center, Fuzhou University; Adelaide Microscopy, the University of Adelaide | EPMA point analysis: accelerating voltage 15 kV, beam current 20 nA, beam diameter ~5 μm; EPMA mapping: accelerating voltage 20 kV, working current 50 nA, dwell time ~10 ms; BSE imaging: accelerating voltage 20 kV, beam current 10 nA; LA–ICP–MS: energy density 3~3.5 J/cm2, spot sizes 29 to 51 μm, repetition rates 5 Hz (polished thin-section) and 10 Hz (polished blocks), ~30 s background acquisition, ~40 s sample data acquisition | STDGL3 (Danyushevsky et al. 2011) and GSD-1G (USGS) | 2 | [19 empty] | 3459 | [5 empty] | 0.104321 | [5 empty] | 429 | [9 empty] | 51437 |  | 15.93 |  |  |  | 0.1 | [7 empty] | 424.7 | [13 empty] | 1618 | [15 empty] | 1.19 | [17 empty] | 2.77 | [9 empty] | 80.4 | [35 empty] | CHN | Tibet
| Lawu |  | Magmatic hydrothermal | Skarn | Cu-Pb-Zn skarn | Cu, Pb, Zn | In, Sn | Cu, Pb, Zn, In, Sn |  |  | 801-10-8@4 |  | underground mine |  |  |  |  | ore material | drill core, grab | underground mining tunnels and drill cores | mineral separate | [5 empty] | mineralisation |  |  |  | sphalerite, chalcopyrite, pyrrhotite, pyrite, arsenopyrite | [6 empty] | galena, bismuthinite, marcasite, iron oxides, pyroxene, actinolite, quartz | thin sections and polished blocks examined using optical microscope, BSE detector, and EDS prior to analysis | EMPA, LA-ICPMS | JEOL JXA-8230 electron probe microanalyzer; RESOlution-LR 193 nm ArF excimer laser ablation system coupled to an Agilent 7700x ICP–MS | Laboratory of Mineral Resources Research Center, Fuzhou University; Adelaide Microscopy, the University of Adelaide | EPMA point analysis: accelerating voltage 15 kV, beam current 20 nA, beam diameter ~5 μm; EPMA mapping: accelerating voltage 20 kV, working current 50 nA, dwell time ~10 ms; BSE imaging: accelerating voltage 20 kV, beam current 10 nA; LA–ICP–MS: energy density 3~3.5 J/cm2, spot sizes 29 to 51 μm, repetition rates 5 Hz (polished thin-section) and 10 Hz (polished blocks), ~30 s background acquisition, ~40 s sample data acquisition | STDGL3 (Danyushevsky et al. 2011) and GSD-1G (USGS) | 3.3 | [19 empty] | 3205 | [5 empty] | 0.107133 | [5 empty] | 1036 | [9 empty] | 46723 |  | 33.37 |  |  |  | 0.4 | [7 empty] | 393.3 | [13 empty] | 1524 | [15 empty] | 0.98 | [17 empty] | 0 | [9 empty] | 475.1 | [35 empty] | CHN | Tibet
| Lawu |  | Magmatic hydrothermal | Skarn | Cu-Pb-Zn skarn | Cu, Pb, Zn | In, Sn | Cu, Pb, Zn, In, Sn |  |  | 801-10-8@5 |  | underground mine |  |  |  |  | ore material | drill core, grab | underground mining tunnels and drill cores | mineral separate | [5 empty] | mineralisation |  |  |  | sphalerite, chalcopyrite, pyrrhotite, pyrite, arsenopyrite | [6 empty] | galena, bismuthinite, marcasite, iron oxides, pyroxene, actinolite, quartz | thin sections and polished blocks examined using optical microscope, BSE detector, and EDS prior to analysis | EMPA, LA-ICPMS | JEOL JXA-8230 electron probe microanalyzer; RESOlution-LR 193 nm ArF excimer laser ablation system coupled to an Agilent 7700x ICP–MS | Laboratory of Mineral Resources Research Center, Fuzhou University; Adelaide Microscopy, the University of Adelaide | EPMA point analysis: accelerating voltage 15 kV, beam current 20 nA, beam diameter ~5 μm; EPMA mapping: accelerating voltage 20 kV, working current 50 nA, dwell time ~10 ms; BSE imaging: accelerating voltage 20 kV, beam current 10 nA; LA–ICP–MS: energy density 3~3.5 J/cm2, spot sizes 29 to 51 μm, repetition rates 5 Hz (polished thin-section) and 10 Hz (polished blocks), ~30 s background acquisition, ~40 s sample data acquisition | STDGL3 (Danyushevsky et al. 2011) and GSD-1G (USGS) | 1.7 | [19 empty] | 2750 | [5 empty] | 0.106246 | [5 empty] | 574 | [9 empty] | 39751 |  | 28.93 |  |  |  | 0.1 | [7 empty] | 333.4 | [13 empty] | 1263 | [15 empty] | 1.25 | [17 empty] | 0 | [9 empty] | 201.4 | [35 empty] | CHN | Tibet
| Lawu |  | Magmatic hydrothermal | Skarn | Cu-Pb-Zn skarn | Cu, Pb, Zn | In, Sn | Cu, Pb, Zn, In, Sn |  |  | 801-10-8@6 |  | underground mine |  |  |  |  | ore material | drill core, grab | underground mining tunnels and drill cores | mineral separate | [5 empty] | mineralisation |  |  |  | sphalerite, chalcopyrite, pyrrhotite, pyrite, arsenopyrite | [6 empty] | galena, bismuthinite, marcasite, iron oxides, pyroxene, actinolite, quartz | thin sections and polished blocks examined using optical microscope, BSE detector, and EDS prior to analysis | EMPA, LA-ICPMS | JEOL JXA-8230 electron probe microanalyzer; RESOlution-LR 193 nm ArF excimer laser ablation system coupled to an Agilent 7700x ICP–MS | Laboratory of Mineral Resources Research Center, Fuzhou University; Adelaide Microscopy, the University of Adelaide | EPMA point analysis: accelerating voltage 15 kV, beam current 20 nA, beam diameter ~5 μm; EPMA mapping: accelerating voltage 20 kV, working current 50 nA, dwell time ~10 ms; BSE imaging: accelerating voltage 20 kV, beam current 10 nA; LA–ICP–MS: energy density 3~3.5 J/cm2, spot sizes 29 to 51 μm, repetition rates 5 Hz (polished thin-section) and 10 Hz (polished blocks), ~30 s background acquisition, ~40 s sample data acquisition | STDGL3 (Danyushevsky et al. 2011) and GSD-1G (USGS) | 2.5 | [19 empty] | 2592 | [5 empty] | 0.106274 | [5 empty] | 714 | [9 empty] | 37425 |  | 26.55 |  |  |  | 0.4 | [7 empty] | 330.3 | [13 empty] | 1074 | [15 empty] | 5.33 | [17 empty] | 1.86 | [9 empty] | 216 | [35 empty] | CHN | Tibet
| Lawu |  | Magmatic hydrothermal | Skarn | Cu-Pb-Zn skarn | Cu, Pb, Zn | In, Sn | Cu, Pb, Zn, In, Sn |  |  | 801-10-9@1 |  | underground mine |  |  |  |  | ore material | drill core, grab | underground mining tunnels and drill cores | mineral separate | [5 empty] | mineralisation |  |  |  | sphalerite, chalcopyrite, pyrrhotite, pyrite, arsenopyrite | [6 empty] | galena, bismuthinite, marcasite, iron oxides, pyroxene, actinolite, quartz | thin sections and polished blocks examined using optical microscope, BSE detector, and EDS prior to analysis | EMPA, LA-ICPMS | JEOL JXA-8230 electron probe microanalyzer; RESOlution-LR 193 nm ArF excimer laser ablation system coupled to an Agilent 7700x ICP–MS | Laboratory of Mineral Resources Research Center, Fuzhou University; Adelaide Microscopy, the University of Adelaide | EPMA point analysis: accelerating voltage 15 kV, beam current 20 nA, beam diameter ~5 μm; EPMA mapping: accelerating voltage 20 kV, working current 50 nA, dwell time ~10 ms; BSE imaging: accelerating voltage 20 kV, beam current 10 nA; LA–ICP–MS: energy density 3~3.5 J/cm2, spot sizes 29 to 51 μm, repetition rates 5 Hz (polished thin-section) and 10 Hz (polished blocks), ~30 s background acquisition, ~40 s sample data acquisition | STDGL3 (Danyushevsky et al. 2011) and GSD-1G (USGS) | 3.4 | [19 empty] | 2762 | [5 empty] | 0.103982 | [5 empty] | 694 | [9 empty] | 40663 |  | 27.56 |  |  |  | 0.3 | [7 empty] | 557.2 | [13 empty] | 1163 | [15 empty] | 4.92 | [17 empty] | 2.64 | [9 empty] | 56.5 | [35 empty] | CHN | Tibet
| Lawu |  | Magmatic hydrothermal | Skarn | Cu-Pb-Zn skarn | Cu, Pb, Zn | In, Sn | Cu, Pb, Zn, In, Sn |  |  | 801-10-9@2 |  | underground mine |  |  |  |  | ore material | drill core, grab | underground mining tunnels and drill cores | mineral separate | [5 empty] | mineralisation |  |  |  | sphalerite, chalcopyrite, pyrrhotite, pyrite, arsenopyrite | [6 empty] | galena, bismuthinite, marcasite, iron oxides, pyroxene, actinolite, quartz | thin sections and polished blocks examined using optical microscope, BSE detector, and EDS prior to analysis | EMPA, LA-ICPMS | JEOL JXA-8230 electron probe microanalyzer; RESOlution-LR 193 nm ArF excimer laser ablation system coupled to an Agilent 7700x ICP–MS | Laboratory of Mineral Resources Research Center, Fuzhou University; Adelaide Microscopy, the University of Adelaide | EPMA point analysis: accelerating voltage 15 kV, beam current 20 nA, beam diameter ~5 μm; EPMA mapping: accelerating voltage 20 kV, working current 50 nA, dwell time ~10 ms; BSE imaging: accelerating voltage 20 kV, beam current 10 nA; LA–ICP–MS: energy density 3~3.5 J/cm2, spot sizes 29 to 51 μm, repetition rates 5 Hz (polished thin-section) and 10 Hz (polished blocks), ~30 s background acquisition, ~40 s sample data acquisition | STDGL3 (Danyushevsky et al. 2011) and GSD-1G (USGS) | 3.2 | [19 empty] | 2969 | [5 empty] | 0.113548 | [5 empty] | 686 | [9 empty] | 42448 |  | 18.47 |  |  |  | 0.3 | [7 empty] | 594.4 | [13 empty] | 1163 | [15 empty] | 2.82 | [17 empty] | 6.7 | [9 empty] | 49.7 | [35 empty] | CHN | Tibet
| Lawu |  | Magmatic hydrothermal | Skarn | Cu-Pb-Zn skarn | Cu, Pb, Zn | In, Sn | Cu, Pb, Zn, In, Sn |  |  | 801-10-9@3 |  | underground mine |  |  |  |  | ore material | drill core, grab | underground mining tunnels and drill cores | mineral separate | [5 empty] | mineralisation |  |  |  | sphalerite, chalcopyrite, pyrrhotite, pyrite, arsenopyrite | [6 empty] | galena, bismuthinite, marcasite, iron oxides, pyroxene, actinolite, quartz | thin sections and polished blocks examined using optical microscope, BSE detector, and EDS prior to analysis | EMPA, LA-ICPMS | JEOL JXA-8230 electron probe microanalyzer; RESOlution-LR 193 nm ArF excimer laser ablation system coupled to an Agilent 7700x ICP–MS | Laboratory of Mineral Resources Research Center, Fuzhou University; Adelaide Microscopy, the University of Adelaide | EPMA point analysis: accelerating voltage 15 kV, beam current 20 nA, beam diameter ~5 μm; EPMA mapping: accelerating voltage 20 kV, working current 50 nA, dwell time ~10 ms; BSE imaging: accelerating voltage 20 kV, beam current 10 nA; LA–ICP–MS: energy density 3~3.5 J/cm2, spot sizes 29 to 51 μm, repetition rates 5 Hz (polished thin-section) and 10 Hz (polished blocks), ~30 s background acquisition, ~40 s sample data acquisition | STDGL3 (Danyushevsky et al. 2011) and GSD-1G (USGS) | 1.8 | [19 empty] | 2895 | [5 empty] | 0.107556 | [5 empty] | 556 | [9 empty] | 41907 |  | 29.09 |  |  |  | 0.5 | [7 empty] | 481.4 | [13 empty] | 1145 | [15 empty] | 1.42 | [17 empty] | 0 | [9 empty] | 64.8 | [35 empty] | CHN | Tibet
| Lawu |  | Magmatic hydrothermal | Skarn | Cu-Pb-Zn skarn | Cu, Pb, Zn | In, Sn | Cu, Pb, Zn, In, Sn |  |  | 801-10-9@4 |  | underground mine |  |  |  |  | ore material | drill core, grab | underground mining tunnels and drill cores | mineral separate | [5 empty] | mineralisation |  |  |  | sphalerite, chalcopyrite, pyrrhotite, pyrite, arsenopyrite | [6 empty] | galena, bismuthinite, marcasite, iron oxides, pyroxene, actinolite, quartz | thin sections and polished blocks examined using optical microscope, BSE detector, and EDS prior to analysis | EMPA, LA-ICPMS | JEOL JXA-8230 electron probe microanalyzer; RESOlution-LR 193 nm ArF excimer laser ablation system coupled to an Agilent 7700x ICP–MS | Laboratory of Mineral Resources Research Center, Fuzhou University; Adelaide Microscopy, the University of Adelaide | EPMA point analysis: accelerating voltage 15 kV, beam current 20 nA, beam diameter ~5 μm; EPMA mapping: accelerating voltage 20 kV, working current 50 nA, dwell time ~10 ms; BSE imaging: accelerating voltage 20 kV, beam current 10 nA; LA–ICP–MS: energy density 3~3.5 J/cm2, spot sizes 29 to 51 μm, repetition rates 5 Hz (polished thin-section) and 10 Hz (polished blocks), ~30 s background acquisition, ~40 s sample data acquisition | STDGL3 (Danyushevsky et al. 2011) and GSD-1G (USGS) | 4 | [19 empty] | 2528 | [5 empty] | 0.111851 | [5 empty] | 540 | [9 empty] | 37734 |  | 19.23 |  |  |  | 0.5 | [7 empty] | 449.4 | [13 empty] | 919 | [15 empty] | 9.88 | [17 empty] | 7.31 | [9 empty] | 54.6 | [35 empty] | CHN | Tibet
| Lawu |  | Magmatic hydrothermal | Skarn | Cu-Pb-Zn skarn | Cu, Pb, Zn | In, Sn | Cu, Pb, Zn, In, Sn |  |  | 815-12-6@1 |  | underground mine |  |  |  |  | ore material | drill core, grab | underground mining tunnels and drill cores | mineral separate | [5 empty] | mineralisation |  |  |  | sphalerite, chalcopyrite, pyrrhotite, pyrite, arsenopyrite | [6 empty] | galena, bismuthinite, marcasite, iron oxides, pyroxene, actinolite, quartz | thin sections and polished blocks examined using optical microscope, BSE detector, and EDS prior to analysis | EMPA, LA-ICPMS | JEOL JXA-8230 electron probe microanalyzer; RESOlution-LR 193 nm ArF excimer laser ablation system coupled to an Agilent 7700x ICP–MS | Laboratory of Mineral Resources Research Center, Fuzhou University; Adelaide Microscopy, the University of Adelaide | EPMA point analysis: accelerating voltage 15 kV, beam current 20 nA, beam diameter ~5 μm; EPMA mapping: accelerating voltage 20 kV, working current 50 nA, dwell time ~10 ms; BSE imaging: accelerating voltage 20 kV, beam current 10 nA; LA–ICP–MS: energy density 3~3.5 J/cm2, spot sizes 29 to 51 μm, repetition rates 5 Hz (polished thin-section) and 10 Hz (polished blocks), ~30 s background acquisition, ~40 s sample data acquisition | STDGL3 (Danyushevsky et al. 2011) and GSD-1G (USGS) | 131.4 | [19 empty] | 4986 | [5 empty] | 0.110718 | [5 empty] | 2364 | [9 empty] | 3006 |  | 157.05 |  |  |  | 13 | [7 empty] | 120.6 | [13 empty] | 2394 | [15 empty] | 354.63 | [17 empty] | 206.37 | [9 empty] | 993.4 | [35 empty] | CHN | Tibet
| Lawu |  | Magmatic hydrothermal | Skarn | Cu-Pb-Zn skarn | Cu, Pb, Zn | In, Sn | Cu, Pb, Zn, In, Sn |  |  | 815-12-6@2 |  | underground mine |  |  |  |  | ore material | drill core, grab | underground mining tunnels and drill cores | mineral separate | [5 empty] | mineralisation |  |  |  | sphalerite, chalcopyrite, pyrrhotite, pyrite, arsenopyrite | [6 empty] | galena, bismuthinite, marcasite, iron oxides, pyroxene, actinolite, quartz | thin sections and polished blocks examined using optical microscope, BSE detector, and EDS prior to analysis | EMPA, LA-ICPMS | JEOL JXA-8230 electron probe microanalyzer; RESOlution-LR 193 nm ArF excimer laser ablation system coupled to an Agilent 7700x ICP–MS | Laboratory of Mineral Resources Research Center, Fuzhou University; Adelaide Microscopy, the University of Adelaide | EPMA point analysis: accelerating voltage 15 kV, beam current 20 nA, beam diameter ~5 μm; EPMA mapping: accelerating voltage 20 kV, working current 50 nA, dwell time ~10 ms; BSE imaging: accelerating voltage 20 kV, beam current 10 nA; LA–ICP–MS: energy density 3~3.5 J/cm2, spot sizes 29 to 51 μm, repetition rates 5 Hz (polished thin-section) and 10 Hz (polished blocks), ~30 s background acquisition, ~40 s sample data acquisition | STDGL3 (Danyushevsky et al. 2011) and GSD-1G (USGS) | 59.6 | [19 empty] | 4853 | [5 empty] | 0.106698 | [5 empty] | 3480 | [9 empty] | 2534 |  | 60.33 |  |  |  | 4.2 | [7 empty] | 84.2 | [13 empty] | 2151 | [15 empty] | 17.8 | [17 empty] | 128.59 | [9 empty] | 2337.7 | [35 empty] | CHN | Tibet
| Lawu |  | Magmatic hydrothermal | Skarn | Cu-Pb-Zn skarn | Cu, Pb, Zn | In, Sn | Cu, Pb, Zn, In, Sn |  |  | 815-12-6@3 |  | underground mine |  |  |  |  | ore material | drill core, grab | underground mining tunnels and drill cores | mineral separate | [5 empty] | mineralisation |  |  |  | sphalerite, chalcopyrite, pyrrhotite, pyrite, arsenopyrite | [6 empty] | galena, bismuthinite, marcasite, iron oxides, pyroxene, actinolite, quartz | thin sections and polished blocks examined using optical microscope, BSE detector, and EDS prior to analysis | EMPA, LA-ICPMS | JEOL JXA-8230 electron probe microanalyzer; RESOlution-LR 193 nm ArF excimer laser ablation system coupled to an Agilent 7700x ICP–MS | Laboratory of Mineral Resources Research Center, Fuzhou University; Adelaide Microscopy, the University of Adelaide | EPMA point analysis: accelerating voltage 15 kV, beam current 20 nA, beam diameter ~5 μm; EPMA mapping: accelerating voltage 20 kV, working current 50 nA, dwell time ~10 ms; BSE imaging: accelerating voltage 20 kV, beam current 10 nA; LA–ICP–MS: energy density 3~3.5 J/cm2, spot sizes 29 to 51 μm, repetition rates 5 Hz (polished thin-section) and 10 Hz (polished blocks), ~30 s background acquisition, ~40 s sample data acquisition | STDGL3 (Danyushevsky et al. 2011) and GSD-1G (USGS) | 74 | [19 empty] | 6197 | [5 empty] | 0.131842 | [5 empty] | 982 | [9 empty] | 660 |  | 18.06 |  |  |  | 25.7 | [7 empty] | 4.4 | [13 empty] | 2577 | [15 empty] | 15.96 | [17 empty] | 178.3 | [9 empty] | 185.9 | [35 empty] | CHN | Tibet
| Lawu |  | Magmatic hydrothermal | Skarn | Cu-Pb-Zn skarn | Cu, Pb, Zn | In, Sn | Cu, Pb, Zn, In, Sn |  |  | 815-12-6@4 |  | underground mine |  |  |  |  | ore material | drill core, grab | underground mining tunnels and drill cores | mineral separate | [5 empty] | mineralisation |  |  |  | sphalerite, chalcopyrite, pyrrhotite, pyrite, arsenopyrite | [6 empty] | galena, bismuthinite, marcasite, iron oxides, pyroxene, actinolite, quartz | thin sections and polished blocks examined using optical microscope, BSE detector, and EDS prior to analysis | EMPA, LA-ICPMS | JEOL JXA-8230 electron probe microanalyzer; RESOlution-LR 193 nm ArF excimer laser ablation system coupled to an Agilent 7700x ICP–MS | Laboratory of Mineral Resources Research Center, Fuzhou University; Adelaide Microscopy, the University of Adelaide | EPMA point analysis: accelerating voltage 15 kV, beam current 20 nA, beam diameter ~5 μm; EPMA mapping: accelerating voltage 20 kV, working current 50 nA, dwell time ~10 ms; BSE imaging: accelerating voltage 20 kV, beam current 10 nA; LA–ICP–MS: energy density 3~3.5 J/cm2, spot sizes 29 to 51 μm, repetition rates 5 Hz (polished thin-section) and 10 Hz (polished blocks), ~30 s background acquisition, ~40 s sample data acquisition | STDGL3 (Danyushevsky et al. 2011) and GSD-1G (USGS) | 3.8 | [19 empty] | 4181 | [5 empty] | 0.122547 | [5 empty] | 690 | [9 empty] | 806 |  | 68.14 |  |  |  | 5.4 | [7 empty] | 92.3 | [13 empty] | 1398 | [15 empty] | 0.47 | [17 empty] | 4.49 | [9 empty] | 507.6 | [35 empty] | CHN | Tibet
| Lawu |  | Magmatic hydrothermal | Skarn | Cu-Pb-Zn skarn | Cu, Pb, Zn | In, Sn | Cu, Pb, Zn, In, Sn |  |  | 815-12-6@5 |  | underground mine |  |  |  |  | ore material | drill core, grab | underground mining tunnels and drill cores | mineral separate | [5 empty] | mineralisation |  |  |  | sphalerite, chalcopyrite, pyrrhotite, pyrite, arsenopyrite | [6 empty] | galena, bismuthinite, marcasite, iron oxides, pyroxene, actinolite, quartz | thin sections and polished blocks examined using optical microscope, BSE detector, and EDS prior to analysis | EMPA, LA-ICPMS | JEOL JXA-8230 electron probe microanalyzer; RESOlution-LR 193 nm ArF excimer laser ablation system coupled to an Agilent 7700x ICP–MS | Laboratory of Mineral Resources Research Center, Fuzhou University; Adelaide Microscopy, the University of Adelaide | EPMA point analysis: accelerating voltage 15 kV, beam current 20 nA, beam diameter ~5 μm; EPMA mapping: accelerating voltage 20 kV, working current 50 nA, dwell time ~10 ms; BSE imaging: accelerating voltage 20 kV, beam current 10 nA; LA–ICP–MS: energy density 3~3.5 J/cm2, spot sizes 29 to 51 μm, repetition rates 5 Hz (polished thin-section) and 10 Hz (polished blocks), ~30 s background acquisition, ~40 s sample data acquisition | STDGL3 (Danyushevsky et al. 2011) and GSD-1G (USGS) | 23.8 | [19 empty] | 5472 | [5 empty] | 0.119986 | [5 empty] | 1002 | [9 empty] | 351 |  | 168.62 |  |  |  | 4.9 | [7 empty] | 32.5 | [13 empty] | 2057 | [15 empty] | 19.97 | [17 empty] | 78.78 | [9 empty] | 171.4 | [35 empty] | CHN | Tibet
| Lawu |  | Magmatic hydrothermal | Skarn | Cu-Pb-Zn skarn | Cu, Pb, Zn | In, Sn | Cu, Pb, Zn, In, Sn |  |  | 815-12-6@6 |  | underground mine |  |  |  |  | ore material | drill core, grab | underground mining tunnels and drill cores | mineral separate | [5 empty] | mineralisation |  |  |  | sphalerite, chalcopyrite, pyrrhotite, pyrite, arsenopyrite | [6 empty] | galena, bismuthinite, marcasite, iron oxides, pyroxene, actinolite, quartz | thin sections and polished blocks examined using optical microscope, BSE detector, and EDS prior to analysis | EMPA, LA-ICPMS | JEOL JXA-8230 electron probe microanalyzer; RESOlution-LR 193 nm ArF excimer laser ablation system coupled to an Agilent 7700x ICP–MS | Laboratory of Mineral Resources Research Center, Fuzhou University; Adelaide Microscopy, the University of Adelaide | EPMA point analysis: accelerating voltage 15 kV, beam current 20 nA, beam diameter ~5 μm; EPMA mapping: accelerating voltage 20 kV, working current 50 nA, dwell time ~10 ms; BSE imaging: accelerating voltage 20 kV, beam current 10 nA; LA–ICP–MS: energy density 3~3.5 J/cm2, spot sizes 29 to 51 μm, repetition rates 5 Hz (polished thin-section) and 10 Hz (polished blocks), ~30 s background acquisition, ~40 s sample data acquisition | STDGL3 (Danyushevsky et al. 2011) and GSD-1G (USGS) | 17.2 | [19 empty] | 4435 | [5 empty] | 0.11382 | [5 empty] | 737 | [9 empty] | 1919 |  | 121.44 |  |  |  | 5.2 | [7 empty] | 12.6 | [13 empty] | 1427 | [15 empty] | 5.49 | [17 empty] | 38.89 | [9 empty] | 158 | [35 empty] | CHN | Tibet
| Lawu |  | Magmatic hydrothermal | Skarn | Cu-Pb-Zn skarn | Cu, Pb, Zn | In, Sn | Cu, Pb, Zn, In, Sn |  |  | 815-12-6@7 |  | underground mine |  |  |  |  | ore material | drill core, grab | underground mining tunnels and drill cores | mineral separate | [5 empty] | mineralisation |  |  |  | sphalerite, chalcopyrite, pyrrhotite, pyrite, arsenopyrite | [6 empty] | galena, bismuthinite, marcasite, iron oxides, pyroxene, actinolite, quartz | thin sections and polished blocks examined using optical microscope, BSE detector, and EDS prior to analysis | EMPA, LA-ICPMS | JEOL JXA-8230 electron probe microanalyzer; RESOlution-LR 193 nm ArF excimer laser ablation system coupled to an Agilent 7700x ICP–MS | Laboratory of Mineral Resources Research Center, Fuzhou University; Adelaide Microscopy, the University of Adelaide | EPMA point analysis: accelerating voltage 15 kV, beam current 20 nA, beam diameter ~5 μm; EPMA mapping: accelerating voltage 20 kV, working current 50 nA, dwell time ~10 ms; BSE imaging: accelerating voltage 20 kV, beam current 10 nA; LA–ICP–MS: energy density 3~3.5 J/cm2, spot sizes 29 to 51 μm, repetition rates 5 Hz (polished thin-section) and 10 Hz (polished blocks), ~30 s background acquisition, ~40 s sample data acquisition | STDGL3 (Danyushevsky et al. 2011) and GSD-1G (USGS) | 95.2 | [19 empty] | 4574 | [5 empty] | 0.107173 | [5 empty] | 3368 | [9 empty] | 6725 |  | 184.52 |  |  |  | 30.5 | [7 empty] | 80.6 | [13 empty] | 1635 | [15 empty] | 16.88 | [17 empty] | 309.5 | [9 empty] | 606.2 | [35 empty] | CHN | Tibet
| Lawu |  | Magmatic hydrothermal | Skarn | Cu-Pb-Zn skarn | Cu, Pb, Zn | In, Sn | Cu, Pb, Zn, In, Sn |  |  | 815-12-6@8 |  | underground mine |  |  |  |  | ore material | drill core, grab | underground mining tunnels and drill cores | mineral separate | [5 empty] | mineralisation |  |  |  | sphalerite, chalcopyrite, pyrrhotite, pyrite, arsenopyrite | [6 empty] | galena, bismuthinite, marcasite, iron oxides, pyroxene, actinolite, quartz | thin sections and polished blocks examined using optical microscope, BSE detector, and EDS prior to analysis | EMPA, LA-ICPMS | JEOL JXA-8230 electron probe microanalyzer; RESOlution-LR 193 nm ArF excimer laser ablation system coupled to an Agilent 7700x ICP–MS | Laboratory of Mineral Resources Research Center, Fuzhou University; Adelaide Microscopy, the University of Adelaide | EPMA point analysis: accelerating voltage 15 kV, beam current 20 nA, beam diameter ~5 μm; EPMA mapping: accelerating voltage 20 kV, working current 50 nA, dwell time ~10 ms; BSE imaging: accelerating voltage 20 kV, beam current 10 nA; LA–ICP–MS: energy density 3~3.5 J/cm2, spot sizes 29 to 51 μm, repetition rates 5 Hz (polished thin-section) and 10 Hz (polished blocks), ~30 s background acquisition, ~40 s sample data acquisition | STDGL3 (Danyushevsky et al. 2011) and GSD-1G (USGS) | 92.9 | [19 empty] | 3856 | [5 empty] | 0.105961 | [5 empty] | 2021 | [9 empty] | 290 |  | 27.95 |  |  |  | 41.5 | [7 empty] | 3.8 | [13 empty] | 2777 | [15 empty] | 58.53 | [17 empty] | 187.13 | [9 empty] | 32.9 | [35 empty] | CHN | Tibet
| Lawu |  | Magmatic hydrothermal | Skarn | Cu-Pb-Zn skarn | Cu, Pb, Zn | In, Sn | Cu, Pb, Zn, In, Sn |  |  | 815-12-6@9 |  | underground mine |  |  |  |  | ore material | drill core, grab | underground mining tunnels and drill cores | mineral separate | [5 empty] | mineralisation |  |  |  | sphalerite, chalcopyrite, pyrrhotite, pyrite, arsenopyrite | [6 empty] | galena, bismuthinite, marcasite, iron oxides, pyroxene, actinolite, quartz | thin sections and polished blocks examined using optical microscope, BSE detector, and EDS prior to analysis | EMPA, LA-ICPMS | JEOL JXA-8230 electron probe microanalyzer; RESOlution-LR 193 nm ArF excimer laser ablation system coupled to an Agilent 7700x ICP–MS | Laboratory of Mineral Resources Research Center, Fuzhou University; Adelaide Microscopy, the University of Adelaide | EPMA point analysis: accelerating voltage 15 kV, beam current 20 nA, beam diameter ~5 μm; EPMA mapping: accelerating voltage 20 kV, working current 50 nA, dwell time ~10 ms; BSE imaging: accelerating voltage 20 kV, beam current 10 nA; LA–ICP–MS: energy density 3~3.5 J/cm2, spot sizes 29 to 51 μm, repetition rates 5 Hz (polished thin-section) and 10 Hz (polished blocks), ~30 s background acquisition, ~40 s sample data acquisition | STDGL3 (Danyushevsky et al. 2011) and GSD-1G (USGS) | 60.1 | [19 empty] | 5289 | [5 empty] | 0.116338 | [5 empty] | 1004 | [9 empty] | 370 |  | 91.89 |  |  |  | 24.5 | [7 empty] | 7.2 | [13 empty] | 2568 | [15 empty] | 18.22 | [17 empty] | 232.52 | [9 empty] | 43.6 | [35 empty] | CHN | Tibet
| Lawu |  | Magmatic hydrothermal | Skarn | Cu-Pb-Zn skarn | Cu, Pb, Zn | In, Sn | Cu, Pb, Zn, In, Sn |  |  | 815-12-6@10 |  | underground mine |  |  |  |  | ore material | drill core, grab | underground mining tunnels and drill cores | mineral separate | [5 empty] | mineralisation |  |  |  | sphalerite, chalcopyrite, pyrrhotite, pyrite, arsenopyrite | [6 empty] | galena, bismuthinite, marcasite, iron oxides, pyroxene, actinolite, quartz | thin sections and polished blocks examined using optical microscope, BSE detector, and EDS prior to analysis | EMPA, LA-ICPMS | JEOL JXA-8230 electron probe microanalyzer; RESOlution-LR 193 nm ArF excimer laser ablation system coupled to an Agilent 7700x ICP–MS | Laboratory of Mineral Resources Research Center, Fuzhou University; Adelaide Microscopy, the University of Adelaide | EPMA point analysis: accelerating voltage 15 kV, beam current 20 nA, beam diameter ~5 μm; EPMA mapping: accelerating voltage 20 kV, working current 50 nA, dwell time ~10 ms; BSE imaging: accelerating voltage 20 kV, beam current 10 nA; LA–ICP–MS: energy density 3~3.5 J/cm2, spot sizes 29 to 51 μm, repetition rates 5 Hz (polished thin-section) and 10 Hz (polished blocks), ~30 s background acquisition, ~40 s sample data acquisition | STDGL3 (Danyushevsky et al. 2011) and GSD-1G (USGS) | 87.6 | [19 empty] | 5903 | [5 empty] | 0.096464 | [5 empty] | 1614 | [9 empty] | 330 |  | 133.14 |  |  |  | 34.6 | [7 empty] | 41.9 | [13 empty] | 1646 | [15 empty] | 37.79 | [17 empty] | 293 | [9 empty] | 134.6 | [35 empty] | CHN | Tibet
| Lawu |  | Magmatic hydrothermal | Skarn | Cu-Pb-Zn skarn | Cu, Pb, Zn | In, Sn | Cu, Pb, Zn, In, Sn |  |  | 815-12-6@11 |  | underground mine |  |  |  |  | ore material | drill core, grab | underground mining tunnels and drill cores | mineral separate | [5 empty] | mineralisation |  |  |  | sphalerite, chalcopyrite, pyrrhotite, pyrite, arsenopyrite | [6 empty] | galena, bismuthinite, marcasite, iron oxides, pyroxene, actinolite, quartz | thin sections and polished blocks examined using optical microscope, BSE detector, and EDS prior to analysis | EMPA, LA-ICPMS | JEOL JXA-8230 electron probe microanalyzer; RESOlution-LR 193 nm ArF excimer laser ablation system coupled to an Agilent 7700x ICP–MS | Laboratory of Mineral Resources Research Center, Fuzhou University; Adelaide Microscopy, the University of Adelaide | EPMA point analysis: accelerating voltage 15 kV, beam current 20 nA, beam diameter ~5 μm; EPMA mapping: accelerating voltage 20 kV, working current 50 nA, dwell time ~10 ms; BSE imaging: accelerating voltage 20 kV, beam current 10 nA; LA–ICP–MS: energy density 3~3.5 J/cm2, spot sizes 29 to 51 μm, repetition rates 5 Hz (polished thin-section) and 10 Hz (polished blocks), ~30 s background acquisition, ~40 s sample data acquisition | STDGL3 (Danyushevsky et al. 2011) and GSD-1G (USGS) | 64.6 | [19 empty] | 4988 | [5 empty] | 0.123688 | [5 empty] | 802 | [9 empty] | 447 |  | 70.86 |  |  |  | 8.6 | [7 empty] | 23.4 | [13 empty] | 1335 | [15 empty] | 14.77 | [17 empty] | 76.66 | [9 empty] | 215 | [35 empty] | CHN | Tibet
| Lawu |  | Magmatic hydrothermal | Skarn | Cu-Pb-Zn skarn | Cu, Pb, Zn | In, Sn | Cu, Pb, Zn, In, Sn |  |  | 815-12-6@12 |  | underground mine |  |  |  |  | ore material | drill core, grab | underground mining tunnels and drill cores | mineral separate | [5 empty] | mineralisation |  |  |  | sphalerite, chalcopyrite, pyrrhotite, pyrite, arsenopyrite | [6 empty] | galena, bismuthinite, marcasite, iron oxides, pyroxene, actinolite, quartz | thin sections and polished blocks examined using optical microscope, BSE detector, and EDS prior to analysis | EMPA, LA-ICPMS | JEOL JXA-8230 electron probe microanalyzer; RESOlution-LR 193 nm ArF excimer laser ablation system coupled to an Agilent 7700x ICP–MS | Laboratory of Mineral Resources Research Center, Fuzhou University; Adelaide Microscopy, the University of Adelaide | EPMA point analysis: accelerating voltage 15 kV, beam current 20 nA, beam diameter ~5 μm; EPMA mapping: accelerating voltage 20 kV, working current 50 nA, dwell time ~10 ms; BSE imaging: accelerating voltage 20 kV, beam current 10 nA; LA–ICP–MS: energy density 3~3.5 J/cm2, spot sizes 29 to 51 μm, repetition rates 5 Hz (polished thin-section) and 10 Hz (polished blocks), ~30 s background acquisition, ~40 s sample data acquisition | STDGL3 (Danyushevsky et al. 2011) and GSD-1G (USGS) | 35.7 | [19 empty] | 5627 | [5 empty] | 0.112398 | [5 empty] | 871 | [9 empty] | 7061 |  | 56.51 |  |  |  | 7.1 | [7 empty] | 60.8 | [13 empty] | 4896 | [15 empty] | 23.62 | [17 empty] | 62.29 | [9 empty] | 391.6 | [35 empty] | CHN | Tibet
| Lawu |  | Magmatic hydrothermal | Skarn | Cu-Pb-Zn skarn | Cu, Pb, Zn | In, Sn | Cu, Pb, Zn, In, Sn |  |  | 815-12-6@13 |  | underground mine |  |  |  |  | ore material | drill core, grab | underground mining tunnels and drill cores | mineral separate | [5 empty] | mineralisation |  |  |  | sphalerite, chalcopyrite, pyrrhotite, pyrite, arsenopyrite | [6 empty] | galena, bismuthinite, marcasite, iron oxides, pyroxene, actinolite, quartz | thin sections and polished blocks examined using optical microscope, BSE detector, and EDS prior to analysis | EMPA, LA-ICPMS | JEOL JXA-8230 electron probe microanalyzer; RESOlution-LR 193 nm ArF excimer laser ablation system coupled to an Agilent 7700x ICP–MS | Laboratory of Mineral Resources Research Center, Fuzhou University; Adelaide Microscopy, the University of Adelaide | EPMA point analysis: accelerating voltage 15 kV, beam current 20 nA, beam diameter ~5 μm; EPMA mapping: accelerating voltage 20 kV, working current 50 nA, dwell time ~10 ms; BSE imaging: accelerating voltage 20 kV, beam current 10 nA; LA–ICP–MS: energy density 3~3.5 J/cm2, spot sizes 29 to 51 μm, repetition rates 5 Hz (polished thin-section) and 10 Hz (polished blocks), ~30 s background acquisition, ~40 s sample data acquisition | STDGL3 (Danyushevsky et al. 2011) and GSD-1G (USGS) | 100.8 | [19 empty] | 6049 | [5 empty] | 0.107797 | [5 empty] | 5170 | [9 empty] | 17443 |  | 105.58 |  |  |  | 10.9 | [7 empty] | 51.8 | [13 empty] | 5412 | [15 empty] | 53.54 | [17 empty] | 88.68 | [9 empty] | 563.8 | [35 empty] | CHN | Tibet
| Lawu |  | Magmatic hydrothermal | Skarn | Cu-Pb-Zn skarn | Cu, Pb, Zn | In, Sn | Cu, Pb, Zn, In, Sn |  |  | 815-12-6@14 |  | underground mine |  |  |  |  | ore material | drill core, grab | underground mining tunnels and drill cores | mineral separate | [5 empty] | mineralisation |  |  |  | sphalerite, chalcopyrite, pyrrhotite, pyrite, arsenopyrite | [6 empty] | galena, bismuthinite, marcasite, iron oxides, pyroxene, actinolite, quartz | thin sections and polished blocks examined using optical microscope, BSE detector, and EDS prior to analysis | EMPA, LA-ICPMS | JEOL JXA-8230 electron probe microanalyzer; RESOlution-LR 193 nm ArF excimer laser ablation system coupled to an Agilent 7700x ICP–MS | Laboratory of Mineral Resources Research Center, Fuzhou University; Adelaide Microscopy, the University of Adelaide | EPMA point analysis: accelerating voltage 15 kV, beam current 20 nA, beam diameter ~5 μm; EPMA mapping: accelerating voltage 20 kV, working current 50 nA, dwell time ~10 ms; BSE imaging: accelerating voltage 20 kV, beam current 10 nA; LA–ICP–MS: energy density 3~3.5 J/cm2, spot sizes 29 to 51 μm, repetition rates 5 Hz (polished thin-section) and 10 Hz (polished blocks), ~30 s background acquisition, ~40 s sample data acquisition | STDGL3 (Danyushevsky et al. 2011) and GSD-1G (USGS) | 216.8 | [19 empty] | 5671 | [5 empty] | 0.12132 | [5 empty] | 3617 | [9 empty] | 2312 |  | 55.87 |  |  |  | 26.6 | [7 empty] | 19.8 | [13 empty] | 4668 | [15 empty] | 87.67 | [17 empty] | 253.24 | [9 empty] | 314.9 | [35 empty] | CHN | Tibet
| Lawu |  | Magmatic hydrothermal | Skarn | Cu-Pb-Zn skarn | Cu, Pb, Zn | In, Sn | Cu, Pb, Zn, In, Sn |  |  | 472@3 |  | underground mine |  |  |  |  | ore material | drill core, grab | underground mining tunnels and drill cores | mineral separate | [5 empty] | mineralisation |  |  |  | sphalerite, chalcopyrite, pyrrhotite, pyrite, arsenopyrite | [6 empty] | galena, bismuthinite, marcasite, iron oxides, pyroxene, actinolite, quartz | thin sections and polished blocks examined using optical microscope, BSE detector, and EDS prior to analysis | EMPA, LA-ICPMS | JEOL JXA-8230 electron probe microanalyzer; RESOlution-LR 193 nm ArF excimer laser ablation system coupled to an Agilent 7700x ICP–MS | Laboratory of Mineral Resources Research Center, Fuzhou University; Adelaide Microscopy, the University of Adelaide | EPMA point analysis: accelerating voltage 15 kV, beam current 20 nA, beam diameter ~5 μm; EPMA mapping: accelerating voltage 20 kV, working current 50 nA, dwell time ~10 ms; BSE imaging: accelerating voltage 20 kV, beam current 10 nA; LA–ICP–MS: energy density 3~3.5 J/cm2, spot sizes 29 to 51 μm, repetition rates 5 Hz (polished thin-section) and 10 Hz (polished blocks), ~30 s background acquisition, ~40 s sample data acquisition | STDGL3 (Danyushevsky et al. 2011) and GSD-1G (USGS) | 4 | [19 empty] | 2809 | [5 empty] | 327.91 | [5 empty] | 498 | [9 empty] | 40236 |  | 0.09 |  |  |  | 1.6 | [7 empty] | 365.6 | [13 empty] | 333 | [15 empty] | 1.01 | [17 empty] | 0.02 | [9 empty] | 1.1 | [35 empty] | CHN | Tibet
| Lawu |  | Magmatic hydrothermal | Skarn | Cu-Pb-Zn skarn | Cu, Pb, Zn | In, Sn | Cu, Pb, Zn, In, Sn |  |  | 472@4 |  | underground mine |  |  |  |  | ore material | drill core, grab | underground mining tunnels and drill cores | mineral separate | [5 empty] | mineralisation |  |  |  | sphalerite, chalcopyrite, pyrrhotite, pyrite, arsenopyrite | [6 empty] | galena, bismuthinite, marcasite, iron oxides, pyroxene, actinolite, quartz | thin sections and polished blocks examined using optical microscope, BSE detector, and EDS prior to analysis | EMPA, LA-ICPMS | JEOL JXA-8230 electron probe microanalyzer; RESOlution-LR 193 nm ArF excimer laser ablation system coupled to an Agilent 7700x ICP–MS | Laboratory of Mineral Resources Research Center, Fuzhou University; Adelaide Microscopy, the University of Adelaide | EPMA point analysis: accelerating voltage 15 kV, beam current 20 nA, beam diameter ~5 μm; EPMA mapping: accelerating voltage 20 kV, working current 50 nA, dwell time ~10 ms; BSE imaging: accelerating voltage 20 kV, beam current 10 nA; LA–ICP–MS: energy density 3~3.5 J/cm2, spot sizes 29 to 51 μm, repetition rates 5 Hz (polished thin-section) and 10 Hz (polished blocks), ~30 s background acquisition, ~40 s sample data acquisition | STDGL3 (Danyushevsky et al. 2011) and GSD-1G (USGS) | 7 | [19 empty] | 2849 | [5 empty] | 327.22 | [5 empty] | 850 | [9 empty] | 39800 |  | 0.09 |  |  |  | 1.7 | [7 empty] | 390.6 | [13 empty] | 284 | [15 empty] | 1.43 | [17 empty] | 0.13 | [9 empty] | 1 | [35 empty] | CHN | Tibet
| Lawu |  | Magmatic hydrothermal | Skarn | Cu-Pb-Zn skarn | Cu, Pb, Zn | In, Sn | Cu, Pb, Zn, In, Sn |  |  | 472@5 |  | underground mine |  |  |  |  | ore material | drill core, grab | underground mining tunnels and drill cores | mineral separate | [5 empty] | mineralisation |  |  |  | sphalerite, chalcopyrite, pyrrhotite, pyrite, arsenopyrite | [6 empty] | galena, bismuthinite, marcasite, iron oxides, pyroxene, actinolite, quartz | thin sections and polished blocks examined using optical microscope, BSE detector, and EDS prior to analysis | EMPA, LA-ICPMS | JEOL JXA-8230 electron probe microanalyzer; RESOlution-LR 193 nm ArF excimer laser ablation system coupled to an Agilent 7700x ICP–MS | Laboratory of Mineral Resources Research Center, Fuzhou University; Adelaide Microscopy, the University of Adelaide | EPMA point analysis: accelerating voltage 15 kV, beam current 20 nA, beam diameter ~5 μm; EPMA mapping: accelerating voltage 20 kV, working current 50 nA, dwell time ~10 ms; BSE imaging: accelerating voltage 20 kV, beam current 10 nA; LA–ICP–MS: energy density 3~3.5 J/cm2, spot sizes 29 to 51 μm, repetition rates 5 Hz (polished thin-section) and 10 Hz (polished blocks), ~30 s background acquisition, ~40 s sample data acquisition | STDGL3 (Danyushevsky et al. 2011) and GSD-1G (USGS) | 67.2 | [19 empty] | 2634 | [5 empty] | 315.18 | [5 empty] | 8407 | [9 empty] | 40549 |  | 0.22 |  |  |  | 1.8 | [7 empty] | 479.3 | [13 empty] | 338 | [15 empty] | 7.26 | [17 empty] | 3.49 | [9 empty] | 6.1 | [35 empty] | CHN | Tibet
| Lawu |  | Magmatic hydrothermal | Skarn | Cu-Pb-Zn skarn | Cu, Pb, Zn | In, Sn | Cu, Pb, Zn, In, Sn |  |  | 472@6 |  | underground mine |  |  |  |  | ore material | drill core, grab | underground mining tunnels and drill cores | mineral separate | [5 empty] | mineralisation |  |  |  | sphalerite, chalcopyrite, pyrrhotite, pyrite, arsenopyrite | [6 empty] | galena, bismuthinite, marcasite, iron oxides, pyroxene, actinolite, quartz | thin sections and polished blocks examined using optical microscope, BSE detector, and EDS prior to analysis | EMPA, LA-ICPMS | JEOL JXA-8230 electron probe microanalyzer; RESOlution-LR 193 nm ArF excimer laser ablation system coupled to an Agilent 7700x ICP–MS | Laboratory of Mineral Resources Research Center, Fuzhou University; Adelaide Microscopy, the University of Adelaide | EPMA point analysis: accelerating voltage 15 kV, beam current 20 nA, beam diameter ~5 μm; EPMA mapping: accelerating voltage 20 kV, working current 50 nA, dwell time ~10 ms; BSE imaging: accelerating voltage 20 kV, beam current 10 nA; LA–ICP–MS: energy density 3~3.5 J/cm2, spot sizes 29 to 51 μm, repetition rates 5 Hz (polished thin-section) and 10 Hz (polished blocks), ~30 s background acquisition, ~40 s sample data acquisition | STDGL3 (Danyushevsky et al. 2011) and GSD-1G (USGS) | 67 | [19 empty] | 2593 | [5 empty] | 320.92 | [5 empty] | 7408 | [9 empty] | 41476 |  | 0.19 |  |  |  | 1.3 | [7 empty] | 469.7 | [13 empty] | 355 | [15 empty] | 4.63 | [17 empty] | 5.9 | [9 empty] | 8.4 | [35 empty] | CHN | Tibet
| Lawu |  | Magmatic hydrothermal | Skarn | Cu-Pb-Zn skarn | Cu, Pb, Zn | In, Sn | Cu, Pb, Zn, In, Sn |  |  | 472@7 |  | underground mine |  |  |  |  | ore material | drill core, grab | underground mining tunnels and drill cores | mineral separate | [5 empty] | mineralisation |  |  |  | sphalerite, chalcopyrite, pyrrhotite, pyrite, arsenopyrite | [6 empty] | galena, bismuthinite, marcasite, iron oxides, pyroxene, actinolite, quartz | thin sections and polished blocks examined using optical microscope, BSE detector, and EDS prior to analysis | EMPA, LA-ICPMS | JEOL JXA-8230 electron probe microanalyzer; RESOlution-LR 193 nm ArF excimer laser ablation system coupled to an Agilent 7700x ICP–MS | Laboratory of Mineral Resources Research Center, Fuzhou University; Adelaide Microscopy, the University of Adelaide | EPMA point analysis: accelerating voltage 15 kV, beam current 20 nA, beam diameter ~5 μm; EPMA mapping: accelerating voltage 20 kV, working current 50 nA, dwell time ~10 ms; BSE imaging: accelerating voltage 20 kV, beam current 10 nA; LA–ICP–MS: energy density 3~3.5 J/cm2, spot sizes 29 to 51 μm, repetition rates 5 Hz (polished thin-section) and 10 Hz (polished blocks), ~30 s background acquisition, ~40 s sample data acquisition | STDGL3 (Danyushevsky et al. 2011) and GSD-1G (USGS) | 34.8 | [19 empty] | 2960 | [5 empty] | 898.34 | [5 empty] | 1917 | [9 empty] | 35338 |  | 0.14 |  |  |  | 1.5 | [7 empty] | 961.2 | [13 empty] | 258 | [15 empty] | 13.6 | [17 empty] | 9.56 | [9 empty] | 23.7 | [35 empty] | CHN | Tibet
| Lawu |  | Magmatic hydrothermal | Skarn | Cu-Pb-Zn skarn | Cu, Pb, Zn | In, Sn | Cu, Pb, Zn, In, Sn |  |  | 472@8 |  | underground mine |  |  |  |  | ore material | drill core, grab | underground mining tunnels and drill cores | mineral separate | [5 empty] | mineralisation |  |  |  | sphalerite, chalcopyrite, pyrrhotite, pyrite, arsenopyrite | [6 empty] | galena, bismuthinite, marcasite, iron oxides, pyroxene, actinolite, quartz | thin sections and polished blocks examined using optical microscope, BSE detector, and EDS prior to analysis | EMPA, LA-ICPMS | JEOL JXA-8230 electron probe microanalyzer; RESOlution-LR 193 nm ArF excimer laser ablation system coupled to an Agilent 7700x ICP–MS | Laboratory of Mineral Resources Research Center, Fuzhou University; Adelaide Microscopy, the University of Adelaide | EPMA point analysis: accelerating voltage 15 kV, beam current 20 nA, beam diameter ~5 μm; EPMA mapping: accelerating voltage 20 kV, working current 50 nA, dwell time ~10 ms; BSE imaging: accelerating voltage 20 kV, beam current 10 nA; LA–ICP–MS: energy density 3~3.5 J/cm2, spot sizes 29 to 51 μm, repetition rates 5 Hz (polished thin-section) and 10 Hz (polished blocks), ~30 s background acquisition, ~40 s sample data acquisition | STDGL3 (Danyushevsky et al. 2011) and GSD-1G (USGS) | 28.1 | [19 empty] | 2874 | [5 empty] | 907.71 | [5 empty] | 2922 | [9 empty] | 35815 |  | 0.07 |  |  |  | 1.9 | [7 empty] | 502.9 | [13 empty] | 277 | [15 empty] | 9.89 | [17 empty] | 3.93 | [9 empty] | 22.4 | [35 empty] | CHN | Tibet
| Lawu |  | Magmatic hydrothermal | Skarn | Cu-Pb-Zn skarn | Cu, Pb, Zn | In, Sn | Cu, Pb, Zn, In, Sn |  |  | 472@10 |  | underground mine |  |  |  |  | ore material | drill core, grab | underground mining tunnels and drill cores | mineral separate | [5 empty] | mineralisation |  |  |  | sphalerite, chalcopyrite, pyrrhotite, pyrite, arsenopyrite | [6 empty] | galena, bismuthinite, marcasite, iron oxides, pyroxene, actinolite, quartz | thin sections and polished blocks examined using optical microscope, BSE detector, and EDS prior to analysis | EMPA, LA-ICPMS | JEOL JXA-8230 electron probe microanalyzer; RESOlution-LR 193 nm ArF excimer laser ablation system coupled to an Agilent 7700x ICP–MS | Laboratory of Mineral Resources Research Center, Fuzhou University; Adelaide Microscopy, the University of Adelaide | EPMA point analysis: accelerating voltage 15 kV, beam current 20 nA, beam diameter ~5 μm; EPMA mapping: accelerating voltage 20 kV, working current 50 nA, dwell time ~10 ms; BSE imaging: accelerating voltage 20 kV, beam current 10 nA; LA–ICP–MS: energy density 3~3.5 J/cm2, spot sizes 29 to 51 μm, repetition rates 5 Hz (polished thin-section) and 10 Hz (polished blocks), ~30 s background acquisition, ~40 s sample data acquisition | STDGL3 (Danyushevsky et al. 2011) and GSD-1G (USGS) | 13.4 | [19 empty] | 2919 | [5 empty] | 820.66 | [5 empty] | 2525 | [9 empty] | 43932 |  | 0.14 |  |  |  | 1.7 | [7 empty] | 667 | [13 empty] | 271 | [15 empty] | 4.82 | [17 empty] | 1.48 | [9 empty] | 5.3 | [35 empty] | CHN | Tibet
| Lawu |  | Magmatic hydrothermal | Skarn | Cu-Pb-Zn skarn | Cu, Pb, Zn | In, Sn | Cu, Pb, Zn, In, Sn |  |  | 472@11 |  | underground mine |  |  |  |  | ore material | drill core, grab | underground mining tunnels and drill cores | mineral separate | [5 empty] | mineralisation |  |  |  | sphalerite, chalcopyrite, pyrrhotite, pyrite, arsenopyrite | [6 empty] | galena, bismuthinite, marcasite, iron oxides, pyroxene, actinolite, quartz | thin sections and polished blocks examined using optical microscope, BSE detector, and EDS prior to analysis | EMPA, LA-ICPMS | JEOL JXA-8230 electron probe microanalyzer; RESOlution-LR 193 nm ArF excimer laser ablation system coupled to an Agilent 7700x ICP–MS | Laboratory of Mineral Resources Research Center, Fuzhou University; Adelaide Microscopy, the University of Adelaide | EPMA point analysis: accelerating voltage 15 kV, beam current 20 nA, beam diameter ~5 μm; EPMA mapping: accelerating voltage 20 kV, working current 50 nA, dwell time ~10 ms; BSE imaging: accelerating voltage 20 kV, beam current 10 nA; LA–ICP–MS: energy density 3~3.5 J/cm2, spot sizes 29 to 51 μm, repetition rates 5 Hz (polished thin-section) and 10 Hz (polished blocks), ~30 s background acquisition, ~40 s sample data acquisition | STDGL3 (Danyushevsky et al. 2011) and GSD-1G (USGS) | 8.7 | [19 empty] | 3001 | [5 empty] | 821.86 | [5 empty] | 2061 | [9 empty] | 43462 |  | 0.28 |  |  |  | 2 | [7 empty] | 567.6 | [13 empty] | 277 | [15 empty] | 3.26 | [17 empty] | 5.83 | [9 empty] | 7.4 | [35 empty] | CHN | Tibet
| Lawu |  | Magmatic hydrothermal | Skarn | Cu-Pb-Zn skarn | Cu, Pb, Zn | In, Sn | Cu, Pb, Zn, In, Sn |  |  | 472@12 |  | underground mine |  |  |  |  | ore material | drill core, grab | underground mining tunnels and drill cores | mineral separate | [5 empty] | mineralisation |  |  |  | sphalerite, chalcopyrite, pyrrhotite, pyrite, arsenopyrite | [6 empty] | galena, bismuthinite, marcasite, iron oxides, pyroxene, actinolite, quartz | thin sections and polished blocks examined using optical microscope, BSE detector, and EDS prior to analysis | EMPA, LA-ICPMS | JEOL JXA-8230 electron probe microanalyzer; RESOlution-LR 193 nm ArF excimer laser ablation system coupled to an Agilent 7700x ICP–MS | Laboratory of Mineral Resources Research Center, Fuzhou University; Adelaide Microscopy, the University of Adelaide | EPMA point analysis: accelerating voltage 15 kV, beam current 20 nA, beam diameter ~5 μm; EPMA mapping: accelerating voltage 20 kV, working current 50 nA, dwell time ~10 ms; BSE imaging: accelerating voltage 20 kV, beam current 10 nA; LA–ICP–MS: energy density 3~3.5 J/cm2, spot sizes 29 to 51 μm, repetition rates 5 Hz (polished thin-section) and 10 Hz (polished blocks), ~30 s background acquisition, ~40 s sample data acquisition | STDGL3 (Danyushevsky et al. 2011) and GSD-1G (USGS) | 4.3 | [19 empty] | 3012 | [5 empty] | 840.09 | [5 empty] | 1084 | [9 empty] | 40161 |  | 0.23 |  |  |  | 1.5 | [7 empty] | 555.2 | [13 empty] | 265 | [15 empty] | 4.02 | [17 empty] | 0.03 | [9 empty] | 15.5 | [35 empty] | CHN | Tibet
| Lawu |  | Magmatic hydrothermal | Skarn | Cu-Pb-Zn skarn | Cu, Pb, Zn | In, Sn | Cu, Pb, Zn, In, Sn |  |  | 472@13 |  | underground mine |  |  |  |  | ore material | drill core, grab | underground mining tunnels and drill cores | mineral separate | [5 empty] | mineralisation |  |  |  | sphalerite, chalcopyrite, pyrrhotite, pyrite, arsenopyrite | [6 empty] | galena, bismuthinite, marcasite, iron oxides, pyroxene, actinolite, quartz | thin sections and polished blocks examined using optical microscope, BSE detector, and EDS prior to analysis | EMPA, LA-ICPMS | JEOL JXA-8230 electron probe microanalyzer; RESOlution-LR 193 nm ArF excimer laser ablation system coupled to an Agilent 7700x ICP–MS | Laboratory of Mineral Resources Research Center, Fuzhou University; Adelaide Microscopy, the University of Adelaide | EPMA point analysis: accelerating voltage 15 kV, beam current 20 nA, beam diameter ~5 μm; EPMA mapping: accelerating voltage 20 kV, working current 50 nA, dwell time ~10 ms; BSE imaging: accelerating voltage 20 kV, beam current 10 nA; LA–ICP–MS: energy density 3~3.5 J/cm2, spot sizes 29 to 51 μm, repetition rates 5 Hz (polished thin-section) and 10 Hz (polished blocks), ~30 s background acquisition, ~40 s sample data acquisition | STDGL3 (Danyushevsky et al. 2011) and GSD-1G (USGS) | 5.6 | [19 empty] | 3022 | [5 empty] | 811.82 | [5 empty] | 3593 | [9 empty] | 45721 |  | 0.19 |  |  |  | 1.2 | [7 empty] | 502.7 | [13 empty] | 293 | [15 empty] | 1.12 | [17 empty] | 0.25 | [9 empty] | 4 | [35 empty] | CHN | Tibet
| Lawu |  | Magmatic hydrothermal | Skarn | Cu-Pb-Zn skarn | Cu, Pb, Zn | In, Sn | Cu, Pb, Zn, In, Sn |  |  | 472@14 |  | underground mine |  |  |  |  | ore material | drill core, grab | underground mining tunnels and drill cores | mineral separate | [5 empty] | mineralisation |  |  |  | sphalerite, chalcopyrite, pyrrhotite, pyrite, arsenopyrite | [6 empty] | galena, bismuthinite, marcasite, iron oxides, pyroxene, actinolite, quartz | thin sections and polished blocks examined using optical microscope, BSE detector, and EDS prior to analysis | EMPA, LA-ICPMS | JEOL JXA-8230 electron probe microanalyzer; RESOlution-LR 193 nm ArF excimer laser ablation system coupled to an Agilent 7700x ICP–MS | Laboratory of Mineral Resources Research Center, Fuzhou University; Adelaide Microscopy, the University of Adelaide | EPMA point analysis: accelerating voltage 15 kV, beam current 20 nA, beam diameter ~5 μm; EPMA mapping: accelerating voltage 20 kV, working current 50 nA, dwell time ~10 ms; BSE imaging: accelerating voltage 20 kV, beam current 10 nA; LA–ICP–MS: energy density 3~3.5 J/cm2, spot sizes 29 to 51 μm, repetition rates 5 Hz (polished thin-section) and 10 Hz (polished blocks), ~30 s background acquisition, ~40 s sample data acquisition | STDGL3 (Danyushevsky et al. 2011) and GSD-1G (USGS) | 11.6 | [19 empty] | 3016 | [5 empty] | 872.06 | [5 empty] | 1917 | [9 empty] | 39907 |  | 0.22 |  |  |  | 2 | [7 empty] | 470.6 | [13 empty] | 259 | [15 empty] | 2.78 | [17 empty] | 0.25 | [9 empty] | 8.2 | [35 empty] | CHN | Tibet
| Lawu |  | Magmatic hydrothermal | Skarn | Cu-Pb-Zn skarn | Cu, Pb, Zn | In, Sn | Cu, Pb, Zn, In, Sn |  |  | 472@16 |  | underground mine |  |  |  |  | ore material | drill core, grab | underground mining tunnels and drill cores | mineral separate | [5 empty] | mineralisation |  |  |  | sphalerite, chalcopyrite, pyrrhotite, pyrite, arsenopyrite | [6 empty] | galena, bismuthinite, marcasite, iron oxides, pyroxene, actinolite, quartz | thin sections and polished blocks examined using optical microscope, BSE detector, and EDS prior to analysis | EMPA, LA-ICPMS | JEOL JXA-8230 electron probe microanalyzer; RESOlution-LR 193 nm ArF excimer laser ablation system coupled to an Agilent 7700x ICP–MS | Laboratory of Mineral Resources Research Center, Fuzhou University; Adelaide Microscopy, the University of Adelaide | EPMA point analysis: accelerating voltage 15 kV, beam current 20 nA, beam diameter ~5 μm; EPMA mapping: accelerating voltage 20 kV, working current 50 nA, dwell time ~10 ms; BSE imaging: accelerating voltage 20 kV, beam current 10 nA; LA–ICP–MS: energy density 3~3.5 J/cm2, spot sizes 29 to 51 μm, repetition rates 5 Hz (polished thin-section) and 10 Hz (polished blocks), ~30 s background acquisition, ~40 s sample data acquisition | STDGL3 (Danyushevsky et al. 2011) and GSD-1G (USGS) | 16.8 | [19 empty] | 2939 | [5 empty] | 916.87 | [5 empty] | 1512 | [9 empty] | 37507 |  | 0.09 |  |  |  | 1.5 | [7 empty] | 462 | [13 empty] | 226 | [15 empty] | 6.09 | [17 empty] | 5.94 | [9 empty] | 20.7 | [35 empty] | CHN | Tibet
| Lawu |  | Magmatic hydrothermal | Skarn | Cu-Pb-Zn skarn | Cu, Pb, Zn | In, Sn | Cu, Pb, Zn, In, Sn |  |  | 19DJS-10-1 (Sp Ia) |  | underground mine |  |  |  |  | ore material | drill core, grab | underground mining tunnels and drill cores | mineral separate | [5 empty] | mineralisation |  |  |  | sphalerite, chalcopyrite, pyrrhotite, pyrite, arsenopyrite | [6 empty] | galena, bismuthinite, marcasite, iron oxides, pyroxene, actinolite, quartz | thin sections and polished blocks examined using optical microscope, BSE detector, and EDS prior to analysis | EMPA, LA-ICPMS | JEOL JXA-8230 electron probe microanalyzer; RESOlution-LR 193 nm ArF excimer laser ablation system coupled to an Agilent 7700x ICP–MS | Laboratory of Mineral Resources Research Center, Fuzhou University; Adelaide Microscopy, the University of Adelaide | EPMA point analysis: accelerating voltage 15 kV, beam current 20 nA, beam diameter ~5 μm; EPMA mapping: accelerating voltage 20 kV, working current 50 nA, dwell time ~10 ms; BSE imaging: accelerating voltage 20 kV, beam current 10 nA; LA–ICP–MS: energy density 3~3.5 J/cm2, spot sizes 29 to 51 μm, repetition rates 5 Hz (polished thin-section) and 10 Hz (polished blocks), ~30 s background acquisition, ~40 s sample data acquisition | STDGL3 (Danyushevsky et al. 2011) and GSD-1G (USGS) | 12.23 | [19 empty] | 3579 | [5 empty] | 117 | [5 empty] | 300 | [9 empty] | 69147 |  | 0.33 |  |  |  | 1.97 | [7 empty] | 436 | [13 empty] | 4457 | [15 empty] | 62.48 | [17 empty] | 0.11 | [9 empty] | 1.9 | [35 empty] | CHN | Tibet
| Lawu |  | Magmatic hydrothermal | Skarn | Cu-Pb-Zn skarn | Cu, Pb, Zn | In, Sn | Cu, Pb, Zn, In, Sn |  |  | 19DJS-10-5 (Sp Ia) |  | underground mine |  |  |  |  | ore material | drill core, grab | underground mining tunnels and drill cores | mineral separate | [5 empty] | mineralisation |  |  |  | sphalerite, chalcopyrite, pyrrhotite, pyrite, arsenopyrite | [6 empty] | galena, bismuthinite, marcasite, iron oxides, pyroxene, actinolite, quartz | thin sections and polished blocks examined using optical microscope, BSE detector, and EDS prior to analysis | EMPA, LA-ICPMS | JEOL JXA-8230 electron probe microanalyzer; RESOlution-LR 193 nm ArF excimer laser ablation system coupled to an Agilent 7700x ICP–MS | Laboratory of Mineral Resources Research Center, Fuzhou University; Adelaide Microscopy, the University of Adelaide | EPMA point analysis: accelerating voltage 15 kV, beam current 20 nA, beam diameter ~5 μm; EPMA mapping: accelerating voltage 20 kV, working current 50 nA, dwell time ~10 ms; BSE imaging: accelerating voltage 20 kV, beam current 10 nA; LA–ICP–MS: energy density 3~3.5 J/cm2, spot sizes 29 to 51 μm, repetition rates 5 Hz (polished thin-section) and 10 Hz (polished blocks), ~30 s background acquisition, ~40 s sample data acquisition | STDGL3 (Danyushevsky et al. 2011) and GSD-1G (USGS) | 26.75 | [19 empty] | 3548 | [5 empty] | 127 | [5 empty] | 503 | [9 empty] | 86023 |  | 0.17 |  |  |  | 1.5 | [7 empty] | 350 | [13 empty] | 996 | [15 empty] | 37 | [17 empty] | 0.155 | [9 empty] | 2.15 | [35 empty] | CHN | Tibet
| Lawu |  | Magmatic hydrothermal | Skarn | Cu-Pb-Zn skarn | Cu, Pb, Zn | In, Sn | Cu, Pb, Zn, In, Sn |  |  | 19DJS-p10-2 (Sp Ia) |  | underground mine |  |  |  |  | ore material | drill core, grab | underground mining tunnels and drill cores | mineral separate | [5 empty] | mineralisation |  |  |  | sphalerite, chalcopyrite, pyrrhotite, pyrite, arsenopyrite | [6 empty] | galena, bismuthinite, marcasite, iron oxides, pyroxene, actinolite, quartz | thin sections and polished blocks examined using optical microscope, BSE detector, and EDS prior to analysis | EMPA, LA-ICPMS | JEOL JXA-8230 electron probe microanalyzer; RESOlution-LR 193 nm ArF excimer laser ablation system coupled to an Agilent 7700x ICP–MS | Laboratory of Mineral Resources Research Center, Fuzhou University; Adelaide Microscopy, the University of Adelaide | EPMA point analysis: accelerating voltage 15 kV, beam current 20 nA, beam diameter ~5 μm; EPMA mapping: accelerating voltage 20 kV, working current 50 nA, dwell time ~10 ms; BSE imaging: accelerating voltage 20 kV, beam current 10 nA; LA–ICP–MS: energy density 3~3.5 J/cm2, spot sizes 29 to 51 μm, repetition rates 5 Hz (polished thin-section) and 10 Hz (polished blocks), ~30 s background acquisition, ~40 s sample data acquisition | STDGL3 (Danyushevsky et al. 2011) and GSD-1G (USGS) | 2.08 | [19 empty] | 3314 | [5 empty] | 181 | [5 empty] | 268 | [9 empty] | 84610 |  | 1.53 |  |  |  | 0.65 | [7 empty] | 387 | [13 empty] | 3064 | [15 empty] | 1.53 | [17 empty] | 0.27 | [9 empty] | 1.34 | [35 empty] | CHN | Tibet
| Lawu |  | Magmatic hydrothermal | Skarn | Cu-Pb-Zn skarn | Cu, Pb, Zn | In, Sn | Cu, Pb, Zn, In, Sn |  |  | 19DJS-180-19 (Sp Ib) |  | underground mine |  |  |  |  | ore material | drill core, grab | underground mining tunnels and drill cores | mineral separate | [5 empty] | mineralisation |  |  |  | sphalerite, chalcopyrite, pyrrhotite, pyrite, arsenopyrite | [6 empty] | galena, bismuthinite, marcasite, iron oxides, pyroxene, actinolite, quartz | thin sections and polished blocks examined using optical microscope, BSE detector, and EDS prior to analysis | EMPA, LA-ICPMS | JEOL JXA-8230 electron probe microanalyzer; RESOlution-LR 193 nm ArF excimer laser ablation system coupled to an Agilent 7700x ICP–MS | Laboratory of Mineral Resources Research Center, Fuzhou University; Adelaide Microscopy, the University of Adelaide | EPMA point analysis: accelerating voltage 15 kV, beam current 20 nA, beam diameter ~5 μm; EPMA mapping: accelerating voltage 20 kV, working current 50 nA, dwell time ~10 ms; BSE imaging: accelerating voltage 20 kV, beam current 10 nA; LA–ICP–MS: energy density 3~3.5 J/cm2, spot sizes 29 to 51 μm, repetition rates 5 Hz (polished thin-section) and 10 Hz (polished blocks), ~30 s background acquisition, ~40 s sample data acquisition | STDGL3 (Danyushevsky et al. 2011) and GSD-1G (USGS) | 10.63 | [19 empty] | 3396 | [5 empty] | 21 | [5 empty] | 2771 | [9 empty] | 70123 |  | 3.14 |  |  |  | 2.59 | [7 empty] | 388 | [13 empty] | 6774 | [15 empty] | 81.52 | [17 empty] | 0.2 | [9 empty] | 6.19 | [35 empty] | CHN | Tibet
| Lawu |  | Magmatic hydrothermal | Skarn | Cu-Pb-Zn skarn | Cu, Pb, Zn | In, Sn | Cu, Pb, Zn, In, Sn |  |  | 19DJS-p30-1 (Sp Ib) |  | underground mine |  |  |  |  | ore material | drill core, grab | underground mining tunnels and drill cores | mineral separate | [5 empty] | mineralisation |  |  |  | sphalerite, chalcopyrite, pyrrhotite, pyrite, arsenopyrite | [6 empty] | galena, bismuthinite, marcasite, iron oxides, pyroxene, actinolite, quartz | thin sections and polished blocks examined using optical microscope, BSE detector, and EDS prior to analysis | EMPA, LA-ICPMS | JEOL JXA-8230 electron probe microanalyzer; RESOlution-LR 193 nm ArF excimer laser ablation system coupled to an Agilent 7700x ICP–MS | Laboratory of Mineral Resources Research Center, Fuzhou University; Adelaide Microscopy, the University of Adelaide | EPMA point analysis: accelerating voltage 15 kV, beam current 20 nA, beam diameter ~5 μm; EPMA mapping: accelerating voltage 20 kV, working current 50 nA, dwell time ~10 ms; BSE imaging: accelerating voltage 20 kV, beam current 10 nA; LA–ICP–MS: energy density 3~3.5 J/cm2, spot sizes 29 to 51 μm, repetition rates 5 Hz (polished thin-section) and 10 Hz (polished blocks), ~30 s background acquisition, ~40 s sample data acquisition | STDGL3 (Danyushevsky et al. 2011) and GSD-1G (USGS) | 1.74 | [19 empty] | 3282 | [5 empty] | 258 | [5 empty] | 332 | [9 empty] | 67318 |  | 0.51 |  |  |  | 1.63 | [7 empty] | 224 | [13 empty] | 3673 | [15 empty] | 1.75 | [17 empty] | 0.29 | [9 empty] | 1.07 | [35 empty] | CHN | Tibet
| Lawu |  | Magmatic hydrothermal | Skarn | Cu-Pb-Zn skarn | Cu, Pb, Zn | In, Sn | Cu, Pb, Zn, In, Sn |  |  | 19DJS-90-9 (Sp IIa) |  | underground mine |  |  |  |  | ore material | drill core, grab | underground mining tunnels and drill cores | mineral separate | [5 empty] | mineralisation |  |  |  | sphalerite, chalcopyrite, pyrrhotite, pyrite, arsenopyrite | [6 empty] | galena, bismuthinite, marcasite, iron oxides, pyroxene, actinolite, quartz | thin sections and polished blocks examined using optical microscope, BSE detector, and EDS prior to analysis | EMPA, LA-ICPMS | JEOL JXA-8230 electron probe microanalyzer; RESOlution-LR 193 nm ArF excimer laser ablation system coupled to an Agilent 7700x ICP–MS | Laboratory of Mineral Resources Research Center, Fuzhou University; Adelaide Microscopy, the University of Adelaide | EPMA point analysis: accelerating voltage 15 kV, beam current 20 nA, beam diameter ~5 μm; EPMA mapping: accelerating voltage 20 kV, working current 50 nA, dwell time ~10 ms; BSE imaging: accelerating voltage 20 kV, beam current 10 nA; LA–ICP–MS: energy density 3~3.5 J/cm2, spot sizes 29 to 51 μm, repetition rates 5 Hz (polished thin-section) and 10 Hz (polished blocks), ~30 s background acquisition, ~40 s sample data acquisition | STDGL3 (Danyushevsky et al. 2011) and GSD-1G (USGS) | 1.4 | [19 empty] | 2659 | [5 empty] | 1 | [5 empty] | 74 | [9 empty] | 32192 |  | 0.24 |  |  |  | 0.97 | [7 empty] | 53 | [13 empty] | 4351 | [15 empty] | 3.47 | [17 empty] | 0.145 | [9 empty] | 1.06 | [35 empty] | CHN | Tibet
| Lawu |  | Magmatic hydrothermal | Skarn | Cu-Pb-Zn skarn | Cu, Pb, Zn | In, Sn | Cu, Pb, Zn, In, Sn |  |  | 19DJS-50-8 (Sp IIa) |  | underground mine |  |  |  |  | ore material | drill core, grab | underground mining tunnels and drill cores | mineral separate | [5 empty] | mineralisation |  |  |  | sphalerite, chalcopyrite, pyrrhotite, pyrite, arsenopyrite | [6 empty] | galena, bismuthinite, marcasite, iron oxides, pyroxene, actinolite, quartz | thin sections and polished blocks examined using optical microscope, BSE detector, and EDS prior to analysis | EMPA, LA-ICPMS | JEOL JXA-8230 electron probe microanalyzer; RESOlution-LR 193 nm ArF excimer laser ablation system coupled to an Agilent 7700x ICP–MS | Laboratory of Mineral Resources Research Center, Fuzhou University; Adelaide Microscopy, the University of Adelaide | EPMA point analysis: accelerating voltage 15 kV, beam current 20 nA, beam diameter ~5 μm; EPMA mapping: accelerating voltage 20 kV, working current 50 nA, dwell time ~10 ms; BSE imaging: accelerating voltage 20 kV, beam current 10 nA; LA–ICP–MS: energy density 3~3.5 J/cm2, spot sizes 29 to 51 μm, repetition rates 5 Hz (polished thin-section) and 10 Hz (polished blocks), ~30 s background acquisition, ~40 s sample data acquisition | STDGL3 (Danyushevsky et al. 2011) and GSD-1G (USGS) | 2.37 | [19 empty] | 3176 | [5 empty] | 4 | [5 empty] | 49 | [9 empty] | 32421 |  | 0.26 |  |  |  | 1.46 | [7 empty] | 69 | [13 empty] | 5990 | [15 empty] | 4.05 | [17 empty] | 0.115 | [9 empty] | 0.99 | [35 empty] | CHN | Tibet
| Lawu |  | Magmatic hydrothermal | Skarn | Cu-Pb-Zn skarn | Cu, Pb, Zn | In, Sn | Cu, Pb, Zn, In, Sn |  |  | 19DJS-110-11 (Sp IIa) |  | underground mine |  |  |  |  | ore material | drill core, grab | underground mining tunnels and drill cores | mineral separate | [5 empty] | mineralisation |  |  |  | sphalerite, chalcopyrite, pyrrhotite, pyrite, arsenopyrite | [6 empty] | galena, bismuthinite, marcasite, iron oxides, pyroxene, actinolite, quartz | thin sections and polished blocks examined using optical microscope, BSE detector, and EDS prior to analysis | EMPA, LA-ICPMS | JEOL JXA-8230 electron probe microanalyzer; RESOlution-LR 193 nm ArF excimer laser ablation system coupled to an Agilent 7700x ICP–MS | Laboratory of Mineral Resources Research Center, Fuzhou University; Adelaide Microscopy, the University of Adelaide | EPMA point analysis: accelerating voltage 15 kV, beam current 20 nA, beam diameter ~5 μm; EPMA mapping: accelerating voltage 20 kV, working current 50 nA, dwell time ~10 ms; BSE imaging: accelerating voltage 20 kV, beam current 10 nA; LA–ICP–MS: energy density 3~3.5 J/cm2, spot sizes 29 to 51 μm, repetition rates 5 Hz (polished thin-section) and 10 Hz (polished blocks), ~30 s background acquisition, ~40 s sample data acquisition | STDGL3 (Danyushevsky et al. 2011) and GSD-1G (USGS) | 3.99 | [19 empty] | 3072 | [5 empty] | 140 | [5 empty] | 3366 | [9 empty] | 12606 |  | 0.04 |  |  |  | 0.87 | [7 empty] | 78 | [13 empty] | 1584 | [15 empty] | 11.4 | [17 empty] | 0.145 | [9 empty] | 0.86 | [35 empty] | CHN | Tibet
| Lawu |  | Magmatic hydrothermal | Skarn | Cu-Pb-Zn skarn | Cu, Pb, Zn | In, Sn | Cu, Pb, Zn, In, Sn |  |  | 19DJS-150-4 (Sp IIb) |  | underground mine |  |  |  |  | ore material | drill core, grab | underground mining tunnels and drill cores | mineral separate | [5 empty] | mineralisation |  |  |  | sphalerite, chalcopyrite, pyrrhotite, pyrite, arsenopyrite | [6 empty] | galena, bismuthinite, marcasite, iron oxides, pyroxene, actinolite, quartz | thin sections and polished blocks examined using optical microscope, BSE detector, and EDS prior to analysis | EMPA, LA-ICPMS | JEOL JXA-8230 electron probe microanalyzer; RESOlution-LR 193 nm ArF excimer laser ablation system coupled to an Agilent 7700x ICP–MS | Laboratory of Mineral Resources Research Center, Fuzhou University; Adelaide Microscopy, the University of Adelaide | EPMA point analysis: accelerating voltage 15 kV, beam current 20 nA, beam diameter ~5 μm; EPMA mapping: accelerating voltage 20 kV, working current 50 nA, dwell time ~10 ms; BSE imaging: accelerating voltage 20 kV, beam current 10 nA; LA–ICP–MS: energy density 3~3.5 J/cm2, spot sizes 29 to 51 μm, repetition rates 5 Hz (polished thin-section) and 10 Hz (polished blocks), ~30 s background acquisition, ~40 s sample data acquisition | STDGL3 (Danyushevsky et al. 2011) and GSD-1G (USGS) | 5.07 | [19 empty] | 3445 | [5 empty] | 97 | [5 empty] | 3127 | [9 empty] | 10499 |  | 0.09 |  |  |  | 0.345 | [7 empty] | 78 | [13 empty] | 1735 | [15 empty] | 25.86 | [17 empty] | 0.12 | [9 empty] | 1.01 | [35 empty] | CHN | Tibet
| Lawu |  | Magmatic hydrothermal | Skarn | Cu-Pb-Zn skarn | Cu, Pb, Zn | In, Sn | Cu, Pb, Zn, In, Sn |  |  | 19DJS-110-9 (Sp IIb) |  | underground mine |  |  |  |  | ore material | drill core, grab | underground mining tunnels and drill cores | mineral separate | [5 empty] | mineralisation |  |  |  | sphalerite, chalcopyrite, pyrrhotite, pyrite, arsenopyrite | [6 empty] | galena, bismuthinite, marcasite, iron oxides, pyroxene, actinolite, quartz | thin sections and polished blocks examined using optical microscope, BSE detector, and EDS prior to analysis | EMPA, LA-ICPMS | JEOL JXA-8230 electron probe microanalyzer; RESOlution-LR 193 nm ArF excimer laser ablation system coupled to an Agilent 7700x ICP–MS | Laboratory of Mineral Resources Research Center, Fuzhou University; Adelaide Microscopy, the University of Adelaide | EPMA point analysis: accelerating voltage 15 kV, beam current 20 nA, beam diameter ~5 μm; EPMA mapping: accelerating voltage 20 kV, working current 50 nA, dwell time ~10 ms; BSE imaging: accelerating voltage 20 kV, beam current 10 nA; LA–ICP–MS: energy density 3~3.5 J/cm2, spot sizes 29 to 51 μm, repetition rates 5 Hz (polished thin-section) and 10 Hz (polished blocks), ~30 s background acquisition, ~40 s sample data acquisition | STDGL3 (Danyushevsky et al. 2011) and GSD-1G (USGS) | 1.32 | [19 empty] | 2760 | [5 empty] | 248 | [5 empty] | 296 | [9 empty] | 18688 |  | 0.2 |  |  |  | 0.73 | [7 empty] | 97 | [13 empty] | 1934 | [15 empty] | 7.19 | [17 empty] | 0.135 | [9 empty] | 1.39 | [35 empty] | CHN | Tibet
| Lawu |  | Magmatic hydrothermal | Skarn | Cu-Pb-Zn skarn | Cu, Pb, Zn | In, Sn | Cu, Pb, Zn, In, Sn |  |  | 19DJS-90-3 (Sp IIb) |  | underground mine |  |  |  |  | ore material | drill core, grab | underground mining tunnels and drill cores | mineral separate | [5 empty] | mineralisation |  |  |  | sphalerite, chalcopyrite, pyrrhotite, pyrite, arsenopyrite | [6 empty] | galena, bismuthinite, marcasite, iron oxides, pyroxene, actinolite, quartz | thin sections and polished blocks examined using optical microscope, BSE detector, and EDS prior to analysis | EMPA, LA-ICPMS | JEOL JXA-8230 electron probe microanalyzer; RESOlution-LR 193 nm ArF excimer laser ablation system coupled to an Agilent 7700x ICP–MS | Laboratory of Mineral Resources Research Center, Fuzhou University; Adelaide Microscopy, the University of Adelaide | EPMA point analysis: accelerating voltage 15 kV, beam current 20 nA, beam diameter ~5 μm; EPMA mapping: accelerating voltage 20 kV, working current 50 nA, dwell time ~10 ms; BSE imaging: accelerating voltage 20 kV, beam current 10 nA; LA–ICP–MS: energy density 3~3.5 J/cm2, spot sizes 29 to 51 μm, repetition rates 5 Hz (polished thin-section) and 10 Hz (polished blocks), ~30 s background acquisition, ~40 s sample data acquisition | STDGL3 (Danyushevsky et al. 2011) and GSD-1G (USGS) | 3.7 | [19 empty] | 2595 | [5 empty] | 171 | [5 empty] | 6125 | [9 empty] | 10384 |  | 0.4 |  |  |  | 1.15 | [7 empty] | 73 | [13 empty] | 1291 | [15 empty] | 7.43 | [17 empty] | 0.17 | [9 empty] | 1.58 | [35 empty] | CHN | Tibet
| Lawu |  | Magmatic hydrothermal | Skarn | Cu-Pb-Zn skarn | Cu, Pb, Zn | In, Sn | Cu, Pb, Zn, In, Sn |  |  | 19FY-280-4 |  | underground mine |  |  |  |  | ore material | drill core, grab | underground mining tunnels and drill cores | mineral separate | [5 empty] | mineralisation |  |  |  | sphalerite, chalcopyrite, pyrrhotite, pyrite, arsenopyrite | [6 empty] | galena, bismuthinite, marcasite, iron oxides, pyroxene, actinolite, quartz | thin sections and polished blocks examined using optical microscope, BSE detector, and EDS prior to analysis | EMPA, LA-ICPMS | JEOL JXA-8230 electron probe microanalyzer; RESOlution-LR 193 nm ArF excimer laser ablation system coupled to an Agilent 7700x ICP–MS | Laboratory of Mineral Resources Research Center, Fuzhou University; Adelaide Microscopy, the University of Adelaide | EPMA point analysis: accelerating voltage 15 kV, beam current 20 nA, beam diameter ~5 μm; EPMA mapping: accelerating voltage 20 kV, working current 50 nA, dwell time ~10 ms; BSE imaging: accelerating voltage 20 kV, beam current 10 nA; LA–ICP–MS: energy density 3~3.5 J/cm2, spot sizes 29 to 51 μm, repetition rates 5 Hz (polished thin-section) and 10 Hz (polished blocks), ~30 s background acquisition, ~40 s sample data acquisition | STDGL3 (Danyushevsky et al. 2011) and GSD-1G (USGS) | 1.5 | [19 empty] | 2011 | [5 empty] | 503 | [5 empty] | 87.34 | [9 empty] | 43506 |  | 0.19 |  |  |  | 1.06 | [7 empty] | 65.49 | [13 empty] | 3795 | [15 empty] | 3.49 | [17 empty] | 0.175 | [9 empty] | 1.55 | [35 empty] | CHN | Tibet
| Lawu |  | Magmatic hydrothermal | Skarn | Cu-Pb-Zn skarn | Cu, Pb, Zn | In, Sn | Cu, Pb, Zn, In, Sn |  |  | 19FY-240-2 |  | underground mine |  |  |  |  | ore material | drill core, grab | underground mining tunnels and drill cores | mineral separate | [5 empty] | mineralisation |  |  |  | sphalerite, chalcopyrite, pyrrhotite, pyrite, arsenopyrite | [6 empty] | galena, bismuthinite, marcasite, iron oxides, pyroxene, actinolite, quartz | thin sections and polished blocks examined using optical microscope, BSE detector, and EDS prior to analysis | EMPA, LA-ICPMS | JEOL JXA-8230 electron probe microanalyzer; RESOlution-LR 193 nm ArF excimer laser ablation system coupled to an Agilent 7700x ICP–MS | Laboratory of Mineral Resources Research Center, Fuzhou University; Adelaide Microscopy, the University of Adelaide | EPMA point analysis: accelerating voltage 15 kV, beam current 20 nA, beam diameter ~5 μm; EPMA mapping: accelerating voltage 20 kV, working current 50 nA, dwell time ~10 ms; BSE imaging: accelerating voltage 20 kV, beam current 10 nA; LA–ICP–MS: energy density 3~3.5 J/cm2, spot sizes 29 to 51 μm, repetition rates 5 Hz (polished thin-section) and 10 Hz (polished blocks), ~30 s background acquisition, ~40 s sample data acquisition | STDGL3 (Danyushevsky et al. 2011) and GSD-1G (USGS) | 3.28 | [19 empty] | 2116 | [5 empty] | 474 | [5 empty] | 102.9 | [9 empty] | 36758 |  | 0.49 |  |  |  | 0.91 | [7 empty] | 126 | [13 empty] | 3002 | [15 empty] | 3.56 | [17 empty] | 0.185 | [9 empty] | 1.27 | [35 empty] | CHN | Tibet
| Lawu |  | Magmatic hydrothermal | Skarn | Cu-Pb-Zn skarn | Cu, Pb, Zn | In, Sn | Cu, Pb, Zn, In, Sn |  |  | 19FY-220-1 |  | underground mine |  |  |  |  | ore material | drill core, grab | underground mining tunnels and drill cores | mineral separate | [5 empty] | mineralisation |  |  |  | sphalerite, chalcopyrite, pyrrhotite, pyrite, arsenopyrite | [6 empty] | galena, bismuthinite, marcasite, iron oxides, pyroxene, actinolite, quartz | thin sections and polished blocks examined using optical microscope, BSE detector, and EDS prior to analysis | EMPA, LA-ICPMS | JEOL JXA-8230 electron probe microanalyzer; RESOlution-LR 193 nm ArF excimer laser ablation system coupled to an Agilent 7700x ICP–MS | Laboratory of Mineral Resources Research Center, Fuzhou University; Adelaide Microscopy, the University of Adelaide | EPMA point analysis: accelerating voltage 15 kV, beam current 20 nA, beam diameter ~5 μm; EPMA mapping: accelerating voltage 20 kV, working current 50 nA, dwell time ~10 ms; BSE imaging: accelerating voltage 20 kV, beam current 10 nA; LA–ICP–MS: energy density 3~3.5 J/cm2, spot sizes 29 to 51 μm, repetition rates 5 Hz (polished thin-section) and 10 Hz (polished blocks), ~30 s background acquisition, ~40 s sample data acquisition | STDGL3 (Danyushevsky et al. 2011) and GSD-1G (USGS) | 0.91 | [19 empty] | 2192 | [5 empty] | 503 | [5 empty] | 137.1 | [9 empty] | 48975 |  | 0.32 |  |  |  | 1.51 | [7 empty] | 181.16 | [13 empty] | 3364 | [15 empty] | 0.06 | [17 empty] | 0.19 | [9 empty] | 1.28 | [35 empty] | CHN | Tibet
| Lawu |  | Magmatic hydrothermal | Skarn | Cu-Pb-Zn skarn | Cu, Pb, Zn | In, Sn | Cu, Pb, Zn, In, Sn |  |  | 19FY-220-3 |  | underground mine |  |  |  |  | ore material | drill core, grab | underground mining tunnels and drill cores | mineral separate | [5 empty] | mineralisation |  |  |  | sphalerite, chalcopyrite, pyrrhotite, pyrite, arsenopyrite | [6 empty] | galena, bismuthinite, marcasite, iron oxides, pyroxene, actinolite, quartz | thin sections and polished blocks examined using optical microscope, BSE detector, and EDS prior to analysis | EMPA, LA-ICPMS | JEOL JXA-8230 electron probe microanalyzer; RESOlution-LR 193 nm ArF excimer laser ablation system coupled to an Agilent 7700x ICP–MS | Laboratory of Mineral Resources Research Center, Fuzhou University; Adelaide Microscopy, the University of Adelaide | EPMA point analysis: accelerating voltage 15 kV, beam current 20 nA, beam diameter ~5 μm; EPMA mapping: accelerating voltage 20 kV, working current 50 nA, dwell time ~10 ms; BSE imaging: accelerating voltage 20 kV, beam current 10 nA; LA–ICP–MS: energy density 3~3.5 J/cm2, spot sizes 29 to 51 μm, repetition rates 5 Hz (polished thin-section) and 10 Hz (polished blocks), ~30 s background acquisition, ~40 s sample data acquisition | STDGL3 (Danyushevsky et al. 2011) and GSD-1G (USGS) | 2.18 | [19 empty] | 2380 | [5 empty] | 365 | [5 empty] | 87.45 | [9 empty] | 52403 |  | 0.28 |  |  |  | 1.38 | [7 empty] | 113.36 | [13 empty] | 3777 | [15 empty] | 2.43 | [17 empty] | 0.145 | [9 empty] | 1.23 | [35 empty] | CHN | Tibet
| Lawu |  | Magmatic hydrothermal | Skarn | Cu-Pb-Zn skarn | Cu, Pb, Zn | In, Sn | Cu, Pb, Zn, In, Sn |  |  | 19FY-200-15 |  | underground mine |  |  |  |  | ore material | drill core, grab | underground mining tunnels and drill cores | mineral separate | [5 empty] | mineralisation |  |  |  | sphalerite, chalcopyrite, pyrrhotite, pyrite, arsenopyrite | [6 empty] | galena, bismuthinite, marcasite, iron oxides, pyroxene, actinolite, quartz | thin sections and polished blocks examined using optical microscope, BSE detector, and EDS prior to analysis | EMPA, LA-ICPMS | JEOL JXA-8230 electron probe microanalyzer; RESOlution-LR 193 nm ArF excimer laser ablation system coupled to an Agilent 7700x ICP–MS | Laboratory of Mineral Resources Research Center, Fuzhou University; Adelaide Microscopy, the University of Adelaide | EPMA point analysis: accelerating voltage 15 kV, beam current 20 nA, beam diameter ~5 μm; EPMA mapping: accelerating voltage 20 kV, working current 50 nA, dwell time ~10 ms; BSE imaging: accelerating voltage 20 kV, beam current 10 nA; LA–ICP–MS: energy density 3~3.5 J/cm2, spot sizes 29 to 51 μm, repetition rates 5 Hz (polished thin-section) and 10 Hz (polished blocks), ~30 s background acquisition, ~40 s sample data acquisition | STDGL3 (Danyushevsky et al. 2011) and GSD-1G (USGS) | 1.26 | [19 empty] | 2259 | [5 empty] | 493 | [5 empty] | 135.4 | [9 empty] | 47134 |  | 1.48 |  |  |  | 1.42 | [7 empty] | 178.34 | [13 empty] | 3477 | [15 empty] | 0.4 | [17 empty] | 0.17 | [9 empty] | 1.2 | [35 empty] | CHN | Tibet
| Lawu |  | Magmatic hydrothermal | Skarn | Cu-Pb-Zn skarn | Cu, Pb, Zn | In, Sn | Cu, Pb, Zn, In, Sn |  |  | YH01 |  | underground mine |  |  |  |  | ore material | drill core, grab | underground mining tunnels and drill cores | mineral separate | [5 empty] | mineralisation |  |  |  | sphalerite, chalcopyrite, pyrrhotite, pyrite, arsenopyrite | [6 empty] | galena, bismuthinite, marcasite, iron oxides, pyroxene, actinolite, quartz | thin sections and polished blocks examined using optical microscope, BSE detector, and EDS prior to analysis | EMPA, LA-ICPMS | JEOL JXA-8230 electron probe microanalyzer; RESOlution-LR 193 nm ArF excimer laser ablation system coupled to an Agilent 7700x ICP–MS | Laboratory of Mineral Resources Research Center, Fuzhou University; Adelaide Microscopy, the University of Adelaide | EPMA point analysis: accelerating voltage 15 kV, beam current 20 nA, beam diameter ~5 μm; EPMA mapping: accelerating voltage 20 kV, working current 50 nA, dwell time ~10 ms; BSE imaging: accelerating voltage 20 kV, beam current 10 nA; LA–ICP–MS: energy density 3~3.5 J/cm2, spot sizes 29 to 51 μm, repetition rates 5 Hz (polished thin-section) and 10 Hz (polished blocks), ~30 s background acquisition, ~40 s sample data acquisition | STDGL3 (Danyushevsky et al. 2011) and GSD-1G (USGS) | 7.72753 | [19 empty] | 4639.559271 | [5 empty] | 0.035749 | [5 empty] | 341.229088 | [9 empty] | 68769.02 |  | 13.57733 |  |  |  | 3.069844 | [7 empty] | 124.839256 | [13 empty] | 6006.501232 | [15 empty] | 22.606183 | [17 empty] | 9.249932 | [9 empty] | 6.429651 | [35 empty] | CHN | Tibet
| Lawu |  | Magmatic hydrothermal | Skarn | Cu-Pb-Zn skarn | Cu, Pb, Zn | In, Sn | Cu, Pb, Zn, In, Sn |  |  | YH02 |  | underground mine |  |  |  |  | ore material | drill core, grab | underground mining tunnels and drill cores | mineral separate | [5 empty] | mineralisation |  |  |  | sphalerite, chalcopyrite, pyrrhotite, pyrite, arsenopyrite | [6 empty] | galena, bismuthinite, marcasite, iron oxides, pyroxene, actinolite, quartz | thin sections and polished blocks examined using optical microscope, BSE detector, and EDS prior to analysis | EMPA, LA-ICPMS | JEOL JXA-8230 electron probe microanalyzer; RESOlution-LR 193 nm ArF excimer laser ablation system coupled to an Agilent 7700x ICP–MS | Laboratory of Mineral Resources Research Center, Fuzhou University; Adelaide Microscopy, the University of Adelaide | EPMA point analysis: accelerating voltage 15 kV, beam current 20 nA, beam diameter ~5 μm; EPMA mapping: accelerating voltage 20 kV, working current 50 nA, dwell time ~10 ms; BSE imaging: accelerating voltage 20 kV, beam current 10 nA; LA–ICP–MS: energy density 3~3.5 J/cm2, spot sizes 29 to 51 μm, repetition rates 5 Hz (polished thin-section) and 10 Hz (polished blocks), ~30 s background acquisition, ~40 s sample data acquisition | STDGL3 (Danyushevsky et al. 2011) and GSD-1G (USGS) | 19.735115 | [19 empty] | 5217.526557 | [5 empty] | 16.462184 | [5 empty] | 148.991625 | [9 empty] | 75775.57 |  | 4.62248 |  |  |  | 1.235704 | [7 empty] | 60.086491 | [13 empty] | 5272.125185 | [15 empty] | 3.502092 | [17 empty] | 5.246636 | [9 empty] | 4.487019 | [35 empty] | CHN | Tibet
| Lawu |  | Magmatic hydrothermal | Skarn | Cu-Pb-Zn skarn | Cu, Pb, Zn | In, Sn | Cu, Pb, Zn, In, Sn |  |  | GG_SG400_E01 |  | underground mine |  |  |  |  | ore material | drill core, grab | underground mining tunnels and drill cores | mineral separate | [5 empty] | mineralisation |  |  |  | sphalerite, chalcopyrite, pyrrhotite, pyrite, arsenopyrite | [6 empty] | galena, bismuthinite, marcasite, iron oxides, pyroxene, actinolite, quartz | thin sections and polished blocks examined using optical microscope, BSE detector, and EDS prior to analysis | EMPA, LA-ICPMS | JEOL JXA-8230 electron probe microanalyzer; RESOlution-LR 193 nm ArF excimer laser ablation system coupled to an Agilent 7700x ICP–MS | Laboratory of Mineral Resources Research Center, Fuzhou University; Adelaide Microscopy, the University of Adelaide | EPMA point analysis: accelerating voltage 15 kV, beam current 20 nA, beam diameter ~5 μm; EPMA mapping: accelerating voltage 20 kV, working current 50 nA, dwell time ~10 ms; BSE imaging: accelerating voltage 20 kV, beam current 10 nA; LA–ICP–MS: energy density 3~3.5 J/cm2, spot sizes 29 to 51 μm, repetition rates 5 Hz (polished thin-section) and 10 Hz (polished blocks), ~30 s background acquisition, ~40 s sample data acquisition | STDGL3 (Danyushevsky et al. 2011) and GSD-1G (USGS) | 5.135457 | [19 empty] | 3883.601311 | [5 empty] | 215.432432 | [5 empty] | 86.738262 | [9 empty] | 75064.4 |  | 1.186158 |  |  |  | 2.71081 | [7 empty] | 49.26656 | [13 empty] | 10369.7 | [15 empty] | 1.912948 | [17 empty] | 0.082716 | [9 empty] | 2.609054 | [35 empty] | CHN | Tibet
| Lawu |  | Magmatic hydrothermal | Skarn | Cu-Pb-Zn skarn | Cu, Pb, Zn | In, Sn | Cu, Pb, Zn, In, Sn |  |  | GG_SG400_W01 |  | underground mine |  |  |  |  | ore material | drill core, grab | underground mining tunnels and drill cores | mineral separate | [5 empty] | mineralisation |  |  |  | sphalerite, chalcopyrite, pyrrhotite, pyrite, arsenopyrite | [6 empty] | galena, bismuthinite, marcasite, iron oxides, pyroxene, actinolite, quartz | thin sections and polished blocks examined using optical microscope, BSE detector, and EDS prior to analysis | EMPA, LA-ICPMS | JEOL JXA-8230 electron probe microanalyzer; RESOlution-LR 193 nm ArF excimer laser ablation system coupled to an Agilent 7700x ICP–MS | Laboratory of Mineral Resources Research Center, Fuzhou University; Adelaide Microscopy, the University of Adelaide | EPMA point analysis: accelerating voltage 15 kV, beam current 20 nA, beam diameter ~5 μm; EPMA mapping: accelerating voltage 20 kV, working current 50 nA, dwell time ~10 ms; BSE imaging: accelerating voltage 20 kV, beam current 10 nA; LA–ICP–MS: energy density 3~3.5 J/cm2, spot sizes 29 to 51 μm, repetition rates 5 Hz (polished thin-section) and 10 Hz (polished blocks), ~30 s background acquisition, ~40 s sample data acquisition | STDGL3 (Danyushevsky et al. 2011) and GSD-1G (USGS) | 7.466715 | [19 empty] | 3831.150448 | [5 empty] | 1.679776 | [5 empty] | 430.07712 | [9 empty] | 40826.5 |  | 5.668134 |  |  |  | 3.092932 | [7 empty] | 40.974692 | [13 empty] | 1281.648423 | [15 empty] | 46.289081 | [17 empty] | 0.609681 | [9 empty] | 22.059831 | [35 empty] | CHN | Tibet
| Lawu |  | Magmatic hydrothermal | Skarn | Cu-Pb-Zn skarn | Cu, Pb, Zn | In, Sn | Cu, Pb, Zn, In, Sn |  |  | GG_SG400_W02 |  | underground mine |  |  |  |  | ore material | drill core, grab | underground mining tunnels and drill cores | mineral separate | [5 empty] | mineralisation |  |  |  | sphalerite, chalcopyrite, pyrrhotite, pyrite, arsenopyrite | [6 empty] | galena, bismuthinite, marcasite, iron oxides, pyroxene, actinolite, quartz | thin sections and polished blocks examined using optical microscope, BSE detector, and EDS prior to analysis | EMPA, LA-ICPMS | JEOL JXA-8230 electron probe microanalyzer; RESOlution-LR 193 nm ArF excimer laser ablation system coupled to an Agilent 7700x ICP–MS | Laboratory of Mineral Resources Research Center, Fuzhou University; Adelaide Microscopy, the University of Adelaide | EPMA point analysis: accelerating voltage 15 kV, beam current 20 nA, beam diameter ~5 μm; EPMA mapping: accelerating voltage 20 kV, working current 50 nA, dwell time ~10 ms; BSE imaging: accelerating voltage 20 kV, beam current 10 nA; LA–ICP–MS: energy density 3~3.5 J/cm2, spot sizes 29 to 51 μm, repetition rates 5 Hz (polished thin-section) and 10 Hz (polished blocks), ~30 s background acquisition, ~40 s sample data acquisition | STDGL3 (Danyushevsky et al. 2011) and GSD-1G (USGS) | 2.429601 | [19 empty] | 4867.238865 | [5 empty] | 189.585862 | [5 empty] | 234.935382 | [9 empty] | 66488.61 |  | 1.187384 |  |  |  | 0.836201 | [7 empty] | 9.286236 | [13 empty] | 5553.782139 | [15 empty] | 3.143195 | [17 empty] | 0.092643 | [9 empty] | 0.566995 | [35 empty] | CHN | Tibet
| Lawu |  | Magmatic hydrothermal | Skarn | Cu-Pb-Zn skarn | Cu, Pb, Zn | In, Sn | Cu, Pb, Zn, In, Sn |  |  | UJ |  | underground mine |  |  |  |  | ore material | drill core, grab | underground mining tunnels and drill cores | mineral separate | [5 empty] | mineralisation |  |  |  | sphalerite, chalcopyrite, pyrrhotite, pyrite, arsenopyrite | [6 empty] | galena, bismuthinite, marcasite, iron oxides, pyroxene, actinolite, quartz | thin sections and polished blocks examined using optical microscope, BSE detector, and EDS prior to analysis | EMPA, LA-ICPMS | JEOL JXA-8230 electron probe microanalyzer; RESOlution-LR 193 nm ArF excimer laser ablation system coupled to an Agilent 7700x ICP–MS | Laboratory of Mineral Resources Research Center, Fuzhou University; Adelaide Microscopy, the University of Adelaide | EPMA point analysis: accelerating voltage 15 kV, beam current 20 nA, beam diameter ~5 μm; EPMA mapping: accelerating voltage 20 kV, working current 50 nA, dwell time ~10 ms; BSE imaging: accelerating voltage 20 kV, beam current 10 nA; LA–ICP–MS: energy density 3~3.5 J/cm2, spot sizes 29 to 51 μm, repetition rates 5 Hz (polished thin-section) and 10 Hz (polished blocks), ~30 s background acquisition, ~40 s sample data acquisition | STDGL3 (Danyushevsky et al. 2011) and GSD-1G (USGS) | 2.836428 | [19 empty] | 4057.491008 | [5 empty] | 13.034576 | [5 empty] | 119.78265 | [9 empty] | 87348.7 |  | 2.267168 |  |  |  | 2.205411 | [7 empty] | 79.248716 | [13 empty] | 922.477457 | [15 empty] | 0.329828 | [17 empty] | 0.169377 | [9 empty] | 3.23799 | [35 empty] | CHN | Tibet
| Lawu |  | Magmatic hydrothermal | Skarn | Cu-Pb-Zn skarn | Cu, Pb, Zn | In, Sn | Cu, Pb, Zn, In, Sn |  |  | SG |  | underground mine |  |  |  |  | ore material | drill core, grab | underground mining tunnels and drill cores | mineral separate | [5 empty] | mineralisation |  |  |  | sphalerite, chalcopyrite, pyrrhotite, pyrite, arsenopyrite | [6 empty] | galena, bismuthinite, marcasite, iron oxides, pyroxene, actinolite, quartz | thin sections and polished blocks examined using optical microscope, BSE detector, and EDS prior to analysis | EMPA, LA-ICPMS | JEOL JXA-8230 electron probe microanalyzer; RESOlution-LR 193 nm ArF excimer laser ablation system coupled to an Agilent 7700x ICP–MS | Laboratory of Mineral Resources Research Center, Fuzhou University; Adelaide Microscopy, the University of Adelaide | EPMA point analysis: accelerating voltage 15 kV, beam current 20 nA, beam diameter ~5 μm; EPMA mapping: accelerating voltage 20 kV, working current 50 nA, dwell time ~10 ms; BSE imaging: accelerating voltage 20 kV, beam current 10 nA; LA–ICP–MS: energy density 3~3.5 J/cm2, spot sizes 29 to 51 μm, repetition rates 5 Hz (polished thin-section) and 10 Hz (polished blocks), ~30 s background acquisition, ~40 s sample data acquisition | STDGL3 (Danyushevsky et al. 2011) and GSD-1G (USGS) | 2.445707 | [19 empty] | 3313.908801 | [5 empty] | 5.016954 | [5 empty] | 25.261854 | [9 empty] | 27662.74 |  | 1.015608 |  |  |  | 2.177595 | [7 empty] | 12.31376 | [13 empty] | 1638.764543 | [15 empty] | 0.056946 | [17 empty] | 0.075046 | [9 empty] | 3.976203 | [35 empty] | CHN | Tibet
| Lawu |  | Magmatic hydrothermal | Skarn | Cu-Pb-Zn skarn | Cu, Pb, Zn | In, Sn | Cu, Pb, Zn, In, Sn |  |  | JG01 |  | underground mine |  |  |  |  | ore material | drill core, grab | underground mining tunnels and drill cores | mineral separate | [5 empty] | mineralisation |  |  |  | sphalerite, chalcopyrite, pyrrhotite, pyrite, arsenopyrite | [6 empty] | galena, bismuthinite, marcasite, iron oxides, pyroxene, actinolite, quartz | thin sections and polished blocks examined using optical microscope, BSE detector, and EDS prior to analysis | EMPA, LA-ICPMS | JEOL JXA-8230 electron probe microanalyzer; RESOlution-LR 193 nm ArF excimer laser ablation system coupled to an Agilent 7700x ICP–MS | Laboratory of Mineral Resources Research Center, Fuzhou University; Adelaide Microscopy, the University of Adelaide | EPMA point analysis: accelerating voltage 15 kV, beam current 20 nA, beam diameter ~5 μm; EPMA mapping: accelerating voltage 20 kV, working current 50 nA, dwell time ~10 ms; BSE imaging: accelerating voltage 20 kV, beam current 10 nA; LA–ICP–MS: energy density 3~3.5 J/cm2, spot sizes 29 to 51 μm, repetition rates 5 Hz (polished thin-section) and 10 Hz (polished blocks), ~30 s background acquisition, ~40 s sample data acquisition | STDGL3 (Danyushevsky et al. 2011) and GSD-1G (USGS) | 17.665166 | [19 empty] | 2791.179911 | [5 empty] | 0.441439 | [5 empty] | 4773.134748 | [9 empty] | 87515.35 |  | 60.588958 |  |  |  | 1.070478 | [7 empty] | 6.865655 | [13 empty] | 15179.4 | [15 empty] | 2.392633 | [17 empty] | 7.866222 | [9 empty] | 214.29988 | [35 empty] | CHN | Tibet
| Lawu |  | Magmatic hydrothermal | Skarn | Cu-Pb-Zn skarn | Cu, Pb, Zn | In, Sn | Cu, Pb, Zn, In, Sn |  |  | JG02 |  | underground mine |  |  |  |  | ore material | drill core, grab | underground mining tunnels and drill cores | mineral separate | [5 empty] | mineralisation |  |  |  | sphalerite, chalcopyrite, pyrrhotite, pyrite, arsenopyrite | [6 empty] | galena, bismuthinite, marcasite, iron oxides, pyroxene, actinolite, quartz | thin sections and polished blocks examined using optical microscope, BSE detector, and EDS prior to analysis | EMPA, LA-ICPMS | JEOL JXA-8230 electron probe microanalyzer; RESOlution-LR 193 nm ArF excimer laser ablation system coupled to an Agilent 7700x ICP–MS | Laboratory of Mineral Resources Research Center, Fuzhou University; Adelaide Microscopy, the University of Adelaide | EPMA point analysis: accelerating voltage 15 kV, beam current 20 nA, beam diameter ~5 μm; EPMA mapping: accelerating voltage 20 kV, working current 50 nA, dwell time ~10 ms; BSE imaging: accelerating voltage 20 kV, beam current 10 nA; LA–ICP–MS: energy density 3~3.5 J/cm2, spot sizes 29 to 51 μm, repetition rates 5 Hz (polished thin-section) and 10 Hz (polished blocks), ~30 s background acquisition, ~40 s sample data acquisition | STDGL3 (Danyushevsky et al. 2011) and GSD-1G (USGS) | 4.658596 | [19 empty] | 2800.979031 | [5 empty] | 0.044587 | [5 empty] | 135.148981 | [9 empty] | 91874.64 |  | 7.701734 |  |  |  | 2.324821 | [7 empty] | 17.819561 | [13 empty] | 16774.72 | [15 empty] | 1.237247 | [17 empty] | 0.538616 | [9 empty] | 37.706259 | [35 empty] | CHN | Tibet
| Lawu |  | Magmatic hydrothermal | Skarn | Cu-Pb-Zn skarn | Cu, Pb, Zn | In, Sn | Cu, Pb, Zn, In, Sn |  |  | SYM01 |  | underground mine |  |  |  |  | ore material | drill core, grab | underground mining tunnels and drill cores | mineral separate | [5 empty] | mineralisation |  |  |  | sphalerite, chalcopyrite, pyrrhotite, pyrite, arsenopyrite | [6 empty] | galena, bismuthinite, marcasite, iron oxides, pyroxene, actinolite, quartz | thin sections and polished blocks examined using optical microscope, BSE detector, and EDS prior to analysis | EMPA, LA-ICPMS | JEOL JXA-8230 electron probe microanalyzer; RESOlution-LR 193 nm ArF excimer laser ablation system coupled to an Agilent 7700x ICP–MS | Laboratory of Mineral Resources Research Center, Fuzhou University; Adelaide Microscopy, the University of Adelaide | EPMA point analysis: accelerating voltage 15 kV, beam current 20 nA, beam diameter ~5 μm; EPMA mapping: accelerating voltage 20 kV, working current 50 nA, dwell time ~10 ms; BSE imaging: accelerating voltage 20 kV, beam current 10 nA; LA–ICP–MS: energy density 3~3.5 J/cm2, spot sizes 29 to 51 μm, repetition rates 5 Hz (polished thin-section) and 10 Hz (polished blocks), ~30 s background acquisition, ~40 s sample data acquisition | STDGL3 (Danyushevsky et al. 2011) and GSD-1G (USGS) | 11.820361 | [19 empty] | 2729.372072 | [5 empty] | 0.169107 | [5 empty] | 717.724057 | [9 empty] | 92937.17 |  | 5.037065 |  |  |  | 2.108789 | [7 empty] | 4.135555 | [13 empty] | 19115.65 | [15 empty] | 7.147609 | [17 empty] | 3.068229 | [9 empty] | 8.720566 | [35 empty] | CHN | Tibet
| Lawu |  | Magmatic hydrothermal | Skarn | Cu-Pb-Zn skarn | Cu, Pb, Zn | In, Sn | Cu, Pb, Zn, In, Sn |  |  | SYM02 |  | underground mine |  |  |  |  | ore material | drill core, grab | underground mining tunnels and drill cores | mineral separate | [5 empty] | mineralisation |  |  |  | sphalerite, chalcopyrite, pyrrhotite, pyrite, arsenopyrite | [6 empty] | galena, bismuthinite, marcasite, iron oxides, pyroxene, actinolite, quartz | thin sections and polished blocks examined using optical microscope, BSE detector, and EDS prior to analysis | EMPA, LA-ICPMS | JEOL JXA-8230 electron probe microanalyzer; RESOlution-LR 193 nm ArF excimer laser ablation system coupled to an Agilent 7700x ICP–MS | Laboratory of Mineral Resources Research Center, Fuzhou University; Adelaide Microscopy, the University of Adelaide | EPMA point analysis: accelerating voltage 15 kV, beam current 20 nA, beam diameter ~5 μm; EPMA mapping: accelerating voltage 20 kV, working current 50 nA, dwell time ~10 ms; BSE imaging: accelerating voltage 20 kV, beam current 10 nA; LA–ICP–MS: energy density 3~3.5 J/cm2, spot sizes 29 to 51 μm, repetition rates 5 Hz (polished thin-section) and 10 Hz (polished blocks), ~30 s background acquisition, ~40 s sample data acquisition | STDGL3 (Danyushevsky et al. 2011) and GSD-1G (USGS) | 1.313445 | [19 empty] | 2823.468944 | [5 empty] | 176.736713 | [5 empty] | 34.540731 | [9 empty] | 67553.11 |  | 8.499321 |  |  |  | 2.204458 | [7 empty] | 2.456539 | [13 empty] | 5062.294538 | [15 empty] | 0.085461 | [17 empty] | 0.153049 | [9 empty] | 3.991001 | [35 empty] | CHN | Tibet
| Lawu |  | Magmatic hydrothermal | Skarn | Cu-Pb-Zn skarn | Cu, Pb, Zn | In, Sn | Cu, Pb, Zn, In, Sn |  |  | SYM03 |  | underground mine |  |  |  |  | ore material | drill core, grab | underground mining tunnels and drill cores | mineral separate | [5 empty] | mineralisation |  |  |  | sphalerite, chalcopyrite, pyrrhotite, pyrite, arsenopyrite | [6 empty] | galena, bismuthinite, marcasite, iron oxides, pyroxene, actinolite, quartz | thin sections and polished blocks examined using optical microscope, BSE detector, and EDS prior to analysis | EMPA, LA-ICPMS | JEOL JXA-8230 electron probe microanalyzer; RESOlution-LR 193 nm ArF excimer laser ablation system coupled to an Agilent 7700x ICP–MS | Laboratory of Mineral Resources Research Center, Fuzhou University; Adelaide Microscopy, the University of Adelaide | EPMA point analysis: accelerating voltage 15 kV, beam current 20 nA, beam diameter ~5 μm; EPMA mapping: accelerating voltage 20 kV, working current 50 nA, dwell time ~10 ms; BSE imaging: accelerating voltage 20 kV, beam current 10 nA; LA–ICP–MS: energy density 3~3.5 J/cm2, spot sizes 29 to 51 μm, repetition rates 5 Hz (polished thin-section) and 10 Hz (polished blocks), ~30 s background acquisition, ~40 s sample data acquisition | STDGL3 (Danyushevsky et al. 2011) and GSD-1G (USGS) | 8.059737 | [19 empty] | 2697.301113 | [5 empty] | 53.567456 | [5 empty] | 150.571816 | [9 empty] | 97381.51 |  | 9.563768 |  |  |  | 2.554004 | [7 empty] | 67.559207 | [13 empty] | 9781.954674 | [15 empty] | 0.090107 | [17 empty] | 0.116153 | [9 empty] | 7.703529 | [35 empty] | CHN | Tibet
| Lawu |  | Magmatic hydrothermal | Skarn | Cu-Pb-Zn skarn | Cu, Pb, Zn | In, Sn | Cu, Pb, Zn, In, Sn |  |  | SYM04 |  | underground mine |  |  |  |  | ore material | drill core, grab | underground mining tunnels and drill cores | mineral separate | [5 empty] | mineralisation |  |  |  | sphalerite, chalcopyrite, pyrrhotite, pyrite, arsenopyrite | [6 empty] | galena, bismuthinite, marcasite, iron oxides, pyroxene, actinolite, quartz | thin sections and polished blocks examined using optical microscope, BSE detector, and EDS prior to analysis | EMPA, LA-ICPMS | JEOL JXA-8230 electron probe microanalyzer; RESOlution-LR 193 nm ArF excimer laser ablation system coupled to an Agilent 7700x ICP–MS | Laboratory of Mineral Resources Research Center, Fuzhou University; Adelaide Microscopy, the University of Adelaide | EPMA point analysis: accelerating voltage 15 kV, beam current 20 nA, beam diameter ~5 μm; EPMA mapping: accelerating voltage 20 kV, working current 50 nA, dwell time ~10 ms; BSE imaging: accelerating voltage 20 kV, beam current 10 nA; LA–ICP–MS: energy density 3~3.5 J/cm2, spot sizes 29 to 51 μm, repetition rates 5 Hz (polished thin-section) and 10 Hz (polished blocks), ~30 s background acquisition, ~40 s sample data acquisition | STDGL3 (Danyushevsky et al. 2011) and GSD-1G (USGS) | 2.407337 | [19 empty] | 6170.210192 | [5 empty] | 0.82708 | [5 empty] | 23.169263 | [9 empty] | 80130.3 |  | 10.478689 |  |  |  | 2.380562 | [7 empty] | 2.384713 | [13 empty] | 5708.281544 | [15 empty] | 1.009435 | [17 empty] | 0.5029 | [9 empty] | 3.511675 | [35 empty] | CHN | Tibet
| Lawu |  | Magmatic hydrothermal | Skarn | Cu-Pb-Zn skarn | Cu, Pb, Zn | In, Sn | Cu, Pb, Zn, In, Sn |  |  | DN01 |  | underground mine |  |  |  |  | ore material | drill core, grab | underground mining tunnels and drill cores | mineral separate | [5 empty] | mineralisation |  |  |  | sphalerite, chalcopyrite, pyrrhotite, pyrite, arsenopyrite | [6 empty] | galena, bismuthinite, marcasite, iron oxides, pyroxene, actinolite, quartz | thin sections and polished blocks examined using optical microscope, BSE detector, and EDS prior to analysis | EMPA, LA-ICPMS | JEOL JXA-8230 electron probe microanalyzer; RESOlution-LR 193 nm ArF excimer laser ablation system coupled to an Agilent 7700x ICP–MS | Laboratory of Mineral Resources Research Center, Fuzhou University; Adelaide Microscopy, the University of Adelaide | EPMA point analysis: accelerating voltage 15 kV, beam current 20 nA, beam diameter ~5 μm; EPMA mapping: accelerating voltage 20 kV, working current 50 nA, dwell time ~10 ms; BSE imaging: accelerating voltage 20 kV, beam current 10 nA; LA–ICP–MS: energy density 3~3.5 J/cm2, spot sizes 29 to 51 μm, repetition rates 5 Hz (polished thin-section) and 10 Hz (polished blocks), ~30 s background acquisition, ~40 s sample data acquisition | STDGL3 (Danyushevsky et al. 2011) and GSD-1G (USGS) | 1.147334 | [19 empty] | 3495.378751 | [5 empty] | 12.198067 | [5 empty] | 43.923325 | [9 empty] | 68827.61593 |  | 1.234403 |  |  |  | 1.476455 | [7 empty] | 32.137819 | [13 empty] | 4045.967946 | [15 empty] | 0.145471 | [17 empty] | 0.11855 | [9 empty] | 8.266893 | [35 empty] | CHN | Tibet
| Lawu |  | Magmatic hydrothermal | Skarn | Cu-Pb-Zn skarn | Cu, Pb, Zn | In, Sn | Cu, Pb, Zn, In, Sn |  |  | DN02 |  | underground mine |  |  |  |  | ore material | drill core, grab | underground mining tunnels and drill cores | mineral separate | [5 empty] | mineralisation |  |  |  | sphalerite, chalcopyrite, pyrrhotite, pyrite, arsenopyrite | [6 empty] | galena, bismuthinite, marcasite, iron oxides, pyroxene, actinolite, quartz | thin sections and polished blocks examined using optical microscope, BSE detector, and EDS prior to analysis | EMPA, LA-ICPMS | JEOL JXA-8230 electron probe microanalyzer; RESOlution-LR 193 nm ArF excimer laser ablation system coupled to an Agilent 7700x ICP–MS | Laboratory of Mineral Resources Research Center, Fuzhou University; Adelaide Microscopy, the University of Adelaide | EPMA point analysis: accelerating voltage 15 kV, beam current 20 nA, beam diameter ~5 μm; EPMA mapping: accelerating voltage 20 kV, working current 50 nA, dwell time ~10 ms; BSE imaging: accelerating voltage 20 kV, beam current 10 nA; LA–ICP–MS: energy density 3~3.5 J/cm2, spot sizes 29 to 51 μm, repetition rates 5 Hz (polished thin-section) and 10 Hz (polished blocks), ~30 s background acquisition, ~40 s sample data acquisition | STDGL3 (Danyushevsky et al. 2011) and GSD-1G (USGS) | 3.63651 | [19 empty] | 2573.28133 | [5 empty] | 0.032009 | [5 empty] | 110.355743 | [9 empty] | 34603.23 |  | 1.821956 |  |  |  | 1.54817 | [7 empty] | 0.455252 | [13 empty] | 2976.460422 | [15 empty] | 0.86918 | [17 empty] | 0.189342 | [9 empty] | 114.880662 | [35 empty] | CHN | Tibet
| Lawu |  | Magmatic hydrothermal | Skarn | Cu-Pb-Zn skarn | Cu, Pb, Zn | In, Sn | Cu, Pb, Zn, In, Sn |  |  | WD_DH1_360 |  | underground mine |  |  |  |  | ore material | drill core, grab | underground mining tunnels and drill cores | mineral separate | [5 empty] | mineralisation |  |  |  | sphalerite, chalcopyrite, pyrrhotite, pyrite, arsenopyrite | [6 empty] | galena, bismuthinite, marcasite, iron oxides, pyroxene, actinolite, quartz | thin sections and polished blocks examined using optical microscope, BSE detector, and EDS prior to analysis | EMPA, LA-ICPMS | JEOL JXA-8230 electron probe microanalyzer; RESOlution-LR 193 nm ArF excimer laser ablation system coupled to an Agilent 7700x ICP–MS | Laboratory of Mineral Resources Research Center, Fuzhou University; Adelaide Microscopy, the University of Adelaide | EPMA point analysis: accelerating voltage 15 kV, beam current 20 nA, beam diameter ~5 μm; EPMA mapping: accelerating voltage 20 kV, working current 50 nA, dwell time ~10 ms; BSE imaging: accelerating voltage 20 kV, beam current 10 nA; LA–ICP–MS: energy density 3~3.5 J/cm2, spot sizes 29 to 51 μm, repetition rates 5 Hz (polished thin-section) and 10 Hz (polished blocks), ~30 s background acquisition, ~40 s sample data acquisition | STDGL3 (Danyushevsky et al. 2011) and GSD-1G (USGS) | 4.785002 | [19 empty] | 7693.385331 | [5 empty] | 1.311034 | [5 empty] | 137.942012 | [9 empty] | 129283.9 |  | 1.40469 |  |  |  | 3.779858 | [7 empty] | 18.097582 | [13 empty] | 3453.973001 | [15 empty] | 0.35915 | [17 empty] | 0.143483 | [9 empty] | 7.28726 | [35 empty] | CHN | Tibet
| Lawu |  | Magmatic hydrothermal | Skarn | Cu-Pb-Zn skarn | Cu, Pb, Zn | In, Sn | Cu, Pb, Zn, In, Sn |  |  | WD_DH1_442 |  | underground mine |  |  |  |  | ore material | drill core, grab | underground mining tunnels and drill cores | mineral separate | [5 empty] | mineralisation |  |  |  | sphalerite, chalcopyrite, pyrrhotite, pyrite, arsenopyrite | [6 empty] | galena, bismuthinite, marcasite, iron oxides, pyroxene, actinolite, quartz | thin sections and polished blocks examined using optical microscope, BSE detector, and EDS prior to analysis | EMPA, LA-ICPMS | JEOL JXA-8230 electron probe microanalyzer; RESOlution-LR 193 nm ArF excimer laser ablation system coupled to an Agilent 7700x ICP–MS | Laboratory of Mineral Resources Research Center, Fuzhou University; Adelaide Microscopy, the University of Adelaide | EPMA point analysis: accelerating voltage 15 kV, beam current 20 nA, beam diameter ~5 μm; EPMA mapping: accelerating voltage 20 kV, working current 50 nA, dwell time ~10 ms; BSE imaging: accelerating voltage 20 kV, beam current 10 nA; LA–ICP–MS: energy density 3~3.5 J/cm2, spot sizes 29 to 51 μm, repetition rates 5 Hz (polished thin-section) and 10 Hz (polished blocks), ~30 s background acquisition, ~40 s sample data acquisition | STDGL3 (Danyushevsky et al. 2011) and GSD-1G (USGS) | 6.563628 | [19 empty] | 5690.239723 | [5 empty] | 1.489747 | [5 empty] | 131.152505 | [9 empty] | 113929.1 |  | 1.298052 |  |  |  | 3.183801 | [7 empty] | 7.512825 | [13 empty] | 2323.430377 | [15 empty] | 0.22532 | [17 empty] | 0.100459 | [9 empty] | 4.248852 | [35 empty] | CHN | Tibet
| Lawu |  | Magmatic hydrothermal | Skarn | Cu-Pb-Zn skarn | Cu, Pb, Zn | In, Sn | Cu, Pb, Zn, In, Sn |  |  | WD_DH2_353 |  | underground mine |  |  |  |  | ore material | drill core, grab | underground mining tunnels and drill cores | mineral separate | [5 empty] | mineralisation |  |  |  | sphalerite, chalcopyrite, pyrrhotite, pyrite, arsenopyrite | [6 empty] | galena, bismuthinite, marcasite, iron oxides, pyroxene, actinolite, quartz | thin sections and polished blocks examined using optical microscope, BSE detector, and EDS prior to analysis | EMPA, LA-ICPMS | JEOL JXA-8230 electron probe microanalyzer; RESOlution-LR 193 nm ArF excimer laser ablation system coupled to an Agilent 7700x ICP–MS | Laboratory of Mineral Resources Research Center, Fuzhou University; Adelaide Microscopy, the University of Adelaide | EPMA point analysis: accelerating voltage 15 kV, beam current 20 nA, beam diameter ~5 μm; EPMA mapping: accelerating voltage 20 kV, working current 50 nA, dwell time ~10 ms; BSE imaging: accelerating voltage 20 kV, beam current 10 nA; LA–ICP–MS: energy density 3~3.5 J/cm2, spot sizes 29 to 51 μm, repetition rates 5 Hz (polished thin-section) and 10 Hz (polished blocks), ~30 s background acquisition, ~40 s sample data acquisition | STDGL3 (Danyushevsky et al. 2011) and GSD-1G (USGS) | 3.908274 | [19 empty] | 5690.535971 | [5 empty] | 3.63506 | [5 empty] | 172.02205 | [9 empty] | 117479.9 |  | 1.730871 |  |  |  | 2.173111 | [7 empty] | 37.383472 | [13 empty] | 4949.043694 | [15 empty] | 0.9459 | [17 empty] | 0.165685 | [9 empty] | 7.829593 | [35 empty] | CHN | Tibet
| Lawu |  | Magmatic hydrothermal | Skarn | Cu-Pb-Zn skarn | Cu, Pb, Zn | In, Sn | Cu, Pb, Zn, In, Sn |  |  | SJ |  | underground mine |  |  |  |  | ore material | drill core, grab | underground mining tunnels and drill cores | mineral separate | [5 empty] | mineralisation |  |  |  | sphalerite, chalcopyrite, pyrrhotite, pyrite, arsenopyrite | [6 empty] | galena, bismuthinite, marcasite, iron oxides, pyroxene, actinolite, quartz | thin sections and polished blocks examined using optical microscope, BSE detector, and EDS prior to analysis | EMPA, LA-ICPMS | JEOL JXA-8230 electron probe microanalyzer; RESOlution-LR 193 nm ArF excimer laser ablation system coupled to an Agilent 7700x ICP–MS | Laboratory of Mineral Resources Research Center, Fuzhou University; Adelaide Microscopy, the University of Adelaide | EPMA point analysis: accelerating voltage 15 kV, beam current 20 nA, beam diameter ~5 μm; EPMA mapping: accelerating voltage 20 kV, working current 50 nA, dwell time ~10 ms; BSE imaging: accelerating voltage 20 kV, beam current 10 nA; LA–ICP–MS: energy density 3~3.5 J/cm2, spot sizes 29 to 51 μm, repetition rates 5 Hz (polished thin-section) and 10 Hz (polished blocks), ~30 s background acquisition, ~40 s sample data acquisition | STDGL3 (Danyushevsky et al. 2011) and GSD-1G (USGS) | 2.996463 | [19 empty] | 13313.46 | [5 empty] | 2.644303 | [5 empty] | 146.721236 | [9 empty] | 77858.99 |  | 1.861221 |  |  |  | 1.854471 | [7 empty] | 174.080025 | [13 empty] | 2181.356089 | [15 empty] | 0.385206 | [17 empty] | 0.11675 | [9 empty] | 2.227812 | [35 empty] | CHN | Tibet
| Lawu |  | Magmatic hydrothermal | Skarn | Cu-Pb-Zn skarn | Cu, Pb, Zn | In, Sn | Cu, Pb, Zn, In, Sn |  |  | DK23-2@A-1 |  | underground mine |  |  |  |  | ore material | drill core, grab | underground mining tunnels and drill cores | mineral separate | [5 empty] | mineralisation |  |  |  | sphalerite, chalcopyrite, pyrrhotite, pyrite, arsenopyrite | [6 empty] | galena, bismuthinite, marcasite, iron oxides, pyroxene, actinolite, quartz | thin sections and polished blocks examined using optical microscope, BSE detector, and EDS prior to analysis | EMPA, LA-ICPMS | JEOL JXA-8230 electron probe microanalyzer; RESOlution-LR 193 nm ArF excimer laser ablation system coupled to an Agilent 7700x ICP–MS | Laboratory of Mineral Resources Research Center, Fuzhou University; Adelaide Microscopy, the University of Adelaide | EPMA point analysis: accelerating voltage 15 kV, beam current 20 nA, beam diameter ~5 μm; EPMA mapping: accelerating voltage 20 kV, working current 50 nA, dwell time ~10 ms; BSE imaging: accelerating voltage 20 kV, beam current 10 nA; LA–ICP–MS: energy density 3~3.5 J/cm2, spot sizes 29 to 51 μm, repetition rates 5 Hz (polished thin-section) and 10 Hz (polished blocks), ~30 s background acquisition, ~40 s sample data acquisition | STDGL3 (Danyushevsky et al. 2011) and GSD-1G (USGS) | 5.564624 | [19 empty] | 20547.59511 | [5 empty] | 26.338283 | [5 empty] | 246.704913 | [9 empty] | 111522.9 |  | 9.048518 |  |  |  | 1.861848 | [7 empty] | 43.09223 | [13 empty] | 9168.5128 | [15 empty] | 467.155416 | [17 empty] | 1.485806 | [9 empty] | 1.56069 | [35 empty] | CHN | Tibet
| Lawu |  | Magmatic hydrothermal | Skarn | Cu-Pb-Zn skarn | Cu, Pb, Zn | In, Sn | Cu, Pb, Zn, In, Sn |  |  | DK23-2@A-2 |  | underground mine |  |  |  |  | ore material | drill core, grab | underground mining tunnels and drill cores | mineral separate | [5 empty] | mineralisation |  |  |  | sphalerite, chalcopyrite, pyrrhotite, pyrite, arsenopyrite | [6 empty] | galena, bismuthinite, marcasite, iron oxides, pyroxene, actinolite, quartz | thin sections and polished blocks examined using optical microscope, BSE detector, and EDS prior to analysis | EMPA, LA-ICPMS | JEOL JXA-8230 electron probe microanalyzer; RESOlution-LR 193 nm ArF excimer laser ablation system coupled to an Agilent 7700x ICP–MS | Laboratory of Mineral Resources Research Center, Fuzhou University; Adelaide Microscopy, the University of Adelaide | EPMA point analysis: accelerating voltage 15 kV, beam current 20 nA, beam diameter ~5 μm; EPMA mapping: accelerating voltage 20 kV, working current 50 nA, dwell time ~10 ms; BSE imaging: accelerating voltage 20 kV, beam current 10 nA; LA–ICP–MS: energy density 3~3.5 J/cm2, spot sizes 29 to 51 μm, repetition rates 5 Hz (polished thin-section) and 10 Hz (polished blocks), ~30 s background acquisition, ~40 s sample data acquisition | STDGL3 (Danyushevsky et al. 2011) and GSD-1G (USGS) | 6.111653 | [19 empty] | 20573.74 | [5 empty] | 26.021173 | [5 empty] | 354.017916 | [9 empty] | 114269.7 |  | 9.145265 |  |  |  | 1.453204 | [7 empty] | 42.362128 | [13 empty] | 9301.098525 | [15 empty] | 4.618228 | [17 empty] | 1.212505 | [9 empty] | 1.576953 | [35 empty] | CHN | Tibet
| Lawu |  | Magmatic hydrothermal | Skarn | Cu-Pb-Zn skarn | Cu, Pb, Zn | In, Sn | Cu, Pb, Zn, In, Sn |  |  | DK23-2@A-3 |  | underground mine |  |  |  |  | ore material | drill core, grab | underground mining tunnels and drill cores | mineral separate | [5 empty] | mineralisation |  |  |  | sphalerite, chalcopyrite, pyrrhotite, pyrite, arsenopyrite | [6 empty] | galena, bismuthinite, marcasite, iron oxides, pyroxene, actinolite, quartz | thin sections and polished blocks examined using optical microscope, BSE detector, and EDS prior to analysis | EMPA, LA-ICPMS | JEOL JXA-8230 electron probe microanalyzer; RESOlution-LR 193 nm ArF excimer laser ablation system coupled to an Agilent 7700x ICP–MS | Laboratory of Mineral Resources Research Center, Fuzhou University; Adelaide Microscopy, the University of Adelaide | EPMA point analysis: accelerating voltage 15 kV, beam current 20 nA, beam diameter ~5 μm; EPMA mapping: accelerating voltage 20 kV, working current 50 nA, dwell time ~10 ms; BSE imaging: accelerating voltage 20 kV, beam current 10 nA; LA–ICP–MS: energy density 3~3.5 J/cm2, spot sizes 29 to 51 μm, repetition rates 5 Hz (polished thin-section) and 10 Hz (polished blocks), ~30 s background acquisition, ~40 s sample data acquisition | STDGL3 (Danyushevsky et al. 2011) and GSD-1G (USGS) | 5.291365 | [19 empty] | 20896.67 | [5 empty] | 26.416653 | [5 empty] | 257.582005 | [9 empty] | 113024.5 |  | 6.883351 |  |  |  | 1.799999 | [7 empty] | 42.853459 | [13 empty] | 8548.642936 | [15 empty] | 32.442186 | [17 empty] | 1.391478 | [9 empty] | 2.439747 | [35 empty] | CHN | Tibet
| Lawu |  | Magmatic hydrothermal | Skarn | Cu-Pb-Zn skarn | Cu, Pb, Zn | In, Sn | Cu, Pb, Zn, In, Sn |  |  | DK23-2@A-4 |  | underground mine |  |  |  |  | ore material | drill core, grab | underground mining tunnels and drill cores | mineral separate | [5 empty] | mineralisation |  |  |  | sphalerite, chalcopyrite, pyrrhotite, pyrite, arsenopyrite | [6 empty] | galena, bismuthinite, marcasite, iron oxides, pyroxene, actinolite, quartz | thin sections and polished blocks examined using optical microscope, BSE detector, and EDS prior to analysis | EMPA, LA-ICPMS | JEOL JXA-8230 electron probe microanalyzer; RESOlution-LR 193 nm ArF excimer laser ablation system coupled to an Agilent 7700x ICP–MS | Laboratory of Mineral Resources Research Center, Fuzhou University; Adelaide Microscopy, the University of Adelaide | EPMA point analysis: accelerating voltage 15 kV, beam current 20 nA, beam diameter ~5 μm; EPMA mapping: accelerating voltage 20 kV, working current 50 nA, dwell time ~10 ms; BSE imaging: accelerating voltage 20 kV, beam current 10 nA; LA–ICP–MS: energy density 3~3.5 J/cm2, spot sizes 29 to 51 μm, repetition rates 5 Hz (polished thin-section) and 10 Hz (polished blocks), ~30 s background acquisition, ~40 s sample data acquisition | STDGL3 (Danyushevsky et al. 2011) and GSD-1G (USGS) | 6.372712 | [19 empty] | 21157.01 | [5 empty] | 28.180578 | [5 empty] | 1058.969575 | [9 empty] | 116746 |  | 5.662805 |  |  |  | 1.454975 | [7 empty] | 41.717711 | [13 empty] | 8894.454666 | [15 empty] | 7.131965 | [17 empty] | 1.638442 | [9 empty] | 3.00886 | [35 empty] | CHN | Tibet
| Lawu |  | Magmatic hydrothermal | Skarn | Cu-Pb-Zn skarn | Cu, Pb, Zn | In, Sn | Cu, Pb, Zn, In, Sn |  |  | DK23-2@A-5 |  | underground mine |  |  |  |  | ore material | drill core, grab | underground mining tunnels and drill cores | mineral separate | [5 empty] | mineralisation |  |  |  | sphalerite, chalcopyrite, pyrrhotite, pyrite, arsenopyrite | [6 empty] | galena, bismuthinite, marcasite, iron oxides, pyroxene, actinolite, quartz | thin sections and polished blocks examined using optical microscope, BSE detector, and EDS prior to analysis | EMPA, LA-ICPMS | JEOL JXA-8230 electron probe microanalyzer; RESOlution-LR 193 nm ArF excimer laser ablation system coupled to an Agilent 7700x ICP–MS | Laboratory of Mineral Resources Research Center, Fuzhou University; Adelaide Microscopy, the University of Adelaide | EPMA point analysis: accelerating voltage 15 kV, beam current 20 nA, beam diameter ~5 μm; EPMA mapping: accelerating voltage 20 kV, working current 50 nA, dwell time ~10 ms; BSE imaging: accelerating voltage 20 kV, beam current 10 nA; LA–ICP–MS: energy density 3~3.5 J/cm2, spot sizes 29 to 51 μm, repetition rates 5 Hz (polished thin-section) and 10 Hz (polished blocks), ~30 s background acquisition, ~40 s sample data acquisition | STDGL3 (Danyushevsky et al. 2011) and GSD-1G (USGS) | 2.590249 | [19 empty] | 20241.14047 | [5 empty] | 21.442752 | [5 empty] | 170.114573 | [9 empty] | 110148.3 |  | 8.712786 |  |  |  | 2.044288 | [7 empty] | 43.024893 | [13 empty] | 8946.285409 | [15 empty] | 7.209444 | [17 empty] | 2.028186 | [9 empty] | 1.899236 | [35 empty] | CHN | Tibet
| Lawu |  | Magmatic hydrothermal | Skarn | Cu-Pb-Zn skarn | Cu, Pb, Zn | In, Sn | Cu, Pb, Zn, In, Sn |  |  | DK23-2@A-6 |  | underground mine |  |  |  |  | ore material | drill core, grab | underground mining tunnels and drill cores | mineral separate | [5 empty] | mineralisation |  |  |  | sphalerite, chalcopyrite, pyrrhotite, pyrite, arsenopyrite | [6 empty] | galena, bismuthinite, marcasite, iron oxides, pyroxene, actinolite, quartz | thin sections and polished blocks examined using optical microscope, BSE detector, and EDS prior to analysis | EMPA, LA-ICPMS | JEOL JXA-8230 electron probe microanalyzer; RESOlution-LR 193 nm ArF excimer laser ablation system coupled to an Agilent 7700x ICP–MS | Laboratory of Mineral Resources Research Center, Fuzhou University; Adelaide Microscopy, the University of Adelaide | EPMA point analysis: accelerating voltage 15 kV, beam current 20 nA, beam diameter ~5 μm; EPMA mapping: accelerating voltage 20 kV, working current 50 nA, dwell time ~10 ms; BSE imaging: accelerating voltage 20 kV, beam current 10 nA; LA–ICP–MS: energy density 3~3.5 J/cm2, spot sizes 29 to 51 μm, repetition rates 5 Hz (polished thin-section) and 10 Hz (polished blocks), ~30 s background acquisition, ~40 s sample data acquisition | STDGL3 (Danyushevsky et al. 2011) and GSD-1G (USGS) | 23.233326 | [19 empty] | 20082.18301 | [5 empty] | 18.146493 | [5 empty] | 917.357357 | [9 empty] | 113983.9 |  | 9.818924 |  |  |  | 1.401505 | [7 empty] | 44.218099 | [13 empty] | 8460.690668 | [15 empty] | 1212.946019 | [17 empty] | 2.522053 | [9 empty] | 4.920287 | [35 empty] | CHN | Tibet
| Lawu |  | Magmatic hydrothermal | Skarn | Cu-Pb-Zn skarn | Cu, Pb, Zn | In, Sn | Cu, Pb, Zn, In, Sn |  |  | DK23-2@B-1 |  | underground mine |  |  |  |  | ore material | drill core, grab | underground mining tunnels and drill cores | mineral separate | [5 empty] | mineralisation |  |  |  | sphalerite, chalcopyrite, pyrrhotite, pyrite, arsenopyrite | [6 empty] | galena, bismuthinite, marcasite, iron oxides, pyroxene, actinolite, quartz | thin sections and polished blocks examined using optical microscope, BSE detector, and EDS prior to analysis | EMPA, LA-ICPMS | JEOL JXA-8230 electron probe microanalyzer; RESOlution-LR 193 nm ArF excimer laser ablation system coupled to an Agilent 7700x ICP–MS | Laboratory of Mineral Resources Research Center, Fuzhou University; Adelaide Microscopy, the University of Adelaide | EPMA point analysis: accelerating voltage 15 kV, beam current 20 nA, beam diameter ~5 μm; EPMA mapping: accelerating voltage 20 kV, working current 50 nA, dwell time ~10 ms; BSE imaging: accelerating voltage 20 kV, beam current 10 nA; LA–ICP–MS: energy density 3~3.5 J/cm2, spot sizes 29 to 51 μm, repetition rates 5 Hz (polished thin-section) and 10 Hz (polished blocks), ~30 s background acquisition, ~40 s sample data acquisition | STDGL3 (Danyushevsky et al. 2011) and GSD-1G (USGS) | 3.03122 | [19 empty] | 20432.75 | [5 empty] | 30.030526 | [5 empty] | 469.284993 | [9 empty] | 112639.4 |  | 7.750569 |  |  |  | 1.763415 | [7 empty] | 47.09815 | [13 empty] | 4139.654716 | [15 empty] | 974.461821 | [17 empty] | 0.637185 | [9 empty] | 0.813812 | [35 empty] | CHN | Tibet
| Lawu |  | Magmatic hydrothermal | Skarn | Cu-Pb-Zn skarn | Cu, Pb, Zn | In, Sn | Cu, Pb, Zn, In, Sn |  |  | DK23-2@B-2 |  | underground mine |  |  |  |  | ore material | drill core, grab | underground mining tunnels and drill cores | mineral separate | [5 empty] | mineralisation |  |  |  | sphalerite, chalcopyrite, pyrrhotite, pyrite, arsenopyrite | [6 empty] | galena, bismuthinite, marcasite, iron oxides, pyroxene, actinolite, quartz | thin sections and polished blocks examined using optical microscope, BSE detector, and EDS prior to analysis | EMPA, LA-ICPMS | JEOL JXA-8230 electron probe microanalyzer; RESOlution-LR 193 nm ArF excimer laser ablation system coupled to an Agilent 7700x ICP–MS | Laboratory of Mineral Resources Research Center, Fuzhou University; Adelaide Microscopy, the University of Adelaide | EPMA point analysis: accelerating voltage 15 kV, beam current 20 nA, beam diameter ~5 μm; EPMA mapping: accelerating voltage 20 kV, working current 50 nA, dwell time ~10 ms; BSE imaging: accelerating voltage 20 kV, beam current 10 nA; LA–ICP–MS: energy density 3~3.5 J/cm2, spot sizes 29 to 51 μm, repetition rates 5 Hz (polished thin-section) and 10 Hz (polished blocks), ~30 s background acquisition, ~40 s sample data acquisition | STDGL3 (Danyushevsky et al. 2011) and GSD-1G (USGS) | 0.382147 | [19 empty] | 22051.9 | [5 empty] | 30.894194 | [5 empty] | 190.798059 | [9 empty] | 115576 |  | 7.896852 |  |  |  | 0.53448 | [7 empty] | 45.129972 | [13 empty] | 4317.547778 | [15 empty] | 6.964246 | [17 empty] | 0.136914 | [9 empty] | 0.562654 | [35 empty] | CHN | Tibet
| Lawu |  | Magmatic hydrothermal | Skarn | Cu-Pb-Zn skarn | Cu, Pb, Zn | In, Sn | Cu, Pb, Zn, In, Sn |  |  | DK23-2@B-3 |  | underground mine |  |  |  |  | ore material | drill core, grab | underground mining tunnels and drill cores | mineral separate | [5 empty] | mineralisation |  |  |  | sphalerite, chalcopyrite, pyrrhotite, pyrite, arsenopyrite | [6 empty] | galena, bismuthinite, marcasite, iron oxides, pyroxene, actinolite, quartz | thin sections and polished blocks examined using optical microscope, BSE detector, and EDS prior to analysis | EMPA, LA-ICPMS | JEOL JXA-8230 electron probe microanalyzer; RESOlution-LR 193 nm ArF excimer laser ablation system coupled to an Agilent 7700x ICP–MS | Laboratory of Mineral Resources Research Center, Fuzhou University; Adelaide Microscopy, the University of Adelaide | EPMA point analysis: accelerating voltage 15 kV, beam current 20 nA, beam diameter ~5 μm; EPMA mapping: accelerating voltage 20 kV, working current 50 nA, dwell time ~10 ms; BSE imaging: accelerating voltage 20 kV, beam current 10 nA; LA–ICP–MS: energy density 3~3.5 J/cm2, spot sizes 29 to 51 μm, repetition rates 5 Hz (polished thin-section) and 10 Hz (polished blocks), ~30 s background acquisition, ~40 s sample data acquisition | STDGL3 (Danyushevsky et al. 2011) and GSD-1G (USGS) | 0.386712 | [19 empty] | 22157.18 | [5 empty] | 29.573636 | [5 empty] | 219.123438 | [9 empty] | 114091.5 |  | 7.195051 |  |  |  | 0.53448 | [7 empty] | 46.190992 | [13 empty] | 4298.470826 | [15 empty] | 5.716253 | [17 empty] | 0.136914 | [9 empty] | 0.519197 | [35 empty] | CHN | Tibet
| Lawu |  | Magmatic hydrothermal | Skarn | Cu-Pb-Zn skarn | Cu, Pb, Zn | In, Sn | Cu, Pb, Zn, In, Sn |  |  | DK23-2@B-4 |  | underground mine |  |  |  |  | ore material | drill core, grab | underground mining tunnels and drill cores | mineral separate | [5 empty] | mineralisation |  |  |  | sphalerite, chalcopyrite, pyrrhotite, pyrite, arsenopyrite | [6 empty] | galena, bismuthinite, marcasite, iron oxides, pyroxene, actinolite, quartz | thin sections and polished blocks examined using optical microscope, BSE detector, and EDS prior to analysis | EMPA, LA-ICPMS | JEOL JXA-8230 electron probe microanalyzer; RESOlution-LR 193 nm ArF excimer laser ablation system coupled to an Agilent 7700x ICP–MS | Laboratory of Mineral Resources Research Center, Fuzhou University; Adelaide Microscopy, the University of Adelaide | EPMA point analysis: accelerating voltage 15 kV, beam current 20 nA, beam diameter ~5 μm; EPMA mapping: accelerating voltage 20 kV, working current 50 nA, dwell time ~10 ms; BSE imaging: accelerating voltage 20 kV, beam current 10 nA; LA–ICP–MS: energy density 3~3.5 J/cm2, spot sizes 29 to 51 μm, repetition rates 5 Hz (polished thin-section) and 10 Hz (polished blocks), ~30 s background acquisition, ~40 s sample data acquisition | STDGL3 (Danyushevsky et al. 2011) and GSD-1G (USGS) | 0.415856 | [19 empty] | 22090.18 | [5 empty] | 31.222654 | [5 empty] | 240.712004 | [9 empty] | 113652.4 |  | 6.979707 |  |  |  | 1.930642 | [7 empty] | 46.361854 | [13 empty] | 4436.692188 | [15 empty] | 8.546657 | [17 empty] | 0.136914 | [9 empty] | 0.450644 | [35 empty] | CHN | Tibet
| Lawu |  | Magmatic hydrothermal | Skarn | Cu-Pb-Zn skarn | Cu, Pb, Zn | In, Sn | Cu, Pb, Zn, In, Sn |  |  | DK23-2@B-5 |  | underground mine |  |  |  |  | ore material | drill core, grab | underground mining tunnels and drill cores | mineral separate | [5 empty] | mineralisation |  |  |  | sphalerite, chalcopyrite, pyrrhotite, pyrite, arsenopyrite | [6 empty] | galena, bismuthinite, marcasite, iron oxides, pyroxene, actinolite, quartz | thin sections and polished blocks examined using optical microscope, BSE detector, and EDS prior to analysis | EMPA, LA-ICPMS | JEOL JXA-8230 electron probe microanalyzer; RESOlution-LR 193 nm ArF excimer laser ablation system coupled to an Agilent 7700x ICP–MS | Laboratory of Mineral Resources Research Center, Fuzhou University; Adelaide Microscopy, the University of Adelaide | EPMA point analysis: accelerating voltage 15 kV, beam current 20 nA, beam diameter ~5 μm; EPMA mapping: accelerating voltage 20 kV, working current 50 nA, dwell time ~10 ms; BSE imaging: accelerating voltage 20 kV, beam current 10 nA; LA–ICP–MS: energy density 3~3.5 J/cm2, spot sizes 29 to 51 μm, repetition rates 5 Hz (polished thin-section) and 10 Hz (polished blocks), ~30 s background acquisition, ~40 s sample data acquisition | STDGL3 (Danyushevsky et al. 2011) and GSD-1G (USGS) | 0.393491 | [19 empty] | 20914.45 | [5 empty] | 29.282072 | [5 empty] | 98.348056 | [9 empty] | 112059.5 |  | 7.545889 |  |  |  | 1.947002 | [7 empty] | 46.573547 | [13 empty] | 4312.596521 | [15 empty] | 40.17062 | [17 empty] | 0.42887 | [9 empty] | 0.603258 | [35 empty] | CHN | Tibet
| Lawu |  | Magmatic hydrothermal | Skarn | Cu-Pb-Zn skarn | Cu, Pb, Zn | In, Sn | Cu, Pb, Zn, In, Sn |  |  | DK23-2@B-6 |  | underground mine |  |  |  |  | ore material | drill core, grab | underground mining tunnels and drill cores | mineral separate | [5 empty] | mineralisation |  |  |  | sphalerite, chalcopyrite, pyrrhotite, pyrite, arsenopyrite | [6 empty] | galena, bismuthinite, marcasite, iron oxides, pyroxene, actinolite, quartz | thin sections and polished blocks examined using optical microscope, BSE detector, and EDS prior to analysis | EMPA, LA-ICPMS | JEOL JXA-8230 electron probe microanalyzer; RESOlution-LR 193 nm ArF excimer laser ablation system coupled to an Agilent 7700x ICP–MS | Laboratory of Mineral Resources Research Center, Fuzhou University; Adelaide Microscopy, the University of Adelaide | EPMA point analysis: accelerating voltage 15 kV, beam current 20 nA, beam diameter ~5 μm; EPMA mapping: accelerating voltage 20 kV, working current 50 nA, dwell time ~10 ms; BSE imaging: accelerating voltage 20 kV, beam current 10 nA; LA–ICP–MS: energy density 3~3.5 J/cm2, spot sizes 29 to 51 μm, repetition rates 5 Hz (polished thin-section) and 10 Hz (polished blocks), ~30 s background acquisition, ~40 s sample data acquisition | STDGL3 (Danyushevsky et al. 2011) and GSD-1G (USGS) | 0.544518 | [19 empty] | 21134.31 | [5 empty] | 18.429028 | [5 empty] | 223.449453 | [9 empty] | 112763.8 |  | 7.101143 |  |  |  | 0.53448 | [7 empty] | 46.546651 | [13 empty] | 4821.234152 | [15 empty] | 39.640306 | [17 empty] | 1.091653 | [9 empty] | 0.872729 | [35 empty] | CHN | Tibet
| Lawu |  | Magmatic hydrothermal | Skarn | Cu-Pb-Zn skarn | Cu, Pb, Zn | In, Sn | Cu, Pb, Zn, In, Sn |  |  | DK23-2@B-7 |  | underground mine |  |  |  |  | ore material | drill core, grab | underground mining tunnels and drill cores | mineral separate | [5 empty] | mineralisation |  |  |  | sphalerite, chalcopyrite, pyrrhotite, pyrite, arsenopyrite | [6 empty] | galena, bismuthinite, marcasite, iron oxides, pyroxene, actinolite, quartz | thin sections and polished blocks examined using optical microscope, BSE detector, and EDS prior to analysis | EMPA, LA-ICPMS | JEOL JXA-8230 electron probe microanalyzer; RESOlution-LR 193 nm ArF excimer laser ablation system coupled to an Agilent 7700x ICP–MS | Laboratory of Mineral Resources Research Center, Fuzhou University; Adelaide Microscopy, the University of Adelaide | EPMA point analysis: accelerating voltage 15 kV, beam current 20 nA, beam diameter ~5 μm; EPMA mapping: accelerating voltage 20 kV, working current 50 nA, dwell time ~10 ms; BSE imaging: accelerating voltage 20 kV, beam current 10 nA; LA–ICP–MS: energy density 3~3.5 J/cm2, spot sizes 29 to 51 μm, repetition rates 5 Hz (polished thin-section) and 10 Hz (polished blocks), ~30 s background acquisition, ~40 s sample data acquisition | STDGL3 (Danyushevsky et al. 2011) and GSD-1G (USGS) | 0.259211 | [19 empty] | 21884.79 | [5 empty] | 17.475064 | [5 empty] | 128.019574 | [9 empty] | 113827.6 |  | 9.080622 |  |  |  | 0.53448 | [7 empty] | 47.138564 | [13 empty] | 5172.137983 | [15 empty] | 2.956155 | [17 empty] | 0.136914 | [9 empty] | 0.461837 | [35 empty] | CHN | Tibet
| Lawu |  | Magmatic hydrothermal | Skarn | Cu-Pb-Zn skarn | Cu, Pb, Zn | In, Sn | Cu, Pb, Zn, In, Sn |  |  | DK23-3@A-1 |  | underground mine |  |  |  |  | ore material | drill core, grab | underground mining tunnels and drill cores | mineral separate | [5 empty] | mineralisation |  |  |  | sphalerite, chalcopyrite, pyrrhotite, pyrite, arsenopyrite | [6 empty] | galena, bismuthinite, marcasite, iron oxides, pyroxene, actinolite, quartz | thin sections and polished blocks examined using optical microscope, BSE detector, and EDS prior to analysis | EMPA, LA-ICPMS | JEOL JXA-8230 electron probe microanalyzer; RESOlution-LR 193 nm ArF excimer laser ablation system coupled to an Agilent 7700x ICP–MS | Laboratory of Mineral Resources Research Center, Fuzhou University; Adelaide Microscopy, the University of Adelaide | EPMA point analysis: accelerating voltage 15 kV, beam current 20 nA, beam diameter ~5 μm; EPMA mapping: accelerating voltage 20 kV, working current 50 nA, dwell time ~10 ms; BSE imaging: accelerating voltage 20 kV, beam current 10 nA; LA–ICP–MS: energy density 3~3.5 J/cm2, spot sizes 29 to 51 μm, repetition rates 5 Hz (polished thin-section) and 10 Hz (polished blocks), ~30 s background acquisition, ~40 s sample data acquisition | STDGL3 (Danyushevsky et al. 2011) and GSD-1G (USGS) | 1.165624 | [19 empty] | 20849.87 | [5 empty] | 3.572703 | [5 empty] | 162.551053 | [9 empty] | 103426.8 |  | 2.409844 |  |  |  | 1.5429 | [7 empty] | 57.478468 | [13 empty] | 2289.535768 | [15 empty] | 1.428432 | [17 empty] | 0.136914 | [9 empty] | 0.18199 | [35 empty] | CHN | Tibet
| Lawu |  | Magmatic hydrothermal | Skarn | Cu-Pb-Zn skarn | Cu, Pb, Zn | In, Sn | Cu, Pb, Zn, In, Sn |  |  | DK23-3@A-2 |  | underground mine |  |  |  |  | ore material | drill core, grab | underground mining tunnels and drill cores | mineral separate | [5 empty] | mineralisation |  |  |  | sphalerite, chalcopyrite, pyrrhotite, pyrite, arsenopyrite | [6 empty] | galena, bismuthinite, marcasite, iron oxides, pyroxene, actinolite, quartz | thin sections and polished blocks examined using optical microscope, BSE detector, and EDS prior to analysis | EMPA, LA-ICPMS | JEOL JXA-8230 electron probe microanalyzer; RESOlution-LR 193 nm ArF excimer laser ablation system coupled to an Agilent 7700x ICP–MS | Laboratory of Mineral Resources Research Center, Fuzhou University; Adelaide Microscopy, the University of Adelaide | EPMA point analysis: accelerating voltage 15 kV, beam current 20 nA, beam diameter ~5 μm; EPMA mapping: accelerating voltage 20 kV, working current 50 nA, dwell time ~10 ms; BSE imaging: accelerating voltage 20 kV, beam current 10 nA; LA–ICP–MS: energy density 3~3.5 J/cm2, spot sizes 29 to 51 μm, repetition rates 5 Hz (polished thin-section) and 10 Hz (polished blocks), ~30 s background acquisition, ~40 s sample data acquisition | STDGL3 (Danyushevsky et al. 2011) and GSD-1G (USGS) | 0.649231 | [19 empty] | 21698.1 | [5 empty] | 6.981037 | [5 empty] | 175.747331 | [9 empty] | 106748.1 |  | 2.23136 |  |  |  | 1.560107 | [7 empty] | 58.833444 | [13 empty] | 2280.662835 | [15 empty] | 1.181534 | [17 empty] | 0.136914 | [9 empty] | 0.18199 | [35 empty] | CHN | Tibet
| Lawu |  | Magmatic hydrothermal | Skarn | Cu-Pb-Zn skarn | Cu, Pb, Zn | In, Sn | Cu, Pb, Zn, In, Sn |  |  | DK23-3@A-3 |  | underground mine |  |  |  |  | ore material | drill core, grab | underground mining tunnels and drill cores | mineral separate | [5 empty] | mineralisation |  |  |  | sphalerite, chalcopyrite, pyrrhotite, pyrite, arsenopyrite | [6 empty] | galena, bismuthinite, marcasite, iron oxides, pyroxene, actinolite, quartz | thin sections and polished blocks examined using optical microscope, BSE detector, and EDS prior to analysis | EMPA, LA-ICPMS | JEOL JXA-8230 electron probe microanalyzer; RESOlution-LR 193 nm ArF excimer laser ablation system coupled to an Agilent 7700x ICP–MS | Laboratory of Mineral Resources Research Center, Fuzhou University; Adelaide Microscopy, the University of Adelaide | EPMA point analysis: accelerating voltage 15 kV, beam current 20 nA, beam diameter ~5 μm; EPMA mapping: accelerating voltage 20 kV, working current 50 nA, dwell time ~10 ms; BSE imaging: accelerating voltage 20 kV, beam current 10 nA; LA–ICP–MS: energy density 3~3.5 J/cm2, spot sizes 29 to 51 μm, repetition rates 5 Hz (polished thin-section) and 10 Hz (polished blocks), ~30 s background acquisition, ~40 s sample data acquisition | STDGL3 (Danyushevsky et al. 2011) and GSD-1G (USGS) | 2.357296 | [19 empty] | 19652.37 | [5 empty] | 1.55107 | [5 empty] | 343.110435 | [9 empty] | 100101.5 |  | 2.359868 |  |  |  | 1.827785 | [7 empty] | 58.879905 | [13 empty] | 2302.940932 | [15 empty] | 24.600727 | [17 empty] | 2.444137 | [9 empty] | 1.985239 | [35 empty] | CHN | Tibet
| Lawu |  | Magmatic hydrothermal | Skarn | Cu-Pb-Zn skarn | Cu, Pb, Zn | In, Sn | Cu, Pb, Zn, In, Sn |  |  | DK23-3@A-4 |  | underground mine |  |  |  |  | ore material | drill core, grab | underground mining tunnels and drill cores | mineral separate | [5 empty] | mineralisation |  |  |  | sphalerite, chalcopyrite, pyrrhotite, pyrite, arsenopyrite | [6 empty] | galena, bismuthinite, marcasite, iron oxides, pyroxene, actinolite, quartz | thin sections and polished blocks examined using optical microscope, BSE detector, and EDS prior to analysis | EMPA, LA-ICPMS | JEOL JXA-8230 electron probe microanalyzer; RESOlution-LR 193 nm ArF excimer laser ablation system coupled to an Agilent 7700x ICP–MS | Laboratory of Mineral Resources Research Center, Fuzhou University; Adelaide Microscopy, the University of Adelaide | EPMA point analysis: accelerating voltage 15 kV, beam current 20 nA, beam diameter ~5 μm; EPMA mapping: accelerating voltage 20 kV, working current 50 nA, dwell time ~10 ms; BSE imaging: accelerating voltage 20 kV, beam current 10 nA; LA–ICP–MS: energy density 3~3.5 J/cm2, spot sizes 29 to 51 μm, repetition rates 5 Hz (polished thin-section) and 10 Hz (polished blocks), ~30 s background acquisition, ~40 s sample data acquisition | STDGL3 (Danyushevsky et al. 2011) and GSD-1G (USGS) | 4.306515 | [19 empty] | 21185.73 | [5 empty] | 20.032369 | [5 empty] | 103.413594 | [9 empty] | 96744.57 |  | 1.907626 |  |  |  | 0.53448 | [7 empty] | 62.826208 | [13 empty] | 2731.741576 | [15 empty] | 7.33393 | [17 empty] | 1.0595 | [9 empty] | 0.418367 | [35 empty] | CHN | Tibet
| Lawu |  | Magmatic hydrothermal | Skarn | Cu-Pb-Zn skarn | Cu, Pb, Zn | In, Sn | Cu, Pb, Zn, In, Sn |  |  | DK23-3@A-5 |  | underground mine |  |  |  |  | ore material | drill core, grab | underground mining tunnels and drill cores | mineral separate | [5 empty] | mineralisation |  |  |  | sphalerite, chalcopyrite, pyrrhotite, pyrite, arsenopyrite | [6 empty] | galena, bismuthinite, marcasite, iron oxides, pyroxene, actinolite, quartz | thin sections and polished blocks examined using optical microscope, BSE detector, and EDS prior to analysis | EMPA, LA-ICPMS | JEOL JXA-8230 electron probe microanalyzer; RESOlution-LR 193 nm ArF excimer laser ablation system coupled to an Agilent 7700x ICP–MS | Laboratory of Mineral Resources Research Center, Fuzhou University; Adelaide Microscopy, the University of Adelaide | EPMA point analysis: accelerating voltage 15 kV, beam current 20 nA, beam diameter ~5 μm; EPMA mapping: accelerating voltage 20 kV, working current 50 nA, dwell time ~10 ms; BSE imaging: accelerating voltage 20 kV, beam current 10 nA; LA–ICP–MS: energy density 3~3.5 J/cm2, spot sizes 29 to 51 μm, repetition rates 5 Hz (polished thin-section) and 10 Hz (polished blocks), ~30 s background acquisition, ~40 s sample data acquisition | STDGL3 (Danyushevsky et al. 2011) and GSD-1G (USGS) | 4.228763 | [19 empty] | 21239.87 | [5 empty] | 15.746807 | [5 empty] | 521.842698 | [9 empty] | 100986.2 |  | 1.711206 |  |  |  | 1.531889 | [7 empty] | 62.837779 | [13 empty] | 2652.611468 | [15 empty] | 53.691475 | [17 empty] | 2.258801 | [9 empty] | 2.109959 | [35 empty] | CHN | Tibet
| Lawu |  | Magmatic hydrothermal | Skarn | Cu-Pb-Zn skarn | Cu, Pb, Zn | In, Sn | Cu, Pb, Zn, In, Sn |  |  | DK23-3@A-6 |  | underground mine |  |  |  |  | ore material | drill core, grab | underground mining tunnels and drill cores | mineral separate | [5 empty] | mineralisation |  |  |  | sphalerite, chalcopyrite, pyrrhotite, pyrite, arsenopyrite | [6 empty] | galena, bismuthinite, marcasite, iron oxides, pyroxene, actinolite, quartz | thin sections and polished blocks examined using optical microscope, BSE detector, and EDS prior to analysis | EMPA, LA-ICPMS | JEOL JXA-8230 electron probe microanalyzer; RESOlution-LR 193 nm ArF excimer laser ablation system coupled to an Agilent 7700x ICP–MS | Laboratory of Mineral Resources Research Center, Fuzhou University; Adelaide Microscopy, the University of Adelaide | EPMA point analysis: accelerating voltage 15 kV, beam current 20 nA, beam diameter ~5 μm; EPMA mapping: accelerating voltage 20 kV, working current 50 nA, dwell time ~10 ms; BSE imaging: accelerating voltage 20 kV, beam current 10 nA; LA–ICP–MS: energy density 3~3.5 J/cm2, spot sizes 29 to 51 μm, repetition rates 5 Hz (polished thin-section) and 10 Hz (polished blocks), ~30 s background acquisition, ~40 s sample data acquisition | STDGL3 (Danyushevsky et al. 2011) and GSD-1G (USGS) | 1.263371 | [19 empty] | 21715.64 | [5 empty] | 10.573561 | [5 empty] | 135.677008 | [9 empty] | 103590.9 |  | 2.439401 |  |  |  | 1.478998 | [7 empty] | 60.539368 | [13 empty] | 2613.099804 | [15 empty] | 2.142834 | [17 empty] | 4.487435 | [9 empty] | 0.910838 | [35 empty] | CHN | Tibet
| Lawu |  | Magmatic hydrothermal | Skarn | Cu-Pb-Zn skarn | Cu, Pb, Zn | In, Sn | Cu, Pb, Zn, In, Sn |  |  | DK23-3@A-7 |  | underground mine |  |  |  |  | ore material | drill core, grab | underground mining tunnels and drill cores | mineral separate | [5 empty] | mineralisation |  |  |  | sphalerite, chalcopyrite, pyrrhotite, pyrite, arsenopyrite | [6 empty] | galena, bismuthinite, marcasite, iron oxides, pyroxene, actinolite, quartz | thin sections and polished blocks examined using optical microscope, BSE detector, and EDS prior to analysis | EMPA, LA-ICPMS | JEOL JXA-8230 electron probe microanalyzer; RESOlution-LR 193 nm ArF excimer laser ablation system coupled to an Agilent 7700x ICP–MS | Laboratory of Mineral Resources Research Center, Fuzhou University; Adelaide Microscopy, the University of Adelaide | EPMA point analysis: accelerating voltage 15 kV, beam current 20 nA, beam diameter ~5 μm; EPMA mapping: accelerating voltage 20 kV, working current 50 nA, dwell time ~10 ms; BSE imaging: accelerating voltage 20 kV, beam current 10 nA; LA–ICP–MS: energy density 3~3.5 J/cm2, spot sizes 29 to 51 μm, repetition rates 5 Hz (polished thin-section) and 10 Hz (polished blocks), ~30 s background acquisition, ~40 s sample data acquisition | STDGL3 (Danyushevsky et al. 2011) and GSD-1G (USGS) | 1.328831 | [19 empty] | 21649.56039 | [5 empty] | 25.30028 | [5 empty] | 466.147957 | [9 empty] | 104214.8 |  | 1.630832 |  |  |  | 0.53448 | [7 empty] | 61.708501 | [13 empty] | 2589.931395 | [15 empty] | 6.064312 | [17 empty] | 0.814288 | [9 empty] | 0.18199 | [35 empty] | CHN | Tibet
| Lawu |  | Magmatic hydrothermal | Skarn | Cu-Pb-Zn skarn | Cu, Pb, Zn | In, Sn | Cu, Pb, Zn, In, Sn |  |  | DK23-3@A-8 |  | underground mine |  |  |  |  | ore material | drill core, grab | underground mining tunnels and drill cores | mineral separate | [5 empty] | mineralisation |  |  |  | sphalerite, chalcopyrite, pyrrhotite, pyrite, arsenopyrite | [6 empty] | galena, bismuthinite, marcasite, iron oxides, pyroxene, actinolite, quartz | thin sections and polished blocks examined using optical microscope, BSE detector, and EDS prior to analysis | EMPA, LA-ICPMS | JEOL JXA-8230 electron probe microanalyzer; RESOlution-LR 193 nm ArF excimer laser ablation system coupled to an Agilent 7700x ICP–MS | Laboratory of Mineral Resources Research Center, Fuzhou University; Adelaide Microscopy, the University of Adelaide | EPMA point analysis: accelerating voltage 15 kV, beam current 20 nA, beam diameter ~5 μm; EPMA mapping: accelerating voltage 20 kV, working current 50 nA, dwell time ~10 ms; BSE imaging: accelerating voltage 20 kV, beam current 10 nA; LA–ICP–MS: energy density 3~3.5 J/cm2, spot sizes 29 to 51 μm, repetition rates 5 Hz (polished thin-section) and 10 Hz (polished blocks), ~30 s background acquisition, ~40 s sample data acquisition | STDGL3 (Danyushevsky et al. 2011) and GSD-1G (USGS) | 0.701476 | [19 empty] | 21714.53 | [5 empty] | 12.969787 | [5 empty] | 107.98862 | [9 empty] | 98784.11397 |  | 2.380873 |  |  |  | 0.53448 | [7 empty] | 58.675933 | [13 empty] | 2392.691811 | [15 empty] | 2.718678 | [17 empty] | 0.273827 | [9 empty] | 0.363979 | [35 empty] | CHN | Tibet
| Lawu |  | Magmatic hydrothermal | Skarn | Cu-Pb-Zn skarn | Cu, Pb, Zn | In, Sn | Cu, Pb, Zn, In, Sn |  |  | DK23-3@A-9 |  | underground mine |  |  |  |  | ore material | drill core, grab | underground mining tunnels and drill cores | mineral separate | [5 empty] | mineralisation |  |  |  | sphalerite, chalcopyrite, pyrrhotite, pyrite, arsenopyrite | [6 empty] | galena, bismuthinite, marcasite, iron oxides, pyroxene, actinolite, quartz | thin sections and polished blocks examined using optical microscope, BSE detector, and EDS prior to analysis | EMPA, LA-ICPMS | JEOL JXA-8230 electron probe microanalyzer; RESOlution-LR 193 nm ArF excimer laser ablation system coupled to an Agilent 7700x ICP–MS | Laboratory of Mineral Resources Research Center, Fuzhou University; Adelaide Microscopy, the University of Adelaide | EPMA point analysis: accelerating voltage 15 kV, beam current 20 nA, beam diameter ~5 μm; EPMA mapping: accelerating voltage 20 kV, working current 50 nA, dwell time ~10 ms; BSE imaging: accelerating voltage 20 kV, beam current 10 nA; LA–ICP–MS: energy density 3~3.5 J/cm2, spot sizes 29 to 51 μm, repetition rates 5 Hz (polished thin-section) and 10 Hz (polished blocks), ~30 s background acquisition, ~40 s sample data acquisition | STDGL3 (Danyushevsky et al. 2011) and GSD-1G (USGS) | 0.747171 | [19 empty] | 21224.2 | [5 empty] | 4.127095 | [5 empty] | 61.499193 | [9 empty] | 83425.3 |  | 1.893303 |  |  |  | 0.53448 | [7 empty] | 57.414255 | [13 empty] | 2251.737484 | [15 empty] | 1.87673 | [17 empty] | 0.136914 | [9 empty] | 0.18199 | [35 empty] | CHN | Tibet
| Lawu |  | Magmatic hydrothermal | Skarn | Cu-Pb-Zn skarn | Cu, Pb, Zn | In, Sn | Cu, Pb, Zn, In, Sn |  |  | DK-24-1@A-1 |  | underground mine |  |  |  |  | ore material | drill core, grab | underground mining tunnels and drill cores | mineral separate | [5 empty] | mineralisation |  |  |  | sphalerite, chalcopyrite, pyrrhotite, pyrite, arsenopyrite | [6 empty] | galena, bismuthinite, marcasite, iron oxides, pyroxene, actinolite, quartz | thin sections and polished blocks examined using optical microscope, BSE detector, and EDS prior to analysis | EMPA, LA-ICPMS | JEOL JXA-8230 electron probe microanalyzer; RESOlution-LR 193 nm ArF excimer laser ablation system coupled to an Agilent 7700x ICP–MS | Laboratory of Mineral Resources Research Center, Fuzhou University; Adelaide Microscopy, the University of Adelaide | EPMA point analysis: accelerating voltage 15 kV, beam current 20 nA, beam diameter ~5 μm; EPMA mapping: accelerating voltage 20 kV, working current 50 nA, dwell time ~10 ms; BSE imaging: accelerating voltage 20 kV, beam current 10 nA; LA–ICP–MS: energy density 3~3.5 J/cm2, spot sizes 29 to 51 μm, repetition rates 5 Hz (polished thin-section) and 10 Hz (polished blocks), ~30 s background acquisition, ~40 s sample data acquisition | STDGL3 (Danyushevsky et al. 2011) and GSD-1G (USGS) | 2.984222 | [19 empty] | 19764.38 | [5 empty] | 42.375235 | [5 empty] | 877.066563 | [9 empty] | 120110.2 |  | 9.934621 |  |  |  | 2.327587 | [7 empty] | 60.033626 | [13 empty] | 11019.82 | [15 empty] | 7.21147 | [17 empty] | 3.176553 | [9 empty] | 4.980628 | [35 empty] | CHN | Tibet
| Lawu |  | Magmatic hydrothermal | Skarn | Cu-Pb-Zn skarn | Cu, Pb, Zn | In, Sn | Cu, Pb, Zn, In, Sn |  |  | DK-24-1@A-2 |  | underground mine |  |  |  |  | ore material | drill core, grab | underground mining tunnels and drill cores | mineral separate | [5 empty] | mineralisation |  |  |  | sphalerite, chalcopyrite, pyrrhotite, pyrite, arsenopyrite | [6 empty] | galena, bismuthinite, marcasite, iron oxides, pyroxene, actinolite, quartz | thin sections and polished blocks examined using optical microscope, BSE detector, and EDS prior to analysis | EMPA, LA-ICPMS | JEOL JXA-8230 electron probe microanalyzer; RESOlution-LR 193 nm ArF excimer laser ablation system coupled to an Agilent 7700x ICP–MS | Laboratory of Mineral Resources Research Center, Fuzhou University; Adelaide Microscopy, the University of Adelaide | EPMA point analysis: accelerating voltage 15 kV, beam current 20 nA, beam diameter ~5 μm; EPMA mapping: accelerating voltage 20 kV, working current 50 nA, dwell time ~10 ms; BSE imaging: accelerating voltage 20 kV, beam current 10 nA; LA–ICP–MS: energy density 3~3.5 J/cm2, spot sizes 29 to 51 μm, repetition rates 5 Hz (polished thin-section) and 10 Hz (polished blocks), ~30 s background acquisition, ~40 s sample data acquisition | STDGL3 (Danyushevsky et al. 2011) and GSD-1G (USGS) | 14.981185 | [19 empty] | 22347.61 | [5 empty] | 58.372772 | [5 empty] | 1049.584244 | [9 empty] | 117615.9 |  | 8.920592 |  |  |  | 0.53448 | [7 empty] | 76.576144 | [13 empty] | 9995.113093 | [15 empty] | 14.40607 | [17 empty] | 1.990508 | [9 empty] | 2.575957 | [35 empty] | CHN | Tibet
| Lawu |  | Magmatic hydrothermal | Skarn | Cu-Pb-Zn skarn | Cu, Pb, Zn | In, Sn | Cu, Pb, Zn, In, Sn |  |  | DK-24-1@A-3 |  | underground mine |  |  |  |  | ore material | drill core, grab | underground mining tunnels and drill cores | mineral separate | [5 empty] | mineralisation |  |  |  | sphalerite, chalcopyrite, pyrrhotite, pyrite, arsenopyrite | [6 empty] | galena, bismuthinite, marcasite, iron oxides, pyroxene, actinolite, quartz | thin sections and polished blocks examined using optical microscope, BSE detector, and EDS prior to analysis | EMPA, LA-ICPMS | JEOL JXA-8230 electron probe microanalyzer; RESOlution-LR 193 nm ArF excimer laser ablation system coupled to an Agilent 7700x ICP–MS | Laboratory of Mineral Resources Research Center, Fuzhou University; Adelaide Microscopy, the University of Adelaide | EPMA point analysis: accelerating voltage 15 kV, beam current 20 nA, beam diameter ~5 μm; EPMA mapping: accelerating voltage 20 kV, working current 50 nA, dwell time ~10 ms; BSE imaging: accelerating voltage 20 kV, beam current 10 nA; LA–ICP–MS: energy density 3~3.5 J/cm2, spot sizes 29 to 51 μm, repetition rates 5 Hz (polished thin-section) and 10 Hz (polished blocks), ~30 s background acquisition, ~40 s sample data acquisition | STDGL3 (Danyushevsky et al. 2011) and GSD-1G (USGS) | 20.322394 | [19 empty] | 21786.25 | [5 empty] | 55.753277 | [5 empty] | 869.984156 | [9 empty] | 109693.1 |  | 6.562016 |  |  |  | 1.633686 | [7 empty] | 79.012297 | [13 empty] | 8984.299613 | [15 empty] | 141.331402 | [17 empty] | 19.805095 | [9 empty] | 11.377478 | [35 empty] | CHN | Tibet
| Lawu |  | Magmatic hydrothermal | Skarn | Cu-Pb-Zn skarn | Cu, Pb, Zn | In, Sn | Cu, Pb, Zn, In, Sn |  |  | DK-24-1@A-4 |  | underground mine |  |  |  |  | ore material | drill core, grab | underground mining tunnels and drill cores | mineral separate | [5 empty] | mineralisation |  |  |  | sphalerite, chalcopyrite, pyrrhotite, pyrite, arsenopyrite | [6 empty] | galena, bismuthinite, marcasite, iron oxides, pyroxene, actinolite, quartz | thin sections and polished blocks examined using optical microscope, BSE detector, and EDS prior to analysis | EMPA, LA-ICPMS | JEOL JXA-8230 electron probe microanalyzer; RESOlution-LR 193 nm ArF excimer laser ablation system coupled to an Agilent 7700x ICP–MS | Laboratory of Mineral Resources Research Center, Fuzhou University; Adelaide Microscopy, the University of Adelaide | EPMA point analysis: accelerating voltage 15 kV, beam current 20 nA, beam diameter ~5 μm; EPMA mapping: accelerating voltage 20 kV, working current 50 nA, dwell time ~10 ms; BSE imaging: accelerating voltage 20 kV, beam current 10 nA; LA–ICP–MS: energy density 3~3.5 J/cm2, spot sizes 29 to 51 μm, repetition rates 5 Hz (polished thin-section) and 10 Hz (polished blocks), ~30 s background acquisition, ~40 s sample data acquisition | STDGL3 (Danyushevsky et al. 2011) and GSD-1G (USGS) | 3.324245 | [19 empty] | 22238.24 | [5 empty] | 64.162312 | [5 empty] | 279.130367 | [9 empty] | 119736.5 |  | 6.386885 |  |  |  | 2.25401 | [7 empty] | 69.814566 | [13 empty] | 10141.93 | [15 empty] | 5.263818 | [17 empty] | 0.136914 | [9 empty] | 1.665247 | [35 empty] | CHN | Tibet
| Lawu |  | Magmatic hydrothermal | Skarn | Cu-Pb-Zn skarn | Cu, Pb, Zn | In, Sn | Cu, Pb, Zn, In, Sn |  |  | DK-24-1@A-5 |  | underground mine |  |  |  |  | ore material | drill core, grab | underground mining tunnels and drill cores | mineral separate | [5 empty] | mineralisation |  |  |  | sphalerite, chalcopyrite, pyrrhotite, pyrite, arsenopyrite | [6 empty] | galena, bismuthinite, marcasite, iron oxides, pyroxene, actinolite, quartz | thin sections and polished blocks examined using optical microscope, BSE detector, and EDS prior to analysis | EMPA, LA-ICPMS | JEOL JXA-8230 electron probe microanalyzer; RESOlution-LR 193 nm ArF excimer laser ablation system coupled to an Agilent 7700x ICP–MS | Laboratory of Mineral Resources Research Center, Fuzhou University; Adelaide Microscopy, the University of Adelaide | EPMA point analysis: accelerating voltage 15 kV, beam current 20 nA, beam diameter ~5 μm; EPMA mapping: accelerating voltage 20 kV, working current 50 nA, dwell time ~10 ms; BSE imaging: accelerating voltage 20 kV, beam current 10 nA; LA–ICP–MS: energy density 3~3.5 J/cm2, spot sizes 29 to 51 μm, repetition rates 5 Hz (polished thin-section) and 10 Hz (polished blocks), ~30 s background acquisition, ~40 s sample data acquisition | STDGL3 (Danyushevsky et al. 2011) and GSD-1G (USGS) | 12.790674 | [19 empty] | 22301.43 | [5 empty] | 61.227818 | [5 empty] | 594.32054 | [9 empty] | 117804 |  | 12.187641 |  |  |  | 2.159564 | [7 empty] | 61.26221 | [13 empty] | 10236.38 | [15 empty] | 10.502783 | [17 empty] | 8.098297 | [9 empty] | 2.701784 | [35 empty] | CHN | Tibet
| Lawu |  | Magmatic hydrothermal | Skarn | Cu-Pb-Zn skarn | Cu, Pb, Zn | In, Sn | Cu, Pb, Zn, In, Sn |  |  | DK-24-2@A-1 |  | underground mine |  |  |  |  | ore material | drill core, grab | underground mining tunnels and drill cores | mineral separate | [5 empty] | mineralisation |  |  |  | sphalerite, chalcopyrite, pyrrhotite, pyrite, arsenopyrite | [6 empty] | galena, bismuthinite, marcasite, iron oxides, pyroxene, actinolite, quartz | thin sections and polished blocks examined using optical microscope, BSE detector, and EDS prior to analysis | EMPA, LA-ICPMS | JEOL JXA-8230 electron probe microanalyzer; RESOlution-LR 193 nm ArF excimer laser ablation system coupled to an Agilent 7700x ICP–MS | Laboratory of Mineral Resources Research Center, Fuzhou University; Adelaide Microscopy, the University of Adelaide | EPMA point analysis: accelerating voltage 15 kV, beam current 20 nA, beam diameter ~5 μm; EPMA mapping: accelerating voltage 20 kV, working current 50 nA, dwell time ~10 ms; BSE imaging: accelerating voltage 20 kV, beam current 10 nA; LA–ICP–MS: energy density 3~3.5 J/cm2, spot sizes 29 to 51 μm, repetition rates 5 Hz (polished thin-section) and 10 Hz (polished blocks), ~30 s background acquisition, ~40 s sample data acquisition | STDGL3 (Danyushevsky et al. 2011) and GSD-1G (USGS) | 9.051354 | [19 empty] | 21668.85 | [5 empty] | 71.951805 | [5 empty] | 2868.478966 | [9 empty] | 124999.3 |  | 5.987584 |  |  |  | 1.863321 | [7 empty] | 81.682307 | [13 empty] | 10999.55 | [15 empty] | 92.429499 | [17 empty] | 6.562099 | [9 empty] | 12.590326 | [35 empty] | CHN | Tibet
| Lawu |  | Magmatic hydrothermal | Skarn | Cu-Pb-Zn skarn | Cu, Pb, Zn | In, Sn | Cu, Pb, Zn, In, Sn |  |  | DK-24-2@A-2 |  | underground mine |  |  |  |  | ore material | drill core, grab | underground mining tunnels and drill cores | mineral separate | [5 empty] | mineralisation |  |  |  | sphalerite, chalcopyrite, pyrrhotite, pyrite, arsenopyrite | [6 empty] | galena, bismuthinite, marcasite, iron oxides, pyroxene, actinolite, quartz | thin sections and polished blocks examined using optical microscope, BSE detector, and EDS prior to analysis | EMPA, LA-ICPMS | JEOL JXA-8230 electron probe microanalyzer; RESOlution-LR 193 nm ArF excimer laser ablation system coupled to an Agilent 7700x ICP–MS | Laboratory of Mineral Resources Research Center, Fuzhou University; Adelaide Microscopy, the University of Adelaide | EPMA point analysis: accelerating voltage 15 kV, beam current 20 nA, beam diameter ~5 μm; EPMA mapping: accelerating voltage 20 kV, working current 50 nA, dwell time ~10 ms; BSE imaging: accelerating voltage 20 kV, beam current 10 nA; LA–ICP–MS: energy density 3~3.5 J/cm2, spot sizes 29 to 51 μm, repetition rates 5 Hz (polished thin-section) and 10 Hz (polished blocks), ~30 s background acquisition, ~40 s sample data acquisition | STDGL3 (Danyushevsky et al. 2011) and GSD-1G (USGS) | 9.832396 | [19 empty] | 22049.92 | [5 empty] | 77.847514 | [5 empty] | 1954.196583 | [9 empty] | 127317 |  | 6.469894 |  |  |  | 1.462836 | [7 empty] | 96.894669 | [13 empty] | 10378.21 | [15 empty] | 13.678307 | [17 empty] | 4.863489 | [9 empty] | 6.589104 | [35 empty] | CHN | Tibet
| Lawu |  | Magmatic hydrothermal | Skarn | Cu-Pb-Zn skarn | Cu, Pb, Zn | In, Sn | Cu, Pb, Zn, In, Sn |  |  | DK-24-2@A-3 |  | underground mine |  |  |  |  | ore material | drill core, grab | underground mining tunnels and drill cores | mineral separate | [5 empty] | mineralisation |  |  |  | sphalerite, chalcopyrite, pyrrhotite, pyrite, arsenopyrite | [6 empty] | galena, bismuthinite, marcasite, iron oxides, pyroxene, actinolite, quartz | thin sections and polished blocks examined using optical microscope, BSE detector, and EDS prior to analysis | EMPA, LA-ICPMS | JEOL JXA-8230 electron probe microanalyzer; RESOlution-LR 193 nm ArF excimer laser ablation system coupled to an Agilent 7700x ICP–MS | Laboratory of Mineral Resources Research Center, Fuzhou University; Adelaide Microscopy, the University of Adelaide | EPMA point analysis: accelerating voltage 15 kV, beam current 20 nA, beam diameter ~5 μm; EPMA mapping: accelerating voltage 20 kV, working current 50 nA, dwell time ~10 ms; BSE imaging: accelerating voltage 20 kV, beam current 10 nA; LA–ICP–MS: energy density 3~3.5 J/cm2, spot sizes 29 to 51 μm, repetition rates 5 Hz (polished thin-section) and 10 Hz (polished blocks), ~30 s background acquisition, ~40 s sample data acquisition | STDGL3 (Danyushevsky et al. 2011) and GSD-1G (USGS) | 3.784002 | [19 empty] | 21648.2 | [5 empty] | 75.859473 | [5 empty] | 519.653104 | [9 empty] | 132518 |  | 8.97805 |  |  |  | 2.129708 | [7 empty] | 74.018702 | [13 empty] | 11974.41242 | [15 empty] | 4.017972 | [17 empty] | 1.65782 | [9 empty] | 3.380673 | [35 empty] | CHN | Tibet
| Lawu |  | Magmatic hydrothermal | Skarn | Cu-Pb-Zn skarn | Cu, Pb, Zn | In, Sn | Cu, Pb, Zn, In, Sn |  |  | DK-24-2@A-4 |  | underground mine |  |  |  |  | ore material | drill core, grab | underground mining tunnels and drill cores | mineral separate | [5 empty] | mineralisation |  |  |  | sphalerite, chalcopyrite, pyrrhotite, pyrite, arsenopyrite | [6 empty] | galena, bismuthinite, marcasite, iron oxides, pyroxene, actinolite, quartz | thin sections and polished blocks examined using optical microscope, BSE detector, and EDS prior to analysis | EMPA, LA-ICPMS | JEOL JXA-8230 electron probe microanalyzer; RESOlution-LR 193 nm ArF excimer laser ablation system coupled to an Agilent 7700x ICP–MS | Laboratory of Mineral Resources Research Center, Fuzhou University; Adelaide Microscopy, the University of Adelaide | EPMA point analysis: accelerating voltage 15 kV, beam current 20 nA, beam diameter ~5 μm; EPMA mapping: accelerating voltage 20 kV, working current 50 nA, dwell time ~10 ms; BSE imaging: accelerating voltage 20 kV, beam current 10 nA; LA–ICP–MS: energy density 3~3.5 J/cm2, spot sizes 29 to 51 μm, repetition rates 5 Hz (polished thin-section) and 10 Hz (polished blocks), ~30 s background acquisition, ~40 s sample data acquisition | STDGL3 (Danyushevsky et al. 2011) and GSD-1G (USGS) | 10.233879 | [19 empty] | 22363.38 | [5 empty] | 85.81474 | [5 empty] | 2366.860213 | [9 empty] | 128687.3 |  | 9.046625 |  |  |  | 2.416289 | [7 empty] | 89.401031 | [13 empty] | 10803.35 | [15 empty] | 14.365612 | [17 empty] | 6.4515 | [9 empty] | 6.246597 | [35 empty] | CHN | Tibet
| Lawu |  | Magmatic hydrothermal | Skarn | Cu-Pb-Zn skarn | Cu, Pb, Zn | In, Sn | Cu, Pb, Zn, In, Sn |  |  | DK-24-2@A-5 |  | underground mine |  |  |  |  | ore material | drill core, grab | underground mining tunnels and drill cores | mineral separate | [5 empty] | mineralisation |  |  |  | sphalerite, chalcopyrite, pyrrhotite, pyrite, arsenopyrite | [6 empty] | galena, bismuthinite, marcasite, iron oxides, pyroxene, actinolite, quartz | thin sections and polished blocks examined using optical microscope, BSE detector, and EDS prior to analysis | EMPA, LA-ICPMS | JEOL JXA-8230 electron probe microanalyzer; RESOlution-LR 193 nm ArF excimer laser ablation system coupled to an Agilent 7700x ICP–MS | Laboratory of Mineral Resources Research Center, Fuzhou University; Adelaide Microscopy, the University of Adelaide | EPMA point analysis: accelerating voltage 15 kV, beam current 20 nA, beam diameter ~5 μm; EPMA mapping: accelerating voltage 20 kV, working current 50 nA, dwell time ~10 ms; BSE imaging: accelerating voltage 20 kV, beam current 10 nA; LA–ICP–MS: energy density 3~3.5 J/cm2, spot sizes 29 to 51 μm, repetition rates 5 Hz (polished thin-section) and 10 Hz (polished blocks), ~30 s background acquisition, ~40 s sample data acquisition | STDGL3 (Danyushevsky et al. 2011) and GSD-1G (USGS) | 6.752187 | [19 empty] | 21019.92 | [5 empty] | 64.838127 | [5 empty] | 1217.904733 | [9 empty] | 132280.3 |  | 9.854361 |  |  |  | 2.2326 | [7 empty] | 66.565132 | [13 empty] | 12922.1 | [15 empty] | 8.708183 | [17 empty] | 4.408337 | [9 empty] | 4.651912 | [35 empty] | CHN | Tibet
| Lawu |  | Magmatic hydrothermal | Skarn | Cu-Pb-Zn skarn | Cu, Pb, Zn | In, Sn | Cu, Pb, Zn, In, Sn |  |  | DK-24-2@A-6 |  | underground mine |  |  |  |  | ore material | drill core, grab | underground mining tunnels and drill cores | mineral separate | [5 empty] | mineralisation |  |  |  | sphalerite, chalcopyrite, pyrrhotite, pyrite, arsenopyrite | [6 empty] | galena, bismuthinite, marcasite, iron oxides, pyroxene, actinolite, quartz | thin sections and polished blocks examined using optical microscope, BSE detector, and EDS prior to analysis | EMPA, LA-ICPMS | JEOL JXA-8230 electron probe microanalyzer; RESOlution-LR 193 nm ArF excimer laser ablation system coupled to an Agilent 7700x ICP–MS | Laboratory of Mineral Resources Research Center, Fuzhou University; Adelaide Microscopy, the University of Adelaide | EPMA point analysis: accelerating voltage 15 kV, beam current 20 nA, beam diameter ~5 μm; EPMA mapping: accelerating voltage 20 kV, working current 50 nA, dwell time ~10 ms; BSE imaging: accelerating voltage 20 kV, beam current 10 nA; LA–ICP–MS: energy density 3~3.5 J/cm2, spot sizes 29 to 51 μm, repetition rates 5 Hz (polished thin-section) and 10 Hz (polished blocks), ~30 s background acquisition, ~40 s sample data acquisition | STDGL3 (Danyushevsky et al. 2011) and GSD-1G (USGS) | 6.044767 | [19 empty] | 21618.5 | [5 empty] | 69.371003 | [5 empty] | 803.676581 | [9 empty] | 132300.8 |  | 8.210942 |  |  |  | 1.728817 | [7 empty] | 73.852185 | [13 empty] | 12397.3327 | [15 empty] | 10.912447 | [17 empty] | 1.832057 | [9 empty] | 4.567504 | [35 empty] | CHN | Tibet
| Lawu |  | Magmatic hydrothermal | Skarn | Cu-Pb-Zn skarn | Cu, Pb, Zn | In, Sn | Cu, Pb, Zn, In, Sn |  |  | DK-24-2@A-7 |  | underground mine |  |  |  |  | ore material | drill core, grab | underground mining tunnels and drill cores | mineral separate | [5 empty] | mineralisation |  |  |  | sphalerite, chalcopyrite, pyrrhotite, pyrite, arsenopyrite | [6 empty] | galena, bismuthinite, marcasite, iron oxides, pyroxene, actinolite, quartz | thin sections and polished blocks examined using optical microscope, BSE detector, and EDS prior to analysis | EMPA, LA-ICPMS | JEOL JXA-8230 electron probe microanalyzer; RESOlution-LR 193 nm ArF excimer laser ablation system coupled to an Agilent 7700x ICP–MS | Laboratory of Mineral Resources Research Center, Fuzhou University; Adelaide Microscopy, the University of Adelaide | EPMA point analysis: accelerating voltage 15 kV, beam current 20 nA, beam diameter ~5 μm; EPMA mapping: accelerating voltage 20 kV, working current 50 nA, dwell time ~10 ms; BSE imaging: accelerating voltage 20 kV, beam current 10 nA; LA–ICP–MS: energy density 3~3.5 J/cm2, spot sizes 29 to 51 μm, repetition rates 5 Hz (polished thin-section) and 10 Hz (polished blocks), ~30 s background acquisition, ~40 s sample data acquisition | STDGL3 (Danyushevsky et al. 2011) and GSD-1G (USGS) | 8.621954 | [19 empty] | 21815.65 | [5 empty] | 72.010821 | [5 empty] | 1090.55087 | [9 empty] | 131866.8 |  | 4.772421 |  |  |  | 2.060877 | [7 empty] | 76.084765 | [13 empty] | 12050.24 | [15 empty] | 22.561574 | [17 empty] | 2.455539 | [9 empty] | 5.483552 | [35 empty] | CHN | Tibet
| Lawu |  | Magmatic hydrothermal | Skarn | Cu-Pb-Zn skarn | Cu, Pb, Zn | In, Sn | Cu, Pb, Zn, In, Sn |  |  | DK-24-2@A-8 |  | underground mine |  |  |  |  | ore material | drill core, grab | underground mining tunnels and drill cores | mineral separate | [5 empty] | mineralisation |  |  |  | sphalerite, chalcopyrite, pyrrhotite, pyrite, arsenopyrite | [6 empty] | galena, bismuthinite, marcasite, iron oxides, pyroxene, actinolite, quartz | thin sections and polished blocks examined using optical microscope, BSE detector, and EDS prior to analysis | EMPA, LA-ICPMS | JEOL JXA-8230 electron probe microanalyzer; RESOlution-LR 193 nm ArF excimer laser ablation system coupled to an Agilent 7700x ICP–MS | Laboratory of Mineral Resources Research Center, Fuzhou University; Adelaide Microscopy, the University of Adelaide | EPMA point analysis: accelerating voltage 15 kV, beam current 20 nA, beam diameter ~5 μm; EPMA mapping: accelerating voltage 20 kV, working current 50 nA, dwell time ~10 ms; BSE imaging: accelerating voltage 20 kV, beam current 10 nA; LA–ICP–MS: energy density 3~3.5 J/cm2, spot sizes 29 to 51 μm, repetition rates 5 Hz (polished thin-section) and 10 Hz (polished blocks), ~30 s background acquisition, ~40 s sample data acquisition | STDGL3 (Danyushevsky et al. 2011) and GSD-1G (USGS) | 13.968096 | [19 empty] | 21935.15 | [5 empty] | 76.561774 | [5 empty] | 1950.9467 | [9 empty] | 127805.8 |  | 6.398254 |  |  |  | 2.154408 | [7 empty] | 91.186481 | [13 empty] | 10748.46 | [15 empty] | 246.36656 | [17 empty] | 7.364566 | [9 empty] | 8.496253 | [35 empty] | CHN | Tibet
| Lawu |  | Magmatic hydrothermal | Skarn | Cu-Pb-Zn skarn | Cu, Pb, Zn | In, Sn | Cu, Pb, Zn, In, Sn |  |  | DK-24-2@A-9 |  | underground mine |  |  |  |  | ore material | drill core, grab | underground mining tunnels and drill cores | mineral separate | [5 empty] | mineralisation |  |  |  | sphalerite, chalcopyrite, pyrrhotite, pyrite, arsenopyrite | [6 empty] | galena, bismuthinite, marcasite, iron oxides, pyroxene, actinolite, quartz | thin sections and polished blocks examined using optical microscope, BSE detector, and EDS prior to analysis | EMPA, LA-ICPMS | JEOL JXA-8230 electron probe microanalyzer; RESOlution-LR 193 nm ArF excimer laser ablation system coupled to an Agilent 7700x ICP–MS | Laboratory of Mineral Resources Research Center, Fuzhou University; Adelaide Microscopy, the University of Adelaide | EPMA point analysis: accelerating voltage 15 kV, beam current 20 nA, beam diameter ~5 μm; EPMA mapping: accelerating voltage 20 kV, working current 50 nA, dwell time ~10 ms; BSE imaging: accelerating voltage 20 kV, beam current 10 nA; LA–ICP–MS: energy density 3~3.5 J/cm2, spot sizes 29 to 51 μm, repetition rates 5 Hz (polished thin-section) and 10 Hz (polished blocks), ~30 s background acquisition, ~40 s sample data acquisition | STDGL3 (Danyushevsky et al. 2011) and GSD-1G (USGS) | 11.654605 | [19 empty] | 21179.18 | [5 empty] | 80.694308 | [5 empty] | 1295.36056 | [9 empty] | 122396.9 |  | 4.634964 |  |  |  | 1.701559 | [7 empty] | 93.812942 | [13 empty] | 9562.865743 | [15 empty] | 10.743964 | [17 empty] | 5.212203 | [9 empty] | 5.235372 | [35 empty] | CHN | Tibet
| Lawu |  | Magmatic hydrothermal | Skarn | Cu-Pb-Zn skarn | Cu, Pb, Zn | In, Sn | Cu, Pb, Zn, In, Sn |  |  | DK-27-1@A-1 |  | underground mine |  |  |  |  | ore material | drill core, grab | underground mining tunnels and drill cores | mineral separate | [5 empty] | mineralisation |  |  |  | sphalerite, chalcopyrite, pyrrhotite, pyrite, arsenopyrite | [6 empty] | galena, bismuthinite, marcasite, iron oxides, pyroxene, actinolite, quartz | thin sections and polished blocks examined using optical microscope, BSE detector, and EDS prior to analysis | EMPA, LA-ICPMS | JEOL JXA-8230 electron probe microanalyzer; RESOlution-LR 193 nm ArF excimer laser ablation system coupled to an Agilent 7700x ICP–MS | Laboratory of Mineral Resources Research Center, Fuzhou University; Adelaide Microscopy, the University of Adelaide | EPMA point analysis: accelerating voltage 15 kV, beam current 20 nA, beam diameter ~5 μm; EPMA mapping: accelerating voltage 20 kV, working current 50 nA, dwell time ~10 ms; BSE imaging: accelerating voltage 20 kV, beam current 10 nA; LA–ICP–MS: energy density 3~3.5 J/cm2, spot sizes 29 to 51 μm, repetition rates 5 Hz (polished thin-section) and 10 Hz (polished blocks), ~30 s background acquisition, ~40 s sample data acquisition | STDGL3 (Danyushevsky et al. 2011) and GSD-1G (USGS) | 16.645422 | [19 empty] | 17804.26 | [5 empty] | 36.757758 | [5 empty] | 2485.301175 | [9 empty] | 141496.5 |  | 13.401592 |  |  |  | 0.53448 | [7 empty] | 47.592403 | [13 empty] | 19523.76 | [15 empty] | 12.78263 | [17 empty] | 0.136914 | [9 empty] | 14.828707 | [35 empty] | CHN | Tibet
| Lawu |  | Magmatic hydrothermal | Skarn | Cu-Pb-Zn skarn | Cu, Pb, Zn | In, Sn | Cu, Pb, Zn, In, Sn |  |  | DK-27-1@A-2 |  | underground mine |  |  |  |  | ore material | drill core, grab | underground mining tunnels and drill cores | mineral separate | [5 empty] | mineralisation |  |  |  | sphalerite, chalcopyrite, pyrrhotite, pyrite, arsenopyrite | [6 empty] | galena, bismuthinite, marcasite, iron oxides, pyroxene, actinolite, quartz | thin sections and polished blocks examined using optical microscope, BSE detector, and EDS prior to analysis | EMPA, LA-ICPMS | JEOL JXA-8230 electron probe microanalyzer; RESOlution-LR 193 nm ArF excimer laser ablation system coupled to an Agilent 7700x ICP–MS | Laboratory of Mineral Resources Research Center, Fuzhou University; Adelaide Microscopy, the University of Adelaide | EPMA point analysis: accelerating voltage 15 kV, beam current 20 nA, beam diameter ~5 μm; EPMA mapping: accelerating voltage 20 kV, working current 50 nA, dwell time ~10 ms; BSE imaging: accelerating voltage 20 kV, beam current 10 nA; LA–ICP–MS: energy density 3~3.5 J/cm2, spot sizes 29 to 51 μm, repetition rates 5 Hz (polished thin-section) and 10 Hz (polished blocks), ~30 s background acquisition, ~40 s sample data acquisition | STDGL3 (Danyushevsky et al. 2011) and GSD-1G (USGS) | 14.247681 | [19 empty] | 18221.49 | [5 empty] | 36.786291 | [5 empty] | 2713.677705 | [9 empty] | 139531.3 |  | 26.696814 |  |  |  | 1.993299 | [7 empty] | 30.875774 | [13 empty] | 17803.46 | [15 empty] | 2.22912 | [17 empty] | 0.136914 | [9 empty] | 12.001315 | [35 empty] | CHN | Tibet
| Lawu |  | Magmatic hydrothermal | Skarn | Cu-Pb-Zn skarn | Cu, Pb, Zn | In, Sn | Cu, Pb, Zn, In, Sn |  |  | DK-27-1@A-3 |  | underground mine |  |  |  |  | ore material | drill core, grab | underground mining tunnels and drill cores | mineral separate | [5 empty] | mineralisation |  |  |  | sphalerite, chalcopyrite, pyrrhotite, pyrite, arsenopyrite | [6 empty] | galena, bismuthinite, marcasite, iron oxides, pyroxene, actinolite, quartz | thin sections and polished blocks examined using optical microscope, BSE detector, and EDS prior to analysis | EMPA, LA-ICPMS | JEOL JXA-8230 electron probe microanalyzer; RESOlution-LR 193 nm ArF excimer laser ablation system coupled to an Agilent 7700x ICP–MS | Laboratory of Mineral Resources Research Center, Fuzhou University; Adelaide Microscopy, the University of Adelaide | EPMA point analysis: accelerating voltage 15 kV, beam current 20 nA, beam diameter ~5 μm; EPMA mapping: accelerating voltage 20 kV, working current 50 nA, dwell time ~10 ms; BSE imaging: accelerating voltage 20 kV, beam current 10 nA; LA–ICP–MS: energy density 3~3.5 J/cm2, spot sizes 29 to 51 μm, repetition rates 5 Hz (polished thin-section) and 10 Hz (polished blocks), ~30 s background acquisition, ~40 s sample data acquisition | STDGL3 (Danyushevsky et al. 2011) and GSD-1G (USGS) | 8.180444 | [19 empty] | 17510.99 | [5 empty] | 36.674643 | [5 empty] | 1491.54898 | [9 empty] | 137953 |  | 25.429139 |  |  |  | 2.092957 | [7 empty] | 38.222223 | [13 empty] | 19277.32 | [15 empty] | 17.680982 | [17 empty] | 0.953416 | [9 empty] | 12.505249 | [35 empty] | CHN | Tibet
| Lawu |  | Magmatic hydrothermal | Skarn | Cu-Pb-Zn skarn | Cu, Pb, Zn | In, Sn | Cu, Pb, Zn, In, Sn |  |  | DK-27-1@A-4 |  | underground mine |  |  |  |  | ore material | drill core, grab | underground mining tunnels and drill cores | mineral separate | [5 empty] | mineralisation |  |  |  | sphalerite, chalcopyrite, pyrrhotite, pyrite, arsenopyrite | [6 empty] | galena, bismuthinite, marcasite, iron oxides, pyroxene, actinolite, quartz | thin sections and polished blocks examined using optical microscope, BSE detector, and EDS prior to analysis | EMPA, LA-ICPMS | JEOL JXA-8230 electron probe microanalyzer; RESOlution-LR 193 nm ArF excimer laser ablation system coupled to an Agilent 7700x ICP–MS | Laboratory of Mineral Resources Research Center, Fuzhou University; Adelaide Microscopy, the University of Adelaide | EPMA point analysis: accelerating voltage 15 kV, beam current 20 nA, beam diameter ~5 μm; EPMA mapping: accelerating voltage 20 kV, working current 50 nA, dwell time ~10 ms; BSE imaging: accelerating voltage 20 kV, beam current 10 nA; LA–ICP–MS: energy density 3~3.5 J/cm2, spot sizes 29 to 51 μm, repetition rates 5 Hz (polished thin-section) and 10 Hz (polished blocks), ~30 s background acquisition, ~40 s sample data acquisition | STDGL3 (Danyushevsky et al. 2011) and GSD-1G (USGS) | 25.453772 | [19 empty] | 19512.08 | [5 empty] | 27.38998 | [5 empty] | 4385.353383 | [9 empty] | 145576.5 |  | 9.753293 |  |  |  | 2.593396 | [7 empty] | 64.082019 | [13 empty] | 21773.62 | [15 empty] | 11.380434 | [17 empty] | 0.136914 | [9 empty] | 3.27891 | [35 empty] | CHN | Tibet
| Lawu |  | Magmatic hydrothermal | Skarn | Cu-Pb-Zn skarn | Cu, Pb, Zn | In, Sn | Cu, Pb, Zn, In, Sn |  |  | DK-27-1@A-5 |  | underground mine |  |  |  |  | ore material | drill core, grab | underground mining tunnels and drill cores | mineral separate | [5 empty] | mineralisation |  |  |  | sphalerite, chalcopyrite, pyrrhotite, pyrite, arsenopyrite | [6 empty] | galena, bismuthinite, marcasite, iron oxides, pyroxene, actinolite, quartz | thin sections and polished blocks examined using optical microscope, BSE detector, and EDS prior to analysis | EMPA, LA-ICPMS | JEOL JXA-8230 electron probe microanalyzer; RESOlution-LR 193 nm ArF excimer laser ablation system coupled to an Agilent 7700x ICP–MS | Laboratory of Mineral Resources Research Center, Fuzhou University; Adelaide Microscopy, the University of Adelaide | EPMA point analysis: accelerating voltage 15 kV, beam current 20 nA, beam diameter ~5 μm; EPMA mapping: accelerating voltage 20 kV, working current 50 nA, dwell time ~10 ms; BSE imaging: accelerating voltage 20 kV, beam current 10 nA; LA–ICP–MS: energy density 3~3.5 J/cm2, spot sizes 29 to 51 μm, repetition rates 5 Hz (polished thin-section) and 10 Hz (polished blocks), ~30 s background acquisition, ~40 s sample data acquisition | STDGL3 (Danyushevsky et al. 2011) and GSD-1G (USGS) | 56.148197 | [19 empty] | 17930.31 | [5 empty] | 26.283408 | [5 empty] | 9236.544351 | [9 empty] | 153055.1 |  | 12.828728 |  |  |  | 2.348542 | [7 empty] | 85.244305 | [13 empty] | 20007.86 | [15 empty] | 19.791809 | [17 empty] | 0.136914 | [9 empty] | 7.371501 | [35 empty] | CHN | Tibet
| Lawu |  | Magmatic hydrothermal | Skarn | Cu-Pb-Zn skarn | Cu, Pb, Zn | In, Sn | Cu, Pb, Zn, In, Sn |  |  | DK-27-1@B-1 |  | underground mine |  |  |  |  | ore material | drill core, grab | underground mining tunnels and drill cores | mineral separate | [5 empty] | mineralisation |  |  |  | sphalerite, chalcopyrite, pyrrhotite, pyrite, arsenopyrite | [6 empty] | galena, bismuthinite, marcasite, iron oxides, pyroxene, actinolite, quartz | thin sections and polished blocks examined using optical microscope, BSE detector, and EDS prior to analysis | EMPA, LA-ICPMS | JEOL JXA-8230 electron probe microanalyzer; RESOlution-LR 193 nm ArF excimer laser ablation system coupled to an Agilent 7700x ICP–MS | Laboratory of Mineral Resources Research Center, Fuzhou University; Adelaide Microscopy, the University of Adelaide | EPMA point analysis: accelerating voltage 15 kV, beam current 20 nA, beam diameter ~5 μm; EPMA mapping: accelerating voltage 20 kV, working current 50 nA, dwell time ~10 ms; BSE imaging: accelerating voltage 20 kV, beam current 10 nA; LA–ICP–MS: energy density 3~3.5 J/cm2, spot sizes 29 to 51 μm, repetition rates 5 Hz (polished thin-section) and 10 Hz (polished blocks), ~30 s background acquisition, ~40 s sample data acquisition | STDGL3 (Danyushevsky et al. 2011) and GSD-1G (USGS) | 8.69855 | [19 empty] | 19465.36626 | [5 empty] | 32.573564 | [5 empty] | 2745.097064 | [9 empty] | 153325.2 |  | 14.870779 |  |  |  | 3.137799 | [7 empty] | 95.876611 | [13 empty] | 16576.16 | [15 empty] | 0.61724 | [17 empty] | 0.136914 | [9 empty] | 6.855488 | [35 empty] | CHN | Tibet
| Lawu |  | Magmatic hydrothermal | Skarn | Cu-Pb-Zn skarn | Cu, Pb, Zn | In, Sn | Cu, Pb, Zn, In, Sn |  |  | DK-27-1@B-2 |  | underground mine |  |  |  |  | ore material | drill core, grab | underground mining tunnels and drill cores | mineral separate | [5 empty] | mineralisation |  |  |  | sphalerite, chalcopyrite, pyrrhotite, pyrite, arsenopyrite | [6 empty] | galena, bismuthinite, marcasite, iron oxides, pyroxene, actinolite, quartz | thin sections and polished blocks examined using optical microscope, BSE detector, and EDS prior to analysis | EMPA, LA-ICPMS | JEOL JXA-8230 electron probe microanalyzer; RESOlution-LR 193 nm ArF excimer laser ablation system coupled to an Agilent 7700x ICP–MS | Laboratory of Mineral Resources Research Center, Fuzhou University; Adelaide Microscopy, the University of Adelaide | EPMA point analysis: accelerating voltage 15 kV, beam current 20 nA, beam diameter ~5 μm; EPMA mapping: accelerating voltage 20 kV, working current 50 nA, dwell time ~10 ms; BSE imaging: accelerating voltage 20 kV, beam current 10 nA; LA–ICP–MS: energy density 3~3.5 J/cm2, spot sizes 29 to 51 μm, repetition rates 5 Hz (polished thin-section) and 10 Hz (polished blocks), ~30 s background acquisition, ~40 s sample data acquisition | STDGL3 (Danyushevsky et al. 2011) and GSD-1G (USGS) | 23.957805 | [19 empty] | 18880.22 | [5 empty] | 23.717541 | [5 empty] | 3458.530644 | [9 empty] | 148843.1 |  | 15.098131 |  |  |  | 0.53448 | [7 empty] | 81.825773 | [13 empty] | 16261.75633 | [15 empty] | 9.487529 | [17 empty] | 0.626488 | [9 empty] | 12.549886 | [35 empty] | CHN | Tibet
| Lawu |  | Magmatic hydrothermal | Skarn | Cu-Pb-Zn skarn | Cu, Pb, Zn | In, Sn | Cu, Pb, Zn, In, Sn |  |  | DK-27-1@B-3 |  | underground mine |  |  |  |  | ore material | drill core, grab | underground mining tunnels and drill cores | mineral separate | [5 empty] | mineralisation |  |  |  | sphalerite, chalcopyrite, pyrrhotite, pyrite, arsenopyrite | [6 empty] | galena, bismuthinite, marcasite, iron oxides, pyroxene, actinolite, quartz | thin sections and polished blocks examined using optical microscope, BSE detector, and EDS prior to analysis | EMPA, LA-ICPMS | JEOL JXA-8230 electron probe microanalyzer; RESOlution-LR 193 nm ArF excimer laser ablation system coupled to an Agilent 7700x ICP–MS | Laboratory of Mineral Resources Research Center, Fuzhou University; Adelaide Microscopy, the University of Adelaide | EPMA point analysis: accelerating voltage 15 kV, beam current 20 nA, beam diameter ~5 μm; EPMA mapping: accelerating voltage 20 kV, working current 50 nA, dwell time ~10 ms; BSE imaging: accelerating voltage 20 kV, beam current 10 nA; LA–ICP–MS: energy density 3~3.5 J/cm2, spot sizes 29 to 51 μm, repetition rates 5 Hz (polished thin-section) and 10 Hz (polished blocks), ~30 s background acquisition, ~40 s sample data acquisition | STDGL3 (Danyushevsky et al. 2011) and GSD-1G (USGS) | 15.223539 | [19 empty] | 19100.60933 | [5 empty] | 23.308775 | [5 empty] | 3837.895391 | [9 empty] | 160030.7 |  | 15.72505 |  |  |  | 2.956355 | [7 empty] | 134.67247 | [13 empty] | 17055.41 | [15 empty] | 31.201825 | [17 empty] | 0.136914 | [9 empty] | 12.632506 | [35 empty] | CHN | Tibet
| Lawu |  | Magmatic hydrothermal | Skarn | Cu-Pb-Zn skarn | Cu, Pb, Zn | In, Sn | Cu, Pb, Zn, In, Sn |  |  | DK-27-1@B-4 |  | underground mine |  |  |  |  | ore material | drill core, grab | underground mining tunnels and drill cores | mineral separate | [5 empty] | mineralisation |  |  |  | sphalerite, chalcopyrite, pyrrhotite, pyrite, arsenopyrite | [6 empty] | galena, bismuthinite, marcasite, iron oxides, pyroxene, actinolite, quartz | thin sections and polished blocks examined using optical microscope, BSE detector, and EDS prior to analysis | EMPA, LA-ICPMS | JEOL JXA-8230 electron probe microanalyzer; RESOlution-LR 193 nm ArF excimer laser ablation system coupled to an Agilent 7700x ICP–MS | Laboratory of Mineral Resources Research Center, Fuzhou University; Adelaide Microscopy, the University of Adelaide | EPMA point analysis: accelerating voltage 15 kV, beam current 20 nA, beam diameter ~5 μm; EPMA mapping: accelerating voltage 20 kV, working current 50 nA, dwell time ~10 ms; BSE imaging: accelerating voltage 20 kV, beam current 10 nA; LA–ICP–MS: energy density 3~3.5 J/cm2, spot sizes 29 to 51 μm, repetition rates 5 Hz (polished thin-section) and 10 Hz (polished blocks), ~30 s background acquisition, ~40 s sample data acquisition | STDGL3 (Danyushevsky et al. 2011) and GSD-1G (USGS) | 24.939493 | [19 empty] | 19122.37 | [5 empty] | 17.681985 | [5 empty] | 6751.770944 | [9 empty] | 152816.4 |  | 12.667033 |  |  |  | 2.536566 | [7 empty] | 108.84372 | [13 empty] | 17013.02 | [15 empty] | 8.654634 | [17 empty] | 0.136914 | [9 empty] | 8.429807 | [35 empty] | CHN | Tibet
| Lawu |  | Magmatic hydrothermal | Skarn | Cu-Pb-Zn skarn | Cu, Pb, Zn | In, Sn | Cu, Pb, Zn, In, Sn |  |  | DK-27-1@B-5 |  | underground mine |  |  |  |  | ore material | drill core, grab | underground mining tunnels and drill cores | mineral separate | [5 empty] | mineralisation |  |  |  | sphalerite, chalcopyrite, pyrrhotite, pyrite, arsenopyrite | [6 empty] | galena, bismuthinite, marcasite, iron oxides, pyroxene, actinolite, quartz | thin sections and polished blocks examined using optical microscope, BSE detector, and EDS prior to analysis | EMPA, LA-ICPMS | JEOL JXA-8230 electron probe microanalyzer; RESOlution-LR 193 nm ArF excimer laser ablation system coupled to an Agilent 7700x ICP–MS | Laboratory of Mineral Resources Research Center, Fuzhou University; Adelaide Microscopy, the University of Adelaide | EPMA point analysis: accelerating voltage 15 kV, beam current 20 nA, beam diameter ~5 μm; EPMA mapping: accelerating voltage 20 kV, working current 50 nA, dwell time ~10 ms; BSE imaging: accelerating voltage 20 kV, beam current 10 nA; LA–ICP–MS: energy density 3~3.5 J/cm2, spot sizes 29 to 51 μm, repetition rates 5 Hz (polished thin-section) and 10 Hz (polished blocks), ~30 s background acquisition, ~40 s sample data acquisition | STDGL3 (Danyushevsky et al. 2011) and GSD-1G (USGS) | 24.574569 | [19 empty] | 19392.96 | [5 empty] | 18.282486 | [5 empty] | 5798.600828 | [9 empty] | 158426.9 |  | 13.860467 |  |  |  | 2.951884 | [7 empty] | 88.660408 | [13 empty] | 16572.65 | [15 empty] | 11.849962 | [17 empty] | 0.136914 | [9 empty] | 4.204891 | [35 empty] | CHN | Tibet
| Lawu |  | Magmatic hydrothermal | Skarn | Cu-Pb-Zn skarn | Cu, Pb, Zn | In, Sn | Cu, Pb, Zn, In, Sn |  |  | DK-27-1@B-6 |  | underground mine |  |  |  |  | ore material | drill core, grab | underground mining tunnels and drill cores | mineral separate | [5 empty] | mineralisation |  |  |  | sphalerite, chalcopyrite, pyrrhotite, pyrite, arsenopyrite | [6 empty] | galena, bismuthinite, marcasite, iron oxides, pyroxene, actinolite, quartz | thin sections and polished blocks examined using optical microscope, BSE detector, and EDS prior to analysis | EMPA, LA-ICPMS | JEOL JXA-8230 electron probe microanalyzer; RESOlution-LR 193 nm ArF excimer laser ablation system coupled to an Agilent 7700x ICP–MS | Laboratory of Mineral Resources Research Center, Fuzhou University; Adelaide Microscopy, the University of Adelaide | EPMA point analysis: accelerating voltage 15 kV, beam current 20 nA, beam diameter ~5 μm; EPMA mapping: accelerating voltage 20 kV, working current 50 nA, dwell time ~10 ms; BSE imaging: accelerating voltage 20 kV, beam current 10 nA; LA–ICP–MS: energy density 3~3.5 J/cm2, spot sizes 29 to 51 μm, repetition rates 5 Hz (polished thin-section) and 10 Hz (polished blocks), ~30 s background acquisition, ~40 s sample data acquisition | STDGL3 (Danyushevsky et al. 2011) and GSD-1G (USGS) | 47.62941 | [19 empty] | 18672.97 | [5 empty] | 18.083748 | [5 empty] | 4773.226717 | [9 empty] | 206246.1 |  | 20.070187 |  |  |  | 4.027484 | [7 empty] | 121.292008 | [13 empty] | 19894.28 | [15 empty] | 56.494891 | [17 empty] | 0.136914 | [9 empty] | 18.155746 | [35 empty] | CHN | Tibet
| Lawu |  | Magmatic hydrothermal | Skarn | Cu-Pb-Zn skarn | Cu, Pb, Zn | In, Sn | Cu, Pb, Zn, In, Sn |  |  | DK-27-1@B-7 |  | underground mine |  |  |  |  | ore material | drill core, grab | underground mining tunnels and drill cores | mineral separate | [5 empty] | mineralisation |  |  |  | sphalerite, chalcopyrite, pyrrhotite, pyrite, arsenopyrite | [6 empty] | galena, bismuthinite, marcasite, iron oxides, pyroxene, actinolite, quartz | thin sections and polished blocks examined using optical microscope, BSE detector, and EDS prior to analysis | EMPA, LA-ICPMS | JEOL JXA-8230 electron probe microanalyzer; RESOlution-LR 193 nm ArF excimer laser ablation system coupled to an Agilent 7700x ICP–MS | Laboratory of Mineral Resources Research Center, Fuzhou University; Adelaide Microscopy, the University of Adelaide | EPMA point analysis: accelerating voltage 15 kV, beam current 20 nA, beam diameter ~5 μm; EPMA mapping: accelerating voltage 20 kV, working current 50 nA, dwell time ~10 ms; BSE imaging: accelerating voltage 20 kV, beam current 10 nA; LA–ICP–MS: energy density 3~3.5 J/cm2, spot sizes 29 to 51 μm, repetition rates 5 Hz (polished thin-section) and 10 Hz (polished blocks), ~30 s background acquisition, ~40 s sample data acquisition | STDGL3 (Danyushevsky et al. 2011) and GSD-1G (USGS) | 27.635691 | [19 empty] | 18557.21 | [5 empty] | 23.046873 | [5 empty] | 8908.066981 | [9 empty] | 165476.9 |  | 35.891705 |  |  |  | 3.485497 | [7 empty] | 80.231859 | [13 empty] | 22369.92 | [15 empty] | 52.73296 | [17 empty] | 0.136914 | [9 empty] | 12.036678 | [35 empty] | CHN | Tibet
| Lawu |  | Magmatic hydrothermal | Skarn | Cu-Pb-Zn skarn | Cu, Pb, Zn | In, Sn | Cu, Pb, Zn, In, Sn |  |  | DK-27-1@B-8 |  | underground mine |  |  |  |  | ore material | drill core, grab | underground mining tunnels and drill cores | mineral separate | [5 empty] | mineralisation |  |  |  | sphalerite, chalcopyrite, pyrrhotite, pyrite, arsenopyrite | [6 empty] | galena, bismuthinite, marcasite, iron oxides, pyroxene, actinolite, quartz | thin sections and polished blocks examined using optical microscope, BSE detector, and EDS prior to analysis | EMPA, LA-ICPMS | JEOL JXA-8230 electron probe microanalyzer; RESOlution-LR 193 nm ArF excimer laser ablation system coupled to an Agilent 7700x ICP–MS | Laboratory of Mineral Resources Research Center, Fuzhou University; Adelaide Microscopy, the University of Adelaide | EPMA point analysis: accelerating voltage 15 kV, beam current 20 nA, beam diameter ~5 μm; EPMA mapping: accelerating voltage 20 kV, working current 50 nA, dwell time ~10 ms; BSE imaging: accelerating voltage 20 kV, beam current 10 nA; LA–ICP–MS: energy density 3~3.5 J/cm2, spot sizes 29 to 51 μm, repetition rates 5 Hz (polished thin-section) and 10 Hz (polished blocks), ~30 s background acquisition, ~40 s sample data acquisition | STDGL3 (Danyushevsky et al. 2011) and GSD-1G (USGS) | 16.767097 | [19 empty] | 19332.78 | [5 empty] | 21.618115 | [5 empty] | 6640.949259 | [9 empty] | 152800.3 |  | 19.647365 |  |  |  | 2.755789 | [7 empty] | 86.348429 | [13 empty] | 21566.1 | [15 empty] | 15.97586 | [17 empty] | 0.136914 | [9 empty] | 9.913437 | [35 empty] | CHN | Tibet
| Lawu |  | Magmatic hydrothermal | Skarn | Cu-Pb-Zn skarn | Cu, Pb, Zn | In, Sn | Cu, Pb, Zn, In, Sn |  |  | DK-27-1@B-9 |  | underground mine |  |  |  |  | ore material | drill core, grab | underground mining tunnels and drill cores | mineral separate | [5 empty] | mineralisation |  |  |  | sphalerite, chalcopyrite, pyrrhotite, pyrite, arsenopyrite | [6 empty] | galena, bismuthinite, marcasite, iron oxides, pyroxene, actinolite, quartz | thin sections and polished blocks examined using optical microscope, BSE detector, and EDS prior to analysis | EMPA, LA-ICPMS | JEOL JXA-8230 electron probe microanalyzer; RESOlution-LR 193 nm ArF excimer laser ablation system coupled to an Agilent 7700x ICP–MS | Laboratory of Mineral Resources Research Center, Fuzhou University; Adelaide Microscopy, the University of Adelaide | EPMA point analysis: accelerating voltage 15 kV, beam current 20 nA, beam diameter ~5 μm; EPMA mapping: accelerating voltage 20 kV, working current 50 nA, dwell time ~10 ms; BSE imaging: accelerating voltage 20 kV, beam current 10 nA; LA–ICP–MS: energy density 3~3.5 J/cm2, spot sizes 29 to 51 μm, repetition rates 5 Hz (polished thin-section) and 10 Hz (polished blocks), ~30 s background acquisition, ~40 s sample data acquisition | STDGL3 (Danyushevsky et al. 2011) and GSD-1G (USGS) | 28.659009 | [19 empty] | 19196.31 | [5 empty] | 23.085132 | [5 empty] | 6966.407366 | [9 empty] | 149709.2 |  | 29.724419 |  |  |  | 2.059919 | [7 empty] | 92.327959 | [13 empty] | 21535.08 | [15 empty] | 41.243295 | [17 empty] | 0.136914 | [9 empty] | 13.638238 | [35 empty] | CHN | Tibet
| Lawu |  | Magmatic hydrothermal | Skarn | Cu-Pb-Zn skarn | Cu, Pb, Zn | In, Sn | Cu, Pb, Zn, In, Sn |  |  | DK-27-2@A-1 |  | underground mine |  |  |  |  | ore material | drill core, grab | underground mining tunnels and drill cores | mineral separate | [5 empty] | mineralisation |  |  |  | sphalerite, chalcopyrite, pyrrhotite, pyrite, arsenopyrite | [6 empty] | galena, bismuthinite, marcasite, iron oxides, pyroxene, actinolite, quartz | thin sections and polished blocks examined using optical microscope, BSE detector, and EDS prior to analysis | EMPA, LA-ICPMS | JEOL JXA-8230 electron probe microanalyzer; RESOlution-LR 193 nm ArF excimer laser ablation system coupled to an Agilent 7700x ICP–MS | Laboratory of Mineral Resources Research Center, Fuzhou University; Adelaide Microscopy, the University of Adelaide | EPMA point analysis: accelerating voltage 15 kV, beam current 20 nA, beam diameter ~5 μm; EPMA mapping: accelerating voltage 20 kV, working current 50 nA, dwell time ~10 ms; BSE imaging: accelerating voltage 20 kV, beam current 10 nA; LA–ICP–MS: energy density 3~3.5 J/cm2, spot sizes 29 to 51 μm, repetition rates 5 Hz (polished thin-section) and 10 Hz (polished blocks), ~30 s background acquisition, ~40 s sample data acquisition | STDGL3 (Danyushevsky et al. 2011) and GSD-1G (USGS) | 209.46786 | [19 empty] | 18384.17233 | [5 empty] | 41.053341 | [5 empty] | 20251.01 | [9 empty] | 151674.1 |  | 24.254363 |  |  |  | 2.168752 | [7 empty] | 90.271241 | [13 empty] | 12782.99 | [15 empty] | 155.698759 | [17 empty] | 2.105243 | [9 empty] | 18.371438 | [35 empty] | CHN | Tibet
| Lawu |  | Magmatic hydrothermal | Skarn | Cu-Pb-Zn skarn | Cu, Pb, Zn | In, Sn | Cu, Pb, Zn, In, Sn |  |  | DK-27-2@A-2 |  | underground mine |  |  |  |  | ore material | drill core, grab | underground mining tunnels and drill cores | mineral separate | [5 empty] | mineralisation |  |  |  | sphalerite, chalcopyrite, pyrrhotite, pyrite, arsenopyrite | [6 empty] | galena, bismuthinite, marcasite, iron oxides, pyroxene, actinolite, quartz | thin sections and polished blocks examined using optical microscope, BSE detector, and EDS prior to analysis | EMPA, LA-ICPMS | JEOL JXA-8230 electron probe microanalyzer; RESOlution-LR 193 nm ArF excimer laser ablation system coupled to an Agilent 7700x ICP–MS | Laboratory of Mineral Resources Research Center, Fuzhou University; Adelaide Microscopy, the University of Adelaide | EPMA point analysis: accelerating voltage 15 kV, beam current 20 nA, beam diameter ~5 μm; EPMA mapping: accelerating voltage 20 kV, working current 50 nA, dwell time ~10 ms; BSE imaging: accelerating voltage 20 kV, beam current 10 nA; LA–ICP–MS: energy density 3~3.5 J/cm2, spot sizes 29 to 51 μm, repetition rates 5 Hz (polished thin-section) and 10 Hz (polished blocks), ~30 s background acquisition, ~40 s sample data acquisition | STDGL3 (Danyushevsky et al. 2011) and GSD-1G (USGS) | 29.485667 | [19 empty] | 20735.27 | [5 empty] | 36.317441 | [5 empty] | 5200.647236 | [9 empty] | 150985.1 |  | 10.128467 |  |  |  | 2.937799 | [7 empty] | 66.501294 | [13 empty] | 13171.11 | [15 empty] | 0.441575 | [17 empty] | 0.136914 | [9 empty] | 7.069937 | [35 empty] | CHN | Tibet
| Lawu |  | Magmatic hydrothermal | Skarn | Cu-Pb-Zn skarn | Cu, Pb, Zn | In, Sn | Cu, Pb, Zn, In, Sn |  |  | DK-27-2@A-3 |  | underground mine |  |  |  |  | ore material | drill core, grab | underground mining tunnels and drill cores | mineral separate | [5 empty] | mineralisation |  |  |  | sphalerite, chalcopyrite, pyrrhotite, pyrite, arsenopyrite | [6 empty] | galena, bismuthinite, marcasite, iron oxides, pyroxene, actinolite, quartz | thin sections and polished blocks examined using optical microscope, BSE detector, and EDS prior to analysis | EMPA, LA-ICPMS | JEOL JXA-8230 electron probe microanalyzer; RESOlution-LR 193 nm ArF excimer laser ablation system coupled to an Agilent 7700x ICP–MS | Laboratory of Mineral Resources Research Center, Fuzhou University; Adelaide Microscopy, the University of Adelaide | EPMA point analysis: accelerating voltage 15 kV, beam current 20 nA, beam diameter ~5 μm; EPMA mapping: accelerating voltage 20 kV, working current 50 nA, dwell time ~10 ms; BSE imaging: accelerating voltage 20 kV, beam current 10 nA; LA–ICP–MS: energy density 3~3.5 J/cm2, spot sizes 29 to 51 μm, repetition rates 5 Hz (polished thin-section) and 10 Hz (polished blocks), ~30 s background acquisition, ~40 s sample data acquisition | STDGL3 (Danyushevsky et al. 2011) and GSD-1G (USGS) | 13.385236 | [19 empty] | 20265.78 | [5 empty] | 25.717349 | [5 empty] | 7098.225185 | [9 empty] | 147094.4 |  | 6.139061 |  |  |  | 2.155181 | [7 empty] | 29.435106 | [13 empty] | 13246.24 | [15 empty] | 3.08155 | [17 empty] | 0.346833 | [9 empty] | 9.014629 | [35 empty] | CHN | Tibet
| Lawu |  | Magmatic hydrothermal | Skarn | Cu-Pb-Zn skarn | Cu, Pb, Zn | In, Sn | Cu, Pb, Zn, In, Sn |  |  | DK-27-2@A-4 |  | underground mine |  |  |  |  | ore material | drill core, grab | underground mining tunnels and drill cores | mineral separate | [5 empty] | mineralisation |  |  |  | sphalerite, chalcopyrite, pyrrhotite, pyrite, arsenopyrite | [6 empty] | galena, bismuthinite, marcasite, iron oxides, pyroxene, actinolite, quartz | thin sections and polished blocks examined using optical microscope, BSE detector, and EDS prior to analysis | EMPA, LA-ICPMS | JEOL JXA-8230 electron probe microanalyzer; RESOlution-LR 193 nm ArF excimer laser ablation system coupled to an Agilent 7700x ICP–MS | Laboratory of Mineral Resources Research Center, Fuzhou University; Adelaide Microscopy, the University of Adelaide | EPMA point analysis: accelerating voltage 15 kV, beam current 20 nA, beam diameter ~5 μm; EPMA mapping: accelerating voltage 20 kV, working current 50 nA, dwell time ~10 ms; BSE imaging: accelerating voltage 20 kV, beam current 10 nA; LA–ICP–MS: energy density 3~3.5 J/cm2, spot sizes 29 to 51 μm, repetition rates 5 Hz (polished thin-section) and 10 Hz (polished blocks), ~30 s background acquisition, ~40 s sample data acquisition | STDGL3 (Danyushevsky et al. 2011) and GSD-1G (USGS) | 30.065933 | [19 empty] | 20516.8 | [5 empty] | 19.889128 | [5 empty] | 8789.795495 | [9 empty] | 154738.5 |  | 12.431665 |  |  |  | 1.914712 | [7 empty] | 81.197567 | [13 empty] | 18997.45 | [15 empty] | 0.509073 | [17 empty] | 0.136914 | [9 empty] | 15.230388 | [35 empty] | CHN | Tibet
| Lawu |  | Magmatic hydrothermal | Skarn | Cu-Pb-Zn skarn | Cu, Pb, Zn | In, Sn | Cu, Pb, Zn, In, Sn |  |  | DK-27-2@A-5 |  | underground mine |  |  |  |  | ore material | drill core, grab | underground mining tunnels and drill cores | mineral separate | [5 empty] | mineralisation |  |  |  | sphalerite, chalcopyrite, pyrrhotite, pyrite, arsenopyrite | [6 empty] | galena, bismuthinite, marcasite, iron oxides, pyroxene, actinolite, quartz | thin sections and polished blocks examined using optical microscope, BSE detector, and EDS prior to analysis | EMPA, LA-ICPMS | JEOL JXA-8230 electron probe microanalyzer; RESOlution-LR 193 nm ArF excimer laser ablation system coupled to an Agilent 7700x ICP–MS | Laboratory of Mineral Resources Research Center, Fuzhou University; Adelaide Microscopy, the University of Adelaide | EPMA point analysis: accelerating voltage 15 kV, beam current 20 nA, beam diameter ~5 μm; EPMA mapping: accelerating voltage 20 kV, working current 50 nA, dwell time ~10 ms; BSE imaging: accelerating voltage 20 kV, beam current 10 nA; LA–ICP–MS: energy density 3~3.5 J/cm2, spot sizes 29 to 51 μm, repetition rates 5 Hz (polished thin-section) and 10 Hz (polished blocks), ~30 s background acquisition, ~40 s sample data acquisition | STDGL3 (Danyushevsky et al. 2011) and GSD-1G (USGS) | 60.870329 | [19 empty] | 20905.82 | [5 empty] | 21.277972 | [5 empty] | 9308.977584 | [9 empty] | 157347.9 |  | 26.865493 |  |  |  | 2.789384 | [7 empty] | 64.894545 | [13 empty] | 20232.21 | [15 empty] | 0.981001 | [17 empty] | 0.136914 | [9 empty] | 12.171313 | [35 empty] | CHN | Tibet
| Lawu |  | Magmatic hydrothermal | Skarn | Cu-Pb-Zn skarn | Cu, Pb, Zn | In, Sn | Cu, Pb, Zn, In, Sn |  |  | DK-27-2@A-6 |  | underground mine |  |  |  |  | ore material | drill core, grab | underground mining tunnels and drill cores | mineral separate | [5 empty] | mineralisation |  |  |  | sphalerite, chalcopyrite, pyrrhotite, pyrite, arsenopyrite | [6 empty] | galena, bismuthinite, marcasite, iron oxides, pyroxene, actinolite, quartz | thin sections and polished blocks examined using optical microscope, BSE detector, and EDS prior to analysis | EMPA, LA-ICPMS | JEOL JXA-8230 electron probe microanalyzer; RESOlution-LR 193 nm ArF excimer laser ablation system coupled to an Agilent 7700x ICP–MS | Laboratory of Mineral Resources Research Center, Fuzhou University; Adelaide Microscopy, the University of Adelaide | EPMA point analysis: accelerating voltage 15 kV, beam current 20 nA, beam diameter ~5 μm; EPMA mapping: accelerating voltage 20 kV, working current 50 nA, dwell time ~10 ms; BSE imaging: accelerating voltage 20 kV, beam current 10 nA; LA–ICP–MS: energy density 3~3.5 J/cm2, spot sizes 29 to 51 μm, repetition rates 5 Hz (polished thin-section) and 10 Hz (polished blocks), ~30 s background acquisition, ~40 s sample data acquisition | STDGL3 (Danyushevsky et al. 2011) and GSD-1G (USGS) | 31.296316 | [19 empty] | 20659.8 | [5 empty] | 18.942983 | [5 empty] | 5638.415166 | [9 empty] | 152107.1 |  | 9.663627 |  |  |  | 2.903134 | [7 empty] | 77.287294 | [13 empty] | 18676.83 | [15 empty] | 3.182025 | [17 empty] | 0.136914 | [9 empty] | 3.133698 | [35 empty] | CHN | Tibet
| Lawu |  | Magmatic hydrothermal | Skarn | Cu-Pb-Zn skarn | Cu, Pb, Zn | In, Sn | Cu, Pb, Zn, In, Sn |  |  | DK-27-2@A-7 |  | underground mine |  |  |  |  | ore material | drill core, grab | underground mining tunnels and drill cores | mineral separate | [5 empty] | mineralisation |  |  |  | sphalerite, chalcopyrite, pyrrhotite, pyrite, arsenopyrite | [6 empty] | galena, bismuthinite, marcasite, iron oxides, pyroxene, actinolite, quartz | thin sections and polished blocks examined using optical microscope, BSE detector, and EDS prior to analysis | EMPA, LA-ICPMS | JEOL JXA-8230 electron probe microanalyzer; RESOlution-LR 193 nm ArF excimer laser ablation system coupled to an Agilent 7700x ICP–MS | Laboratory of Mineral Resources Research Center, Fuzhou University; Adelaide Microscopy, the University of Adelaide | EPMA point analysis: accelerating voltage 15 kV, beam current 20 nA, beam diameter ~5 μm; EPMA mapping: accelerating voltage 20 kV, working current 50 nA, dwell time ~10 ms; BSE imaging: accelerating voltage 20 kV, beam current 10 nA; LA–ICP–MS: energy density 3~3.5 J/cm2, spot sizes 29 to 51 μm, repetition rates 5 Hz (polished thin-section) and 10 Hz (polished blocks), ~30 s background acquisition, ~40 s sample data acquisition | STDGL3 (Danyushevsky et al. 2011) and GSD-1G (USGS) | 20.720604 | [19 empty] | 19721.42 | [5 empty] | 17.300466 | [5 empty] | 3040.095085 | [9 empty] | 157439.2 |  | 14.006449 |  |  |  | 2.516293 | [7 empty] | 36.326808 | [13 empty] | 12406.21 | [15 empty] | 2.754362 | [17 empty] | 0.553982 | [9 empty] | 5.75043 | [35 empty] | CHN | Tibet
| Lawu |  | Magmatic hydrothermal | Skarn | Cu-Pb-Zn skarn | Cu, Pb, Zn | In, Sn | Cu, Pb, Zn, In, Sn |  |  | DK-27-2@A-8 |  | underground mine |  |  |  |  | ore material | drill core, grab | underground mining tunnels and drill cores | mineral separate | [5 empty] | mineralisation |  |  |  | sphalerite, chalcopyrite, pyrrhotite, pyrite, arsenopyrite | [6 empty] | galena, bismuthinite, marcasite, iron oxides, pyroxene, actinolite, quartz | thin sections and polished blocks examined using optical microscope, BSE detector, and EDS prior to analysis | EMPA, LA-ICPMS | JEOL JXA-8230 electron probe microanalyzer; RESOlution-LR 193 nm ArF excimer laser ablation system coupled to an Agilent 7700x ICP–MS | Laboratory of Mineral Resources Research Center, Fuzhou University; Adelaide Microscopy, the University of Adelaide | EPMA point analysis: accelerating voltage 15 kV, beam current 20 nA, beam diameter ~5 μm; EPMA mapping: accelerating voltage 20 kV, working current 50 nA, dwell time ~10 ms; BSE imaging: accelerating voltage 20 kV, beam current 10 nA; LA–ICP–MS: energy density 3~3.5 J/cm2, spot sizes 29 to 51 μm, repetition rates 5 Hz (polished thin-section) and 10 Hz (polished blocks), ~30 s background acquisition, ~40 s sample data acquisition | STDGL3 (Danyushevsky et al. 2011) and GSD-1G (USGS) | 19.94858 | [19 empty] | 19957.58274 | [5 empty] | 21.1568 | [5 empty] | 6510.533918 | [9 empty] | 151824.4 |  | 11.187767 |  |  |  | 2.280371 | [7 empty] | 53.913592 | [13 empty] | 17194.68 | [15 empty] | 1.644319 | [17 empty] | 0.136914 | [9 empty] | 5.47682 | [35 empty] | CHN | Tibet
| Lawu |  | Magmatic hydrothermal | Skarn | Cu-Pb-Zn skarn | Cu, Pb, Zn | In, Sn | Cu, Pb, Zn, In, Sn |  |  | DK-27-2@A-9 |  | underground mine |  |  |  |  | ore material | drill core, grab | underground mining tunnels and drill cores | mineral separate | [5 empty] | mineralisation |  |  |  | sphalerite, chalcopyrite, pyrrhotite, pyrite, arsenopyrite | [6 empty] | galena, bismuthinite, marcasite, iron oxides, pyroxene, actinolite, quartz | thin sections and polished blocks examined using optical microscope, BSE detector, and EDS prior to analysis | EMPA, LA-ICPMS | JEOL JXA-8230 electron probe microanalyzer; RESOlution-LR 193 nm ArF excimer laser ablation system coupled to an Agilent 7700x ICP–MS | Laboratory of Mineral Resources Research Center, Fuzhou University; Adelaide Microscopy, the University of Adelaide | EPMA point analysis: accelerating voltage 15 kV, beam current 20 nA, beam diameter ~5 μm; EPMA mapping: accelerating voltage 20 kV, working current 50 nA, dwell time ~10 ms; BSE imaging: accelerating voltage 20 kV, beam current 10 nA; LA–ICP–MS: energy density 3~3.5 J/cm2, spot sizes 29 to 51 μm, repetition rates 5 Hz (polished thin-section) and 10 Hz (polished blocks), ~30 s background acquisition, ~40 s sample data acquisition | STDGL3 (Danyushevsky et al. 2011) and GSD-1G (USGS) | 20.548223 | [19 empty] | 19921.33 | [5 empty] | 16.628622 | [5 empty] | 4275.346396 | [9 empty] | 155066.9 |  | 20.204793 |  |  |  | 1.973661 | [7 empty] | 36.284555 | [13 empty] | 14067.72 | [15 empty] | 1.991239 | [17 empty] | 0.136914 | [9 empty] | 6.587103 | [35 empty] | CHN | Tibet
| Lawu |  | Magmatic hydrothermal | Skarn | Cu-Pb-Zn skarn | Cu, Pb, Zn | In, Sn | Cu, Pb, Zn, In, Sn |  |  | DK-27-2@A-10 |  | underground mine |  |  |  |  | ore material | drill core, grab | underground mining tunnels and drill cores | mineral separate | [5 empty] | mineralisation |  |  |  | sphalerite, chalcopyrite, pyrrhotite, pyrite, arsenopyrite | [6 empty] | galena, bismuthinite, marcasite, iron oxides, pyroxene, actinolite, quartz | thin sections and polished blocks examined using optical microscope, BSE detector, and EDS prior to analysis | EMPA, LA-ICPMS | JEOL JXA-8230 electron probe microanalyzer; RESOlution-LR 193 nm ArF excimer laser ablation system coupled to an Agilent 7700x ICP–MS | Laboratory of Mineral Resources Research Center, Fuzhou University; Adelaide Microscopy, the University of Adelaide | EPMA point analysis: accelerating voltage 15 kV, beam current 20 nA, beam diameter ~5 μm; EPMA mapping: accelerating voltage 20 kV, working current 50 nA, dwell time ~10 ms; BSE imaging: accelerating voltage 20 kV, beam current 10 nA; LA–ICP–MS: energy density 3~3.5 J/cm2, spot sizes 29 to 51 μm, repetition rates 5 Hz (polished thin-section) and 10 Hz (polished blocks), ~30 s background acquisition, ~40 s sample data acquisition | STDGL3 (Danyushevsky et al. 2011) and GSD-1G (USGS) | 34.069048 | [19 empty] | 20079.55 | [5 empty] | 20.750165 | [5 empty] | 8230.110963 | [9 empty] | 151124.1 |  | 7.004291 |  |  |  | 2.09617 | [7 empty] | 70.27251 | [13 empty] | 19824.10658 | [15 empty] | 5.940039 | [17 empty] | 0.136914 | [9 empty] | 17.357693 | [35 empty] | CHN | Tibet
| Lawu |  | Magmatic hydrothermal | Skarn | Cu-Pb-Zn skarn | Cu, Pb, Zn | In, Sn | Cu, Pb, Zn, In, Sn |  |  | DK-27-2@B-1 |  | underground mine |  |  |  |  | ore material | drill core, grab | underground mining tunnels and drill cores | mineral separate | [5 empty] | mineralisation |  |  |  | sphalerite, chalcopyrite, pyrrhotite, pyrite, arsenopyrite | [6 empty] | galena, bismuthinite, marcasite, iron oxides, pyroxene, actinolite, quartz | thin sections and polished blocks examined using optical microscope, BSE detector, and EDS prior to analysis | EMPA, LA-ICPMS | JEOL JXA-8230 electron probe microanalyzer; RESOlution-LR 193 nm ArF excimer laser ablation system coupled to an Agilent 7700x ICP–MS | Laboratory of Mineral Resources Research Center, Fuzhou University; Adelaide Microscopy, the University of Adelaide | EPMA point analysis: accelerating voltage 15 kV, beam current 20 nA, beam diameter ~5 μm; EPMA mapping: accelerating voltage 20 kV, working current 50 nA, dwell time ~10 ms; BSE imaging: accelerating voltage 20 kV, beam current 10 nA; LA–ICP–MS: energy density 3~3.5 J/cm2, spot sizes 29 to 51 μm, repetition rates 5 Hz (polished thin-section) and 10 Hz (polished blocks), ~30 s background acquisition, ~40 s sample data acquisition | STDGL3 (Danyushevsky et al. 2011) and GSD-1G (USGS) | 24.12265 | [19 empty] | 20917.38 | [5 empty] | 23.212226 | [5 empty] | 3446.111057 | [9 empty] | 157055.9 |  | 9.277545 |  |  |  | 2.507328 | [7 empty] | 35.245127 | [13 empty] | 13240.03 | [15 empty] | 0.224161 | [17 empty] | 0.136914 | [9 empty] | 4.469238 | [35 empty] | CHN | Tibet
| Lawu |  | Magmatic hydrothermal | Skarn | Cu-Pb-Zn skarn | Cu, Pb, Zn | In, Sn | Cu, Pb, Zn, In, Sn |  |  | DK-27-2@B-2 |  | underground mine |  |  |  |  | ore material | drill core, grab | underground mining tunnels and drill cores | mineral separate | [5 empty] | mineralisation |  |  |  | sphalerite, chalcopyrite, pyrrhotite, pyrite, arsenopyrite | [6 empty] | galena, bismuthinite, marcasite, iron oxides, pyroxene, actinolite, quartz | thin sections and polished blocks examined using optical microscope, BSE detector, and EDS prior to analysis | EMPA, LA-ICPMS | JEOL JXA-8230 electron probe microanalyzer; RESOlution-LR 193 nm ArF excimer laser ablation system coupled to an Agilent 7700x ICP–MS | Laboratory of Mineral Resources Research Center, Fuzhou University; Adelaide Microscopy, the University of Adelaide | EPMA point analysis: accelerating voltage 15 kV, beam current 20 nA, beam diameter ~5 μm; EPMA mapping: accelerating voltage 20 kV, working current 50 nA, dwell time ~10 ms; BSE imaging: accelerating voltage 20 kV, beam current 10 nA; LA–ICP–MS: energy density 3~3.5 J/cm2, spot sizes 29 to 51 μm, repetition rates 5 Hz (polished thin-section) and 10 Hz (polished blocks), ~30 s background acquisition, ~40 s sample data acquisition | STDGL3 (Danyushevsky et al. 2011) and GSD-1G (USGS) | 20.490192 | [19 empty] | 21517.9 | [5 empty] | 17.41849 | [5 empty] | 6544.10376 | [9 empty] | 166617 |  | 9.386472 |  |  |  | 2.656402 | [7 empty] | 75.301149 | [13 empty] | 13714.75 | [15 empty] | 0.064776 | [17 empty] | 0.136914 | [9 empty] | 4.189135 | [35 empty] | CHN | Tibet
| Lawu |  | Magmatic hydrothermal | Skarn | Cu-Pb-Zn skarn | Cu, Pb, Zn | In, Sn | Cu, Pb, Zn, In, Sn |  |  | DK-27-2@B-3 |  | underground mine |  |  |  |  | ore material | drill core, grab | underground mining tunnels and drill cores | mineral separate | [5 empty] | mineralisation |  |  |  | sphalerite, chalcopyrite, pyrrhotite, pyrite, arsenopyrite | [6 empty] | galena, bismuthinite, marcasite, iron oxides, pyroxene, actinolite, quartz | thin sections and polished blocks examined using optical microscope, BSE detector, and EDS prior to analysis | EMPA, LA-ICPMS | JEOL JXA-8230 electron probe microanalyzer; RESOlution-LR 193 nm ArF excimer laser ablation system coupled to an Agilent 7700x ICP–MS | Laboratory of Mineral Resources Research Center, Fuzhou University; Adelaide Microscopy, the University of Adelaide | EPMA point analysis: accelerating voltage 15 kV, beam current 20 nA, beam diameter ~5 μm; EPMA mapping: accelerating voltage 20 kV, working current 50 nA, dwell time ~10 ms; BSE imaging: accelerating voltage 20 kV, beam current 10 nA; LA–ICP–MS: energy density 3~3.5 J/cm2, spot sizes 29 to 51 μm, repetition rates 5 Hz (polished thin-section) and 10 Hz (polished blocks), ~30 s background acquisition, ~40 s sample data acquisition | STDGL3 (Danyushevsky et al. 2011) and GSD-1G (USGS) | 46.447322 | [19 empty] | 20567.44917 | [5 empty] | 18.024037 | [5 empty] | 5511.453592 | [9 empty] | 161977.9 |  | 13.881778 |  |  |  | 2.664517 | [7 empty] | 70.872414 | [13 empty] | 16254.04 | [15 empty] | 0.052893 | [17 empty] | 0.136914 | [9 empty] | 10.515357 | [35 empty] | CHN | Tibet
| Lawu |  | Magmatic hydrothermal | Skarn | Cu-Pb-Zn skarn | Cu, Pb, Zn | In, Sn | Cu, Pb, Zn, In, Sn |  |  | DK19-1 |  | underground mine |  |  |  |  | ore material | drill core, grab | underground mining tunnels and drill cores | mineral separate | [5 empty] | mineralisation |  |  |  | sphalerite, chalcopyrite, pyrrhotite, pyrite, arsenopyrite | [6 empty] | galena, bismuthinite, marcasite, iron oxides, pyroxene, actinolite, quartz | thin sections and polished blocks examined using optical microscope, BSE detector, and EDS prior to analysis | EMPA, LA-ICPMS | JEOL JXA-8230 electron probe microanalyzer; RESOlution-LR 193 nm ArF excimer laser ablation system coupled to an Agilent 7700x ICP–MS | Laboratory of Mineral Resources Research Center, Fuzhou University; Adelaide Microscopy, the University of Adelaide | EPMA point analysis: accelerating voltage 15 kV, beam current 20 nA, beam diameter ~5 μm; EPMA mapping: accelerating voltage 20 kV, working current 50 nA, dwell time ~10 ms; BSE imaging: accelerating voltage 20 kV, beam current 10 nA; LA–ICP–MS: energy density 3~3.5 J/cm2, spot sizes 29 to 51 μm, repetition rates 5 Hz (polished thin-section) and 10 Hz (polished blocks), ~30 s background acquisition, ~40 s sample data acquisition | STDGL3 (Danyushevsky et al. 2011) and GSD-1G (USGS) | 23.063395 | [19 empty] | 17921.76 | [5 empty] | 8.701744 | [5 empty] | 564.335209 | [9 empty] | 142326.2 |  | 6.143663 |  |  |  | 1.576728 | [7 empty] | 21.530966 | [13 empty] | 32262.73 | [15 empty] | 26.888313 | [17 empty] | 0.863896 | [9 empty] | 14.377101 | [35 empty] | CHN | Tibet
| Lawu |  | Magmatic hydrothermal | Skarn | Cu-Pb-Zn skarn | Cu, Pb, Zn | In, Sn | Cu, Pb, Zn, In, Sn |  |  | DK19-2 |  | underground mine |  |  |  |  | ore material | drill core, grab | underground mining tunnels and drill cores | mineral separate | [5 empty] | mineralisation |  |  |  | sphalerite, chalcopyrite, pyrrhotite, pyrite, arsenopyrite | [6 empty] | galena, bismuthinite, marcasite, iron oxides, pyroxene, actinolite, quartz | thin sections and polished blocks examined using optical microscope, BSE detector, and EDS prior to analysis | EMPA, LA-ICPMS | JEOL JXA-8230 electron probe microanalyzer; RESOlution-LR 193 nm ArF excimer laser ablation system coupled to an Agilent 7700x ICP–MS | Laboratory of Mineral Resources Research Center, Fuzhou University; Adelaide Microscopy, the University of Adelaide | EPMA point analysis: accelerating voltage 15 kV, beam current 20 nA, beam diameter ~5 μm; EPMA mapping: accelerating voltage 20 kV, working current 50 nA, dwell time ~10 ms; BSE imaging: accelerating voltage 20 kV, beam current 10 nA; LA–ICP–MS: energy density 3~3.5 J/cm2, spot sizes 29 to 51 μm, repetition rates 5 Hz (polished thin-section) and 10 Hz (polished blocks), ~30 s background acquisition, ~40 s sample data acquisition | STDGL3 (Danyushevsky et al. 2011) and GSD-1G (USGS) | 21.039276 | [19 empty] | 17552.43 | [5 empty] | 10.950065 | [5 empty] | 127.829937 | [9 empty] | 137546 |  | 4.454166 |  |  |  | 3.118732 | [7 empty] | 19.49378 | [13 empty] | 30203.72 | [15 empty] | 100.393169 | [17 empty] | 4.23436 | [9 empty] | 8.427342 | [35 empty] | CHN | Tibet
| Lawu |  | Magmatic hydrothermal | Skarn | Cu-Pb-Zn skarn | Cu, Pb, Zn | In, Sn | Cu, Pb, Zn, In, Sn |  |  | DK19-3 |  | underground mine |  |  |  |  | ore material | drill core, grab | underground mining tunnels and drill cores | mineral separate | [5 empty] | mineralisation |  |  |  | sphalerite, chalcopyrite, pyrrhotite, pyrite, arsenopyrite | [6 empty] | galena, bismuthinite, marcasite, iron oxides, pyroxene, actinolite, quartz | thin sections and polished blocks examined using optical microscope, BSE detector, and EDS prior to analysis | EMPA, LA-ICPMS | JEOL JXA-8230 electron probe microanalyzer; RESOlution-LR 193 nm ArF excimer laser ablation system coupled to an Agilent 7700x ICP–MS | Laboratory of Mineral Resources Research Center, Fuzhou University; Adelaide Microscopy, the University of Adelaide | EPMA point analysis: accelerating voltage 15 kV, beam current 20 nA, beam diameter ~5 μm; EPMA mapping: accelerating voltage 20 kV, working current 50 nA, dwell time ~10 ms; BSE imaging: accelerating voltage 20 kV, beam current 10 nA; LA–ICP–MS: energy density 3~3.5 J/cm2, spot sizes 29 to 51 μm, repetition rates 5 Hz (polished thin-section) and 10 Hz (polished blocks), ~30 s background acquisition, ~40 s sample data acquisition | STDGL3 (Danyushevsky et al. 2011) and GSD-1G (USGS) | 12.718738 | [19 empty] | 17253.57402 | [5 empty] | 5.936508 | [5 empty] | 64.929358 | [9 empty] | 138461.5 |  | 4.949977 |  |  |  | 2.927666 | [7 empty] | 24.863948 | [13 empty] | 32582.04226 | [15 empty] | 32.595116 | [17 empty] | 2.083978 | [9 empty] | 8.677247 | [35 empty] | CHN | Tibet
| Lawu |  | Magmatic hydrothermal | Skarn | Cu-Pb-Zn skarn | Cu, Pb, Zn | In, Sn | Cu, Pb, Zn, In, Sn |  |  | DK19-4 |  | underground mine |  |  |  |  | ore material | drill core, grab | underground mining tunnels and drill cores | mineral separate | [5 empty] | mineralisation |  |  |  | sphalerite, chalcopyrite, pyrrhotite, pyrite, arsenopyrite | [6 empty] | galena, bismuthinite, marcasite, iron oxides, pyroxene, actinolite, quartz | thin sections and polished blocks examined using optical microscope, BSE detector, and EDS prior to analysis | EMPA, LA-ICPMS | JEOL JXA-8230 electron probe microanalyzer; RESOlution-LR 193 nm ArF excimer laser ablation system coupled to an Agilent 7700x ICP–MS | Laboratory of Mineral Resources Research Center, Fuzhou University; Adelaide Microscopy, the University of Adelaide | EPMA point analysis: accelerating voltage 15 kV, beam current 20 nA, beam diameter ~5 μm; EPMA mapping: accelerating voltage 20 kV, working current 50 nA, dwell time ~10 ms; BSE imaging: accelerating voltage 20 kV, beam current 10 nA; LA–ICP–MS: energy density 3~3.5 J/cm2, spot sizes 29 to 51 μm, repetition rates 5 Hz (polished thin-section) and 10 Hz (polished blocks), ~30 s background acquisition, ~40 s sample data acquisition | STDGL3 (Danyushevsky et al. 2011) and GSD-1G (USGS) | 13.336512 | [19 empty] | 17877.92 | [5 empty] | 12.764183 | [5 empty] | 273.390511 | [9 empty] | 141857.8 |  | 4.238081 |  |  |  | 2.027295 | [7 empty] | 27.612881 | [13 empty] | 34035.23 | [15 empty] | 53.696716 | [17 empty] | 1.133591 | [9 empty] | 13.623506 | [35 empty] | CHN | Tibet
| Lawu |  | Magmatic hydrothermal | Skarn | Cu-Pb-Zn skarn | Cu, Pb, Zn | In, Sn | Cu, Pb, Zn, In, Sn |  |  | DK19-5 |  | underground mine |  |  |  |  | ore material | drill core, grab | underground mining tunnels and drill cores | mineral separate | [5 empty] | mineralisation |  |  |  | sphalerite, chalcopyrite, pyrrhotite, pyrite, arsenopyrite | [6 empty] | galena, bismuthinite, marcasite, iron oxides, pyroxene, actinolite, quartz | thin sections and polished blocks examined using optical microscope, BSE detector, and EDS prior to analysis | EMPA, LA-ICPMS | JEOL JXA-8230 electron probe microanalyzer; RESOlution-LR 193 nm ArF excimer laser ablation system coupled to an Agilent 7700x ICP–MS | Laboratory of Mineral Resources Research Center, Fuzhou University; Adelaide Microscopy, the University of Adelaide | EPMA point analysis: accelerating voltage 15 kV, beam current 20 nA, beam diameter ~5 μm; EPMA mapping: accelerating voltage 20 kV, working current 50 nA, dwell time ~10 ms; BSE imaging: accelerating voltage 20 kV, beam current 10 nA; LA–ICP–MS: energy density 3~3.5 J/cm2, spot sizes 29 to 51 μm, repetition rates 5 Hz (polished thin-section) and 10 Hz (polished blocks), ~30 s background acquisition, ~40 s sample data acquisition | STDGL3 (Danyushevsky et al. 2011) and GSD-1G (USGS) | 89.683813 | [19 empty] | 17865.38 | [5 empty] | 3.326635 | [5 empty] | 1098.590311 | [9 empty] | 138272.7 |  | 6.628917 |  |  |  | 1.800116 | [7 empty] | 30.149127 | [13 empty] | 32965.59 | [15 empty] | 22.985359 | [17 empty] | 9.523529 | [9 empty] | 72.986832 | [35 empty] | CHN | Tibet
| Lawu |  | Magmatic hydrothermal | Skarn | Cu-Pb-Zn skarn | Cu, Pb, Zn | In, Sn | Cu, Pb, Zn, In, Sn |  |  | DK19-7 |  | underground mine |  |  |  |  | ore material | drill core, grab | underground mining tunnels and drill cores | mineral separate | [5 empty] | mineralisation |  |  |  | sphalerite, chalcopyrite, pyrrhotite, pyrite, arsenopyrite | [6 empty] | galena, bismuthinite, marcasite, iron oxides, pyroxene, actinolite, quartz | thin sections and polished blocks examined using optical microscope, BSE detector, and EDS prior to analysis | EMPA, LA-ICPMS | JEOL JXA-8230 electron probe microanalyzer; RESOlution-LR 193 nm ArF excimer laser ablation system coupled to an Agilent 7700x ICP–MS | Laboratory of Mineral Resources Research Center, Fuzhou University; Adelaide Microscopy, the University of Adelaide | EPMA point analysis: accelerating voltage 15 kV, beam current 20 nA, beam diameter ~5 μm; EPMA mapping: accelerating voltage 20 kV, working current 50 nA, dwell time ~10 ms; BSE imaging: accelerating voltage 20 kV, beam current 10 nA; LA–ICP–MS: energy density 3~3.5 J/cm2, spot sizes 29 to 51 μm, repetition rates 5 Hz (polished thin-section) and 10 Hz (polished blocks), ~30 s background acquisition, ~40 s sample data acquisition | STDGL3 (Danyushevsky et al. 2011) and GSD-1G (USGS) | 12.647923 | [19 empty] | 19400.1 | [5 empty] | 1.959229 | [5 empty] | 1016.480788 | [9 empty] | 144050 |  | 9.351759 |  |  |  | 2.59683 | [7 empty] | 28.210195 | [13 empty] | 33121.99 | [15 empty] | 76.721838 | [17 empty] | 3.915882 | [9 empty] | 13.331397 | [35 empty] | CHN | Tibet
| Lawu |  | Magmatic hydrothermal | Skarn | Cu-Pb-Zn skarn | Cu, Pb, Zn | In, Sn | Cu, Pb, Zn, In, Sn |  |  | DK-22-1@A-5 |  | underground mine |  |  |  |  | ore material | drill core, grab | underground mining tunnels and drill cores | mineral separate | [5 empty] | mineralisation |  |  |  | sphalerite, chalcopyrite, pyrrhotite, pyrite, arsenopyrite | [6 empty] | galena, bismuthinite, marcasite, iron oxides, pyroxene, actinolite, quartz | thin sections and polished blocks examined using optical microscope, BSE detector, and EDS prior to analysis | EMPA, LA-ICPMS | JEOL JXA-8230 electron probe microanalyzer; RESOlution-LR 193 nm ArF excimer laser ablation system coupled to an Agilent 7700x ICP–MS | Laboratory of Mineral Resources Research Center, Fuzhou University; Adelaide Microscopy, the University of Adelaide | EPMA point analysis: accelerating voltage 15 kV, beam current 20 nA, beam diameter ~5 μm; EPMA mapping: accelerating voltage 20 kV, working current 50 nA, dwell time ~10 ms; BSE imaging: accelerating voltage 20 kV, beam current 10 nA; LA–ICP–MS: energy density 3~3.5 J/cm2, spot sizes 29 to 51 μm, repetition rates 5 Hz (polished thin-section) and 10 Hz (polished blocks), ~30 s background acquisition, ~40 s sample data acquisition | STDGL3 (Danyushevsky et al. 2011) and GSD-1G (USGS) | 11.72372 | [19 empty] | 19076.42511 | [5 empty] | 0.730465 | [5 empty] | 2139.667103 | [9 empty] | 139977.6 |  | 18.89696 |  |  |  | 2.023678 | [7 empty] | 19.481302 | [13 empty] | 30621.10882 | [15 empty] | 0.960374 | [17 empty] | 0.136914 | [9 empty] | 33.031842 | [35 empty] | CHN | Tibet
| Lawu |  | Magmatic hydrothermal | Skarn | Cu-Pb-Zn skarn | Cu, Pb, Zn | In, Sn | Cu, Pb, Zn, In, Sn |  |  | DK-44-4@A-1 |  | underground mine |  |  |  |  | ore material | drill core, grab | underground mining tunnels and drill cores | mineral separate | [5 empty] | mineralisation |  |  |  | sphalerite, chalcopyrite, pyrrhotite, pyrite, arsenopyrite | [6 empty] | galena, bismuthinite, marcasite, iron oxides, pyroxene, actinolite, quartz | thin sections and polished blocks examined using optical microscope, BSE detector, and EDS prior to analysis | EMPA, LA-ICPMS | JEOL JXA-8230 electron probe microanalyzer; RESOlution-LR 193 nm ArF excimer laser ablation system coupled to an Agilent 7700x ICP–MS | Laboratory of Mineral Resources Research Center, Fuzhou University; Adelaide Microscopy, the University of Adelaide | EPMA point analysis: accelerating voltage 15 kV, beam current 20 nA, beam diameter ~5 μm; EPMA mapping: accelerating voltage 20 kV, working current 50 nA, dwell time ~10 ms; BSE imaging: accelerating voltage 20 kV, beam current 10 nA; LA–ICP–MS: energy density 3~3.5 J/cm2, spot sizes 29 to 51 μm, repetition rates 5 Hz (polished thin-section) and 10 Hz (polished blocks), ~30 s background acquisition, ~40 s sample data acquisition | STDGL3 (Danyushevsky et al. 2011) and GSD-1G (USGS) | 3.49794 | [19 empty] | 16907.02 | [5 empty] | 0.365232 | [5 empty] | 634.230244 | [9 empty] | 107636.4 |  | 38.420643 |  |  |  | 1.724869 | [7 empty] | 24.508686 | [13 empty] | 11856.82 | [15 empty] | 0.026447 | [17 empty] | 0.136914 | [9 empty] | 69.536672 | [35 empty] | CHN | Tibet
| Lawu |  | Magmatic hydrothermal | Skarn | Cu-Pb-Zn skarn | Cu, Pb, Zn | In, Sn | Cu, Pb, Zn, In, Sn |  |  | DK-44-4@A-2 |  | underground mine |  |  |  |  | ore material | drill core, grab | underground mining tunnels and drill cores | mineral separate | [5 empty] | mineralisation |  |  |  | sphalerite, chalcopyrite, pyrrhotite, pyrite, arsenopyrite | [6 empty] | galena, bismuthinite, marcasite, iron oxides, pyroxene, actinolite, quartz | thin sections and polished blocks examined using optical microscope, BSE detector, and EDS prior to analysis | EMPA, LA-ICPMS | JEOL JXA-8230 electron probe microanalyzer; RESOlution-LR 193 nm ArF excimer laser ablation system coupled to an Agilent 7700x ICP–MS | Laboratory of Mineral Resources Research Center, Fuzhou University; Adelaide Microscopy, the University of Adelaide | EPMA point analysis: accelerating voltage 15 kV, beam current 20 nA, beam diameter ~5 μm; EPMA mapping: accelerating voltage 20 kV, working current 50 nA, dwell time ~10 ms; BSE imaging: accelerating voltage 20 kV, beam current 10 nA; LA–ICP–MS: energy density 3~3.5 J/cm2, spot sizes 29 to 51 μm, repetition rates 5 Hz (polished thin-section) and 10 Hz (polished blocks), ~30 s background acquisition, ~40 s sample data acquisition | STDGL3 (Danyushevsky et al. 2011) and GSD-1G (USGS) | 6.35223 | [19 empty] | 16962.49 | [5 empty] | 0.731823 | [5 empty] | 1400.515806 | [9 empty] | 103468.3 |  | 13.825011 |  |  |  | 1.991627 | [7 empty] | 8.742655 | [13 empty] | 12229.88 | [15 empty] | 0.121704 | [17 empty] | 0.136914 | [9 empty] | 7.964436 | [35 empty] | CHN | Tibet
| Lawu |  | Magmatic hydrothermal | Skarn | Cu-Pb-Zn skarn | Cu, Pb, Zn | In, Sn | Cu, Pb, Zn, In, Sn |  |  | DK-44-4@A-3 |  | underground mine |  |  |  |  | ore material | drill core, grab | underground mining tunnels and drill cores | mineral separate | [5 empty] | mineralisation |  |  |  | sphalerite, chalcopyrite, pyrrhotite, pyrite, arsenopyrite | [6 empty] | galena, bismuthinite, marcasite, iron oxides, pyroxene, actinolite, quartz | thin sections and polished blocks examined using optical microscope, BSE detector, and EDS prior to analysis | EMPA, LA-ICPMS | JEOL JXA-8230 electron probe microanalyzer; RESOlution-LR 193 nm ArF excimer laser ablation system coupled to an Agilent 7700x ICP–MS | Laboratory of Mineral Resources Research Center, Fuzhou University; Adelaide Microscopy, the University of Adelaide | EPMA point analysis: accelerating voltage 15 kV, beam current 20 nA, beam diameter ~5 μm; EPMA mapping: accelerating voltage 20 kV, working current 50 nA, dwell time ~10 ms; BSE imaging: accelerating voltage 20 kV, beam current 10 nA; LA–ICP–MS: energy density 3~3.5 J/cm2, spot sizes 29 to 51 μm, repetition rates 5 Hz (polished thin-section) and 10 Hz (polished blocks), ~30 s background acquisition, ~40 s sample data acquisition | STDGL3 (Danyushevsky et al. 2011) and GSD-1G (USGS) | 28.265932 | [19 empty] | 18767.05 | [5 empty] | 1.193237 | [5 empty] | 3627.27767 | [9 empty] | 120395.6 |  | 9.679728 |  |  |  | 1.992129 | [7 empty] | 7.768353 | [13 empty] | 12091.12 | [15 empty] | 6.31595 | [17 empty] | 19.137581 | [9 empty] | 57.213295 | [35 empty] | CHN | Tibet
| Lawu |  | Magmatic hydrothermal | Skarn | Cu-Pb-Zn skarn | Cu, Pb, Zn | In, Sn | Cu, Pb, Zn, In, Sn |  |  | DK-44-4@A-4 |  | underground mine |  |  |  |  | ore material | drill core, grab | underground mining tunnels and drill cores | mineral separate | [5 empty] | mineralisation |  |  |  | sphalerite, chalcopyrite, pyrrhotite, pyrite, arsenopyrite | [6 empty] | galena, bismuthinite, marcasite, iron oxides, pyroxene, actinolite, quartz | thin sections and polished blocks examined using optical microscope, BSE detector, and EDS prior to analysis | EMPA, LA-ICPMS | JEOL JXA-8230 electron probe microanalyzer; RESOlution-LR 193 nm ArF excimer laser ablation system coupled to an Agilent 7700x ICP–MS | Laboratory of Mineral Resources Research Center, Fuzhou University; Adelaide Microscopy, the University of Adelaide | EPMA point analysis: accelerating voltage 15 kV, beam current 20 nA, beam diameter ~5 μm; EPMA mapping: accelerating voltage 20 kV, working current 50 nA, dwell time ~10 ms; BSE imaging: accelerating voltage 20 kV, beam current 10 nA; LA–ICP–MS: energy density 3~3.5 J/cm2, spot sizes 29 to 51 μm, repetition rates 5 Hz (polished thin-section) and 10 Hz (polished blocks), ~30 s background acquisition, ~40 s sample data acquisition | STDGL3 (Danyushevsky et al. 2011) and GSD-1G (USGS) | 64.805451 | [19 empty] | 17412.36 | [5 empty] | 0.365232 | [5 empty] | 6860.580321 | [9 empty] | 104865.6 |  | 13.709376 |  |  |  | 1.372761 | [7 empty] | 18.867571 | [13 empty] | 10937.96 | [15 empty] | 16.234789 | [17 empty] | 12.954701 | [9 empty] | 55.042911 | [35 empty] | CHN | Tibet
| Lawu |  | Magmatic hydrothermal | Skarn | Cu-Pb-Zn skarn | Cu, Pb, Zn | In, Sn | Cu, Pb, Zn, In, Sn |  |  | DK-44-4@A-5 |  | underground mine |  |  |  |  | ore material | drill core, grab | underground mining tunnels and drill cores | mineral separate | [5 empty] | mineralisation |  |  |  | sphalerite, chalcopyrite, pyrrhotite, pyrite, arsenopyrite | [6 empty] | galena, bismuthinite, marcasite, iron oxides, pyroxene, actinolite, quartz | thin sections and polished blocks examined using optical microscope, BSE detector, and EDS prior to analysis | EMPA, LA-ICPMS | JEOL JXA-8230 electron probe microanalyzer; RESOlution-LR 193 nm ArF excimer laser ablation system coupled to an Agilent 7700x ICP–MS | Laboratory of Mineral Resources Research Center, Fuzhou University; Adelaide Microscopy, the University of Adelaide | EPMA point analysis: accelerating voltage 15 kV, beam current 20 nA, beam diameter ~5 μm; EPMA mapping: accelerating voltage 20 kV, working current 50 nA, dwell time ~10 ms; BSE imaging: accelerating voltage 20 kV, beam current 10 nA; LA–ICP–MS: energy density 3~3.5 J/cm2, spot sizes 29 to 51 μm, repetition rates 5 Hz (polished thin-section) and 10 Hz (polished blocks), ~30 s background acquisition, ~40 s sample data acquisition | STDGL3 (Danyushevsky et al. 2011) and GSD-1G (USGS) | 16.293068 | [19 empty] | 17191.77 | [5 empty] | 0.365232 | [5 empty] | 1465.093159 | [9 empty] | 105587.9 |  | 18.402228 |  |  |  | 2.154941 | [7 empty] | 10.657433 | [13 empty] | 11815.06 | [15 empty] | 0.384505 | [17 empty] | 0.136914 | [9 empty] | 15.924921 | [35 empty] | CHN | Tibet
| Lawu |  | Magmatic hydrothermal | Skarn | Cu-Pb-Zn skarn | Cu, Pb, Zn | In, Sn | Cu, Pb, Zn, In, Sn |  |  | DK-44-4@A-6 |  | underground mine |  |  |  |  | ore material | drill core, grab | underground mining tunnels and drill cores | mineral separate | [5 empty] | mineralisation |  |  |  | sphalerite, chalcopyrite, pyrrhotite, pyrite, arsenopyrite | [6 empty] | galena, bismuthinite, marcasite, iron oxides, pyroxene, actinolite, quartz | thin sections and polished blocks examined using optical microscope, BSE detector, and EDS prior to analysis | EMPA, LA-ICPMS | JEOL JXA-8230 electron probe microanalyzer; RESOlution-LR 193 nm ArF excimer laser ablation system coupled to an Agilent 7700x ICP–MS | Laboratory of Mineral Resources Research Center, Fuzhou University; Adelaide Microscopy, the University of Adelaide | EPMA point analysis: accelerating voltage 15 kV, beam current 20 nA, beam diameter ~5 μm; EPMA mapping: accelerating voltage 20 kV, working current 50 nA, dwell time ~10 ms; BSE imaging: accelerating voltage 20 kV, beam current 10 nA; LA–ICP–MS: energy density 3~3.5 J/cm2, spot sizes 29 to 51 μm, repetition rates 5 Hz (polished thin-section) and 10 Hz (polished blocks), ~30 s background acquisition, ~40 s sample data acquisition | STDGL3 (Danyushevsky et al. 2011) and GSD-1G (USGS) | 19.104673 | [19 empty] | 17818.72 | [5 empty] | 0.365232 | [5 empty] | 3578.347989 | [9 empty] | 116954.2 |  | 11.904586 |  |  |  | 1.376718 | [7 empty] | 6.447803 | [13 empty] | 11460.09 | [15 empty] | 1.66409 | [17 empty] | 0.136914 | [9 empty] | 16.896732 | [35 empty] | CHN | Tibet
| Lawu |  | Magmatic hydrothermal | Skarn | Cu-Pb-Zn skarn | Cu, Pb, Zn | In, Sn | Cu, Pb, Zn, In, Sn |  |  | DK-44-4@A-7 |  | underground mine |  |  |  |  | ore material | drill core, grab | underground mining tunnels and drill cores | mineral separate | [5 empty] | mineralisation |  |  |  | sphalerite, chalcopyrite, pyrrhotite, pyrite, arsenopyrite | [6 empty] | galena, bismuthinite, marcasite, iron oxides, pyroxene, actinolite, quartz | thin sections and polished blocks examined using optical microscope, BSE detector, and EDS prior to analysis | EMPA, LA-ICPMS | JEOL JXA-8230 electron probe microanalyzer; RESOlution-LR 193 nm ArF excimer laser ablation system coupled to an Agilent 7700x ICP–MS | Laboratory of Mineral Resources Research Center, Fuzhou University; Adelaide Microscopy, the University of Adelaide | EPMA point analysis: accelerating voltage 15 kV, beam current 20 nA, beam diameter ~5 μm; EPMA mapping: accelerating voltage 20 kV, working current 50 nA, dwell time ~10 ms; BSE imaging: accelerating voltage 20 kV, beam current 10 nA; LA–ICP–MS: energy density 3~3.5 J/cm2, spot sizes 29 to 51 μm, repetition rates 5 Hz (polished thin-section) and 10 Hz (polished blocks), ~30 s background acquisition, ~40 s sample data acquisition | STDGL3 (Danyushevsky et al. 2011) and GSD-1G (USGS) | 34.119992 | [19 empty] | 17258.29672 | [5 empty] | 0.365232 | [5 empty] | 2392.631976 | [9 empty] | 101730.7 |  | 26.147749 |  |  |  | 1.910754 | [7 empty] | 12.383722 | [13 empty] | 12722.72 | [15 empty] | 22.133962 | [17 empty] | 23.245978 | [9 empty] | 99.014249 | [35 empty] | CHN | Tibet
| Lawu |  | Magmatic hydrothermal | Skarn | Cu-Pb-Zn skarn | Cu, Pb, Zn | In, Sn | Cu, Pb, Zn, In, Sn |  |  | DK-44-4@A-8 |  | underground mine |  |  |  |  | ore material | drill core, grab | underground mining tunnels and drill cores | mineral separate | [5 empty] | mineralisation |  |  |  | sphalerite, chalcopyrite, pyrrhotite, pyrite, arsenopyrite | [6 empty] | galena, bismuthinite, marcasite, iron oxides, pyroxene, actinolite, quartz | thin sections and polished blocks examined using optical microscope, BSE detector, and EDS prior to analysis | EMPA, LA-ICPMS | JEOL JXA-8230 electron probe microanalyzer; RESOlution-LR 193 nm ArF excimer laser ablation system coupled to an Agilent 7700x ICP–MS | Laboratory of Mineral Resources Research Center, Fuzhou University; Adelaide Microscopy, the University of Adelaide | EPMA point analysis: accelerating voltage 15 kV, beam current 20 nA, beam diameter ~5 μm; EPMA mapping: accelerating voltage 20 kV, working current 50 nA, dwell time ~10 ms; BSE imaging: accelerating voltage 20 kV, beam current 10 nA; LA–ICP–MS: energy density 3~3.5 J/cm2, spot sizes 29 to 51 μm, repetition rates 5 Hz (polished thin-section) and 10 Hz (polished blocks), ~30 s background acquisition, ~40 s sample data acquisition | STDGL3 (Danyushevsky et al. 2011) and GSD-1G (USGS) | 14.329712 | [19 empty] | 17205.25 | [5 empty] | 0.365232 | [5 empty] | 1054.7148 | [9 empty] | 99695.75 |  | 27.715446 |  |  |  | 1.755023 | [7 empty] | 13.761998 | [13 empty] | 11289.87 | [15 empty] | 6.454745 | [17 empty] | 0.291507 | [9 empty] | 20.289541 | [35 empty] | CHN | Tibet
| Lawu |  | Magmatic hydrothermal | Skarn | Cu-Pb-Zn skarn | Cu, Pb, Zn | In, Sn | Cu, Pb, Zn, In, Sn |  |  | DK-44-4@A-9 |  | underground mine |  |  |  |  | ore material | drill core, grab | underground mining tunnels and drill cores | mineral separate | [5 empty] | mineralisation |  |  |  | sphalerite, chalcopyrite, pyrrhotite, pyrite, arsenopyrite | [6 empty] | galena, bismuthinite, marcasite, iron oxides, pyroxene, actinolite, quartz | thin sections and polished blocks examined using optical microscope, BSE detector, and EDS prior to analysis | EMPA, LA-ICPMS | JEOL JXA-8230 electron probe microanalyzer; RESOlution-LR 193 nm ArF excimer laser ablation system coupled to an Agilent 7700x ICP–MS | Laboratory of Mineral Resources Research Center, Fuzhou University; Adelaide Microscopy, the University of Adelaide | EPMA point analysis: accelerating voltage 15 kV, beam current 20 nA, beam diameter ~5 μm; EPMA mapping: accelerating voltage 20 kV, working current 50 nA, dwell time ~10 ms; BSE imaging: accelerating voltage 20 kV, beam current 10 nA; LA–ICP–MS: energy density 3~3.5 J/cm2, spot sizes 29 to 51 μm, repetition rates 5 Hz (polished thin-section) and 10 Hz (polished blocks), ~30 s background acquisition, ~40 s sample data acquisition | STDGL3 (Danyushevsky et al. 2011) and GSD-1G (USGS) | 13.550078 | [19 empty] | 17074.21 | [5 empty] | 0.365232 | [5 empty] | 897.021401 | [9 empty] | 102081.3 |  | 25.506388 |  |  |  | 1.592907 | [7 empty] | 11.526118 | [13 empty] | 12113.92 | [15 empty] | 2.322586 | [17 empty] | 4.729096 | [9 empty] | 28.188425 | [35 empty] | CHN | Tibet
| Lawu |  | Magmatic hydrothermal | Skarn | Cu-Pb-Zn skarn | Cu, Pb, Zn | In, Sn | Cu, Pb, Zn, In, Sn |  |  | DK-44-4@A-10 |  | underground mine |  |  |  |  | ore material | drill core, grab | underground mining tunnels and drill cores | mineral separate | [5 empty] | mineralisation |  |  |  | sphalerite, chalcopyrite, pyrrhotite, pyrite, arsenopyrite | [6 empty] | galena, bismuthinite, marcasite, iron oxides, pyroxene, actinolite, quartz | thin sections and polished blocks examined using optical microscope, BSE detector, and EDS prior to analysis | EMPA, LA-ICPMS | JEOL JXA-8230 electron probe microanalyzer; RESOlution-LR 193 nm ArF excimer laser ablation system coupled to an Agilent 7700x ICP–MS | Laboratory of Mineral Resources Research Center, Fuzhou University; Adelaide Microscopy, the University of Adelaide | EPMA point analysis: accelerating voltage 15 kV, beam current 20 nA, beam diameter ~5 μm; EPMA mapping: accelerating voltage 20 kV, working current 50 nA, dwell time ~10 ms; BSE imaging: accelerating voltage 20 kV, beam current 10 nA; LA–ICP–MS: energy density 3~3.5 J/cm2, spot sizes 29 to 51 μm, repetition rates 5 Hz (polished thin-section) and 10 Hz (polished blocks), ~30 s background acquisition, ~40 s sample data acquisition | STDGL3 (Danyushevsky et al. 2011) and GSD-1G (USGS) | 15.30166 | [19 empty] | 15330.18 | [5 empty] | 0.365232 | [5 empty] | 965.645256 | [9 empty] | 77725.39 |  | 18.038106 |  |  |  | 1.06896 | [7 empty] | 13.684023 | [13 empty] | 9814.174326 | [15 empty] | 7.467558 | [17 empty] | 0.595214 | [9 empty] | 13.400117 | [35 empty] | CHN | Tibet
| Lawu |  | Magmatic hydrothermal | Skarn | Cu-Pb-Zn skarn | Cu, Pb, Zn | In, Sn | Cu, Pb, Zn, In, Sn |  |  | DK-44-4@A-11 |  | underground mine |  |  |  |  | ore material | drill core, grab | underground mining tunnels and drill cores | mineral separate | [5 empty] | mineralisation |  |  |  | sphalerite, chalcopyrite, pyrrhotite, pyrite, arsenopyrite | [6 empty] | galena, bismuthinite, marcasite, iron oxides, pyroxene, actinolite, quartz | thin sections and polished blocks examined using optical microscope, BSE detector, and EDS prior to analysis | EMPA, LA-ICPMS | JEOL JXA-8230 electron probe microanalyzer; RESOlution-LR 193 nm ArF excimer laser ablation system coupled to an Agilent 7700x ICP–MS | Laboratory of Mineral Resources Research Center, Fuzhou University; Adelaide Microscopy, the University of Adelaide | EPMA point analysis: accelerating voltage 15 kV, beam current 20 nA, beam diameter ~5 μm; EPMA mapping: accelerating voltage 20 kV, working current 50 nA, dwell time ~10 ms; BSE imaging: accelerating voltage 20 kV, beam current 10 nA; LA–ICP–MS: energy density 3~3.5 J/cm2, spot sizes 29 to 51 μm, repetition rates 5 Hz (polished thin-section) and 10 Hz (polished blocks), ~30 s background acquisition, ~40 s sample data acquisition | STDGL3 (Danyushevsky et al. 2011) and GSD-1G (USGS) | 13.660482 | [19 empty] | 16168.35 | [5 empty] | 0.365232 | [5 empty] | 839.510647 | [9 empty] | 83349.46 |  | 15.370837 |  |  |  | 1.734824 | [7 empty] | 8.459261 | [13 empty] | 12442.9 | [15 empty] | 3.703111 | [17 empty] | 1.534049 | [9 empty] | 11.951978 | [35 empty] | CHN | Tibet
| Lawu |  | Magmatic hydrothermal | Skarn | Cu-Pb-Zn skarn | Cu, Pb, Zn | In, Sn | Cu, Pb, Zn, In, Sn |  |  | DK-44-6@A-1 |  | underground mine |  |  |  |  | ore material | drill core, grab | underground mining tunnels and drill cores | mineral separate | [5 empty] | mineralisation |  |  |  | sphalerite, chalcopyrite, pyrrhotite, pyrite, arsenopyrite | [6 empty] | galena, bismuthinite, marcasite, iron oxides, pyroxene, actinolite, quartz | thin sections and polished blocks examined using optical microscope, BSE detector, and EDS prior to analysis | EMPA, LA-ICPMS | JEOL JXA-8230 electron probe microanalyzer; RESOlution-LR 193 nm ArF excimer laser ablation system coupled to an Agilent 7700x ICP–MS | Laboratory of Mineral Resources Research Center, Fuzhou University; Adelaide Microscopy, the University of Adelaide | EPMA point analysis: accelerating voltage 15 kV, beam current 20 nA, beam diameter ~5 μm; EPMA mapping: accelerating voltage 20 kV, working current 50 nA, dwell time ~10 ms; BSE imaging: accelerating voltage 20 kV, beam current 10 nA; LA–ICP–MS: energy density 3~3.5 J/cm2, spot sizes 29 to 51 μm, repetition rates 5 Hz (polished thin-section) and 10 Hz (polished blocks), ~30 s background acquisition, ~40 s sample data acquisition | STDGL3 (Danyushevsky et al. 2011) and GSD-1G (USGS) | 8.188767 | [19 empty] | 15475.42 | [5 empty] | 0.365232 | [5 empty] | 4177.493139 | [9 empty] | 108386.4 |  | 11.708548 |  |  |  | 0.53448 | [7 empty] | 13.849579 | [13 empty] | 10775.43 | [15 empty] | 1.925879 | [17 empty] | 2.255513 | [9 empty] | 23.317168 | [35 empty] | CHN | Tibet
| Lawu |  | Magmatic hydrothermal | Skarn | Cu-Pb-Zn skarn | Cu, Pb, Zn | In, Sn | Cu, Pb, Zn, In, Sn |  |  | DK-44-6@A-2 |  | underground mine |  |  |  |  | ore material | drill core, grab | underground mining tunnels and drill cores | mineral separate | [5 empty] | mineralisation |  |  |  | sphalerite, chalcopyrite, pyrrhotite, pyrite, arsenopyrite | [6 empty] | galena, bismuthinite, marcasite, iron oxides, pyroxene, actinolite, quartz | thin sections and polished blocks examined using optical microscope, BSE detector, and EDS prior to analysis | EMPA, LA-ICPMS | JEOL JXA-8230 electron probe microanalyzer; RESOlution-LR 193 nm ArF excimer laser ablation system coupled to an Agilent 7700x ICP–MS | Laboratory of Mineral Resources Research Center, Fuzhou University; Adelaide Microscopy, the University of Adelaide | EPMA point analysis: accelerating voltage 15 kV, beam current 20 nA, beam diameter ~5 μm; EPMA mapping: accelerating voltage 20 kV, working current 50 nA, dwell time ~10 ms; BSE imaging: accelerating voltage 20 kV, beam current 10 nA; LA–ICP–MS: energy density 3~3.5 J/cm2, spot sizes 29 to 51 μm, repetition rates 5 Hz (polished thin-section) and 10 Hz (polished blocks), ~30 s background acquisition, ~40 s sample data acquisition | STDGL3 (Danyushevsky et al. 2011) and GSD-1G (USGS) | 3.45568 | [19 empty] | 16486.66 | [5 empty] | 0.365232 | [5 empty] | 2061.557575 | [9 empty] | 113612.4 |  | 13.265647 |  |  |  | 0.53448 | [7 empty] | 4.395495 | [13 empty] | 11224.78 | [15 empty] | 1.018753 | [17 empty] | 0.312672 | [9 empty] | 8.516487 | [35 empty] | CHN | Tibet
| Lawu |  | Magmatic hydrothermal | Skarn | Cu-Pb-Zn skarn | Cu, Pb, Zn | In, Sn | Cu, Pb, Zn, In, Sn |  |  | DK-44-6@A-3 |  | underground mine |  |  |  |  | ore material | drill core, grab | underground mining tunnels and drill cores | mineral separate | [5 empty] | mineralisation |  |  |  | sphalerite, chalcopyrite, pyrrhotite, pyrite, arsenopyrite | [6 empty] | galena, bismuthinite, marcasite, iron oxides, pyroxene, actinolite, quartz | thin sections and polished blocks examined using optical microscope, BSE detector, and EDS prior to analysis | EMPA, LA-ICPMS | JEOL JXA-8230 electron probe microanalyzer; RESOlution-LR 193 nm ArF excimer laser ablation system coupled to an Agilent 7700x ICP–MS | Laboratory of Mineral Resources Research Center, Fuzhou University; Adelaide Microscopy, the University of Adelaide | EPMA point analysis: accelerating voltage 15 kV, beam current 20 nA, beam diameter ~5 μm; EPMA mapping: accelerating voltage 20 kV, working current 50 nA, dwell time ~10 ms; BSE imaging: accelerating voltage 20 kV, beam current 10 nA; LA–ICP–MS: energy density 3~3.5 J/cm2, spot sizes 29 to 51 μm, repetition rates 5 Hz (polished thin-section) and 10 Hz (polished blocks), ~30 s background acquisition, ~40 s sample data acquisition | STDGL3 (Danyushevsky et al. 2011) and GSD-1G (USGS) | 0.73879 | [19 empty] | 15733.32 | [5 empty] | 0.365232 | [5 empty] | 203.101009 | [9 empty] | 92613.12 |  | 22.412517 |  |  |  | 0.53448 | [7 empty] | 11.250948 | [13 empty] | 13982.68812 | [15 empty] | 0.026447 | [17 empty] | 0.136914 | [9 empty] | 35.37896 | [35 empty] | CHN | Tibet
| Lawu |  | Magmatic hydrothermal | Skarn | Cu-Pb-Zn skarn | Cu, Pb, Zn | In, Sn | Cu, Pb, Zn, In, Sn |  |  | DK-44-6@A-4 |  | underground mine |  |  |  |  | ore material | drill core, grab | underground mining tunnels and drill cores | mineral separate | [5 empty] | mineralisation |  |  |  | sphalerite, chalcopyrite, pyrrhotite, pyrite, arsenopyrite | [6 empty] | galena, bismuthinite, marcasite, iron oxides, pyroxene, actinolite, quartz | thin sections and polished blocks examined using optical microscope, BSE detector, and EDS prior to analysis | EMPA, LA-ICPMS | JEOL JXA-8230 electron probe microanalyzer; RESOlution-LR 193 nm ArF excimer laser ablation system coupled to an Agilent 7700x ICP–MS | Laboratory of Mineral Resources Research Center, Fuzhou University; Adelaide Microscopy, the University of Adelaide | EPMA point analysis: accelerating voltage 15 kV, beam current 20 nA, beam diameter ~5 μm; EPMA mapping: accelerating voltage 20 kV, working current 50 nA, dwell time ~10 ms; BSE imaging: accelerating voltage 20 kV, beam current 10 nA; LA–ICP–MS: energy density 3~3.5 J/cm2, spot sizes 29 to 51 μm, repetition rates 5 Hz (polished thin-section) and 10 Hz (polished blocks), ~30 s background acquisition, ~40 s sample data acquisition | STDGL3 (Danyushevsky et al. 2011) and GSD-1G (USGS) | 23.882619 | [19 empty] | 16379.23 | [5 empty] | 0.365232 | [5 empty] | 2077.267277 | [9 empty] | 105127.5 |  | 22.897087 |  |  |  | 1.523276 | [7 empty] | 7.131572 | [13 empty] | 16571.08 | [15 empty] | 6.680008 | [17 empty] | 26.173102 | [9 empty] | 32.028851 | [35 empty] | CHN | Tibet
| Lawu |  | Magmatic hydrothermal | Skarn | Cu-Pb-Zn skarn | Cu, Pb, Zn | In, Sn | Cu, Pb, Zn, In, Sn |  |  | DK-44-6@A-5 |  | underground mine |  |  |  |  | ore material | drill core, grab | underground mining tunnels and drill cores | mineral separate | [5 empty] | mineralisation |  |  |  | sphalerite, chalcopyrite, pyrrhotite, pyrite, arsenopyrite | [6 empty] | galena, bismuthinite, marcasite, iron oxides, pyroxene, actinolite, quartz | thin sections and polished blocks examined using optical microscope, BSE detector, and EDS prior to analysis | EMPA, LA-ICPMS | JEOL JXA-8230 electron probe microanalyzer; RESOlution-LR 193 nm ArF excimer laser ablation system coupled to an Agilent 7700x ICP–MS | Laboratory of Mineral Resources Research Center, Fuzhou University; Adelaide Microscopy, the University of Adelaide | EPMA point analysis: accelerating voltage 15 kV, beam current 20 nA, beam diameter ~5 μm; EPMA mapping: accelerating voltage 20 kV, working current 50 nA, dwell time ~10 ms; BSE imaging: accelerating voltage 20 kV, beam current 10 nA; LA–ICP–MS: energy density 3~3.5 J/cm2, spot sizes 29 to 51 μm, repetition rates 5 Hz (polished thin-section) and 10 Hz (polished blocks), ~30 s background acquisition, ~40 s sample data acquisition | STDGL3 (Danyushevsky et al. 2011) and GSD-1G (USGS) | 12.466115 | [19 empty] | 16758.44 | [5 empty] | 0.365232 | [5 empty] | 4426.091414 | [9 empty] | 116447.8 |  | 21.257212 |  |  |  | 2.228026 | [7 empty] | 8.203582 | [13 empty] | 13088.78 | [15 empty] | 14.682906 | [17 empty] | 11.526483 | [9 empty] | 32.723551 | [35 empty] | CHN | Tibet
| Lawu |  | Magmatic hydrothermal | Skarn | Cu-Pb-Zn skarn | Cu, Pb, Zn | In, Sn | Cu, Pb, Zn, In, Sn |  |  | DK-44-6@A-6 |  | underground mine |  |  |  |  | ore material | drill core, grab | underground mining tunnels and drill cores | mineral separate | [5 empty] | mineralisation |  |  |  | sphalerite, chalcopyrite, pyrrhotite, pyrite, arsenopyrite | [6 empty] | galena, bismuthinite, marcasite, iron oxides, pyroxene, actinolite, quartz | thin sections and polished blocks examined using optical microscope, BSE detector, and EDS prior to analysis | EMPA, LA-ICPMS | JEOL JXA-8230 electron probe microanalyzer; RESOlution-LR 193 nm ArF excimer laser ablation system coupled to an Agilent 7700x ICP–MS | Laboratory of Mineral Resources Research Center, Fuzhou University; Adelaide Microscopy, the University of Adelaide | EPMA point analysis: accelerating voltage 15 kV, beam current 20 nA, beam diameter ~5 μm; EPMA mapping: accelerating voltage 20 kV, working current 50 nA, dwell time ~10 ms; BSE imaging: accelerating voltage 20 kV, beam current 10 nA; LA–ICP–MS: energy density 3~3.5 J/cm2, spot sizes 29 to 51 μm, repetition rates 5 Hz (polished thin-section) and 10 Hz (polished blocks), ~30 s background acquisition, ~40 s sample data acquisition | STDGL3 (Danyushevsky et al. 2011) and GSD-1G (USGS) | 0.778656 | [19 empty] | 15405.42 | [5 empty] | 0.365232 | [5 empty] | 276.359928 | [9 empty] | 98426.82 |  | 22.004487 |  |  |  | 1.731967 | [7 empty] | 10.041725 | [13 empty] | 12837.67 | [15 empty] | 0.141667 | [17 empty] | 0.136914 | [9 empty] | 11.493253 | [35 empty] | CHN | Tibet
| Lawu |  | Magmatic hydrothermal | Skarn | Cu-Pb-Zn skarn | Cu, Pb, Zn | In, Sn | Cu, Pb, Zn, In, Sn |  |  | DK-44-6@A-8 |  | underground mine |  |  |  |  | ore material | drill core, grab | underground mining tunnels and drill cores | mineral separate | [5 empty] | mineralisation |  |  |  | sphalerite, chalcopyrite, pyrrhotite, pyrite, arsenopyrite | [6 empty] | galena, bismuthinite, marcasite, iron oxides, pyroxene, actinolite, quartz | thin sections and polished blocks examined using optical microscope, BSE detector, and EDS prior to analysis | EMPA, LA-ICPMS | JEOL JXA-8230 electron probe microanalyzer; RESOlution-LR 193 nm ArF excimer laser ablation system coupled to an Agilent 7700x ICP–MS | Laboratory of Mineral Resources Research Center, Fuzhou University; Adelaide Microscopy, the University of Adelaide | EPMA point analysis: accelerating voltage 15 kV, beam current 20 nA, beam diameter ~5 μm; EPMA mapping: accelerating voltage 20 kV, working current 50 nA, dwell time ~10 ms; BSE imaging: accelerating voltage 20 kV, beam current 10 nA; LA–ICP–MS: energy density 3~3.5 J/cm2, spot sizes 29 to 51 μm, repetition rates 5 Hz (polished thin-section) and 10 Hz (polished blocks), ~30 s background acquisition, ~40 s sample data acquisition | STDGL3 (Danyushevsky et al. 2011) and GSD-1G (USGS) | 10.608657 | [19 empty] | 17126.93 | [5 empty] | 0.878392 | [5 empty] | 804.829274 | [9 empty] | 117896.1 |  | 15.450129 |  |  |  | 1.614276 | [7 empty] | 17.425637 | [13 empty] | 13920.47 | [15 empty] | 1.003578 | [17 empty] | 4.184243 | [9 empty] | 18.660821 | [35 empty] | CHN | Tibet
| Lawu |  | Magmatic hydrothermal | Skarn | Cu-Pb-Zn skarn | Cu, Pb, Zn | In, Sn | Cu, Pb, Zn, In, Sn |  |  | DK-44-6@A-9 |  | underground mine |  |  |  |  | ore material | drill core, grab | underground mining tunnels and drill cores | mineral separate | [5 empty] | mineralisation |  |  |  | sphalerite, chalcopyrite, pyrrhotite, pyrite, arsenopyrite | [6 empty] | galena, bismuthinite, marcasite, iron oxides, pyroxene, actinolite, quartz | thin sections and polished blocks examined using optical microscope, BSE detector, and EDS prior to analysis | EMPA, LA-ICPMS | JEOL JXA-8230 electron probe microanalyzer; RESOlution-LR 193 nm ArF excimer laser ablation system coupled to an Agilent 7700x ICP–MS | Laboratory of Mineral Resources Research Center, Fuzhou University; Adelaide Microscopy, the University of Adelaide | EPMA point analysis: accelerating voltage 15 kV, beam current 20 nA, beam diameter ~5 μm; EPMA mapping: accelerating voltage 20 kV, working current 50 nA, dwell time ~10 ms; BSE imaging: accelerating voltage 20 kV, beam current 10 nA; LA–ICP–MS: energy density 3~3.5 J/cm2, spot sizes 29 to 51 μm, repetition rates 5 Hz (polished thin-section) and 10 Hz (polished blocks), ~30 s background acquisition, ~40 s sample data acquisition | STDGL3 (Danyushevsky et al. 2011) and GSD-1G (USGS) | 11.557232 | [19 empty] | 18208.77441 | [5 empty] | 7.620805 | [5 empty] | 3215.958442 | [9 empty] | 123672.3 |  | 9.389606 |  |  |  | 0.53448 | [7 empty] | 12.674145 | [13 empty] | 9102.882035 | [15 empty] | 0.784813 | [17 empty] | 0.136914 | [9 empty] | 9.591521 | [35 empty] | CHN | Tibet
| Lawu |  | Magmatic hydrothermal | Skarn | Cu-Pb-Zn skarn | Cu, Pb, Zn | In, Sn | Cu, Pb, Zn, In, Sn |  |  | DK-44-6@A-10 |  | underground mine |  |  |  |  | ore material | drill core, grab | underground mining tunnels and drill cores | mineral separate | [5 empty] | mineralisation |  |  |  | sphalerite, chalcopyrite, pyrrhotite, pyrite, arsenopyrite | [6 empty] | galena, bismuthinite, marcasite, iron oxides, pyroxene, actinolite, quartz | thin sections and polished blocks examined using optical microscope, BSE detector, and EDS prior to analysis | EMPA, LA-ICPMS | JEOL JXA-8230 electron probe microanalyzer; RESOlution-LR 193 nm ArF excimer laser ablation system coupled to an Agilent 7700x ICP–MS | Laboratory of Mineral Resources Research Center, Fuzhou University; Adelaide Microscopy, the University of Adelaide | EPMA point analysis: accelerating voltage 15 kV, beam current 20 nA, beam diameter ~5 μm; EPMA mapping: accelerating voltage 20 kV, working current 50 nA, dwell time ~10 ms; BSE imaging: accelerating voltage 20 kV, beam current 10 nA; LA–ICP–MS: energy density 3~3.5 J/cm2, spot sizes 29 to 51 μm, repetition rates 5 Hz (polished thin-section) and 10 Hz (polished blocks), ~30 s background acquisition, ~40 s sample data acquisition | STDGL3 (Danyushevsky et al. 2011) and GSD-1G (USGS) | 11.716222 | [19 empty] | 16011.82 | [5 empty] | 0.941112 | [5 empty] | 914.390271 | [9 empty] | 105758.7 |  | 17.063579 |  |  |  | 0.53448 | [7 empty] | 12.683263 | [13 empty] | 12378.65 | [15 empty] | 1.442162 | [17 empty] | 2.063361 | [9 empty] | 9.816608 | [35 empty] | CHN | Tibet
| Lawu |  | Magmatic hydrothermal | Skarn | Cu-Pb-Zn skarn | Cu, Pb, Zn | In, Sn | Cu, Pb, Zn, In, Sn |  |  | DK-44-6@A-11 |  | underground mine |  |  |  |  | ore material | drill core, grab | underground mining tunnels and drill cores | mineral separate | [5 empty] | mineralisation |  |  |  | sphalerite, chalcopyrite, pyrrhotite, pyrite, arsenopyrite | [6 empty] | galena, bismuthinite, marcasite, iron oxides, pyroxene, actinolite, quartz | thin sections and polished blocks examined using optical microscope, BSE detector, and EDS prior to analysis | EMPA, LA-ICPMS | JEOL JXA-8230 electron probe microanalyzer; RESOlution-LR 193 nm ArF excimer laser ablation system coupled to an Agilent 7700x ICP–MS | Laboratory of Mineral Resources Research Center, Fuzhou University; Adelaide Microscopy, the University of Adelaide | EPMA point analysis: accelerating voltage 15 kV, beam current 20 nA, beam diameter ~5 μm; EPMA mapping: accelerating voltage 20 kV, working current 50 nA, dwell time ~10 ms; BSE imaging: accelerating voltage 20 kV, beam current 10 nA; LA–ICP–MS: energy density 3~3.5 J/cm2, spot sizes 29 to 51 μm, repetition rates 5 Hz (polished thin-section) and 10 Hz (polished blocks), ~30 s background acquisition, ~40 s sample data acquisition | STDGL3 (Danyushevsky et al. 2011) and GSD-1G (USGS) | 13.310395 | [19 empty] | 16374.16 | [5 empty] | 1.575817 | [5 empty] | 3113.15574 | [9 empty] | 107280.6 |  | 26.806584 |  |  |  | 0.53448 | [7 empty] | 12.773479 | [13 empty] | 11639.61 | [15 empty] | 1.595737 | [17 empty] | 0.476555 | [9 empty] | 15.675918 | [35 empty] | CHN | Tibet
| Lawu |  | Magmatic hydrothermal | Skarn | Cu-Pb-Zn skarn | Cu, Pb, Zn | In, Sn | Cu, Pb, Zn, In, Sn |  |  | DK-44-6@A-12 |  | underground mine |  |  |  |  | ore material | drill core, grab | underground mining tunnels and drill cores | mineral separate | [5 empty] | mineralisation |  |  |  | sphalerite, chalcopyrite, pyrrhotite, pyrite, arsenopyrite | [6 empty] | galena, bismuthinite, marcasite, iron oxides, pyroxene, actinolite, quartz | thin sections and polished blocks examined using optical microscope, BSE detector, and EDS prior to analysis | EMPA, LA-ICPMS | JEOL JXA-8230 electron probe microanalyzer; RESOlution-LR 193 nm ArF excimer laser ablation system coupled to an Agilent 7700x ICP–MS | Laboratory of Mineral Resources Research Center, Fuzhou University; Adelaide Microscopy, the University of Adelaide | EPMA point analysis: accelerating voltage 15 kV, beam current 20 nA, beam diameter ~5 μm; EPMA mapping: accelerating voltage 20 kV, working current 50 nA, dwell time ~10 ms; BSE imaging: accelerating voltage 20 kV, beam current 10 nA; LA–ICP–MS: energy density 3~3.5 J/cm2, spot sizes 29 to 51 μm, repetition rates 5 Hz (polished thin-section) and 10 Hz (polished blocks), ~30 s background acquisition, ~40 s sample data acquisition | STDGL3 (Danyushevsky et al. 2011) and GSD-1G (USGS) | 24.84909 | [19 empty] | 16501.15 | [5 empty] | 0.871958 | [5 empty] | 6328.967616 | [9 empty] | 102631.6 |  | 18.454084 |  |  |  | 1.930175 | [7 empty] | 11.952342 | [13 empty] | 11880.21 | [15 empty] | 8.255208 | [17 empty] | 21.084659 | [9 empty] | 22.551379 | [35 empty] | CHN | Tibet
| Lawu |  | Magmatic hydrothermal | Skarn | Cu-Pb-Zn skarn | Cu, Pb, Zn | In, Sn | Cu, Pb, Zn, In, Sn |  |  | DK-44-6@B-1 |  | underground mine |  |  |  |  | ore material | drill core, grab | underground mining tunnels and drill cores | mineral separate | [5 empty] | mineralisation |  |  |  | sphalerite, chalcopyrite, pyrrhotite, pyrite, arsenopyrite | [6 empty] | galena, bismuthinite, marcasite, iron oxides, pyroxene, actinolite, quartz | thin sections and polished blocks examined using optical microscope, BSE detector, and EDS prior to analysis | EMPA, LA-ICPMS | JEOL JXA-8230 electron probe microanalyzer; RESOlution-LR 193 nm ArF excimer laser ablation system coupled to an Agilent 7700x ICP–MS | Laboratory of Mineral Resources Research Center, Fuzhou University; Adelaide Microscopy, the University of Adelaide | EPMA point analysis: accelerating voltage 15 kV, beam current 20 nA, beam diameter ~5 μm; EPMA mapping: accelerating voltage 20 kV, working current 50 nA, dwell time ~10 ms; BSE imaging: accelerating voltage 20 kV, beam current 10 nA; LA–ICP–MS: energy density 3~3.5 J/cm2, spot sizes 29 to 51 μm, repetition rates 5 Hz (polished thin-section) and 10 Hz (polished blocks), ~30 s background acquisition, ~40 s sample data acquisition | STDGL3 (Danyushevsky et al. 2011) and GSD-1G (USGS) | 17.600189 | [19 empty] | 16460.68 | [5 empty] | 0.365232 | [5 empty] | 2101.695416 | [9 empty] | 110585 |  | 19.319131 |  |  |  | 2.535865 | [7 empty] | 14.201012 | [13 empty] | 11298.62 | [15 empty] | 54.455136 | [17 empty] | 18.113221 | [9 empty] | 39.875564 | [35 empty] | CHN | Tibet
| Lawu |  | Magmatic hydrothermal | Skarn | Cu-Pb-Zn skarn | Cu, Pb, Zn | In, Sn | Cu, Pb, Zn, In, Sn |  |  | DK-44-6@B-2 |  | underground mine |  |  |  |  | ore material | drill core, grab | underground mining tunnels and drill cores | mineral separate | [5 empty] | mineralisation |  |  |  | sphalerite, chalcopyrite, pyrrhotite, pyrite, arsenopyrite | [6 empty] | galena, bismuthinite, marcasite, iron oxides, pyroxene, actinolite, quartz | thin sections and polished blocks examined using optical microscope, BSE detector, and EDS prior to analysis | EMPA, LA-ICPMS | JEOL JXA-8230 electron probe microanalyzer; RESOlution-LR 193 nm ArF excimer laser ablation system coupled to an Agilent 7700x ICP–MS | Laboratory of Mineral Resources Research Center, Fuzhou University; Adelaide Microscopy, the University of Adelaide | EPMA point analysis: accelerating voltage 15 kV, beam current 20 nA, beam diameter ~5 μm; EPMA mapping: accelerating voltage 20 kV, working current 50 nA, dwell time ~10 ms; BSE imaging: accelerating voltage 20 kV, beam current 10 nA; LA–ICP–MS: energy density 3~3.5 J/cm2, spot sizes 29 to 51 μm, repetition rates 5 Hz (polished thin-section) and 10 Hz (polished blocks), ~30 s background acquisition, ~40 s sample data acquisition | STDGL3 (Danyushevsky et al. 2011) and GSD-1G (USGS) | 26.673351 | [19 empty] | 15539.95 | [5 empty] | 0.365232 | [5 empty] | 1172.017192 | [9 empty] | 101437 |  | 13.521103 |  |  |  | 0.53448 | [7 empty] | 13.412972 | [13 empty] | 9785.769045 | [15 empty] | 50.070376 | [17 empty] | 30.467555 | [9 empty] | 30.767357 | [35 empty] | CHN | Tibet
| Lawu |  | Magmatic hydrothermal | Skarn | Cu-Pb-Zn skarn | Cu, Pb, Zn | In, Sn | Cu, Pb, Zn, In, Sn |  |  | ZOB3-1 |  | underground mine |  |  |  |  | ore material | drill core, grab | underground mining tunnels and drill cores | mineral separate | [5 empty] | mineralisation |  |  |  | sphalerite, chalcopyrite, pyrrhotite, pyrite, arsenopyrite | [6 empty] | galena, bismuthinite, marcasite, iron oxides, pyroxene, actinolite, quartz | thin sections and polished blocks examined using optical microscope, BSE detector, and EDS prior to analysis | EMPA, LA-ICPMS | JEOL JXA-8230 electron probe microanalyzer; RESOlution-LR 193 nm ArF excimer laser ablation system coupled to an Agilent 7700x ICP–MS | Laboratory of Mineral Resources Research Center, Fuzhou University; Adelaide Microscopy, the University of Adelaide | EPMA point analysis: accelerating voltage 15 kV, beam current 20 nA, beam diameter ~5 μm; EPMA mapping: accelerating voltage 20 kV, working current 50 nA, dwell time ~10 ms; BSE imaging: accelerating voltage 20 kV, beam current 10 nA; LA–ICP–MS: energy density 3~3.5 J/cm2, spot sizes 29 to 51 μm, repetition rates 5 Hz (polished thin-section) and 10 Hz (polished blocks), ~30 s background acquisition, ~40 s sample data acquisition | STDGL3 (Danyushevsky et al. 2011) and GSD-1G (USGS) | 1.85398 | [19 empty] | 1875.460367 | [5 empty] | 0.466943 | [5 empty] | 141.208189 | [9 empty] | 85720.98 |  | 3.327335 |  |  |  | 0.291259 | [7 empty] | 197.144275 | [13 empty] | 4418.58051 | [15 empty] | 0.062883 | [17 empty] | 0.004248 | [9 empty] | 0.220001 | [35 empty] | CHN | Tibet
| Lawu |  | Magmatic hydrothermal | Skarn | Cu-Pb-Zn skarn | Cu, Pb, Zn | In, Sn | Cu, Pb, Zn, In, Sn |  |  | ZOB3-2 |  | underground mine |  |  |  |  | ore material | drill core, grab | underground mining tunnels and drill cores | mineral separate | [5 empty] | mineralisation |  |  |  | sphalerite, chalcopyrite, pyrrhotite, pyrite, arsenopyrite | [6 empty] | galena, bismuthinite, marcasite, iron oxides, pyroxene, actinolite, quartz | thin sections and polished blocks examined using optical microscope, BSE detector, and EDS prior to analysis | EMPA, LA-ICPMS | JEOL JXA-8230 electron probe microanalyzer; RESOlution-LR 193 nm ArF excimer laser ablation system coupled to an Agilent 7700x ICP–MS | Laboratory of Mineral Resources Research Center, Fuzhou University; Adelaide Microscopy, the University of Adelaide | EPMA point analysis: accelerating voltage 15 kV, beam current 20 nA, beam diameter ~5 μm; EPMA mapping: accelerating voltage 20 kV, working current 50 nA, dwell time ~10 ms; BSE imaging: accelerating voltage 20 kV, beam current 10 nA; LA–ICP–MS: energy density 3~3.5 J/cm2, spot sizes 29 to 51 μm, repetition rates 5 Hz (polished thin-section) and 10 Hz (polished blocks), ~30 s background acquisition, ~40 s sample data acquisition | STDGL3 (Danyushevsky et al. 2011) and GSD-1G (USGS) | 2.85398 | [19 empty] | 1876.460367 | [5 empty] | 1.466943 | [5 empty] | 142.208189 | [9 empty] | 85721.98 |  | 4.327335 |  |  |  | 1.291259 | [7 empty] | 198.144275 | [13 empty] | 4419.58051 | [15 empty] | 1.062883 | [17 empty] | 1.004248 | [9 empty] | 1.220001 | [35 empty] | CHN | Tibet
| Lawu |  | Magmatic hydrothermal | Skarn | Cu-Pb-Zn skarn | Cu, Pb, Zn | In, Sn | Cu, Pb, Zn, In, Sn |  |  | ZOB3-3 |  | underground mine |  |  |  |  | ore material | drill core, grab | underground mining tunnels and drill cores | mineral separate | [5 empty] | mineralisation |  |  |  | sphalerite, chalcopyrite, pyrrhotite, pyrite, arsenopyrite | [6 empty] | galena, bismuthinite, marcasite, iron oxides, pyroxene, actinolite, quartz | thin sections and polished blocks examined using optical microscope, BSE detector, and EDS prior to analysis | EMPA, LA-ICPMS | JEOL JXA-8230 electron probe microanalyzer; RESOlution-LR 193 nm ArF excimer laser ablation system coupled to an Agilent 7700x ICP–MS | Laboratory of Mineral Resources Research Center, Fuzhou University; Adelaide Microscopy, the University of Adelaide | EPMA point analysis: accelerating voltage 15 kV, beam current 20 nA, beam diameter ~5 μm; EPMA mapping: accelerating voltage 20 kV, working current 50 nA, dwell time ~10 ms; BSE imaging: accelerating voltage 20 kV, beam current 10 nA; LA–ICP–MS: energy density 3~3.5 J/cm2, spot sizes 29 to 51 μm, repetition rates 5 Hz (polished thin-section) and 10 Hz (polished blocks), ~30 s background acquisition, ~40 s sample data acquisition | STDGL3 (Danyushevsky et al. 2011) and GSD-1G (USGS) | 3.85398 | [19 empty] | 1877.460367 | [5 empty] | 2.466943 | [5 empty] | 143.208189 | [9 empty] | 85722.98 |  | 5.327335 |  |  |  | 2.291259 | [7 empty] | 199.144275 | [13 empty] | 4420.58051 | [15 empty] | 2.062883 | [17 empty] | 2.004248 | [9 empty] | 2.220001 | [35 empty] | CHN | Tibet
| Lawu |  | Magmatic hydrothermal | Skarn | Cu-Pb-Zn skarn | Cu, Pb, Zn | In, Sn | Cu, Pb, Zn, In, Sn |  |  | ZOB3-4 |  | underground mine |  |  |  |  | ore material | drill core, grab | underground mining tunnels and drill cores | mineral separate | [5 empty] | mineralisation |  |  |  | sphalerite, chalcopyrite, pyrrhotite, pyrite, arsenopyrite | [6 empty] | galena, bismuthinite, marcasite, iron oxides, pyroxene, actinolite, quartz | thin sections and polished blocks examined using optical microscope, BSE detector, and EDS prior to analysis | EMPA, LA-ICPMS | JEOL JXA-8230 electron probe microanalyzer; RESOlution-LR 193 nm ArF excimer laser ablation system coupled to an Agilent 7700x ICP–MS | Laboratory of Mineral Resources Research Center, Fuzhou University; Adelaide Microscopy, the University of Adelaide | EPMA point analysis: accelerating voltage 15 kV, beam current 20 nA, beam diameter ~5 μm; EPMA mapping: accelerating voltage 20 kV, working current 50 nA, dwell time ~10 ms; BSE imaging: accelerating voltage 20 kV, beam current 10 nA; LA–ICP–MS: energy density 3~3.5 J/cm2, spot sizes 29 to 51 μm, repetition rates 5 Hz (polished thin-section) and 10 Hz (polished blocks), ~30 s background acquisition, ~40 s sample data acquisition | STDGL3 (Danyushevsky et al. 2011) and GSD-1G (USGS) | 4.85398 | [19 empty] | 1878.460367 | [5 empty] | 3.466943 | [5 empty] | 144.208189 | [9 empty] | 85723.98 |  | 6.327335 |  |  |  | 3.291259 | [7 empty] | 200.144275 | [13 empty] | 4421.58051 | [15 empty] | 3.062883 | [17 empty] | 3.004248 | [9 empty] | 3.220001 | [35 empty] | CHN | Tibet
| Lawu |  | Magmatic hydrothermal | Skarn | Cu-Pb-Zn skarn | Cu, Pb, Zn | In, Sn | Cu, Pb, Zn, In, Sn |  |  | ZOB3-5 |  | underground mine |  |  |  |  | ore material | drill core, grab | underground mining tunnels and drill cores | mineral separate | [5 empty] | mineralisation |  |  |  | sphalerite, chalcopyrite, pyrrhotite, pyrite, arsenopyrite | [6 empty] | galena, bismuthinite, marcasite, iron oxides, pyroxene, actinolite, quartz | thin sections and polished blocks examined using optical microscope, BSE detector, and EDS prior to analysis | EMPA, LA-ICPMS | JEOL JXA-8230 electron probe microanalyzer; RESOlution-LR 193 nm ArF excimer laser ablation system coupled to an Agilent 7700x ICP–MS | Laboratory of Mineral Resources Research Center, Fuzhou University; Adelaide Microscopy, the University of Adelaide | EPMA point analysis: accelerating voltage 15 kV, beam current 20 nA, beam diameter ~5 μm; EPMA mapping: accelerating voltage 20 kV, working current 50 nA, dwell time ~10 ms; BSE imaging: accelerating voltage 20 kV, beam current 10 nA; LA–ICP–MS: energy density 3~3.5 J/cm2, spot sizes 29 to 51 μm, repetition rates 5 Hz (polished thin-section) and 10 Hz (polished blocks), ~30 s background acquisition, ~40 s sample data acquisition | STDGL3 (Danyushevsky et al. 2011) and GSD-1G (USGS) | 5.85398 | [19 empty] | 1879.460367 | [5 empty] | 4.466943 | [5 empty] | 145.208189 | [9 empty] | 85724.98 |  | 7.327335 |  |  |  | 4.291259 | [7 empty] | 201.144275 | [13 empty] | 4422.58051 | [15 empty] | 4.062883 | [17 empty] | 4.004248 | [9 empty] | 4.220001 | [35 empty] | CHN | Tibet
| Lawu |  | Magmatic hydrothermal | Skarn | Cu-Pb-Zn skarn | Cu, Pb, Zn | In, Sn | Cu, Pb, Zn, In, Sn |  |  | ZOB3-6 |  | underground mine |  |  |  |  | ore material | drill core, grab | underground mining tunnels and drill cores | mineral separate | [5 empty] | mineralisation |  |  |  | sphalerite, chalcopyrite, pyrrhotite, pyrite, arsenopyrite | [6 empty] | galena, bismuthinite, marcasite, iron oxides, pyroxene, actinolite, quartz | thin sections and polished blocks examined using optical microscope, BSE detector, and EDS prior to analysis | EMPA, LA-ICPMS | JEOL JXA-8230 electron probe microanalyzer; RESOlution-LR 193 nm ArF excimer laser ablation system coupled to an Agilent 7700x ICP–MS | Laboratory of Mineral Resources Research Center, Fuzhou University; Adelaide Microscopy, the University of Adelaide | EPMA point analysis: accelerating voltage 15 kV, beam current 20 nA, beam diameter ~5 μm; EPMA mapping: accelerating voltage 20 kV, working current 50 nA, dwell time ~10 ms; BSE imaging: accelerating voltage 20 kV, beam current 10 nA; LA–ICP–MS: energy density 3~3.5 J/cm2, spot sizes 29 to 51 μm, repetition rates 5 Hz (polished thin-section) and 10 Hz (polished blocks), ~30 s background acquisition, ~40 s sample data acquisition | STDGL3 (Danyushevsky et al. 2011) and GSD-1G (USGS) | 6.85398 | [19 empty] | 1880.460367 | [5 empty] | 5.466943 | [5 empty] | 146.208189 | [9 empty] | 85725.98 |  | 8.327335 |  |  |  | 5.291259 | [7 empty] | 202.144275 | [13 empty] | 4423.58051 | [15 empty] | 5.062883 | [17 empty] | 5.004248 | [9 empty] | 5.220001 | [35 empty] | CHN | Tibet
| Lawu |  | Magmatic hydrothermal | Skarn | Cu-Pb-Zn skarn | Cu, Pb, Zn | In, Sn | Cu, Pb, Zn, In, Sn |  |  | ZOB3-7 |  | underground mine |  |  |  |  | ore material | drill core, grab | underground mining tunnels and drill cores | mineral separate | [5 empty] | mineralisation |  |  |  | sphalerite, chalcopyrite, pyrrhotite, pyrite, arsenopyrite | [6 empty] | galena, bismuthinite, marcasite, iron oxides, pyroxene, actinolite, quartz | thin sections and polished blocks examined using optical microscope, BSE detector, and EDS prior to analysis | EMPA, LA-ICPMS | JEOL JXA-8230 electron probe microanalyzer; RESOlution-LR 193 nm ArF excimer laser ablation system coupled to an Agilent 7700x ICP–MS | Laboratory of Mineral Resources Research Center, Fuzhou University; Adelaide Microscopy, the University of Adelaide | EPMA point analysis: accelerating voltage 15 kV, beam current 20 nA, beam diameter ~5 μm; EPMA mapping: accelerating voltage 20 kV, working current 50 nA, dwell time ~10 ms; BSE imaging: accelerating voltage 20 kV, beam current 10 nA; LA–ICP–MS: energy density 3~3.5 J/cm2, spot sizes 29 to 51 μm, repetition rates 5 Hz (polished thin-section) and 10 Hz (polished blocks), ~30 s background acquisition, ~40 s sample data acquisition | STDGL3 (Danyushevsky et al. 2011) and GSD-1G (USGS) | 7.85398 | [19 empty] | 1881.460367 | [5 empty] | 6.466943 | [5 empty] | 147.208189 | [9 empty] | 85726.98 |  | 9.327335 |  |  |  | 6.291259 | [7 empty] | 203.144275 | [13 empty] | 4424.58051 | [15 empty] | 6.062883 | [17 empty] | 6.004248 | [9 empty] | 6.220001 | [35 empty] | CHN | Tibet
| Lawu |  | Magmatic hydrothermal | Skarn | Cu-Pb-Zn skarn | Cu, Pb, Zn | In, Sn | Cu, Pb, Zn, In, Sn |  |  | ZOB3-8 |  | underground mine |  |  |  |  | ore material | drill core, grab | underground mining tunnels and drill cores | mineral separate | [5 empty] | mineralisation |  |  |  | sphalerite, chalcopyrite, pyrrhotite, pyrite, arsenopyrite | [6 empty] | galena, bismuthinite, marcasite, iron oxides, pyroxene, actinolite, quartz | thin sections and polished blocks examined using optical microscope, BSE detector, and EDS prior to analysis | EMPA, LA-ICPMS | JEOL JXA-8230 electron probe microanalyzer; RESOlution-LR 193 nm ArF excimer laser ablation system coupled to an Agilent 7700x ICP–MS | Laboratory of Mineral Resources Research Center, Fuzhou University; Adelaide Microscopy, the University of Adelaide | EPMA point analysis: accelerating voltage 15 kV, beam current 20 nA, beam diameter ~5 μm; EPMA mapping: accelerating voltage 20 kV, working current 50 nA, dwell time ~10 ms; BSE imaging: accelerating voltage 20 kV, beam current 10 nA; LA–ICP–MS: energy density 3~3.5 J/cm2, spot sizes 29 to 51 μm, repetition rates 5 Hz (polished thin-section) and 10 Hz (polished blocks), ~30 s background acquisition, ~40 s sample data acquisition | STDGL3 (Danyushevsky et al. 2011) and GSD-1G (USGS) | 8.85398 | [19 empty] | 1882.460367 | [5 empty] | 7.466943 | [5 empty] | 148.208189 | [9 empty] | 85727.98 |  | 10.327335 |  |  |  | 7.291259 | [7 empty] | 204.144275 | [13 empty] | 4425.58051 | [15 empty] | 7.062883 | [17 empty] | 7.004248 | [9 empty] | 7.220001 | [35 empty] | CHN | Tibet
| Lawu |  | Magmatic hydrothermal | Skarn | Cu-Pb-Zn skarn | Cu, Pb, Zn | In, Sn | Cu, Pb, Zn, In, Sn |  |  | ZOB22-1 |  | underground mine |  |  |  |  | ore material | drill core, grab | underground mining tunnels and drill cores | mineral separate | [5 empty] | mineralisation |  |  |  | sphalerite, chalcopyrite, pyrrhotite, pyrite, arsenopyrite | [6 empty] | galena, bismuthinite, marcasite, iron oxides, pyroxene, actinolite, quartz | thin sections and polished blocks examined using optical microscope, BSE detector, and EDS prior to analysis | EMPA, LA-ICPMS | JEOL JXA-8230 electron probe microanalyzer; RESOlution-LR 193 nm ArF excimer laser ablation system coupled to an Agilent 7700x ICP–MS | Laboratory of Mineral Resources Research Center, Fuzhou University; Adelaide Microscopy, the University of Adelaide | EPMA point analysis: accelerating voltage 15 kV, beam current 20 nA, beam diameter ~5 μm; EPMA mapping: accelerating voltage 20 kV, working current 50 nA, dwell time ~10 ms; BSE imaging: accelerating voltage 20 kV, beam current 10 nA; LA–ICP–MS: energy density 3~3.5 J/cm2, spot sizes 29 to 51 μm, repetition rates 5 Hz (polished thin-section) and 10 Hz (polished blocks), ~30 s background acquisition, ~40 s sample data acquisition | STDGL3 (Danyushevsky et al. 2011) and GSD-1G (USGS) | 9.85398 | [19 empty] | 1883.460367 | [5 empty] | 8.466943 | [5 empty] | 149.208189 | [9 empty] | 85728.98 |  | 11.327335 |  |  |  | 8.291259 | [7 empty] | 205.144275 | [13 empty] | 4426.58051 | [15 empty] | 8.062883 | [17 empty] | 8.004248 | [9 empty] | 8.220001 | [35 empty] | CHN | Tibet
| Lawu |  | Magmatic hydrothermal | Skarn | Cu-Pb-Zn skarn | Cu, Pb, Zn | In, Sn | Cu, Pb, Zn, In, Sn |  |  | ZOB22-2 |  | underground mine |  |  |  |  | ore material | drill core, grab | underground mining tunnels and drill cores | mineral separate | [5 empty] | mineralisation |  |  |  | sphalerite, chalcopyrite, pyrrhotite, pyrite, arsenopyrite | [6 empty] | galena, bismuthinite, marcasite, iron oxides, pyroxene, actinolite, quartz | thin sections and polished blocks examined using optical microscope, BSE detector, and EDS prior to analysis | EMPA, LA-ICPMS | JEOL JXA-8230 electron probe microanalyzer; RESOlution-LR 193 nm ArF excimer laser ablation system coupled to an Agilent 7700x ICP–MS | Laboratory of Mineral Resources Research Center, Fuzhou University; Adelaide Microscopy, the University of Adelaide | EPMA point analysis: accelerating voltage 15 kV, beam current 20 nA, beam diameter ~5 μm; EPMA mapping: accelerating voltage 20 kV, working current 50 nA, dwell time ~10 ms; BSE imaging: accelerating voltage 20 kV, beam current 10 nA; LA–ICP–MS: energy density 3~3.5 J/cm2, spot sizes 29 to 51 μm, repetition rates 5 Hz (polished thin-section) and 10 Hz (polished blocks), ~30 s background acquisition, ~40 s sample data acquisition | STDGL3 (Danyushevsky et al. 2011) and GSD-1G (USGS) | 10.85398 | [19 empty] | 1884.460367 | [5 empty] | 9.466943 | [5 empty] | 150.208189 | [9 empty] | 85729.98 |  | 12.327335 |  |  |  | 9.291259 | [7 empty] | 206.144275 | [13 empty] | 4427.58051 | [15 empty] | 9.062883 | [17 empty] | 9.004248 | [9 empty] | 9.220001 | [35 empty] | CHN | Tibet
| Lawu |  | Magmatic hydrothermal | Skarn | Cu-Pb-Zn skarn | Cu, Pb, Zn | In, Sn | Cu, Pb, Zn, In, Sn |  |  | ZOB22-3 |  | underground mine |  |  |  |  | ore material | drill core, grab | underground mining tunnels and drill cores | mineral separate | [5 empty] | mineralisation |  |  |  | sphalerite, chalcopyrite, pyrrhotite, pyrite, arsenopyrite | [6 empty] | galena, bismuthinite, marcasite, iron oxides, pyroxene, actinolite, quartz | thin sections and polished blocks examined using optical microscope, BSE detector, and EDS prior to analysis | EMPA, LA-ICPMS | JEOL JXA-8230 electron probe microanalyzer; RESOlution-LR 193 nm ArF excimer laser ablation system coupled to an Agilent 7700x ICP–MS | Laboratory of Mineral Resources Research Center, Fuzhou University; Adelaide Microscopy, the University of Adelaide | EPMA point analysis: accelerating voltage 15 kV, beam current 20 nA, beam diameter ~5 μm; EPMA mapping: accelerating voltage 20 kV, working current 50 nA, dwell time ~10 ms; BSE imaging: accelerating voltage 20 kV, beam current 10 nA; LA–ICP–MS: energy density 3~3.5 J/cm2, spot sizes 29 to 51 μm, repetition rates 5 Hz (polished thin-section) and 10 Hz (polished blocks), ~30 s background acquisition, ~40 s sample data acquisition | STDGL3 (Danyushevsky et al. 2011) and GSD-1G (USGS) | 11.85398 | [19 empty] | 1885.460367 | [5 empty] | 10.466943 | [5 empty] | 151.208189 | [9 empty] | 85730.98 |  | 13.327335 |  |  |  | 10.291259 | [7 empty] | 207.144275 | [13 empty] | 4428.58051 | [15 empty] | 10.062883 | [17 empty] | 10.004248 | [9 empty] | 10.220001 | [35 empty] | CHN | Tibet
| Lawu |  | Magmatic hydrothermal | Skarn | Cu-Pb-Zn skarn | Cu, Pb, Zn | In, Sn | Cu, Pb, Zn, In, Sn |  |  | ZOB22-4 |  | underground mine |  |  |  |  | ore material | drill core, grab | underground mining tunnels and drill cores | mineral separate | [5 empty] | mineralisation |  |  |  | sphalerite, chalcopyrite, pyrrhotite, pyrite, arsenopyrite | [6 empty] | galena, bismuthinite, marcasite, iron oxides, pyroxene, actinolite, quartz | thin sections and polished blocks examined using optical microscope, BSE detector, and EDS prior to analysis | EMPA, LA-ICPMS | JEOL JXA-8230 electron probe microanalyzer; RESOlution-LR 193 nm ArF excimer laser ablation system coupled to an Agilent 7700x ICP–MS | Laboratory of Mineral Resources Research Center, Fuzhou University; Adelaide Microscopy, the University of Adelaide | EPMA point analysis: accelerating voltage 15 kV, beam current 20 nA, beam diameter ~5 μm; EPMA mapping: accelerating voltage 20 kV, working current 50 nA, dwell time ~10 ms; BSE imaging: accelerating voltage 20 kV, beam current 10 nA; LA–ICP–MS: energy density 3~3.5 J/cm2, spot sizes 29 to 51 μm, repetition rates 5 Hz (polished thin-section) and 10 Hz (polished blocks), ~30 s background acquisition, ~40 s sample data acquisition | STDGL3 (Danyushevsky et al. 2011) and GSD-1G (USGS) | 12.85398 | [19 empty] | 1886.460367 | [5 empty] | 11.466943 | [5 empty] | 152.208189 | [9 empty] | 85731.98 |  | 14.327335 |  |  |  | 11.291259 | [7 empty] | 208.144275 | [13 empty] | 4429.58051 | [15 empty] | 11.062883 | [17 empty] | 11.004248 | [9 empty] | 11.220001 | [35 empty] | CHN | Tibet
| Lawu |  | Magmatic hydrothermal | Skarn | Cu-Pb-Zn skarn | Cu, Pb, Zn | In, Sn | Cu, Pb, Zn, In, Sn |  |  | ZOB22-5 |  | underground mine |  |  |  |  | ore material | drill core, grab | underground mining tunnels and drill cores | mineral separate | [5 empty] | mineralisation |  |  |  | sphalerite, chalcopyrite, pyrrhotite, pyrite, arsenopyrite | [6 empty] | galena, bismuthinite, marcasite, iron oxides, pyroxene, actinolite, quartz | thin sections and polished blocks examined using optical microscope, BSE detector, and EDS prior to analysis | EMPA, LA-ICPMS | JEOL JXA-8230 electron probe microanalyzer; RESOlution-LR 193 nm ArF excimer laser ablation system coupled to an Agilent 7700x ICP–MS | Laboratory of Mineral Resources Research Center, Fuzhou University; Adelaide Microscopy, the University of Adelaide | EPMA point analysis: accelerating voltage 15 kV, beam current 20 nA, beam diameter ~5 μm; EPMA mapping: accelerating voltage 20 kV, working current 50 nA, dwell time ~10 ms; BSE imaging: accelerating voltage 20 kV, beam current 10 nA; LA–ICP–MS: energy density 3~3.5 J/cm2, spot sizes 29 to 51 μm, repetition rates 5 Hz (polished thin-section) and 10 Hz (polished blocks), ~30 s background acquisition, ~40 s sample data acquisition | STDGL3 (Danyushevsky et al. 2011) and GSD-1G (USGS) | 13.85398 | [19 empty] | 1887.460367 | [5 empty] | 12.466943 | [5 empty] | 153.208189 | [9 empty] | 85732.98 |  | 15.327335 |  |  |  | 12.291259 | [7 empty] | 209.144275 | [13 empty] | 4430.58051 | [15 empty] | 12.062883 | [17 empty] | 12.004248 | [9 empty] | 12.220001 | [35 empty] | CHN | Tibet
| Lawu |  | Magmatic hydrothermal | Skarn | Cu-Pb-Zn skarn | Cu, Pb, Zn | In, Sn | Cu, Pb, Zn, In, Sn |  |  | ZOB22-6 |  | underground mine |  |  |  |  | ore material | drill core, grab | underground mining tunnels and drill cores | mineral separate | [5 empty] | mineralisation |  |  |  | sphalerite, chalcopyrite, pyrrhotite, pyrite, arsenopyrite | [6 empty] | galena, bismuthinite, marcasite, iron oxides, pyroxene, actinolite, quartz | thin sections and polished blocks examined using optical microscope, BSE detector, and EDS prior to analysis | EMPA, LA-ICPMS | JEOL JXA-8230 electron probe microanalyzer; RESOlution-LR 193 nm ArF excimer laser ablation system coupled to an Agilent 7700x ICP–MS | Laboratory of Mineral Resources Research Center, Fuzhou University; Adelaide Microscopy, the University of Adelaide | EPMA point analysis: accelerating voltage 15 kV, beam current 20 nA, beam diameter ~5 μm; EPMA mapping: accelerating voltage 20 kV, working current 50 nA, dwell time ~10 ms; BSE imaging: accelerating voltage 20 kV, beam current 10 nA; LA–ICP–MS: energy density 3~3.5 J/cm2, spot sizes 29 to 51 μm, repetition rates 5 Hz (polished thin-section) and 10 Hz (polished blocks), ~30 s background acquisition, ~40 s sample data acquisition | STDGL3 (Danyushevsky et al. 2011) and GSD-1G (USGS) | 14.85398 | [19 empty] | 1888.460367 | [5 empty] | 13.466943 | [5 empty] | 154.208189 | [9 empty] | 85733.98 |  | 16.327335 |  |  |  | 13.291259 | [7 empty] | 210.144275 | [13 empty] | 4431.58051 | [15 empty] | 13.062883 | [17 empty] | 13.004248 | [9 empty] | 13.220001 | [35 empty] | CHN | Tibet
| Lawu |  | Magmatic hydrothermal | Skarn | Cu-Pb-Zn skarn | Cu, Pb, Zn | In, Sn | Cu, Pb, Zn, In, Sn |  |  | ZOB24-1 |  | underground mine |  |  |  |  | ore material | drill core, grab | underground mining tunnels and drill cores | mineral separate | [5 empty] | mineralisation |  |  |  | sphalerite, chalcopyrite, pyrrhotite, pyrite, arsenopyrite | [6 empty] | galena, bismuthinite, marcasite, iron oxides, pyroxene, actinolite, quartz | thin sections and polished blocks examined using optical microscope, BSE detector, and EDS prior to analysis | EMPA, LA-ICPMS | JEOL JXA-8230 electron probe microanalyzer; RESOlution-LR 193 nm ArF excimer laser ablation system coupled to an Agilent 7700x ICP–MS | Laboratory of Mineral Resources Research Center, Fuzhou University; Adelaide Microscopy, the University of Adelaide | EPMA point analysis: accelerating voltage 15 kV, beam current 20 nA, beam diameter ~5 μm; EPMA mapping: accelerating voltage 20 kV, working current 50 nA, dwell time ~10 ms; BSE imaging: accelerating voltage 20 kV, beam current 10 nA; LA–ICP–MS: energy density 3~3.5 J/cm2, spot sizes 29 to 51 μm, repetition rates 5 Hz (polished thin-section) and 10 Hz (polished blocks), ~30 s background acquisition, ~40 s sample data acquisition | STDGL3 (Danyushevsky et al. 2011) and GSD-1G (USGS) | 15.85398 | [19 empty] | 1889.460367 | [5 empty] | 14.466943 | [5 empty] | 155.208189 | [9 empty] | 85734.98 |  | 17.327335 |  |  |  | 14.291259 | [7 empty] | 211.144275 | [13 empty] | 4432.58051 | [15 empty] | 14.062883 | [17 empty] | 14.004248 | [9 empty] | 14.220001 | [35 empty] | CHN | Tibet
| Lawu |  | Magmatic hydrothermal | Skarn | Cu-Pb-Zn skarn | Cu, Pb, Zn | In, Sn | Cu, Pb, Zn, In, Sn |  |  | ZOB24-2 |  | underground mine |  |  |  |  | ore material | drill core, grab | underground mining tunnels and drill cores | mineral separate | [5 empty] | mineralisation |  |  |  | sphalerite, chalcopyrite, pyrrhotite, pyrite, arsenopyrite | [6 empty] | galena, bismuthinite, marcasite, iron oxides, pyroxene, actinolite, quartz | thin sections and polished blocks examined using optical microscope, BSE detector, and EDS prior to analysis | EMPA, LA-ICPMS | JEOL JXA-8230 electron probe microanalyzer; RESOlution-LR 193 nm ArF excimer laser ablation system coupled to an Agilent 7700x ICP–MS | Laboratory of Mineral Resources Research Center, Fuzhou University; Adelaide Microscopy, the University of Adelaide | EPMA point analysis: accelerating voltage 15 kV, beam current 20 nA, beam diameter ~5 μm; EPMA mapping: accelerating voltage 20 kV, working current 50 nA, dwell time ~10 ms; BSE imaging: accelerating voltage 20 kV, beam current 10 nA; LA–ICP–MS: energy density 3~3.5 J/cm2, spot sizes 29 to 51 μm, repetition rates 5 Hz (polished thin-section) and 10 Hz (polished blocks), ~30 s background acquisition, ~40 s sample data acquisition | STDGL3 (Danyushevsky et al. 2011) and GSD-1G (USGS) | 16.85398 | [19 empty] | 1890.460367 | [5 empty] | 15.466943 | [5 empty] | 156.208189 | [9 empty] | 85735.98 |  | 18.327335 |  |  |  | 15.291259 | [7 empty] | 212.144275 | [13 empty] | 4433.58051 | [15 empty] | 15.062883 | [17 empty] | 15.004248 | [9 empty] | 15.220001 | [35 empty] | CHN | Tibet
| Lawu |  | Magmatic hydrothermal | Skarn | Cu-Pb-Zn skarn | Cu, Pb, Zn | In, Sn | Cu, Pb, Zn, In, Sn |  |  | ZOB24-3 |  | underground mine |  |  |  |  | ore material | drill core, grab | underground mining tunnels and drill cores | mineral separate | [5 empty] | mineralisation |  |  |  | sphalerite, chalcopyrite, pyrrhotite, pyrite, arsenopyrite | [6 empty] | galena, bismuthinite, marcasite, iron oxides, pyroxene, actinolite, quartz | thin sections and polished blocks examined using optical microscope, BSE detector, and EDS prior to analysis | EMPA, LA-ICPMS | JEOL JXA-8230 electron probe microanalyzer; RESOlution-LR 193 nm ArF excimer laser ablation system coupled to an Agilent 7700x ICP–MS | Laboratory of Mineral Resources Research Center, Fuzhou University; Adelaide Microscopy, the University of Adelaide | EPMA point analysis: accelerating voltage 15 kV, beam current 20 nA, beam diameter ~5 μm; EPMA mapping: accelerating voltage 20 kV, working current 50 nA, dwell time ~10 ms; BSE imaging: accelerating voltage 20 kV, beam current 10 nA; LA–ICP–MS: energy density 3~3.5 J/cm2, spot sizes 29 to 51 μm, repetition rates 5 Hz (polished thin-section) and 10 Hz (polished blocks), ~30 s background acquisition, ~40 s sample data acquisition | STDGL3 (Danyushevsky et al. 2011) and GSD-1G (USGS) | 17.85398 | [19 empty] | 1891.460367 | [5 empty] | 16.466943 | [5 empty] | 157.208189 | [9 empty] | 85736.98 |  | 19.327335 |  |  |  | 16.291259 | [7 empty] | 213.144275 | [13 empty] | 4434.58051 | [15 empty] | 16.062883 | [17 empty] | 16.004248 | [9 empty] | 16.220001 | [35 empty] | CHN | Tibet
| Lawu |  | Magmatic hydrothermal | Skarn | Cu-Pb-Zn skarn | Cu, Pb, Zn | In, Sn | Cu, Pb, Zn, In, Sn |  |  | ZOB24-4 |  | underground mine |  |  |  |  | ore material | drill core, grab | underground mining tunnels and drill cores | mineral separate | [5 empty] | mineralisation |  |  |  | sphalerite, chalcopyrite, pyrrhotite, pyrite, arsenopyrite | [6 empty] | galena, bismuthinite, marcasite, iron oxides, pyroxene, actinolite, quartz | thin sections and polished blocks examined using optical microscope, BSE detector, and EDS prior to analysis | EMPA, LA-ICPMS | JEOL JXA-8230 electron probe microanalyzer; RESOlution-LR 193 nm ArF excimer laser ablation system coupled to an Agilent 7700x ICP–MS | Laboratory of Mineral Resources Research Center, Fuzhou University; Adelaide Microscopy, the University of Adelaide | EPMA point analysis: accelerating voltage 15 kV, beam current 20 nA, beam diameter ~5 μm; EPMA mapping: accelerating voltage 20 kV, working current 50 nA, dwell time ~10 ms; BSE imaging: accelerating voltage 20 kV, beam current 10 nA; LA–ICP–MS: energy density 3~3.5 J/cm2, spot sizes 29 to 51 μm, repetition rates 5 Hz (polished thin-section) and 10 Hz (polished blocks), ~30 s background acquisition, ~40 s sample data acquisition | STDGL3 (Danyushevsky et al. 2011) and GSD-1G (USGS) | 18.85398 | [19 empty] | 1892.460367 | [5 empty] | 17.466943 | [5 empty] | 158.208189 | [9 empty] | 85737.98 |  | 20.327335 |  |  |  | 17.291259 | [7 empty] | 214.144275 | [13 empty] | 4435.58051 | [15 empty] | 17.062883 | [17 empty] | 17.004248 | [9 empty] | 17.220001 | [35 empty] | CHN | Tibet
| Lawu |  | Magmatic hydrothermal | Skarn | Cu-Pb-Zn skarn | Cu, Pb, Zn | In, Sn | Cu, Pb, Zn, In, Sn |  |  | ZOB24-5 |  | underground mine |  |  |  |  | ore material | drill core, grab | underground mining tunnels and drill cores | mineral separate | [5 empty] | mineralisation |  |  |  | sphalerite, chalcopyrite, pyrrhotite, pyrite, arsenopyrite | [6 empty] | galena, bismuthinite, marcasite, iron oxides, pyroxene, actinolite, quartz | thin sections and polished blocks examined using optical microscope, BSE detector, and EDS prior to analysis | EMPA, LA-ICPMS | JEOL JXA-8230 electron probe microanalyzer; RESOlution-LR 193 nm ArF excimer laser ablation system coupled to an Agilent 7700x ICP–MS | Laboratory of Mineral Resources Research Center, Fuzhou University; Adelaide Microscopy, the University of Adelaide | EPMA point analysis: accelerating voltage 15 kV, beam current 20 nA, beam diameter ~5 μm; EPMA mapping: accelerating voltage 20 kV, working current 50 nA, dwell time ~10 ms; BSE imaging: accelerating voltage 20 kV, beam current 10 nA; LA–ICP–MS: energy density 3~3.5 J/cm2, spot sizes 29 to 51 μm, repetition rates 5 Hz (polished thin-section) and 10 Hz (polished blocks), ~30 s background acquisition, ~40 s sample data acquisition | STDGL3 (Danyushevsky et al. 2011) and GSD-1G (USGS) | 19.85398 | [19 empty] | 1893.460367 | [5 empty] | 18.466943 | [5 empty] | 159.208189 | [9 empty] | 85738.98 |  | 21.327335 |  |  |  | 18.291259 | [7 empty] | 215.144275 | [13 empty] | 4436.58051 | [15 empty] | 18.062883 | [17 empty] | 18.004248 | [9 empty] | 18.220001 | [35 empty] | CHN | Tibet
| Lawu |  | Magmatic hydrothermal | Skarn | Cu-Pb-Zn skarn | Cu, Pb, Zn | In, Sn | Cu, Pb, Zn, In, Sn |  |  | ZOB24-6 |  | underground mine |  |  |  |  | ore material | drill core, grab | underground mining tunnels and drill cores | mineral separate | [5 empty] | mineralisation |  |  |  | sphalerite, chalcopyrite, pyrrhotite, pyrite, arsenopyrite | [6 empty] | galena, bismuthinite, marcasite, iron oxides, pyroxene, actinolite, quartz | thin sections and polished blocks examined using optical microscope, BSE detector, and EDS prior to analysis | EMPA, LA-ICPMS | JEOL JXA-8230 electron probe microanalyzer; RESOlution-LR 193 nm ArF excimer laser ablation system coupled to an Agilent 7700x ICP–MS | Laboratory of Mineral Resources Research Center, Fuzhou University; Adelaide Microscopy, the University of Adelaide | EPMA point analysis: accelerating voltage 15 kV, beam current 20 nA, beam diameter ~5 μm; EPMA mapping: accelerating voltage 20 kV, working current 50 nA, dwell time ~10 ms; BSE imaging: accelerating voltage 20 kV, beam current 10 nA; LA–ICP–MS: energy density 3~3.5 J/cm2, spot sizes 29 to 51 μm, repetition rates 5 Hz (polished thin-section) and 10 Hz (polished blocks), ~30 s background acquisition, ~40 s sample data acquisition | STDGL3 (Danyushevsky et al. 2011) and GSD-1G (USGS) | 20.85398 | [19 empty] | 1894.460367 | [5 empty] | 19.466943 | [5 empty] | 160.208189 | [9 empty] | 85739.98 |  | 22.327335 |  |  |  | 19.291259 | [7 empty] | 216.144275 | [13 empty] | 4437.58051 | [15 empty] | 19.062883 | [17 empty] | 19.004248 | [9 empty] | 19.220001 | [35 empty] | CHN | Tibet
| Lawu |  | Magmatic hydrothermal | Skarn | Cu-Pb-Zn skarn | Cu, Pb, Zn | In, Sn | Cu, Pb, Zn, In, Sn |  |  | ZOB24-7 |  | underground mine |  |  |  |  | ore material | drill core, grab | underground mining tunnels and drill cores | mineral separate | [5 empty] | mineralisation |  |  |  | sphalerite, chalcopyrite, pyrrhotite, pyrite, arsenopyrite | [6 empty] | galena, bismuthinite, marcasite, iron oxides, pyroxene, actinolite, quartz | thin sections and polished blocks examined using optical microscope, BSE detector, and EDS prior to analysis | EMPA, LA-ICPMS | JEOL JXA-8230 electron probe microanalyzer; RESOlution-LR 193 nm ArF excimer laser ablation system coupled to an Agilent 7700x ICP–MS | Laboratory of Mineral Resources Research Center, Fuzhou University; Adelaide Microscopy, the University of Adelaide | EPMA point analysis: accelerating voltage 15 kV, beam current 20 nA, beam diameter ~5 μm; EPMA mapping: accelerating voltage 20 kV, working current 50 nA, dwell time ~10 ms; BSE imaging: accelerating voltage 20 kV, beam current 10 nA; LA–ICP–MS: energy density 3~3.5 J/cm2, spot sizes 29 to 51 μm, repetition rates 5 Hz (polished thin-section) and 10 Hz (polished blocks), ~30 s background acquisition, ~40 s sample data acquisition | STDGL3 (Danyushevsky et al. 2011) and GSD-1G (USGS) | 21.85398 | [19 empty] | 1895.460367 | [5 empty] | 20.466943 | [5 empty] | 161.208189 | [9 empty] | 85740.98 |  | 23.327335 |  |  |  | 20.291259 | [7 empty] | 217.144275 | [13 empty] | 4438.58051 | [15 empty] | 20.062883 | [17 empty] | 20.004248 | [9 empty] | 20.220001 | [35 empty] | CHN | Tibet
| Lawu |  | Magmatic hydrothermal | Skarn | Cu-Pb-Zn skarn | Cu, Pb, Zn | In, Sn | Cu, Pb, Zn, In, Sn |  |  | ZOB24-8 |  | underground mine |  |  |  |  | ore material | drill core, grab | underground mining tunnels and drill cores | mineral separate | [5 empty] | mineralisation |  |  |  | sphalerite, chalcopyrite, pyrrhotite, pyrite, arsenopyrite | [6 empty] | galena, bismuthinite, marcasite, iron oxides, pyroxene, actinolite, quartz | thin sections and polished blocks examined using optical microscope, BSE detector, and EDS prior to analysis | EMPA, LA-ICPMS | JEOL JXA-8230 electron probe microanalyzer; RESOlution-LR 193 nm ArF excimer laser ablation system coupled to an Agilent 7700x ICP–MS | Laboratory of Mineral Resources Research Center, Fuzhou University; Adelaide Microscopy, the University of Adelaide | EPMA point analysis: accelerating voltage 15 kV, beam current 20 nA, beam diameter ~5 μm; EPMA mapping: accelerating voltage 20 kV, working current 50 nA, dwell time ~10 ms; BSE imaging: accelerating voltage 20 kV, beam current 10 nA; LA–ICP–MS: energy density 3~3.5 J/cm2, spot sizes 29 to 51 μm, repetition rates 5 Hz (polished thin-section) and 10 Hz (polished blocks), ~30 s background acquisition, ~40 s sample data acquisition | STDGL3 (Danyushevsky et al. 2011) and GSD-1G (USGS) | 22.85398 | [19 empty] | 1896.460367 | [5 empty] | 21.466943 | [5 empty] | 162.208189 | [9 empty] | 85741.98 |  | 24.327335 |  |  |  | 21.291259 | [7 empty] | 218.144275 | [13 empty] | 4439.58051 | [15 empty] | 21.062883 | [17 empty] | 21.004248 | [9 empty] | 21.220001 | [35 empty] | CHN | Tibet
| Lawu |  | Magmatic hydrothermal | Skarn | Cu-Pb-Zn skarn | Cu, Pb, Zn | In, Sn | Cu, Pb, Zn, In, Sn |  |  | ZOB29-1 |  | underground mine |  |  |  |  | ore material | drill core, grab | underground mining tunnels and drill cores | mineral separate | [5 empty] | mineralisation |  |  |  | sphalerite, chalcopyrite, pyrrhotite, pyrite, arsenopyrite | [6 empty] | galena, bismuthinite, marcasite, iron oxides, pyroxene, actinolite, quartz | thin sections and polished blocks examined using optical microscope, BSE detector, and EDS prior to analysis | EMPA, LA-ICPMS | JEOL JXA-8230 electron probe microanalyzer; RESOlution-LR 193 nm ArF excimer laser ablation system coupled to an Agilent 7700x ICP–MS | Laboratory of Mineral Resources Research Center, Fuzhou University; Adelaide Microscopy, the University of Adelaide | EPMA point analysis: accelerating voltage 15 kV, beam current 20 nA, beam diameter ~5 μm; EPMA mapping: accelerating voltage 20 kV, working current 50 nA, dwell time ~10 ms; BSE imaging: accelerating voltage 20 kV, beam current 10 nA; LA–ICP–MS: energy density 3~3.5 J/cm2, spot sizes 29 to 51 μm, repetition rates 5 Hz (polished thin-section) and 10 Hz (polished blocks), ~30 s background acquisition, ~40 s sample data acquisition | STDGL3 (Danyushevsky et al. 2011) and GSD-1G (USGS) | 23.85398 | [19 empty] | 1897.460367 | [5 empty] | 22.466943 | [5 empty] | 163.208189 | [9 empty] | 85742.98 |  | 25.327335 |  |  |  | 22.291259 | [7 empty] | 219.144275 | [13 empty] | 4440.58051 | [15 empty] | 22.062883 | [17 empty] | 22.004248 | [9 empty] | 22.220001 | [35 empty] | CHN | Tibet
| Lawu |  | Magmatic hydrothermal | Skarn | Cu-Pb-Zn skarn | Cu, Pb, Zn | In, Sn | Cu, Pb, Zn, In, Sn |  |  | ZOB29-2 |  | underground mine |  |  |  |  | ore material | drill core, grab | underground mining tunnels and drill cores | mineral separate | [5 empty] | mineralisation |  |  |  | sphalerite, chalcopyrite, pyrrhotite, pyrite, arsenopyrite | [6 empty] | galena, bismuthinite, marcasite, iron oxides, pyroxene, actinolite, quartz | thin sections and polished blocks examined using optical microscope, BSE detector, and EDS prior to analysis | EMPA, LA-ICPMS | JEOL JXA-8230 electron probe microanalyzer; RESOlution-LR 193 nm ArF excimer laser ablation system coupled to an Agilent 7700x ICP–MS | Laboratory of Mineral Resources Research Center, Fuzhou University; Adelaide Microscopy, the University of Adelaide | EPMA point analysis: accelerating voltage 15 kV, beam current 20 nA, beam diameter ~5 μm; EPMA mapping: accelerating voltage 20 kV, working current 50 nA, dwell time ~10 ms; BSE imaging: accelerating voltage 20 kV, beam current 10 nA; LA–ICP–MS: energy density 3~3.5 J/cm2, spot sizes 29 to 51 μm, repetition rates 5 Hz (polished thin-section) and 10 Hz (polished blocks), ~30 s background acquisition, ~40 s sample data acquisition | STDGL3 (Danyushevsky et al. 2011) and GSD-1G (USGS) | 24.85398 | [19 empty] | 1898.460367 | [5 empty] | 23.466943 | [5 empty] | 164.208189 | [9 empty] | 85743.98 |  | 26.327335 |  |  |  | 23.291259 | [7 empty] | 220.144275 | [13 empty] | 4441.58051 | [15 empty] | 23.062883 | [17 empty] | 23.004248 | [9 empty] | 23.220001 | [35 empty] | CHN | Tibet
| Lawu |  | Magmatic hydrothermal | Skarn | Cu-Pb-Zn skarn | Cu, Pb, Zn | In, Sn | Cu, Pb, Zn, In, Sn |  |  | ZOB29-3 |  | underground mine |  |  |  |  | ore material | drill core, grab | underground mining tunnels and drill cores | mineral separate | [5 empty] | mineralisation |  |  |  | sphalerite, chalcopyrite, pyrrhotite, pyrite, arsenopyrite | [6 empty] | galena, bismuthinite, marcasite, iron oxides, pyroxene, actinolite, quartz | thin sections and polished blocks examined using optical microscope, BSE detector, and EDS prior to analysis | EMPA, LA-ICPMS | JEOL JXA-8230 electron probe microanalyzer; RESOlution-LR 193 nm ArF excimer laser ablation system coupled to an Agilent 7700x ICP–MS | Laboratory of Mineral Resources Research Center, Fuzhou University; Adelaide Microscopy, the University of Adelaide | EPMA point analysis: accelerating voltage 15 kV, beam current 20 nA, beam diameter ~5 μm; EPMA mapping: accelerating voltage 20 kV, working current 50 nA, dwell time ~10 ms; BSE imaging: accelerating voltage 20 kV, beam current 10 nA; LA–ICP–MS: energy density 3~3.5 J/cm2, spot sizes 29 to 51 μm, repetition rates 5 Hz (polished thin-section) and 10 Hz (polished blocks), ~30 s background acquisition, ~40 s sample data acquisition | STDGL3 (Danyushevsky et al. 2011) and GSD-1G (USGS) | 25.85398 | [19 empty] | 1899.460367 | [5 empty] | 24.466943 | [5 empty] | 165.208189 | [9 empty] | 85744.98 |  | 27.327335 |  |  |  | 24.291259 | [7 empty] | 221.144275 | [13 empty] | 4442.58051 | [15 empty] | 24.062883 | [17 empty] | 24.004248 | [9 empty] | 24.220001 | [35 empty] | CHN | Tibet
| Lawu |  | Magmatic hydrothermal | Skarn | Cu-Pb-Zn skarn | Cu, Pb, Zn | In, Sn | Cu, Pb, Zn, In, Sn |  |  | ZOB29-4 |  | underground mine |  |  |  |  | ore material | drill core, grab | underground mining tunnels and drill cores | mineral separate | [5 empty] | mineralisation |  |  |  | sphalerite, chalcopyrite, pyrrhotite, pyrite, arsenopyrite | [6 empty] | galena, bismuthinite, marcasite, iron oxides, pyroxene, actinolite, quartz | thin sections and polished blocks examined using optical microscope, BSE detector, and EDS prior to analysis | EMPA, LA-ICPMS | JEOL JXA-8230 electron probe microanalyzer; RESOlution-LR 193 nm ArF excimer laser ablation system coupled to an Agilent 7700x ICP–MS | Laboratory of Mineral Resources Research Center, Fuzhou University; Adelaide Microscopy, the University of Adelaide | EPMA point analysis: accelerating voltage 15 kV, beam current 20 nA, beam diameter ~5 μm; EPMA mapping: accelerating voltage 20 kV, working current 50 nA, dwell time ~10 ms; BSE imaging: accelerating voltage 20 kV, beam current 10 nA; LA–ICP–MS: energy density 3~3.5 J/cm2, spot sizes 29 to 51 μm, repetition rates 5 Hz (polished thin-section) and 10 Hz (polished blocks), ~30 s background acquisition, ~40 s sample data acquisition | STDGL3 (Danyushevsky et al. 2011) and GSD-1G (USGS) | 26.85398 | [19 empty] | 1900.460367 | [5 empty] | 25.466943 | [5 empty] | 166.208189 | [9 empty] | 85745.98 |  | 28.327335 |  |  |  | 25.291259 | [7 empty] | 222.144275 | [13 empty] | 4443.58051 | [15 empty] | 25.062883 | [17 empty] | 25.004248 | [9 empty] | 25.220001 | [35 empty] | CHN | Tibet
| Lawu |  | Magmatic hydrothermal | Skarn | Cu-Pb-Zn skarn | Cu, Pb, Zn | In, Sn | Cu, Pb, Zn, In, Sn |  |  | ZOB29-5 |  | underground mine |  |  |  |  | ore material | drill core, grab | underground mining tunnels and drill cores | mineral separate | [5 empty] | mineralisation |  |  |  | sphalerite, chalcopyrite, pyrrhotite, pyrite, arsenopyrite | [6 empty] | galena, bismuthinite, marcasite, iron oxides, pyroxene, actinolite, quartz | thin sections and polished blocks examined using optical microscope, BSE detector, and EDS prior to analysis | EMPA, LA-ICPMS | JEOL JXA-8230 electron probe microanalyzer; RESOlution-LR 193 nm ArF excimer laser ablation system coupled to an Agilent 7700x ICP–MS | Laboratory of Mineral Resources Research Center, Fuzhou University; Adelaide Microscopy, the University of Adelaide | EPMA point analysis: accelerating voltage 15 kV, beam current 20 nA, beam diameter ~5 μm; EPMA mapping: accelerating voltage 20 kV, working current 50 nA, dwell time ~10 ms; BSE imaging: accelerating voltage 20 kV, beam current 10 nA; LA–ICP–MS: energy density 3~3.5 J/cm2, spot sizes 29 to 51 μm, repetition rates 5 Hz (polished thin-section) and 10 Hz (polished blocks), ~30 s background acquisition, ~40 s sample data acquisition | STDGL3 (Danyushevsky et al. 2011) and GSD-1G (USGS) | 27.85398 | [19 empty] | 1901.460367 | [5 empty] | 26.466943 | [5 empty] | 167.208189 | [9 empty] | 85746.98 |  | 29.327335 |  |  |  | 26.291259 | [7 empty] | 223.144275 | [13 empty] | 4444.58051 | [15 empty] | 26.062883 | [17 empty] | 26.004248 | [9 empty] | 26.220001 | [35 empty] | CHN | Tibet
| Lawu |  | Magmatic hydrothermal | Skarn | Cu-Pb-Zn skarn | Cu, Pb, Zn | In, Sn | Cu, Pb, Zn, In, Sn |  |  | ZOB29-6 |  | underground mine |  |  |  |  | ore material | drill core, grab | underground mining tunnels and drill cores | mineral separate | [5 empty] | mineralisation |  |  |  | sphalerite, chalcopyrite, pyrrhotite, pyrite, arsenopyrite | [6 empty] | galena, bismuthinite, marcasite, iron oxides, pyroxene, actinolite, quartz | thin sections and polished blocks examined using optical microscope, BSE detector, and EDS prior to analysis | EMPA, LA-ICPMS | JEOL JXA-8230 electron probe microanalyzer; RESOlution-LR 193 nm ArF excimer laser ablation system coupled to an Agilent 7700x ICP–MS | Laboratory of Mineral Resources Research Center, Fuzhou University; Adelaide Microscopy, the University of Adelaide | EPMA point analysis: accelerating voltage 15 kV, beam current 20 nA, beam diameter ~5 μm; EPMA mapping: accelerating voltage 20 kV, working current 50 nA, dwell time ~10 ms; BSE imaging: accelerating voltage 20 kV, beam current 10 nA; LA–ICP–MS: energy density 3~3.5 J/cm2, spot sizes 29 to 51 μm, repetition rates 5 Hz (polished thin-section) and 10 Hz (polished blocks), ~30 s background acquisition, ~40 s sample data acquisition | STDGL3 (Danyushevsky et al. 2011) and GSD-1G (USGS) | 28.85398 | [19 empty] | 1902.460367 | [5 empty] | 27.466943 | [5 empty] | 168.208189 | [9 empty] | 85747.98 |  | 30.327335 |  |  |  | 27.291259 | [7 empty] | 224.144275 | [13 empty] | 4445.58051 | [15 empty] | 27.062883 | [17 empty] | 27.004248 | [9 empty] | 27.220001 | [35 empty] | CHN | Tibet
| Lawu |  | Magmatic hydrothermal | Skarn | Cu-Pb-Zn skarn | Cu, Pb, Zn | In, Sn | Cu, Pb, Zn, In, Sn |  |  | ZOB29-7 |  | underground mine |  |  |  |  | ore material | drill core, grab | underground mining tunnels and drill cores | mineral separate | [5 empty] | mineralisation |  |  |  | sphalerite, chalcopyrite, pyrrhotite, pyrite, arsenopyrite | [6 empty] | galena, bismuthinite, marcasite, iron oxides, pyroxene, actinolite, quartz | thin sections and polished blocks examined using optical microscope, BSE detector, and EDS prior to analysis | EMPA, LA-ICPMS | JEOL JXA-8230 electron probe microanalyzer; RESOlution-LR 193 nm ArF excimer laser ablation system coupled to an Agilent 7700x ICP–MS | Laboratory of Mineral Resources Research Center, Fuzhou University; Adelaide Microscopy, the University of Adelaide | EPMA point analysis: accelerating voltage 15 kV, beam current 20 nA, beam diameter ~5 μm; EPMA mapping: accelerating voltage 20 kV, working current 50 nA, dwell time ~10 ms; BSE imaging: accelerating voltage 20 kV, beam current 10 nA; LA–ICP–MS: energy density 3~3.5 J/cm2, spot sizes 29 to 51 μm, repetition rates 5 Hz (polished thin-section) and 10 Hz (polished blocks), ~30 s background acquisition, ~40 s sample data acquisition | STDGL3 (Danyushevsky et al. 2011) and GSD-1G (USGS) | 29.85398 | [19 empty] | 1903.460367 | [5 empty] | 28.466943 | [5 empty] | 169.208189 | [9 empty] | 85748.98 |  | 31.327335 |  |  |  | 28.291259 | [7 empty] | 225.144275 | [13 empty] | 4446.58051 | [15 empty] | 28.062883 | [17 empty] | 28.004248 | [9 empty] | 28.220001 | [35 empty] | CHN | Tibet
| Lawu |  | Magmatic hydrothermal | Skarn | Cu-Pb-Zn skarn | Cu, Pb, Zn | In, Sn | Cu, Pb, Zn, In, Sn |  |  | YOB1-1 |  | underground mine |  |  |  |  | ore material | drill core, grab | underground mining tunnels and drill cores | mineral separate | [5 empty] | mineralisation |  |  |  | sphalerite, chalcopyrite, pyrrhotite, pyrite, arsenopyrite | [6 empty] | galena, bismuthinite, marcasite, iron oxides, pyroxene, actinolite, quartz | thin sections and polished blocks examined using optical microscope, BSE detector, and EDS prior to analysis | EMPA, LA-ICPMS | JEOL JXA-8230 electron probe microanalyzer; RESOlution-LR 193 nm ArF excimer laser ablation system coupled to an Agilent 7700x ICP–MS | Laboratory of Mineral Resources Research Center, Fuzhou University; Adelaide Microscopy, the University of Adelaide | EPMA point analysis: accelerating voltage 15 kV, beam current 20 nA, beam diameter ~5 μm; EPMA mapping: accelerating voltage 20 kV, working current 50 nA, dwell time ~10 ms; BSE imaging: accelerating voltage 20 kV, beam current 10 nA; LA–ICP–MS: energy density 3~3.5 J/cm2, spot sizes 29 to 51 μm, repetition rates 5 Hz (polished thin-section) and 10 Hz (polished blocks), ~30 s background acquisition, ~40 s sample data acquisition | STDGL3 (Danyushevsky et al. 2011) and GSD-1G (USGS) | 30.85398 | [19 empty] | 1904.460367 | [5 empty] | 29.466943 | [5 empty] | 170.208189 | [9 empty] | 85749.98 |  | 32.327335 |  |  |  | 29.291259 | [7 empty] | 226.144275 | [13 empty] | 4447.58051 | [15 empty] | 29.062883 | [17 empty] | 29.004248 | [9 empty] | 29.220001 | [35 empty] | CHN | Tibet
| Lawu |  | Magmatic hydrothermal | Skarn | Cu-Pb-Zn skarn | Cu, Pb, Zn | In, Sn | Cu, Pb, Zn, In, Sn |  |  | YOB1-2 |  | underground mine |  |  |  |  | ore material | drill core, grab | underground mining tunnels and drill cores | mineral separate | [5 empty] | mineralisation |  |  |  | sphalerite, chalcopyrite, pyrrhotite, pyrite, arsenopyrite | [6 empty] | galena, bismuthinite, marcasite, iron oxides, pyroxene, actinolite, quartz | thin sections and polished blocks examined using optical microscope, BSE detector, and EDS prior to analysis | EMPA, LA-ICPMS | JEOL JXA-8230 electron probe microanalyzer; RESOlution-LR 193 nm ArF excimer laser ablation system coupled to an Agilent 7700x ICP–MS | Laboratory of Mineral Resources Research Center, Fuzhou University; Adelaide Microscopy, the University of Adelaide | EPMA point analysis: accelerating voltage 15 kV, beam current 20 nA, beam diameter ~5 μm; EPMA mapping: accelerating voltage 20 kV, working current 50 nA, dwell time ~10 ms; BSE imaging: accelerating voltage 20 kV, beam current 10 nA; LA–ICP–MS: energy density 3~3.5 J/cm2, spot sizes 29 to 51 μm, repetition rates 5 Hz (polished thin-section) and 10 Hz (polished blocks), ~30 s background acquisition, ~40 s sample data acquisition | STDGL3 (Danyushevsky et al. 2011) and GSD-1G (USGS) | 31.85398 | [19 empty] | 1905.460367 | [5 empty] | 30.466943 | [5 empty] | 171.208189 | [9 empty] | 85750.98 |  | 33.327335 |  |  |  | 30.291259 | [7 empty] | 227.144275 | [13 empty] | 4448.58051 | [15 empty] | 30.062883 | [17 empty] | 30.004248 | [9 empty] | 30.220001 | [35 empty] | CHN | Tibet
| Lawu |  | Magmatic hydrothermal | Skarn | Cu-Pb-Zn skarn | Cu, Pb, Zn | In, Sn | Cu, Pb, Zn, In, Sn |  |  | YOB1-3 |  | underground mine |  |  |  |  | ore material | drill core, grab | underground mining tunnels and drill cores | mineral separate | [5 empty] | mineralisation |  |  |  | sphalerite, chalcopyrite, pyrrhotite, pyrite, arsenopyrite | [6 empty] | galena, bismuthinite, marcasite, iron oxides, pyroxene, actinolite, quartz | thin sections and polished blocks examined using optical microscope, BSE detector, and EDS prior to analysis | EMPA, LA-ICPMS | JEOL JXA-8230 electron probe microanalyzer; RESOlution-LR 193 nm ArF excimer laser ablation system coupled to an Agilent 7700x ICP–MS | Laboratory of Mineral Resources Research Center, Fuzhou University; Adelaide Microscopy, the University of Adelaide | EPMA point analysis: accelerating voltage 15 kV, beam current 20 nA, beam diameter ~5 μm; EPMA mapping: accelerating voltage 20 kV, working current 50 nA, dwell time ~10 ms; BSE imaging: accelerating voltage 20 kV, beam current 10 nA; LA–ICP–MS: energy density 3~3.5 J/cm2, spot sizes 29 to 51 μm, repetition rates 5 Hz (polished thin-section) and 10 Hz (polished blocks), ~30 s background acquisition, ~40 s sample data acquisition | STDGL3 (Danyushevsky et al. 2011) and GSD-1G (USGS) | 32.85398 | [19 empty] | 1906.460367 | [5 empty] | 31.466943 | [5 empty] | 172.208189 | [9 empty] | 85751.98 |  | 34.327335 |  |  |  | 31.291259 | [7 empty] | 228.144275 | [13 empty] | 4449.58051 | [15 empty] | 31.062883 | [17 empty] | 31.004248 | [9 empty] | 31.220001 | [35 empty] | CHN | Tibet
| Lawu |  | Magmatic hydrothermal | Skarn | Cu-Pb-Zn skarn | Cu, Pb, Zn | In, Sn | Cu, Pb, Zn, In, Sn |  |  | YOB1-4 |  | underground mine |  |  |  |  | ore material | drill core, grab | underground mining tunnels and drill cores | mineral separate | [5 empty] | mineralisation |  |  |  | sphalerite, chalcopyrite, pyrrhotite, pyrite, arsenopyrite | [6 empty] | galena, bismuthinite, marcasite, iron oxides, pyroxene, actinolite, quartz | thin sections and polished blocks examined using optical microscope, BSE detector, and EDS prior to analysis | EMPA, LA-ICPMS | JEOL JXA-8230 electron probe microanalyzer; RESOlution-LR 193 nm ArF excimer laser ablation system coupled to an Agilent 7700x ICP–MS | Laboratory of Mineral Resources Research Center, Fuzhou University; Adelaide Microscopy, the University of Adelaide | EPMA point analysis: accelerating voltage 15 kV, beam current 20 nA, beam diameter ~5 μm; EPMA mapping: accelerating voltage 20 kV, working current 50 nA, dwell time ~10 ms; BSE imaging: accelerating voltage 20 kV, beam current 10 nA; LA–ICP–MS: energy density 3~3.5 J/cm2, spot sizes 29 to 51 μm, repetition rates 5 Hz (polished thin-section) and 10 Hz (polished blocks), ~30 s background acquisition, ~40 s sample data acquisition | STDGL3 (Danyushevsky et al. 2011) and GSD-1G (USGS) | 33.85398 | [19 empty] | 1907.460367 | [5 empty] | 32.466943 | [5 empty] | 173.208189 | [9 empty] | 85752.98 |  | 35.327335 |  |  |  | 32.291259 | [7 empty] | 229.144275 | [13 empty] | 4450.58051 | [15 empty] | 32.062883 | [17 empty] | 32.004248 | [9 empty] | 32.220001 | [35 empty] | CHN | Tibet
| Lawu |  | Magmatic hydrothermal | Skarn | Cu-Pb-Zn skarn | Cu, Pb, Zn | In, Sn | Cu, Pb, Zn, In, Sn |  |  | YOB1-5 |  | underground mine |  |  |  |  | ore material | drill core, grab | underground mining tunnels and drill cores | mineral separate | [5 empty] | mineralisation |  |  |  | sphalerite, chalcopyrite, pyrrhotite, pyrite, arsenopyrite | [6 empty] | galena, bismuthinite, marcasite, iron oxides, pyroxene, actinolite, quartz | thin sections and polished blocks examined using optical microscope, BSE detector, and EDS prior to analysis | EMPA, LA-ICPMS | JEOL JXA-8230 electron probe microanalyzer; RESOlution-LR 193 nm ArF excimer laser ablation system coupled to an Agilent 7700x ICP–MS | Laboratory of Mineral Resources Research Center, Fuzhou University; Adelaide Microscopy, the University of Adelaide | EPMA point analysis: accelerating voltage 15 kV, beam current 20 nA, beam diameter ~5 μm; EPMA mapping: accelerating voltage 20 kV, working current 50 nA, dwell time ~10 ms; BSE imaging: accelerating voltage 20 kV, beam current 10 nA; LA–ICP–MS: energy density 3~3.5 J/cm2, spot sizes 29 to 51 μm, repetition rates 5 Hz (polished thin-section) and 10 Hz (polished blocks), ~30 s background acquisition, ~40 s sample data acquisition | STDGL3 (Danyushevsky et al. 2011) and GSD-1G (USGS) | 34.85398 | [19 empty] | 1908.460367 | [5 empty] | 33.466943 | [5 empty] | 174.208189 | [9 empty] | 85753.98 |  | 36.327335 |  |  |  | 33.291259 | [7 empty] | 230.144275 | [13 empty] | 4451.58051 | [15 empty] | 33.062883 | [17 empty] | 33.004248 | [9 empty] | 33.220001 | [35 empty] | CHN | Tibet
| Lawu |  | Magmatic hydrothermal | Skarn | Cu-Pb-Zn skarn | Cu, Pb, Zn | In, Sn | Cu, Pb, Zn, In, Sn |  |  | YOB1-6 |  | underground mine |  |  |  |  | ore material | drill core, grab | underground mining tunnels and drill cores | mineral separate | [5 empty] | mineralisation |  |  |  | sphalerite, chalcopyrite, pyrrhotite, pyrite, arsenopyrite | [6 empty] | galena, bismuthinite, marcasite, iron oxides, pyroxene, actinolite, quartz | thin sections and polished blocks examined using optical microscope, BSE detector, and EDS prior to analysis | EMPA, LA-ICPMS | JEOL JXA-8230 electron probe microanalyzer; RESOlution-LR 193 nm ArF excimer laser ablation system coupled to an Agilent 7700x ICP–MS | Laboratory of Mineral Resources Research Center, Fuzhou University; Adelaide Microscopy, the University of Adelaide | EPMA point analysis: accelerating voltage 15 kV, beam current 20 nA, beam diameter ~5 μm; EPMA mapping: accelerating voltage 20 kV, working current 50 nA, dwell time ~10 ms; BSE imaging: accelerating voltage 20 kV, beam current 10 nA; LA–ICP–MS: energy density 3~3.5 J/cm2, spot sizes 29 to 51 μm, repetition rates 5 Hz (polished thin-section) and 10 Hz (polished blocks), ~30 s background acquisition, ~40 s sample data acquisition | STDGL3 (Danyushevsky et al. 2011) and GSD-1G (USGS) | 35.85398 | [19 empty] | 1909.460367 | [5 empty] | 34.466943 | [5 empty] | 175.208189 | [9 empty] | 85754.98 |  | 37.327335 |  |  |  | 34.291259 | [7 empty] | 231.144275 | [13 empty] | 4452.58051 | [15 empty] | 34.062883 | [17 empty] | 34.004248 | [9 empty] | 34.220001 | [35 empty] | CHN | Tibet
| Lawu |  | Magmatic hydrothermal | Skarn | Cu-Pb-Zn skarn | Cu, Pb, Zn | In, Sn | Cu, Pb, Zn, In, Sn |  |  | YOB1-7 |  | underground mine |  |  |  |  | ore material | drill core, grab | underground mining tunnels and drill cores | mineral separate | [5 empty] | mineralisation |  |  |  | sphalerite, chalcopyrite, pyrrhotite, pyrite, arsenopyrite | [6 empty] | galena, bismuthinite, marcasite, iron oxides, pyroxene, actinolite, quartz | thin sections and polished blocks examined using optical microscope, BSE detector, and EDS prior to analysis | EMPA, LA-ICPMS | JEOL JXA-8230 electron probe microanalyzer; RESOlution-LR 193 nm ArF excimer laser ablation system coupled to an Agilent 7700x ICP–MS | Laboratory of Mineral Resources Research Center, Fuzhou University; Adelaide Microscopy, the University of Adelaide | EPMA point analysis: accelerating voltage 15 kV, beam current 20 nA, beam diameter ~5 μm; EPMA mapping: accelerating voltage 20 kV, working current 50 nA, dwell time ~10 ms; BSE imaging: accelerating voltage 20 kV, beam current 10 nA; LA–ICP–MS: energy density 3~3.5 J/cm2, spot sizes 29 to 51 μm, repetition rates 5 Hz (polished thin-section) and 10 Hz (polished blocks), ~30 s background acquisition, ~40 s sample data acquisition | STDGL3 (Danyushevsky et al. 2011) and GSD-1G (USGS) | 36.85398 | [19 empty] | 1910.460367 | [5 empty] | 35.466943 | [5 empty] | 176.208189 | [9 empty] | 85755.98 |  | 38.327335 |  |  |  | 35.291259 | [7 empty] | 232.144275 | [13 empty] | 4453.58051 | [15 empty] | 35.062883 | [17 empty] | 35.004248 | [9 empty] | 35.220001 | [35 empty] | CHN | Tibet
| Lawu |  | Magmatic hydrothermal | Skarn | Cu-Pb-Zn skarn | Cu, Pb, Zn | In, Sn | Cu, Pb, Zn, In, Sn |  |  | YOB1-8 |  | underground mine |  |  |  |  | ore material | drill core, grab | underground mining tunnels and drill cores | mineral separate | [5 empty] | mineralisation |  |  |  | sphalerite, chalcopyrite, pyrrhotite, pyrite, arsenopyrite | [6 empty] | galena, bismuthinite, marcasite, iron oxides, pyroxene, actinolite, quartz | thin sections and polished blocks examined using optical microscope, BSE detector, and EDS prior to analysis | EMPA, LA-ICPMS | JEOL JXA-8230 electron probe microanalyzer; RESOlution-LR 193 nm ArF excimer laser ablation system coupled to an Agilent 7700x ICP–MS | Laboratory of Mineral Resources Research Center, Fuzhou University; Adelaide Microscopy, the University of Adelaide | EPMA point analysis: accelerating voltage 15 kV, beam current 20 nA, beam diameter ~5 μm; EPMA mapping: accelerating voltage 20 kV, working current 50 nA, dwell time ~10 ms; BSE imaging: accelerating voltage 20 kV, beam current 10 nA; LA–ICP–MS: energy density 3~3.5 J/cm2, spot sizes 29 to 51 μm, repetition rates 5 Hz (polished thin-section) and 10 Hz (polished blocks), ~30 s background acquisition, ~40 s sample data acquisition | STDGL3 (Danyushevsky et al. 2011) and GSD-1G (USGS) | 37.85398 | [19 empty] | 1911.460367 | [5 empty] | 36.466943 | [5 empty] | 177.208189 | [9 empty] | 85756.98 |  | 39.327335 |  |  |  | 36.291259 | [7 empty] | 233.144275 | [13 empty] | 4454.58051 | [15 empty] | 36.062883 | [17 empty] | 36.004248 | [9 empty] | 36.220001 | [35 empty] | CHN | Tibet
| Lawu |  | Magmatic hydrothermal | Skarn | Cu-Pb-Zn skarn | Cu, Pb, Zn | In, Sn | Cu, Pb, Zn, In, Sn |  |  | YOB2-1 |  | underground mine |  |  |  |  | ore material | drill core, grab | underground mining tunnels and drill cores | mineral separate | [5 empty] | mineralisation |  |  |  | sphalerite, chalcopyrite, pyrrhotite, pyrite, arsenopyrite | [6 empty] | galena, bismuthinite, marcasite, iron oxides, pyroxene, actinolite, quartz | thin sections and polished blocks examined using optical microscope, BSE detector, and EDS prior to analysis | EMPA, LA-ICPMS | JEOL JXA-8230 electron probe microanalyzer; RESOlution-LR 193 nm ArF excimer laser ablation system coupled to an Agilent 7700x ICP–MS | Laboratory of Mineral Resources Research Center, Fuzhou University; Adelaide Microscopy, the University of Adelaide | EPMA point analysis: accelerating voltage 15 kV, beam current 20 nA, beam diameter ~5 μm; EPMA mapping: accelerating voltage 20 kV, working current 50 nA, dwell time ~10 ms; BSE imaging: accelerating voltage 20 kV, beam current 10 nA; LA–ICP–MS: energy density 3~3.5 J/cm2, spot sizes 29 to 51 μm, repetition rates 5 Hz (polished thin-section) and 10 Hz (polished blocks), ~30 s background acquisition, ~40 s sample data acquisition | STDGL3 (Danyushevsky et al. 2011) and GSD-1G (USGS) | 38.85398 | [19 empty] | 1912.460367 | [5 empty] | 37.466943 | [5 empty] | 178.208189 | [9 empty] | 85757.98 |  | 40.327335 |  |  |  | 37.291259 | [7 empty] | 234.144275 | [13 empty] | 4455.58051 | [15 empty] | 37.062883 | [17 empty] | 37.004248 | [9 empty] | 37.220001 | [35 empty] | CHN | Tibet
| Lawu |  | Magmatic hydrothermal | Skarn | Cu-Pb-Zn skarn | Cu, Pb, Zn | In, Sn | Cu, Pb, Zn, In, Sn |  |  | YOB2-2 |  | underground mine |  |  |  |  | ore material | drill core, grab | underground mining tunnels and drill cores | mineral separate | [5 empty] | mineralisation |  |  |  | sphalerite, chalcopyrite, pyrrhotite, pyrite, arsenopyrite | [6 empty] | galena, bismuthinite, marcasite, iron oxides, pyroxene, actinolite, quartz | thin sections and polished blocks examined using optical microscope, BSE detector, and EDS prior to analysis | EMPA, LA-ICPMS | JEOL JXA-8230 electron probe microanalyzer; RESOlution-LR 193 nm ArF excimer laser ablation system coupled to an Agilent 7700x ICP–MS | Laboratory of Mineral Resources Research Center, Fuzhou University; Adelaide Microscopy, the University of Adelaide | EPMA point analysis: accelerating voltage 15 kV, beam current 20 nA, beam diameter ~5 μm; EPMA mapping: accelerating voltage 20 kV, working current 50 nA, dwell time ~10 ms; BSE imaging: accelerating voltage 20 kV, beam current 10 nA; LA–ICP–MS: energy density 3~3.5 J/cm2, spot sizes 29 to 51 μm, repetition rates 5 Hz (polished thin-section) and 10 Hz (polished blocks), ~30 s background acquisition, ~40 s sample data acquisition | STDGL3 (Danyushevsky et al. 2011) and GSD-1G (USGS) | 39.85398 | [19 empty] | 1913.460367 | [5 empty] | 38.466943 | [5 empty] | 179.208189 | [9 empty] | 85758.98 |  | 41.327335 |  |  |  | 38.291259 | [7 empty] | 235.144275 | [13 empty] | 4456.58051 | [15 empty] | 38.062883 | [17 empty] | 38.004248 | [9 empty] | 38.220001 | [35 empty] | CHN | Tibet
| Lawu |  | Magmatic hydrothermal | Skarn | Cu-Pb-Zn skarn | Cu, Pb, Zn | In, Sn | Cu, Pb, Zn, In, Sn |  |  | YOB2-3 |  | underground mine |  |  |  |  | ore material | drill core, grab | underground mining tunnels and drill cores | mineral separate | [5 empty] | mineralisation |  |  |  | sphalerite, chalcopyrite, pyrrhotite, pyrite, arsenopyrite | [6 empty] | galena, bismuthinite, marcasite, iron oxides, pyroxene, actinolite, quartz | thin sections and polished blocks examined using optical microscope, BSE detector, and EDS prior to analysis | EMPA, LA-ICPMS | JEOL JXA-8230 electron probe microanalyzer; RESOlution-LR 193 nm ArF excimer laser ablation system coupled to an Agilent 7700x ICP–MS | Laboratory of Mineral Resources Research Center, Fuzhou University; Adelaide Microscopy, the University of Adelaide | EPMA point analysis: accelerating voltage 15 kV, beam current 20 nA, beam diameter ~5 μm; EPMA mapping: accelerating voltage 20 kV, working current 50 nA, dwell time ~10 ms; BSE imaging: accelerating voltage 20 kV, beam current 10 nA; LA–ICP–MS: energy density 3~3.5 J/cm2, spot sizes 29 to 51 μm, repetition rates 5 Hz (polished thin-section) and 10 Hz (polished blocks), ~30 s background acquisition, ~40 s sample data acquisition | STDGL3 (Danyushevsky et al. 2011) and GSD-1G (USGS) | 40.85398 | [19 empty] | 1914.460367 | [5 empty] | 39.466943 | [5 empty] | 180.208189 | [9 empty] | 85759.98 |  | 42.327335 |  |  |  | 39.291259 | [7 empty] | 236.144275 | [13 empty] | 4457.58051 | [15 empty] | 39.062883 | [17 empty] | 39.004248 | [9 empty] | 39.220001 | [35 empty] | CHN | Tibet
| Lawu |  | Magmatic hydrothermal | Skarn | Cu-Pb-Zn skarn | Cu, Pb, Zn | In, Sn | Cu, Pb, Zn, In, Sn |  |  | YOB2-4 |  | underground mine |  |  |  |  | ore material | drill core, grab | underground mining tunnels and drill cores | mineral separate | [5 empty] | mineralisation |  |  |  | sphalerite, chalcopyrite, pyrrhotite, pyrite, arsenopyrite | [6 empty] | galena, bismuthinite, marcasite, iron oxides, pyroxene, actinolite, quartz | thin sections and polished blocks examined using optical microscope, BSE detector, and EDS prior to analysis | EMPA, LA-ICPMS | JEOL JXA-8230 electron probe microanalyzer; RESOlution-LR 193 nm ArF excimer laser ablation system coupled to an Agilent 7700x ICP–MS | Laboratory of Mineral Resources Research Center, Fuzhou University; Adelaide Microscopy, the University of Adelaide | EPMA point analysis: accelerating voltage 15 kV, beam current 20 nA, beam diameter ~5 μm; EPMA mapping: accelerating voltage 20 kV, working current 50 nA, dwell time ~10 ms; BSE imaging: accelerating voltage 20 kV, beam current 10 nA; LA–ICP–MS: energy density 3~3.5 J/cm2, spot sizes 29 to 51 μm, repetition rates 5 Hz (polished thin-section) and 10 Hz (polished blocks), ~30 s background acquisition, ~40 s sample data acquisition | STDGL3 (Danyushevsky et al. 2011) and GSD-1G (USGS) | 41.85398 | [19 empty] | 1915.460367 | [5 empty] | 40.466943 | [5 empty] | 181.208189 | [9 empty] | 85760.98 |  | 43.327335 |  |  |  | 40.291259 | [7 empty] | 237.144275 | [13 empty] | 4458.58051 | [15 empty] | 40.062883 | [17 empty] | 40.004248 | [9 empty] | 40.220001 | [35 empty] | CHN | Tibet
| Lawu |  | Magmatic hydrothermal | Skarn | Cu-Pb-Zn skarn | Cu, Pb, Zn | In, Sn | Cu, Pb, Zn, In, Sn |  |  | YOB2-5 |  | underground mine |  |  |  |  | ore material | drill core, grab | underground mining tunnels and drill cores | mineral separate | [5 empty] | mineralisation |  |  |  | sphalerite, chalcopyrite, pyrrhotite, pyrite, arsenopyrite | [6 empty] | galena, bismuthinite, marcasite, iron oxides, pyroxene, actinolite, quartz | thin sections and polished blocks examined using optical microscope, BSE detector, and EDS prior to analysis | EMPA, LA-ICPMS | JEOL JXA-8230 electron probe microanalyzer; RESOlution-LR 193 nm ArF excimer laser ablation system coupled to an Agilent 7700x ICP–MS | Laboratory of Mineral Resources Research Center, Fuzhou University; Adelaide Microscopy, the University of Adelaide | EPMA point analysis: accelerating voltage 15 kV, beam current 20 nA, beam diameter ~5 μm; EPMA mapping: accelerating voltage 20 kV, working current 50 nA, dwell time ~10 ms; BSE imaging: accelerating voltage 20 kV, beam current 10 nA; LA–ICP–MS: energy density 3~3.5 J/cm2, spot sizes 29 to 51 μm, repetition rates 5 Hz (polished thin-section) and 10 Hz (polished blocks), ~30 s background acquisition, ~40 s sample data acquisition | STDGL3 (Danyushevsky et al. 2011) and GSD-1G (USGS) | 42.85398 | [19 empty] | 1916.460367 | [5 empty] | 41.466943 | [5 empty] | 182.208189 | [9 empty] | 85761.98 |  | 44.327335 |  |  |  | 41.291259 | [7 empty] | 238.144275 | [13 empty] | 4459.58051 | [15 empty] | 41.062883 | [17 empty] | 41.004248 | [9 empty] | 41.220001 | [35 empty] | CHN | Tibet
| Lawu |  | Magmatic hydrothermal | Skarn | Cu-Pb-Zn skarn | Cu, Pb, Zn | In, Sn | Cu, Pb, Zn, In, Sn |  |  | YOB2-6 |  | underground mine |  |  |  |  | ore material | drill core, grab | underground mining tunnels and drill cores | mineral separate | [5 empty] | mineralisation |  |  |  | sphalerite, chalcopyrite, pyrrhotite, pyrite, arsenopyrite | [6 empty] | galena, bismuthinite, marcasite, iron oxides, pyroxene, actinolite, quartz | thin sections and polished blocks examined using optical microscope, BSE detector, and EDS prior to analysis | EMPA, LA-ICPMS | JEOL JXA-8230 electron probe microanalyzer; RESOlution-LR 193 nm ArF excimer laser ablation system coupled to an Agilent 7700x ICP–MS | Laboratory of Mineral Resources Research Center, Fuzhou University; Adelaide Microscopy, the University of Adelaide | EPMA point analysis: accelerating voltage 15 kV, beam current 20 nA, beam diameter ~5 μm; EPMA mapping: accelerating voltage 20 kV, working current 50 nA, dwell time ~10 ms; BSE imaging: accelerating voltage 20 kV, beam current 10 nA; LA–ICP–MS: energy density 3~3.5 J/cm2, spot sizes 29 to 51 μm, repetition rates 5 Hz (polished thin-section) and 10 Hz (polished blocks), ~30 s background acquisition, ~40 s sample data acquisition | STDGL3 (Danyushevsky et al. 2011) and GSD-1G (USGS) | 43.85398 | [19 empty] | 1917.460367 | [5 empty] | 42.466943 | [5 empty] | 183.208189 | [9 empty] | 85762.98 |  | 45.327335 |  |  |  | 42.291259 | [7 empty] | 239.144275 | [13 empty] | 4460.58051 | [15 empty] | 42.062883 | [17 empty] | 42.004248 | [9 empty] | 42.220001 | [35 empty] | CHN | Tibet
| Lawu |  | Magmatic hydrothermal | Skarn | Cu-Pb-Zn skarn | Cu, Pb, Zn | In, Sn | Cu, Pb, Zn, In, Sn |  |  | YOB7-1 |  | underground mine |  |  |  |  | ore material | drill core, grab | underground mining tunnels and drill cores | mineral separate | [5 empty] | mineralisation |  |  |  | sphalerite, chalcopyrite, pyrrhotite, pyrite, arsenopyrite | [6 empty] | galena, bismuthinite, marcasite, iron oxides, pyroxene, actinolite, quartz | thin sections and polished blocks examined using optical microscope, BSE detector, and EDS prior to analysis | EMPA, LA-ICPMS | JEOL JXA-8230 electron probe microanalyzer; RESOlution-LR 193 nm ArF excimer laser ablation system coupled to an Agilent 7700x ICP–MS | Laboratory of Mineral Resources Research Center, Fuzhou University; Adelaide Microscopy, the University of Adelaide | EPMA point analysis: accelerating voltage 15 kV, beam current 20 nA, beam diameter ~5 μm; EPMA mapping: accelerating voltage 20 kV, working current 50 nA, dwell time ~10 ms; BSE imaging: accelerating voltage 20 kV, beam current 10 nA; LA–ICP–MS: energy density 3~3.5 J/cm2, spot sizes 29 to 51 μm, repetition rates 5 Hz (polished thin-section) and 10 Hz (polished blocks), ~30 s background acquisition, ~40 s sample data acquisition | STDGL3 (Danyushevsky et al. 2011) and GSD-1G (USGS) | 44.85398 | [19 empty] | 1918.460367 | [5 empty] | 43.466943 | [5 empty] | 184.208189 | [9 empty] | 85763.98 |  | 46.327335 |  |  |  | 43.291259 | [7 empty] | 240.144275 | [13 empty] | 4461.58051 | [15 empty] | 43.062883 | [17 empty] | 43.004248 | [9 empty] | 43.220001 | [35 empty] | CHN | Tibet
| Lawu |  | Magmatic hydrothermal | Skarn | Cu-Pb-Zn skarn | Cu, Pb, Zn | In, Sn | Cu, Pb, Zn, In, Sn |  |  | YOB7-2 |  | underground mine |  |  |  |  | ore material | drill core, grab | underground mining tunnels and drill cores | mineral separate | [5 empty] | mineralisation |  |  |  | sphalerite, chalcopyrite, pyrrhotite, pyrite, arsenopyrite | [6 empty] | galena, bismuthinite, marcasite, iron oxides, pyroxene, actinolite, quartz | thin sections and polished blocks examined using optical microscope, BSE detector, and EDS prior to analysis | EMPA, LA-ICPMS | JEOL JXA-8230 electron probe microanalyzer; RESOlution-LR 193 nm ArF excimer laser ablation system coupled to an Agilent 7700x ICP–MS | Laboratory of Mineral Resources Research Center, Fuzhou University; Adelaide Microscopy, the University of Adelaide | EPMA point analysis: accelerating voltage 15 kV, beam current 20 nA, beam diameter ~5 μm; EPMA mapping: accelerating voltage 20 kV, working current 50 nA, dwell time ~10 ms; BSE imaging: accelerating voltage 20 kV, beam current 10 nA; LA–ICP–MS: energy density 3~3.5 J/cm2, spot sizes 29 to 51 μm, repetition rates 5 Hz (polished thin-section) and 10 Hz (polished blocks), ~30 s background acquisition, ~40 s sample data acquisition | STDGL3 (Danyushevsky et al. 2011) and GSD-1G (USGS) | 45.85398 | [19 empty] | 1919.460367 | [5 empty] | 44.466943 | [5 empty] | 185.208189 | [9 empty] | 85764.98 |  | 47.327335 |  |  |  | 44.291259 | [7 empty] | 241.144275 | [13 empty] | 4462.58051 | [15 empty] | 44.062883 | [17 empty] | 44.004248 | [9 empty] | 44.220001 | [35 empty] | CHN | Tibet
| Lawu |  | Magmatic hydrothermal | Skarn | Cu-Pb-Zn skarn | Cu, Pb, Zn | In, Sn | Cu, Pb, Zn, In, Sn |  |  | YOB7-3 |  | underground mine |  |  |  |  | ore material | drill core, grab | underground mining tunnels and drill cores | mineral separate | [5 empty] | mineralisation |  |  |  | sphalerite, chalcopyrite, pyrrhotite, pyrite, arsenopyrite | [6 empty] | galena, bismuthinite, marcasite, iron oxides, pyroxene, actinolite, quartz | thin sections and polished blocks examined using optical microscope, BSE detector, and EDS prior to analysis | EMPA, LA-ICPMS | JEOL JXA-8230 electron probe microanalyzer; RESOlution-LR 193 nm ArF excimer laser ablation system coupled to an Agilent 7700x ICP–MS | Laboratory of Mineral Resources Research Center, Fuzhou University; Adelaide Microscopy, the University of Adelaide | EPMA point analysis: accelerating voltage 15 kV, beam current 20 nA, beam diameter ~5 μm; EPMA mapping: accelerating voltage 20 kV, working current 50 nA, dwell time ~10 ms; BSE imaging: accelerating voltage 20 kV, beam current 10 nA; LA–ICP–MS: energy density 3~3.5 J/cm2, spot sizes 29 to 51 μm, repetition rates 5 Hz (polished thin-section) and 10 Hz (polished blocks), ~30 s background acquisition, ~40 s sample data acquisition | STDGL3 (Danyushevsky et al. 2011) and GSD-1G (USGS) | 46.85398 | [19 empty] | 1920.460367 | [5 empty] | 45.466943 | [5 empty] | 186.208189 | [9 empty] | 85765.98 |  | 48.327335 |  |  |  | 45.291259 | [7 empty] | 242.144275 | [13 empty] | 4463.58051 | [15 empty] | 45.062883 | [17 empty] | 45.004248 | [9 empty] | 45.220001 | [35 empty] | CHN | Tibet
| Lawu |  | Magmatic hydrothermal | Skarn | Cu-Pb-Zn skarn | Cu, Pb, Zn | In, Sn | Cu, Pb, Zn, In, Sn |  |  | YOB7-4 |  | underground mine |  |  |  |  | ore material | drill core, grab | underground mining tunnels and drill cores | mineral separate | [5 empty] | mineralisation |  |  |  | sphalerite, chalcopyrite, pyrrhotite, pyrite, arsenopyrite | [6 empty] | galena, bismuthinite, marcasite, iron oxides, pyroxene, actinolite, quartz | thin sections and polished blocks examined using optical microscope, BSE detector, and EDS prior to analysis | EMPA, LA-ICPMS | JEOL JXA-8230 electron probe microanalyzer; RESOlution-LR 193 nm ArF excimer laser ablation system coupled to an Agilent 7700x ICP–MS | Laboratory of Mineral Resources Research Center, Fuzhou University; Adelaide Microscopy, the University of Adelaide | EPMA point analysis: accelerating voltage 15 kV, beam current 20 nA, beam diameter ~5 μm; EPMA mapping: accelerating voltage 20 kV, working current 50 nA, dwell time ~10 ms; BSE imaging: accelerating voltage 20 kV, beam current 10 nA; LA–ICP–MS: energy density 3~3.5 J/cm2, spot sizes 29 to 51 μm, repetition rates 5 Hz (polished thin-section) and 10 Hz (polished blocks), ~30 s background acquisition, ~40 s sample data acquisition | STDGL3 (Danyushevsky et al. 2011) and GSD-1G (USGS) | 47.85398 | [19 empty] | 1921.460367 | [5 empty] | 46.466943 | [5 empty] | 187.208189 | [9 empty] | 85766.98 |  | 49.327335 |  |  |  | 46.291259 | [7 empty] | 243.144275 | [13 empty] | 4464.58051 | [15 empty] | 46.062883 | [17 empty] | 46.004248 | [9 empty] | 46.220001 | [35 empty] | CHN | Tibet
| Lawu |  | Magmatic hydrothermal | Skarn | Cu-Pb-Zn skarn | Cu, Pb, Zn | In, Sn | Cu, Pb, Zn, In, Sn |  |  | YOB7-5 |  | underground mine |  |  |  |  | ore material | drill core, grab | underground mining tunnels and drill cores | mineral separate | [5 empty] | mineralisation |  |  |  | sphalerite, chalcopyrite, pyrrhotite, pyrite, arsenopyrite | [6 empty] | galena, bismuthinite, marcasite, iron oxides, pyroxene, actinolite, quartz | thin sections and polished blocks examined using optical microscope, BSE detector, and EDS prior to analysis | EMPA, LA-ICPMS | JEOL JXA-8230 electron probe microanalyzer; RESOlution-LR 193 nm ArF excimer laser ablation system coupled to an Agilent 7700x ICP–MS | Laboratory of Mineral Resources Research Center, Fuzhou University; Adelaide Microscopy, the University of Adelaide | EPMA point analysis: accelerating voltage 15 kV, beam current 20 nA, beam diameter ~5 μm; EPMA mapping: accelerating voltage 20 kV, working current 50 nA, dwell time ~10 ms; BSE imaging: accelerating voltage 20 kV, beam current 10 nA; LA–ICP–MS: energy density 3~3.5 J/cm2, spot sizes 29 to 51 μm, repetition rates 5 Hz (polished thin-section) and 10 Hz (polished blocks), ~30 s background acquisition, ~40 s sample data acquisition | STDGL3 (Danyushevsky et al. 2011) and GSD-1G (USGS) | 48.85398 | [19 empty] | 1922.460367 | [5 empty] | 47.466943 | [5 empty] | 188.208189 | [9 empty] | 85767.98 |  | 50.327335 |  |  |  | 47.291259 | [7 empty] | 244.144275 | [13 empty] | 4465.58051 | [15 empty] | 47.062883 | [17 empty] | 47.004248 | [9 empty] | 47.220001 | [35 empty] | CHN | Tibet
| Lawu |  | Magmatic hydrothermal | Skarn | Cu-Pb-Zn skarn | Cu, Pb, Zn | In, Sn | Cu, Pb, Zn, In, Sn |  |  | YOB14-1 |  | underground mine |  |  |  |  | ore material | drill core, grab | underground mining tunnels and drill cores | mineral separate | [5 empty] | mineralisation |  |  |  | sphalerite, chalcopyrite, pyrrhotite, pyrite, arsenopyrite | [6 empty] | galena, bismuthinite, marcasite, iron oxides, pyroxene, actinolite, quartz | thin sections and polished blocks examined using optical microscope, BSE detector, and EDS prior to analysis | EMPA, LA-ICPMS | JEOL JXA-8230 electron probe microanalyzer; RESOlution-LR 193 nm ArF excimer laser ablation system coupled to an Agilent 7700x ICP–MS | Laboratory of Mineral Resources Research Center, Fuzhou University; Adelaide Microscopy, the University of Adelaide | EPMA point analysis: accelerating voltage 15 kV, beam current 20 nA, beam diameter ~5 μm; EPMA mapping: accelerating voltage 20 kV, working current 50 nA, dwell time ~10 ms; BSE imaging: accelerating voltage 20 kV, beam current 10 nA; LA–ICP–MS: energy density 3~3.5 J/cm2, spot sizes 29 to 51 μm, repetition rates 5 Hz (polished thin-section) and 10 Hz (polished blocks), ~30 s background acquisition, ~40 s sample data acquisition | STDGL3 (Danyushevsky et al. 2011) and GSD-1G (USGS) | 49.85398 | [19 empty] | 1923.460367 | [5 empty] | 48.466943 | [5 empty] | 189.208189 | [9 empty] | 85768.98 |  | 51.327335 |  |  |  | 48.291259 | [7 empty] | 245.144275 | [13 empty] | 4466.58051 | [15 empty] | 48.062883 | [17 empty] | 48.004248 | [9 empty] | 48.220001 | [35 empty] | CHN | Tibet
| Lawu |  | Magmatic hydrothermal | Skarn | Cu-Pb-Zn skarn | Cu, Pb, Zn | In, Sn | Cu, Pb, Zn, In, Sn |  |  | YOB14-2 |  | underground mine |  |  |  |  | ore material | drill core, grab | underground mining tunnels and drill cores | mineral separate | [5 empty] | mineralisation |  |  |  | sphalerite, chalcopyrite, pyrrhotite, pyrite, arsenopyrite | [6 empty] | galena, bismuthinite, marcasite, iron oxides, pyroxene, actinolite, quartz | thin sections and polished blocks examined using optical microscope, BSE detector, and EDS prior to analysis | EMPA, LA-ICPMS | JEOL JXA-8230 electron probe microanalyzer; RESOlution-LR 193 nm ArF excimer laser ablation system coupled to an Agilent 7700x ICP–MS | Laboratory of Mineral Resources Research Center, Fuzhou University; Adelaide Microscopy, the University of Adelaide | EPMA point analysis: accelerating voltage 15 kV, beam current 20 nA, beam diameter ~5 μm; EPMA mapping: accelerating voltage 20 kV, working current 50 nA, dwell time ~10 ms; BSE imaging: accelerating voltage 20 kV, beam current 10 nA; LA–ICP–MS: energy density 3~3.5 J/cm2, spot sizes 29 to 51 μm, repetition rates 5 Hz (polished thin-section) and 10 Hz (polished blocks), ~30 s background acquisition, ~40 s sample data acquisition | STDGL3 (Danyushevsky et al. 2011) and GSD-1G (USGS) | 50.85398 | [19 empty] | 1924.460367 | [5 empty] | 49.466943 | [5 empty] | 190.208189 | [9 empty] | 85769.98 |  | 52.327335 |  |  |  | 49.291259 | [7 empty] | 246.144275 | [13 empty] | 4467.58051 | [15 empty] | 49.062883 | [17 empty] | 49.004248 | [9 empty] | 49.220001 | [35 empty] | CHN | Tibet
| Lawu |  | Magmatic hydrothermal | Skarn | Cu-Pb-Zn skarn | Cu, Pb, Zn | In, Sn | Cu, Pb, Zn, In, Sn |  |  | YOB14-3 |  | underground mine |  |  |  |  | ore material | drill core, grab | underground mining tunnels and drill cores | mineral separate | [5 empty] | mineralisation |  |  |  | sphalerite, chalcopyrite, pyrrhotite, pyrite, arsenopyrite | [6 empty] | galena, bismuthinite, marcasite, iron oxides, pyroxene, actinolite, quartz | thin sections and polished blocks examined using optical microscope, BSE detector, and EDS prior to analysis | EMPA, LA-ICPMS | JEOL JXA-8230 electron probe microanalyzer; RESOlution-LR 193 nm ArF excimer laser ablation system coupled to an Agilent 7700x ICP–MS | Laboratory of Mineral Resources Research Center, Fuzhou University; Adelaide Microscopy, the University of Adelaide | EPMA point analysis: accelerating voltage 15 kV, beam current 20 nA, beam diameter ~5 μm; EPMA mapping: accelerating voltage 20 kV, working current 50 nA, dwell time ~10 ms; BSE imaging: accelerating voltage 20 kV, beam current 10 nA; LA–ICP–MS: energy density 3~3.5 J/cm2, spot sizes 29 to 51 μm, repetition rates 5 Hz (polished thin-section) and 10 Hz (polished blocks), ~30 s background acquisition, ~40 s sample data acquisition | STDGL3 (Danyushevsky et al. 2011) and GSD-1G (USGS) | 51.85398 | [19 empty] | 1925.460367 | [5 empty] | 50.466943 | [5 empty] | 191.208189 | [9 empty] | 85770.98 |  | 53.327335 |  |  |  | 50.291259 | [7 empty] | 247.144275 | [13 empty] | 4468.58051 | [15 empty] | 50.062883 | [17 empty] | 50.004248 | [9 empty] | 50.220001 | [35 empty] | CHN | Tibet
| Lawu |  | Magmatic hydrothermal | Skarn | Cu-Pb-Zn skarn | Cu, Pb, Zn | In, Sn | Cu, Pb, Zn, In, Sn |  |  | YOB14-4 |  | underground mine |  |  |  |  | ore material | drill core, grab | underground mining tunnels and drill cores | mineral separate | [5 empty] | mineralisation |  |  |  | sphalerite, chalcopyrite, pyrrhotite, pyrite, arsenopyrite | [6 empty] | galena, bismuthinite, marcasite, iron oxides, pyroxene, actinolite, quartz | thin sections and polished blocks examined using optical microscope, BSE detector, and EDS prior to analysis | EMPA, LA-ICPMS | JEOL JXA-8230 electron probe microanalyzer; RESOlution-LR 193 nm ArF excimer laser ablation system coupled to an Agilent 7700x ICP–MS | Laboratory of Mineral Resources Research Center, Fuzhou University; Adelaide Microscopy, the University of Adelaide | EPMA point analysis: accelerating voltage 15 kV, beam current 20 nA, beam diameter ~5 μm; EPMA mapping: accelerating voltage 20 kV, working current 50 nA, dwell time ~10 ms; BSE imaging: accelerating voltage 20 kV, beam current 10 nA; LA–ICP–MS: energy density 3~3.5 J/cm2, spot sizes 29 to 51 μm, repetition rates 5 Hz (polished thin-section) and 10 Hz (polished blocks), ~30 s background acquisition, ~40 s sample data acquisition | STDGL3 (Danyushevsky et al. 2011) and GSD-1G (USGS) | 52.85398 | [19 empty] | 1926.460367 | [5 empty] | 51.466943 | [5 empty] | 192.208189 | [9 empty] | 85771.98 |  | 54.327335 |  |  |  | 51.291259 | [7 empty] | 248.144275 | [13 empty] | 4469.58051 | [15 empty] | 51.062883 | [17 empty] | 51.004248 | [9 empty] | 51.220001 | [35 empty] | CHN | Tibet
| Lawu |  | Magmatic hydrothermal | Skarn | Cu-Pb-Zn skarn | Cu, Pb, Zn | In, Sn | Cu, Pb, Zn, In, Sn |  |  | YOB14-5 |  | underground mine |  |  |  |  | ore material | drill core, grab | underground mining tunnels and drill cores | mineral separate | [5 empty] | mineralisation |  |  |  | sphalerite, chalcopyrite, pyrrhotite, pyrite, arsenopyrite | [6 empty] | galena, bismuthinite, marcasite, iron oxides, pyroxene, actinolite, quartz | thin sections and polished blocks examined using optical microscope, BSE detector, and EDS prior to analysis | EMPA, LA-ICPMS | JEOL JXA-8230 electron probe microanalyzer; RESOlution-LR 193 nm ArF excimer laser ablation system coupled to an Agilent 7700x ICP–MS | Laboratory of Mineral Resources Research Center, Fuzhou University; Adelaide Microscopy, the University of Adelaide | EPMA point analysis: accelerating voltage 15 kV, beam current 20 nA, beam diameter ~5 μm; EPMA mapping: accelerating voltage 20 kV, working current 50 nA, dwell time ~10 ms; BSE imaging: accelerating voltage 20 kV, beam current 10 nA; LA–ICP–MS: energy density 3~3.5 J/cm2, spot sizes 29 to 51 μm, repetition rates 5 Hz (polished thin-section) and 10 Hz (polished blocks), ~30 s background acquisition, ~40 s sample data acquisition | STDGL3 (Danyushevsky et al. 2011) and GSD-1G (USGS) | 53.85398 | [19 empty] | 1927.460367 | [5 empty] | 52.466943 | [5 empty] | 193.208189 | [9 empty] | 85772.98 |  | 55.327335 |  |  |  | 52.291259 | [7 empty] | 249.144275 | [13 empty] | 4470.58051 | [15 empty] | 52.062883 | [17 empty] | 52.004248 | [9 empty] | 52.220001 | [35 empty] | CHN | Tibet
| Lawu |  | Magmatic hydrothermal | Skarn | Cu-Pb-Zn skarn | Cu, Pb, Zn | In, Sn | Cu, Pb, Zn, In, Sn |  |  | YOB14-6 |  | underground mine |  |  |  |  | ore material | drill core, grab | underground mining tunnels and drill cores | mineral separate | [5 empty] | mineralisation |  |  |  | sphalerite, chalcopyrite, pyrrhotite, pyrite, arsenopyrite | [6 empty] | galena, bismuthinite, marcasite, iron oxides, pyroxene, actinolite, quartz | thin sections and polished blocks examined using optical microscope, BSE detector, and EDS prior to analysis | EMPA, LA-ICPMS | JEOL JXA-8230 electron probe microanalyzer; RESOlution-LR 193 nm ArF excimer laser ablation system coupled to an Agilent 7700x ICP–MS | Laboratory of Mineral Resources Research Center, Fuzhou University; Adelaide Microscopy, the University of Adelaide | EPMA point analysis: accelerating voltage 15 kV, beam current 20 nA, beam diameter ~5 μm; EPMA mapping: accelerating voltage 20 kV, working current 50 nA, dwell time ~10 ms; BSE imaging: accelerating voltage 20 kV, beam current 10 nA; LA–ICP–MS: energy density 3~3.5 J/cm2, spot sizes 29 to 51 μm, repetition rates 5 Hz (polished thin-section) and 10 Hz (polished blocks), ~30 s background acquisition, ~40 s sample data acquisition | STDGL3 (Danyushevsky et al. 2011) and GSD-1G (USGS) | 54.85398 | [19 empty] | 1928.460367 | [5 empty] | 53.466943 | [5 empty] | 194.208189 | [9 empty] | 85773.98 |  | 56.327335 |  |  |  | 53.291259 | [7 empty] | 250.144275 | [13 empty] | 4471.58051 | [15 empty] | 53.062883 | [17 empty] | 53.004248 | [9 empty] | 53.220001 | [35 empty] | CHN | Tibet
| Lawu |  | Magmatic hydrothermal | Skarn | Cu-Pb-Zn skarn | Cu, Pb, Zn | In, Sn | Cu, Pb, Zn, In, Sn |  |  | YOB14-7 |  | underground mine |  |  |  |  | ore material | drill core, grab | underground mining tunnels and drill cores | mineral separate | [5 empty] | mineralisation |  |  |  | sphalerite, chalcopyrite, pyrrhotite, pyrite, arsenopyrite | [6 empty] | galena, bismuthinite, marcasite, iron oxides, pyroxene, actinolite, quartz | thin sections and polished blocks examined using optical microscope, BSE detector, and EDS prior to analysis | EMPA, LA-ICPMS | JEOL JXA-8230 electron probe microanalyzer; RESOlution-LR 193 nm ArF excimer laser ablation system coupled to an Agilent 7700x ICP–MS | Laboratory of Mineral Resources Research Center, Fuzhou University; Adelaide Microscopy, the University of Adelaide | EPMA point analysis: accelerating voltage 15 kV, beam current 20 nA, beam diameter ~5 μm; EPMA mapping: accelerating voltage 20 kV, working current 50 nA, dwell time ~10 ms; BSE imaging: accelerating voltage 20 kV, beam current 10 nA; LA–ICP–MS: energy density 3~3.5 J/cm2, spot sizes 29 to 51 μm, repetition rates 5 Hz (polished thin-section) and 10 Hz (polished blocks), ~30 s background acquisition, ~40 s sample data acquisition | STDGL3 (Danyushevsky et al. 2011) and GSD-1G (USGS) | 55.85398 | [19 empty] | 1929.460367 | [5 empty] | 54.466943 | [5 empty] | 195.208189 | [9 empty] | 85774.98 |  | 57.327335 |  |  |  | 54.291259 | [7 empty] | 251.144275 | [13 empty] | 4472.58051 | [15 empty] | 54.062883 | [17 empty] | 54.004248 | [9 empty] | 54.220001 | [35 empty] | CHN | Tibet
| Lawu |  | Magmatic hydrothermal | Skarn | Cu-Pb-Zn skarn | Cu, Pb, Zn | In, Sn | Cu, Pb, Zn, In, Sn |  |  | YOB16-1 |  | underground mine |  |  |  |  | ore material | drill core, grab | underground mining tunnels and drill cores | mineral separate | [5 empty] | mineralisation |  |  |  | sphalerite, chalcopyrite, pyrrhotite, pyrite, arsenopyrite | [6 empty] | galena, bismuthinite, marcasite, iron oxides, pyroxene, actinolite, quartz | thin sections and polished blocks examined using optical microscope, BSE detector, and EDS prior to analysis | EMPA, LA-ICPMS | JEOL JXA-8230 electron probe microanalyzer; RESOlution-LR 193 nm ArF excimer laser ablation system coupled to an Agilent 7700x ICP–MS | Laboratory of Mineral Resources Research Center, Fuzhou University; Adelaide Microscopy, the University of Adelaide | EPMA point analysis: accelerating voltage 15 kV, beam current 20 nA, beam diameter ~5 μm; EPMA mapping: accelerating voltage 20 kV, working current 50 nA, dwell time ~10 ms; BSE imaging: accelerating voltage 20 kV, beam current 10 nA; LA–ICP–MS: energy density 3~3.5 J/cm2, spot sizes 29 to 51 μm, repetition rates 5 Hz (polished thin-section) and 10 Hz (polished blocks), ~30 s background acquisition, ~40 s sample data acquisition | STDGL3 (Danyushevsky et al. 2011) and GSD-1G (USGS) | 56.85398 | [19 empty] | 1930.460367 | [5 empty] | 55.466943 | [5 empty] | 196.208189 | [9 empty] | 85775.98 |  | 58.327335 |  |  |  | 55.291259 | [7 empty] | 252.144275 | [13 empty] | 4473.58051 | [15 empty] | 55.062883 | [17 empty] | 55.004248 | [9 empty] | 55.220001 | [35 empty] | CHN | Tibet
| Lawu |  | Magmatic hydrothermal | Skarn | Cu-Pb-Zn skarn | Cu, Pb, Zn | In, Sn | Cu, Pb, Zn, In, Sn |  |  | YOB16-2 |  | underground mine |  |  |  |  | ore material | drill core, grab | underground mining tunnels and drill cores | mineral separate | [5 empty] | mineralisation |  |  |  | sphalerite, chalcopyrite, pyrrhotite, pyrite, arsenopyrite | [6 empty] | galena, bismuthinite, marcasite, iron oxides, pyroxene, actinolite, quartz | thin sections and polished blocks examined using optical microscope, BSE detector, and EDS prior to analysis | EMPA, LA-ICPMS | JEOL JXA-8230 electron probe microanalyzer; RESOlution-LR 193 nm ArF excimer laser ablation system coupled to an Agilent 7700x ICP–MS | Laboratory of Mineral Resources Research Center, Fuzhou University; Adelaide Microscopy, the University of Adelaide | EPMA point analysis: accelerating voltage 15 kV, beam current 20 nA, beam diameter ~5 μm; EPMA mapping: accelerating voltage 20 kV, working current 50 nA, dwell time ~10 ms; BSE imaging: accelerating voltage 20 kV, beam current 10 nA; LA–ICP–MS: energy density 3~3.5 J/cm2, spot sizes 29 to 51 μm, repetition rates 5 Hz (polished thin-section) and 10 Hz (polished blocks), ~30 s background acquisition, ~40 s sample data acquisition | STDGL3 (Danyushevsky et al. 2011) and GSD-1G (USGS) | 57.85398 | [19 empty] | 1931.460367 | [5 empty] | 56.466943 | [5 empty] | 197.208189 | [9 empty] | 85776.98 |  | 59.327335 |  |  |  | 56.291259 | [7 empty] | 253.144275 | [13 empty] | 4474.58051 | [15 empty] | 56.062883 | [17 empty] | 56.004248 | [9 empty] | 56.220001 | [35 empty] | CHN | Tibet
| Lawu |  | Magmatic hydrothermal | Skarn | Cu-Pb-Zn skarn | Cu, Pb, Zn | In, Sn | Cu, Pb, Zn, In, Sn |  |  | YOB16-3 |  | underground mine |  |  |  |  | ore material | drill core, grab | underground mining tunnels and drill cores | mineral separate | [5 empty] | mineralisation |  |  |  | sphalerite, chalcopyrite, pyrrhotite, pyrite, arsenopyrite | [6 empty] | galena, bismuthinite, marcasite, iron oxides, pyroxene, actinolite, quartz | thin sections and polished blocks examined using optical microscope, BSE detector, and EDS prior to analysis | EMPA, LA-ICPMS | JEOL JXA-8230 electron probe microanalyzer; RESOlution-LR 193 nm ArF excimer laser ablation system coupled to an Agilent 7700x ICP–MS | Laboratory of Mineral Resources Research Center, Fuzhou University; Adelaide Microscopy, the University of Adelaide | EPMA point analysis: accelerating voltage 15 kV, beam current 20 nA, beam diameter ~5 μm; EPMA mapping: accelerating voltage 20 kV, working current 50 nA, dwell time ~10 ms; BSE imaging: accelerating voltage 20 kV, beam current 10 nA; LA–ICP–MS: energy density 3~3.5 J/cm2, spot sizes 29 to 51 μm, repetition rates 5 Hz (polished thin-section) and 10 Hz (polished blocks), ~30 s background acquisition, ~40 s sample data acquisition | STDGL3 (Danyushevsky et al. 2011) and GSD-1G (USGS) | 58.85398 | [19 empty] | 1932.460367 | [5 empty] | 57.466943 | [5 empty] | 198.208189 | [9 empty] | 85777.98 |  | 60.327335 |  |  |  | 57.291259 | [7 empty] | 254.144275 | [13 empty] | 4475.58051 | [15 empty] | 57.062883 | [17 empty] | 57.004248 | [9 empty] | 57.220001 | [35 empty] | CHN | Tibet
| Lawu |  | Magmatic hydrothermal | Skarn | Cu-Pb-Zn skarn | Cu, Pb, Zn | In, Sn | Cu, Pb, Zn, In, Sn |  |  | YOB16-4 |  | underground mine |  |  |  |  | ore material | drill core, grab | underground mining tunnels and drill cores | mineral separate | [5 empty] | mineralisation |  |  |  | sphalerite, chalcopyrite, pyrrhotite, pyrite, arsenopyrite | [6 empty] | galena, bismuthinite, marcasite, iron oxides, pyroxene, actinolite, quartz | thin sections and polished blocks examined using optical microscope, BSE detector, and EDS prior to analysis | EMPA, LA-ICPMS | JEOL JXA-8230 electron probe microanalyzer; RESOlution-LR 193 nm ArF excimer laser ablation system coupled to an Agilent 7700x ICP–MS | Laboratory of Mineral Resources Research Center, Fuzhou University; Adelaide Microscopy, the University of Adelaide | EPMA point analysis: accelerating voltage 15 kV, beam current 20 nA, beam diameter ~5 μm; EPMA mapping: accelerating voltage 20 kV, working current 50 nA, dwell time ~10 ms; BSE imaging: accelerating voltage 20 kV, beam current 10 nA; LA–ICP–MS: energy density 3~3.5 J/cm2, spot sizes 29 to 51 μm, repetition rates 5 Hz (polished thin-section) and 10 Hz (polished blocks), ~30 s background acquisition, ~40 s sample data acquisition | STDGL3 (Danyushevsky et al. 2011) and GSD-1G (USGS) | 59.85398 | [19 empty] | 1933.460367 | [5 empty] | 58.466943 | [5 empty] | 199.208189 | [9 empty] | 85778.98 |  | 61.327335 |  |  |  | 58.291259 | [7 empty] | 255.144275 | [13 empty] | 4476.58051 | [15 empty] | 58.062883 | [17 empty] | 58.004248 | [9 empty] | 58.220001 | [35 empty] | CHN | Tibet
| Lawu |  | Magmatic hydrothermal | Skarn | Cu-Pb-Zn skarn | Cu, Pb, Zn | In, Sn | Cu, Pb, Zn, In, Sn |  |  | YOB16-5 |  | underground mine |  |  |  |  | ore material | drill core, grab | underground mining tunnels and drill cores | mineral separate | [5 empty] | mineralisation |  |  |  | sphalerite, chalcopyrite, pyrrhotite, pyrite, arsenopyrite | [6 empty] | galena, bismuthinite, marcasite, iron oxides, pyroxene, actinolite, quartz | thin sections and polished blocks examined using optical microscope, BSE detector, and EDS prior to analysis | EMPA, LA-ICPMS | JEOL JXA-8230 electron probe microanalyzer; RESOlution-LR 193 nm ArF excimer laser ablation system coupled to an Agilent 7700x ICP–MS | Laboratory of Mineral Resources Research Center, Fuzhou University; Adelaide Microscopy, the University of Adelaide | EPMA point analysis: accelerating voltage 15 kV, beam current 20 nA, beam diameter ~5 μm; EPMA mapping: accelerating voltage 20 kV, working current 50 nA, dwell time ~10 ms; BSE imaging: accelerating voltage 20 kV, beam current 10 nA; LA–ICP–MS: energy density 3~3.5 J/cm2, spot sizes 29 to 51 μm, repetition rates 5 Hz (polished thin-section) and 10 Hz (polished blocks), ~30 s background acquisition, ~40 s sample data acquisition | STDGL3 (Danyushevsky et al. 2011) and GSD-1G (USGS) | 60.85398 | [19 empty] | 1934.460367 | [5 empty] | 59.466943 | [5 empty] | 200.208189 | [9 empty] | 85779.98 |  | 62.327335 |  |  |  | 59.291259 | [7 empty] | 256.144275 | [13 empty] | 4477.58051 | [15 empty] | 59.062883 | [17 empty] | 59.004248 | [9 empty] | 59.220001 | [35 empty] | CHN | Tibet
| Lawu |  | Magmatic hydrothermal | Skarn | Cu-Pb-Zn skarn | Cu, Pb, Zn | In, Sn | Cu, Pb, Zn, In, Sn |  |  | YOB16-6 |  | underground mine |  |  |  |  | ore material | drill core, grab | underground mining tunnels and drill cores | mineral separate | [5 empty] | mineralisation |  |  |  | sphalerite, chalcopyrite, pyrrhotite, pyrite, arsenopyrite | [6 empty] | galena, bismuthinite, marcasite, iron oxides, pyroxene, actinolite, quartz | thin sections and polished blocks examined using optical microscope, BSE detector, and EDS prior to analysis | EMPA, LA-ICPMS | JEOL JXA-8230 electron probe microanalyzer; RESOlution-LR 193 nm ArF excimer laser ablation system coupled to an Agilent 7700x ICP–MS | Laboratory of Mineral Resources Research Center, Fuzhou University; Adelaide Microscopy, the University of Adelaide | EPMA point analysis: accelerating voltage 15 kV, beam current 20 nA, beam diameter ~5 μm; EPMA mapping: accelerating voltage 20 kV, working current 50 nA, dwell time ~10 ms; BSE imaging: accelerating voltage 20 kV, beam current 10 nA; LA–ICP–MS: energy density 3~3.5 J/cm2, spot sizes 29 to 51 μm, repetition rates 5 Hz (polished thin-section) and 10 Hz (polished blocks), ~30 s background acquisition, ~40 s sample data acquisition | STDGL3 (Danyushevsky et al. 2011) and GSD-1G (USGS) | 61.85398 | [19 empty] | 1935.460367 | [5 empty] | 60.466943 | [5 empty] | 201.208189 | [9 empty] | 85780.98 |  | 63.327335 |  |  |  | 60.291259 | [7 empty] | 257.144275 | [13 empty] | 4478.58051 | [15 empty] | 60.062883 | [17 empty] | 60.004248 | [9 empty] | 60.220001 | [35 empty] | CHN | Tibet
| Lawu |  | Magmatic hydrothermal | Skarn | Cu-Pb-Zn skarn | Cu, Pb, Zn | In, Sn | Cu, Pb, Zn, In, Sn |  |  | YOB17-1 |  | underground mine |  |  |  |  | ore material | drill core, grab | underground mining tunnels and drill cores | mineral separate | [5 empty] | mineralisation |  |  |  | sphalerite, chalcopyrite, pyrrhotite, pyrite, arsenopyrite | [6 empty] | galena, bismuthinite, marcasite, iron oxides, pyroxene, actinolite, quartz | thin sections and polished blocks examined using optical microscope, BSE detector, and EDS prior to analysis | EMPA, LA-ICPMS | JEOL JXA-8230 electron probe microanalyzer; RESOlution-LR 193 nm ArF excimer laser ablation system coupled to an Agilent 7700x ICP–MS | Laboratory of Mineral Resources Research Center, Fuzhou University; Adelaide Microscopy, the University of Adelaide | EPMA point analysis: accelerating voltage 15 kV, beam current 20 nA, beam diameter ~5 μm; EPMA mapping: accelerating voltage 20 kV, working current 50 nA, dwell time ~10 ms; BSE imaging: accelerating voltage 20 kV, beam current 10 nA; LA–ICP–MS: energy density 3~3.5 J/cm2, spot sizes 29 to 51 μm, repetition rates 5 Hz (polished thin-section) and 10 Hz (polished blocks), ~30 s background acquisition, ~40 s sample data acquisition | STDGL3 (Danyushevsky et al. 2011) and GSD-1G (USGS) | 62.85398 | [19 empty] | 1936.460367 | [5 empty] | 61.466943 | [5 empty] | 202.208189 | [9 empty] | 85781.98 |  | 64.327335 |  |  |  | 61.291259 | [7 empty] | 258.144275 | [13 empty] | 4479.58051 | [15 empty] | 61.062883 | [17 empty] | 61.004248 | [9 empty] | 61.220001 | [35 empty] | CHN | Tibet
| Lawu |  | Magmatic hydrothermal | Skarn | Cu-Pb-Zn skarn | Cu, Pb, Zn | In, Sn | Cu, Pb, Zn, In, Sn |  |  | YOB17-2 |  | underground mine |  |  |  |  | ore material | drill core, grab | underground mining tunnels and drill cores | mineral separate | [5 empty] | mineralisation |  |  |  | sphalerite, chalcopyrite, pyrrhotite, pyrite, arsenopyrite | [6 empty] | galena, bismuthinite, marcasite, iron oxides, pyroxene, actinolite, quartz | thin sections and polished blocks examined using optical microscope, BSE detector, and EDS prior to analysis | EMPA, LA-ICPMS | JEOL JXA-8230 electron probe microanalyzer; RESOlution-LR 193 nm ArF excimer laser ablation system coupled to an Agilent 7700x ICP–MS | Laboratory of Mineral Resources Research Center, Fuzhou University; Adelaide Microscopy, the University of Adelaide | EPMA point analysis: accelerating voltage 15 kV, beam current 20 nA, beam diameter ~5 μm; EPMA mapping: accelerating voltage 20 kV, working current 50 nA, dwell time ~10 ms; BSE imaging: accelerating voltage 20 kV, beam current 10 nA; LA–ICP–MS: energy density 3~3.5 J/cm2, spot sizes 29 to 51 μm, repetition rates 5 Hz (polished thin-section) and 10 Hz (polished blocks), ~30 s background acquisition, ~40 s sample data acquisition | STDGL3 (Danyushevsky et al. 2011) and GSD-1G (USGS) | 63.85398 | [19 empty] | 1937.460367 | [5 empty] | 62.466943 | [5 empty] | 203.208189 | [9 empty] | 85782.98 |  | 65.327335 |  |  |  | 62.291259 | [7 empty] | 259.144275 | [13 empty] | 4480.58051 | [15 empty] | 62.062883 | [17 empty] | 62.004248 | [9 empty] | 62.220001 | [35 empty] | CHN | Tibet
| Lawu |  | Magmatic hydrothermal | Skarn | Cu-Pb-Zn skarn | Cu, Pb, Zn | In, Sn | Cu, Pb, Zn, In, Sn |  |  | YOB17-3 |  | underground mine |  |  |  |  | ore material | drill core, grab | underground mining tunnels and drill cores | mineral separate | [5 empty] | mineralisation |  |  |  | sphalerite, chalcopyrite, pyrrhotite, pyrite, arsenopyrite | [6 empty] | galena, bismuthinite, marcasite, iron oxides, pyroxene, actinolite, quartz | thin sections and polished blocks examined using optical microscope, BSE detector, and EDS prior to analysis | EMPA, LA-ICPMS | JEOL JXA-8230 electron probe microanalyzer; RESOlution-LR 193 nm ArF excimer laser ablation system coupled to an Agilent 7700x ICP–MS | Laboratory of Mineral Resources Research Center, Fuzhou University; Adelaide Microscopy, the University of Adelaide | EPMA point analysis: accelerating voltage 15 kV, beam current 20 nA, beam diameter ~5 μm; EPMA mapping: accelerating voltage 20 kV, working current 50 nA, dwell time ~10 ms; BSE imaging: accelerating voltage 20 kV, beam current 10 nA; LA–ICP–MS: energy density 3~3.5 J/cm2, spot sizes 29 to 51 μm, repetition rates 5 Hz (polished thin-section) and 10 Hz (polished blocks), ~30 s background acquisition, ~40 s sample data acquisition | STDGL3 (Danyushevsky et al. 2011) and GSD-1G (USGS) | 64.85398 | [19 empty] | 1938.460367 | [5 empty] | 63.466943 | [5 empty] | 204.208189 | [9 empty] | 85783.98 |  | 66.327335 |  |  |  | 63.291259 | [7 empty] | 260.144275 | [13 empty] | 4481.58051 | [15 empty] | 63.062883 | [17 empty] | 63.004248 | [9 empty] | 63.220001 | [35 empty] | CHN | Tibet
| Lawu |  | Magmatic hydrothermal | Skarn | Cu-Pb-Zn skarn | Cu, Pb, Zn | In, Sn | Cu, Pb, Zn, In, Sn |  |  | YOB17-4 |  | underground mine |  |  |  |  | ore material | drill core, grab | underground mining tunnels and drill cores | mineral separate | [5 empty] | mineralisation |  |  |  | sphalerite, chalcopyrite, pyrrhotite, pyrite, arsenopyrite | [6 empty] | galena, bismuthinite, marcasite, iron oxides, pyroxene, actinolite, quartz | thin sections and polished blocks examined using optical microscope, BSE detector, and EDS prior to analysis | EMPA, LA-ICPMS | JEOL JXA-8230 electron probe microanalyzer; RESOlution-LR 193 nm ArF excimer laser ablation system coupled to an Agilent 7700x ICP–MS | Laboratory of Mineral Resources Research Center, Fuzhou University; Adelaide Microscopy, the University of Adelaide | EPMA point analysis: accelerating voltage 15 kV, beam current 20 nA, beam diameter ~5 μm; EPMA mapping: accelerating voltage 20 kV, working current 50 nA, dwell time ~10 ms; BSE imaging: accelerating voltage 20 kV, beam current 10 nA; LA–ICP–MS: energy density 3~3.5 J/cm2, spot sizes 29 to 51 μm, repetition rates 5 Hz (polished thin-section) and 10 Hz (polished blocks), ~30 s background acquisition, ~40 s sample data acquisition | STDGL3 (Danyushevsky et al. 2011) and GSD-1G (USGS) | 65.85398 | [19 empty] | 1939.460367 | [5 empty] | 64.466943 | [5 empty] | 205.208189 | [9 empty] | 85784.98 |  | 67.327335 |  |  |  | 64.291259 | [7 empty] | 261.144275 | [13 empty] | 4482.58051 | [15 empty] | 64.062883 | [17 empty] | 64.004248 | [9 empty] | 64.220001 | [35 empty] | CHN | Tibet
| Lawu |  | Magmatic hydrothermal | Skarn | Cu-Pb-Zn skarn | Cu, Pb, Zn | In, Sn | Cu, Pb, Zn, In, Sn |  |  | XG980-1-1 |  | underground mine |  |  |  |  | ore material | drill core, grab | underground mining tunnels and drill cores | mineral separate | [5 empty] | mineralisation |  |  |  | sphalerite, chalcopyrite, pyrrhotite, pyrite, arsenopyrite | [6 empty] | galena, bismuthinite, marcasite, iron oxides, pyroxene, actinolite, quartz | thin sections and polished blocks examined using optical microscope, BSE detector, and EDS prior to analysis | EMPA, LA-ICPMS | JEOL JXA-8230 electron probe microanalyzer; RESOlution-LR 193 nm ArF excimer laser ablation system coupled to an Agilent 7700x ICP–MS | Laboratory of Mineral Resources Research Center, Fuzhou University; Adelaide Microscopy, the University of Adelaide | EPMA point analysis: accelerating voltage 15 kV, beam current 20 nA, beam diameter ~5 μm; EPMA mapping: accelerating voltage 20 kV, working current 50 nA, dwell time ~10 ms; BSE imaging: accelerating voltage 20 kV, beam current 10 nA; LA–ICP–MS: energy density 3~3.5 J/cm2, spot sizes 29 to 51 μm, repetition rates 5 Hz (polished thin-section) and 10 Hz (polished blocks), ~30 s background acquisition, ~40 s sample data acquisition | STDGL3 (Danyushevsky et al. 2011) and GSD-1G (USGS) | 66.85398 | [19 empty] | 1940.460367 | [5 empty] | 65.466943 | [5 empty] | 206.208189 | [9 empty] | 85785.98 |  | 68.327335 |  |  |  | 65.291259 | [7 empty] | 262.144275 | [13 empty] | 4483.58051 | [15 empty] | 65.062883 | [17 empty] | 65.004248 | [9 empty] | 65.220001 | [35 empty] | CHN | Tibet
| Lawu |  | Magmatic hydrothermal | Skarn | Cu-Pb-Zn skarn | Cu, Pb, Zn | In, Sn | Cu, Pb, Zn, In, Sn |  |  | XG980-1-2 |  | underground mine |  |  |  |  | ore material | drill core, grab | underground mining tunnels and drill cores | mineral separate | [5 empty] | mineralisation |  |  |  | sphalerite, chalcopyrite, pyrrhotite, pyrite, arsenopyrite | [6 empty] | galena, bismuthinite, marcasite, iron oxides, pyroxene, actinolite, quartz | thin sections and polished blocks examined using optical microscope, BSE detector, and EDS prior to analysis | EMPA, LA-ICPMS | JEOL JXA-8230 electron probe microanalyzer; RESOlution-LR 193 nm ArF excimer laser ablation system coupled to an Agilent 7700x ICP–MS | Laboratory of Mineral Resources Research Center, Fuzhou University; Adelaide Microscopy, the University of Adelaide | EPMA point analysis: accelerating voltage 15 kV, beam current 20 nA, beam diameter ~5 μm; EPMA mapping: accelerating voltage 20 kV, working current 50 nA, dwell time ~10 ms; BSE imaging: accelerating voltage 20 kV, beam current 10 nA; LA–ICP–MS: energy density 3~3.5 J/cm2, spot sizes 29 to 51 μm, repetition rates 5 Hz (polished thin-section) and 10 Hz (polished blocks), ~30 s background acquisition, ~40 s sample data acquisition | STDGL3 (Danyushevsky et al. 2011) and GSD-1G (USGS) | 67.85398 | [19 empty] | 1941.460367 | [5 empty] | 66.466943 | [5 empty] | 207.208189 | [9 empty] | 85786.98 |  | 69.327335 |  |  |  | 66.291259 | [7 empty] | 263.144275 | [13 empty] | 4484.58051 | [15 empty] | 66.062883 | [17 empty] | 66.004248 | [9 empty] | 66.220001 | [35 empty] | CHN | Tibet
| Lawu |  | Magmatic hydrothermal | Skarn | Cu-Pb-Zn skarn | Cu, Pb, Zn | In, Sn | Cu, Pb, Zn, In, Sn |  |  | XG980-1-3 |  | underground mine |  |  |  |  | ore material | drill core, grab | underground mining tunnels and drill cores | mineral separate | [5 empty] | mineralisation |  |  |  | sphalerite, chalcopyrite, pyrrhotite, pyrite, arsenopyrite | [6 empty] | galena, bismuthinite, marcasite, iron oxides, pyroxene, actinolite, quartz | thin sections and polished blocks examined using optical microscope, BSE detector, and EDS prior to analysis | EMPA, LA-ICPMS | JEOL JXA-8230 electron probe microanalyzer; RESOlution-LR 193 nm ArF excimer laser ablation system coupled to an Agilent 7700x ICP–MS | Laboratory of Mineral Resources Research Center, Fuzhou University; Adelaide Microscopy, the University of Adelaide | EPMA point analysis: accelerating voltage 15 kV, beam current 20 nA, beam diameter ~5 μm; EPMA mapping: accelerating voltage 20 kV, working current 50 nA, dwell time ~10 ms; BSE imaging: accelerating voltage 20 kV, beam current 10 nA; LA–ICP–MS: energy density 3~3.5 J/cm2, spot sizes 29 to 51 μm, repetition rates 5 Hz (polished thin-section) and 10 Hz (polished blocks), ~30 s background acquisition, ~40 s sample data acquisition | STDGL3 (Danyushevsky et al. 2011) and GSD-1G (USGS) | 68.85398 | [19 empty] | 1942.460367 | [5 empty] | 67.466943 | [5 empty] | 208.208189 | [9 empty] | 85787.98 |  | 70.327335 |  |  |  | 67.291259 | [7 empty] | 264.144275 | [13 empty] | 4485.58051 | [15 empty] | 67.062883 | [17 empty] | 67.004248 | [9 empty] | 67.220001 | [35 empty] | CHN | Tibet
| Lawu |  | Magmatic hydrothermal | Skarn | Cu-Pb-Zn skarn | Cu, Pb, Zn | In, Sn | Cu, Pb, Zn, In, Sn |  |  | XG980-1-4 |  | underground mine |  |  |  |  | ore material | drill core, grab | underground mining tunnels and drill cores | mineral separate | [5 empty] | mineralisation |  |  |  | sphalerite, chalcopyrite, pyrrhotite, pyrite, arsenopyrite | [6 empty] | galena, bismuthinite, marcasite, iron oxides, pyroxene, actinolite, quartz | thin sections and polished blocks examined using optical microscope, BSE detector, and EDS prior to analysis | EMPA, LA-ICPMS | JEOL JXA-8230 electron probe microanalyzer; RESOlution-LR 193 nm ArF excimer laser ablation system coupled to an Agilent 7700x ICP–MS | Laboratory of Mineral Resources Research Center, Fuzhou University; Adelaide Microscopy, the University of Adelaide | EPMA point analysis: accelerating voltage 15 kV, beam current 20 nA, beam diameter ~5 μm; EPMA mapping: accelerating voltage 20 kV, working current 50 nA, dwell time ~10 ms; BSE imaging: accelerating voltage 20 kV, beam current 10 nA; LA–ICP–MS: energy density 3~3.5 J/cm2, spot sizes 29 to 51 μm, repetition rates 5 Hz (polished thin-section) and 10 Hz (polished blocks), ~30 s background acquisition, ~40 s sample data acquisition | STDGL3 (Danyushevsky et al. 2011) and GSD-1G (USGS) | 69.85398 | [19 empty] | 1943.460367 | [5 empty] | 68.466943 | [5 empty] | 209.208189 | [9 empty] | 85788.98 |  | 71.327335 |  |  |  | 68.291259 | [7 empty] | 265.144275 | [13 empty] | 4486.58051 | [15 empty] | 68.062883 | [17 empty] | 68.004248 | [9 empty] | 68.220001 | [35 empty] | CHN | Tibet
| Lawu |  | Magmatic hydrothermal | Skarn | Cu-Pb-Zn skarn | Cu, Pb, Zn | In, Sn | Cu, Pb, Zn, In, Sn |  |  | XG980-1-5 |  | underground mine |  |  |  |  | ore material | drill core, grab | underground mining tunnels and drill cores | mineral separate | [5 empty] | mineralisation |  |  |  | sphalerite, chalcopyrite, pyrrhotite, pyrite, arsenopyrite | [6 empty] | galena, bismuthinite, marcasite, iron oxides, pyroxene, actinolite, quartz | thin sections and polished blocks examined using optical microscope, BSE detector, and EDS prior to analysis | EMPA, LA-ICPMS | JEOL JXA-8230 electron probe microanalyzer; RESOlution-LR 193 nm ArF excimer laser ablation system coupled to an Agilent 7700x ICP–MS | Laboratory of Mineral Resources Research Center, Fuzhou University; Adelaide Microscopy, the University of Adelaide | EPMA point analysis: accelerating voltage 15 kV, beam current 20 nA, beam diameter ~5 μm; EPMA mapping: accelerating voltage 20 kV, working current 50 nA, dwell time ~10 ms; BSE imaging: accelerating voltage 20 kV, beam current 10 nA; LA–ICP–MS: energy density 3~3.5 J/cm2, spot sizes 29 to 51 μm, repetition rates 5 Hz (polished thin-section) and 10 Hz (polished blocks), ~30 s background acquisition, ~40 s sample data acquisition | STDGL3 (Danyushevsky et al. 2011) and GSD-1G (USGS) | 70.85398 | [19 empty] | 1944.460367 | [5 empty] | 69.466943 | [5 empty] | 210.208189 | [9 empty] | 85789.98 |  | 72.327335 |  |  |  | 69.291259 | [7 empty] | 266.144275 | [13 empty] | 4487.58051 | [15 empty] | 69.062883 | [17 empty] | 69.004248 | [9 empty] | 69.220001 | [35 empty] | CHN | Tibet
| Lawu |  | Magmatic hydrothermal | Skarn | Cu-Pb-Zn skarn | Cu, Pb, Zn | In, Sn | Cu, Pb, Zn, In, Sn |  |  | XG980-1-6 |  | underground mine |  |  |  |  | ore material | drill core, grab | underground mining tunnels and drill cores | mineral separate | [5 empty] | mineralisation |  |  |  | sphalerite, chalcopyrite, pyrrhotite, pyrite, arsenopyrite | [6 empty] | galena, bismuthinite, marcasite, iron oxides, pyroxene, actinolite, quartz | thin sections and polished blocks examined using optical microscope, BSE detector, and EDS prior to analysis | EMPA, LA-ICPMS | JEOL JXA-8230 electron probe microanalyzer; RESOlution-LR 193 nm ArF excimer laser ablation system coupled to an Agilent 7700x ICP–MS | Laboratory of Mineral Resources Research Center, Fuzhou University; Adelaide Microscopy, the University of Adelaide | EPMA point analysis: accelerating voltage 15 kV, beam current 20 nA, beam diameter ~5 μm; EPMA mapping: accelerating voltage 20 kV, working current 50 nA, dwell time ~10 ms; BSE imaging: accelerating voltage 20 kV, beam current 10 nA; LA–ICP–MS: energy density 3~3.5 J/cm2, spot sizes 29 to 51 μm, repetition rates 5 Hz (polished thin-section) and 10 Hz (polished blocks), ~30 s background acquisition, ~40 s sample data acquisition | STDGL3 (Danyushevsky et al. 2011) and GSD-1G (USGS) | 71.85398 | [19 empty] | 1945.460367 | [5 empty] | 70.466943 | [5 empty] | 211.208189 | [9 empty] | 85790.98 |  | 73.327335 |  |  |  | 70.291259 | [7 empty] | 267.144275 | [13 empty] | 4488.58051 | [15 empty] | 70.062883 | [17 empty] | 70.004248 | [9 empty] | 70.220001 | [35 empty] | CHN | Tibet
| Lawu |  | Magmatic hydrothermal | Skarn | Cu-Pb-Zn skarn | Cu, Pb, Zn | In, Sn | Cu, Pb, Zn, In, Sn |  |  | XG980-1-7 |  | underground mine |  |  |  |  | ore material | drill core, grab | underground mining tunnels and drill cores | mineral separate | [5 empty] | mineralisation |  |  |  | sphalerite, chalcopyrite, pyrrhotite, pyrite, arsenopyrite | [6 empty] | galena, bismuthinite, marcasite, iron oxides, pyroxene, actinolite, quartz | thin sections and polished blocks examined using optical microscope, BSE detector, and EDS prior to analysis | EMPA, LA-ICPMS | JEOL JXA-8230 electron probe microanalyzer; RESOlution-LR 193 nm ArF excimer laser ablation system coupled to an Agilent 7700x ICP–MS | Laboratory of Mineral Resources Research Center, Fuzhou University; Adelaide Microscopy, the University of Adelaide | EPMA point analysis: accelerating voltage 15 kV, beam current 20 nA, beam diameter ~5 μm; EPMA mapping: accelerating voltage 20 kV, working current 50 nA, dwell time ~10 ms; BSE imaging: accelerating voltage 20 kV, beam current 10 nA; LA–ICP–MS: energy density 3~3.5 J/cm2, spot sizes 29 to 51 μm, repetition rates 5 Hz (polished thin-section) and 10 Hz (polished blocks), ~30 s background acquisition, ~40 s sample data acquisition | STDGL3 (Danyushevsky et al. 2011) and GSD-1G (USGS) | 72.85398 | [19 empty] | 1946.460367 | [5 empty] | 71.466943 | [5 empty] | 212.208189 | [9 empty] | 85791.98 |  | 74.327335 |  |  |  | 71.291259 | [7 empty] | 268.144275 | [13 empty] | 4489.58051 | [15 empty] | 71.062883 | [17 empty] | 71.004248 | [9 empty] | 71.220001 | [35 empty] | CHN | Tibet
| Lawu |  | Magmatic hydrothermal | Skarn | Cu-Pb-Zn skarn | Cu, Pb, Zn | In, Sn | Cu, Pb, Zn, In, Sn |  |  | XG980-1-8 |  | underground mine |  |  |  |  | ore material | drill core, grab | underground mining tunnels and drill cores | mineral separate | [5 empty] | mineralisation |  |  |  | sphalerite, chalcopyrite, pyrrhotite, pyrite, arsenopyrite | [6 empty] | galena, bismuthinite, marcasite, iron oxides, pyroxene, actinolite, quartz | thin sections and polished blocks examined using optical microscope, BSE detector, and EDS prior to analysis | EMPA, LA-ICPMS | JEOL JXA-8230 electron probe microanalyzer; RESOlution-LR 193 nm ArF excimer laser ablation system coupled to an Agilent 7700x ICP–MS | Laboratory of Mineral Resources Research Center, Fuzhou University; Adelaide Microscopy, the University of Adelaide | EPMA point analysis: accelerating voltage 15 kV, beam current 20 nA, beam diameter ~5 μm; EPMA mapping: accelerating voltage 20 kV, working current 50 nA, dwell time ~10 ms; BSE imaging: accelerating voltage 20 kV, beam current 10 nA; LA–ICP–MS: energy density 3~3.5 J/cm2, spot sizes 29 to 51 μm, repetition rates 5 Hz (polished thin-section) and 10 Hz (polished blocks), ~30 s background acquisition, ~40 s sample data acquisition | STDGL3 (Danyushevsky et al. 2011) and GSD-1G (USGS) | 73.85398 | [19 empty] | 1947.460367 | [5 empty] | 72.466943 | [5 empty] | 213.208189 | [9 empty] | 85792.98 |  | 75.327335 |  |  |  | 72.291259 | [7 empty] | 269.144275 | [13 empty] | 4490.58051 | [15 empty] | 72.062883 | [17 empty] | 72.004248 | [9 empty] | 72.220001 | [35 empty] | CHN | Tibet
| Lawu |  | Magmatic hydrothermal | Skarn | Cu-Pb-Zn skarn | Cu, Pb, Zn | In, Sn | Cu, Pb, Zn, In, Sn |  |  | XG980-4-1 |  | underground mine |  |  |  |  | ore material | drill core, grab | underground mining tunnels and drill cores | mineral separate | [5 empty] | mineralisation |  |  |  | sphalerite, chalcopyrite, pyrrhotite, pyrite, arsenopyrite | [6 empty] | galena, bismuthinite, marcasite, iron oxides, pyroxene, actinolite, quartz | thin sections and polished blocks examined using optical microscope, BSE detector, and EDS prior to analysis | EMPA, LA-ICPMS | JEOL JXA-8230 electron probe microanalyzer; RESOlution-LR 193 nm ArF excimer laser ablation system coupled to an Agilent 7700x ICP–MS | Laboratory of Mineral Resources Research Center, Fuzhou University; Adelaide Microscopy, the University of Adelaide | EPMA point analysis: accelerating voltage 15 kV, beam current 20 nA, beam diameter ~5 μm; EPMA mapping: accelerating voltage 20 kV, working current 50 nA, dwell time ~10 ms; BSE imaging: accelerating voltage 20 kV, beam current 10 nA; LA–ICP–MS: energy density 3~3.5 J/cm2, spot sizes 29 to 51 μm, repetition rates 5 Hz (polished thin-section) and 10 Hz (polished blocks), ~30 s background acquisition, ~40 s sample data acquisition | STDGL3 (Danyushevsky et al. 2011) and GSD-1G (USGS) | 74.85398 | [19 empty] | 1948.460367 | [5 empty] | 73.466943 | [5 empty] | 214.208189 | [9 empty] | 85793.98 |  | 76.327335 |  |  |  | 73.291259 | [7 empty] | 270.144275 | [13 empty] | 4491.58051 | [15 empty] | 73.062883 | [17 empty] | 73.004248 | [9 empty] | 73.220001 | [35 empty] | CHN | Tibet
| Lawu |  | Magmatic hydrothermal | Skarn | Cu-Pb-Zn skarn | Cu, Pb, Zn | In, Sn | Cu, Pb, Zn, In, Sn |  |  | XG980-4-2 |  | underground mine |  |  |  |  | ore material | drill core, grab | underground mining tunnels and drill cores | mineral separate | [5 empty] | mineralisation |  |  |  | sphalerite, chalcopyrite, pyrrhotite, pyrite, arsenopyrite | [6 empty] | galena, bismuthinite, marcasite, iron oxides, pyroxene, actinolite, quartz | thin sections and polished blocks examined using optical microscope, BSE detector, and EDS prior to analysis | EMPA, LA-ICPMS | JEOL JXA-8230 electron probe microanalyzer; RESOlution-LR 193 nm ArF excimer laser ablation system coupled to an Agilent 7700x ICP–MS | Laboratory of Mineral Resources Research Center, Fuzhou University; Adelaide Microscopy, the University of Adelaide | EPMA point analysis: accelerating voltage 15 kV, beam current 20 nA, beam diameter ~5 μm; EPMA mapping: accelerating voltage 20 kV, working current 50 nA, dwell time ~10 ms; BSE imaging: accelerating voltage 20 kV, beam current 10 nA; LA–ICP–MS: energy density 3~3.5 J/cm2, spot sizes 29 to 51 μm, repetition rates 5 Hz (polished thin-section) and 10 Hz (polished blocks), ~30 s background acquisition, ~40 s sample data acquisition | STDGL3 (Danyushevsky et al. 2011) and GSD-1G (USGS) | 75.85398 | [19 empty] | 1949.460367 | [5 empty] | 74.466943 | [5 empty] | 215.208189 | [9 empty] | 85794.98 |  | 77.327335 |  |  |  | 74.291259 | [7 empty] | 271.144275 | [13 empty] | 4492.58051 | [15 empty] | 74.062883 | [17 empty] | 74.004248 | [9 empty] | 74.220001 | [35 empty] | CHN | Tibet
| Lawu |  | Magmatic hydrothermal | Skarn | Cu-Pb-Zn skarn | Cu, Pb, Zn | In, Sn | Cu, Pb, Zn, In, Sn |  |  | XG980-4-3 |  | underground mine |  |  |  |  | ore material | drill core, grab | underground mining tunnels and drill cores | mineral separate | [5 empty] | mineralisation |  |  |  | sphalerite, chalcopyrite, pyrrhotite, pyrite, arsenopyrite | [6 empty] | galena, bismuthinite, marcasite, iron oxides, pyroxene, actinolite, quartz | thin sections and polished blocks examined using optical microscope, BSE detector, and EDS prior to analysis | EMPA, LA-ICPMS | JEOL JXA-8230 electron probe microanalyzer; RESOlution-LR 193 nm ArF excimer laser ablation system coupled to an Agilent 7700x ICP–MS | Laboratory of Mineral Resources Research Center, Fuzhou University; Adelaide Microscopy, the University of Adelaide | EPMA point analysis: accelerating voltage 15 kV, beam current 20 nA, beam diameter ~5 μm; EPMA mapping: accelerating voltage 20 kV, working current 50 nA, dwell time ~10 ms; BSE imaging: accelerating voltage 20 kV, beam current 10 nA; LA–ICP–MS: energy density 3~3.5 J/cm2, spot sizes 29 to 51 μm, repetition rates 5 Hz (polished thin-section) and 10 Hz (polished blocks), ~30 s background acquisition, ~40 s sample data acquisition | STDGL3 (Danyushevsky et al. 2011) and GSD-1G (USGS) | 76.85398 | [19 empty] | 1950.460367 | [5 empty] | 75.466943 | [5 empty] | 216.208189 | [9 empty] | 85795.98 |  | 78.327335 |  |  |  | 75.291259 | [7 empty] | 272.144275 | [13 empty] | 4493.58051 | [15 empty] | 75.062883 | [17 empty] | 75.004248 | [9 empty] | 75.220001 | [35 empty] | CHN | Tibet
| Lawu |  | Magmatic hydrothermal | Skarn | Cu-Pb-Zn skarn | Cu, Pb, Zn | In, Sn | Cu, Pb, Zn, In, Sn |  |  | XG980-4-4 |  | underground mine |  |  |  |  | ore material | drill core, grab | underground mining tunnels and drill cores | mineral separate | [5 empty] | mineralisation |  |  |  | sphalerite, chalcopyrite, pyrrhotite, pyrite, arsenopyrite | [6 empty] | galena, bismuthinite, marcasite, iron oxides, pyroxene, actinolite, quartz | thin sections and polished blocks examined using optical microscope, BSE detector, and EDS prior to analysis | EMPA, LA-ICPMS | JEOL JXA-8230 electron probe microanalyzer; RESOlution-LR 193 nm ArF excimer laser ablation system coupled to an Agilent 7700x ICP–MS | Laboratory of Mineral Resources Research Center, Fuzhou University; Adelaide Microscopy, the University of Adelaide | EPMA point analysis: accelerating voltage 15 kV, beam current 20 nA, beam diameter ~5 μm; EPMA mapping: accelerating voltage 20 kV, working current 50 nA, dwell time ~10 ms; BSE imaging: accelerating voltage 20 kV, beam current 10 nA; LA–ICP–MS: energy density 3~3.5 J/cm2, spot sizes 29 to 51 μm, repetition rates 5 Hz (polished thin-section) and 10 Hz (polished blocks), ~30 s background acquisition, ~40 s sample data acquisition | STDGL3 (Danyushevsky et al. 2011) and GSD-1G (USGS) | 77.85398 | [19 empty] | 1951.460367 | [5 empty] | 76.466943 | [5 empty] | 217.208189 | [9 empty] | 85796.98 |  | 79.327335 |  |  |  | 76.291259 | [7 empty] | 273.144275 | [13 empty] | 4494.58051 | [15 empty] | 76.062883 | [17 empty] | 76.004248 | [9 empty] | 76.220001 | [35 empty] | CHN | Tibet
| Lawu |  | Magmatic hydrothermal | Skarn | Cu-Pb-Zn skarn | Cu, Pb, Zn | In, Sn | Cu, Pb, Zn, In, Sn |  |  | XG980-4-5 |  | underground mine |  |  |  |  | ore material | drill core, grab | underground mining tunnels and drill cores | mineral separate | [5 empty] | mineralisation |  |  |  | sphalerite, chalcopyrite, pyrrhotite, pyrite, arsenopyrite | [6 empty] | galena, bismuthinite, marcasite, iron oxides, pyroxene, actinolite, quartz | thin sections and polished blocks examined using optical microscope, BSE detector, and EDS prior to analysis | EMPA, LA-ICPMS | JEOL JXA-8230 electron probe microanalyzer; RESOlution-LR 193 nm ArF excimer laser ablation system coupled to an Agilent 7700x ICP–MS | Laboratory of Mineral Resources Research Center, Fuzhou University; Adelaide Microscopy, the University of Adelaide | EPMA point analysis: accelerating voltage 15 kV, beam current 20 nA, beam diameter ~5 μm; EPMA mapping: accelerating voltage 20 kV, working current 50 nA, dwell time ~10 ms; BSE imaging: accelerating voltage 20 kV, beam current 10 nA; LA–ICP–MS: energy density 3~3.5 J/cm2, spot sizes 29 to 51 μm, repetition rates 5 Hz (polished thin-section) and 10 Hz (polished blocks), ~30 s background acquisition, ~40 s sample data acquisition | STDGL3 (Danyushevsky et al. 2011) and GSD-1G (USGS) | 78.85398 | [19 empty] | 1952.460367 | [5 empty] | 77.466943 | [5 empty] | 218.208189 | [9 empty] | 85797.98 |  | 80.327335 |  |  |  | 77.291259 | [7 empty] | 274.144275 | [13 empty] | 4495.58051 | [15 empty] | 77.062883 | [17 empty] | 77.004248 | [9 empty] | 77.220001 | [35 empty] | CHN | Tibet
| Lawu |  | Magmatic hydrothermal | Skarn | Cu-Pb-Zn skarn | Cu, Pb, Zn | In, Sn | Cu, Pb, Zn, In, Sn |  |  | XG980-4-6 |  | underground mine |  |  |  |  | ore material | drill core, grab | underground mining tunnels and drill cores | mineral separate | [5 empty] | mineralisation |  |  |  | sphalerite, chalcopyrite, pyrrhotite, pyrite, arsenopyrite | [6 empty] | galena, bismuthinite, marcasite, iron oxides, pyroxene, actinolite, quartz | thin sections and polished blocks examined using optical microscope, BSE detector, and EDS prior to analysis | EMPA, LA-ICPMS | JEOL JXA-8230 electron probe microanalyzer; RESOlution-LR 193 nm ArF excimer laser ablation system coupled to an Agilent 7700x ICP–MS | Laboratory of Mineral Resources Research Center, Fuzhou University; Adelaide Microscopy, the University of Adelaide | EPMA point analysis: accelerating voltage 15 kV, beam current 20 nA, beam diameter ~5 μm; EPMA mapping: accelerating voltage 20 kV, working current 50 nA, dwell time ~10 ms; BSE imaging: accelerating voltage 20 kV, beam current 10 nA; LA–ICP–MS: energy density 3~3.5 J/cm2, spot sizes 29 to 51 μm, repetition rates 5 Hz (polished thin-section) and 10 Hz (polished blocks), ~30 s background acquisition, ~40 s sample data acquisition | STDGL3 (Danyushevsky et al. 2011) and GSD-1G (USGS) | 79.85398 | [19 empty] | 1953.460367 | [5 empty] | 78.466943 | [5 empty] | 219.208189 | [9 empty] | 85798.98 |  | 81.327335 |  |  |  | 78.291259 | [7 empty] | 275.144275 | [13 empty] | 4496.58051 | [15 empty] | 78.062883 | [17 empty] | 78.004248 | [9 empty] | 78.220001 | [35 empty] | CHN | Tibet
| Lawu |  | Magmatic hydrothermal | Skarn | Cu-Pb-Zn skarn | Cu, Pb, Zn | In, Sn | Cu, Pb, Zn, In, Sn |  |  | XG980-8-1 |  | underground mine |  |  |  |  | ore material | drill core, grab | underground mining tunnels and drill cores | mineral separate | [5 empty] | mineralisation |  |  |  | sphalerite, chalcopyrite, pyrrhotite, pyrite, arsenopyrite | [6 empty] | galena, bismuthinite, marcasite, iron oxides, pyroxene, actinolite, quartz | thin sections and polished blocks examined using optical microscope, BSE detector, and EDS prior to analysis | EMPA, LA-ICPMS | JEOL JXA-8230 electron probe microanalyzer; RESOlution-LR 193 nm ArF excimer laser ablation system coupled to an Agilent 7700x ICP–MS | Laboratory of Mineral Resources Research Center, Fuzhou University; Adelaide Microscopy, the University of Adelaide | EPMA point analysis: accelerating voltage 15 kV, beam current 20 nA, beam diameter ~5 μm; EPMA mapping: accelerating voltage 20 kV, working current 50 nA, dwell time ~10 ms; BSE imaging: accelerating voltage 20 kV, beam current 10 nA; LA–ICP–MS: energy density 3~3.5 J/cm2, spot sizes 29 to 51 μm, repetition rates 5 Hz (polished thin-section) and 10 Hz (polished blocks), ~30 s background acquisition, ~40 s sample data acquisition | STDGL3 (Danyushevsky et al. 2011) and GSD-1G (USGS) | 80.85398 | [19 empty] | 1954.460367 | [5 empty] | 79.466943 | [5 empty] | 220.208189 | [9 empty] | 85799.98 |  | 82.327335 |  |  |  | 79.291259 | [7 empty] | 276.144275 | [13 empty] | 4497.58051 | [15 empty] | 79.062883 | [17 empty] | 79.004248 | [9 empty] | 79.220001 | [35 empty] | CHN | Tibet
| Lawu |  | Magmatic hydrothermal | Skarn | Cu-Pb-Zn skarn | Cu, Pb, Zn | In, Sn | Cu, Pb, Zn, In, Sn |  |  | XG980-8-2 |  | underground mine |  |  |  |  | ore material | drill core, grab | underground mining tunnels and drill cores | mineral separate | [5 empty] | mineralisation |  |  |  | sphalerite, chalcopyrite, pyrrhotite, pyrite, arsenopyrite | [6 empty] | galena, bismuthinite, marcasite, iron oxides, pyroxene, actinolite, quartz | thin sections and polished blocks examined using optical microscope, BSE detector, and EDS prior to analysis | EMPA, LA-ICPMS | JEOL JXA-8230 electron probe microanalyzer; RESOlution-LR 193 nm ArF excimer laser ablation system coupled to an Agilent 7700x ICP–MS | Laboratory of Mineral Resources Research Center, Fuzhou University; Adelaide Microscopy, the University of Adelaide | EPMA point analysis: accelerating voltage 15 kV, beam current 20 nA, beam diameter ~5 μm; EPMA mapping: accelerating voltage 20 kV, working current 50 nA, dwell time ~10 ms; BSE imaging: accelerating voltage 20 kV, beam current 10 nA; LA–ICP–MS: energy density 3~3.5 J/cm2, spot sizes 29 to 51 μm, repetition rates 5 Hz (polished thin-section) and 10 Hz (polished blocks), ~30 s background acquisition, ~40 s sample data acquisition | STDGL3 (Danyushevsky et al. 2011) and GSD-1G (USGS) | 81.85398 | [19 empty] | 1955.460367 | [5 empty] | 80.466943 | [5 empty] | 221.208189 | [9 empty] | 85800.98 |  | 83.327335 |  |  |  | 80.291259 | [7 empty] | 277.144275 | [13 empty] | 4498.58051 | [15 empty] | 80.062883 | [17 empty] | 80.004248 | [9 empty] | 80.220001 | [35 empty] | CHN | Tibet
| Lawu |  | Magmatic hydrothermal | Skarn | Cu-Pb-Zn skarn | Cu, Pb, Zn | In, Sn | Cu, Pb, Zn, In, Sn |  |  | XG980-8-3 |  | underground mine |  |  |  |  | ore material | drill core, grab | underground mining tunnels and drill cores | mineral separate | [5 empty] | mineralisation |  |  |  | sphalerite, chalcopyrite, pyrrhotite, pyrite, arsenopyrite | [6 empty] | galena, bismuthinite, marcasite, iron oxides, pyroxene, actinolite, quartz | thin sections and polished blocks examined using optical microscope, BSE detector, and EDS prior to analysis | EMPA, LA-ICPMS | JEOL JXA-8230 electron probe microanalyzer; RESOlution-LR 193 nm ArF excimer laser ablation system coupled to an Agilent 7700x ICP–MS | Laboratory of Mineral Resources Research Center, Fuzhou University; Adelaide Microscopy, the University of Adelaide | EPMA point analysis: accelerating voltage 15 kV, beam current 20 nA, beam diameter ~5 μm; EPMA mapping: accelerating voltage 20 kV, working current 50 nA, dwell time ~10 ms; BSE imaging: accelerating voltage 20 kV, beam current 10 nA; LA–ICP–MS: energy density 3~3.5 J/cm2, spot sizes 29 to 51 μm, repetition rates 5 Hz (polished thin-section) and 10 Hz (polished blocks), ~30 s background acquisition, ~40 s sample data acquisition | STDGL3 (Danyushevsky et al. 2011) and GSD-1G (USGS) | 82.85398 | [19 empty] | 1956.460367 | [5 empty] | 81.466943 | [5 empty] | 222.208189 | [9 empty] | 85801.98 |  | 84.327335 |  |  |  | 81.291259 | [7 empty] | 278.144275 | [13 empty] | 4499.58051 | [15 empty] | 81.062883 | [17 empty] | 81.004248 | [9 empty] | 81.220001 | [35 empty] | CHN | Tibet
| Lawu |  | Magmatic hydrothermal | Skarn | Cu-Pb-Zn skarn | Cu, Pb, Zn | In, Sn | Cu, Pb, Zn, In, Sn |  |  | XG980-8-4 |  | underground mine |  |  |  |  | ore material | drill core, grab | underground mining tunnels and drill cores | mineral separate | [5 empty] | mineralisation |  |  |  | sphalerite, chalcopyrite, pyrrhotite, pyrite, arsenopyrite | [6 empty] | galena, bismuthinite, marcasite, iron oxides, pyroxene, actinolite, quartz | thin sections and polished blocks examined using optical microscope, BSE detector, and EDS prior to analysis | EMPA, LA-ICPMS | JEOL JXA-8230 electron probe microanalyzer; RESOlution-LR 193 nm ArF excimer laser ablation system coupled to an Agilent 7700x ICP–MS | Laboratory of Mineral Resources Research Center, Fuzhou University; Adelaide Microscopy, the University of Adelaide | EPMA point analysis: accelerating voltage 15 kV, beam current 20 nA, beam diameter ~5 μm; EPMA mapping: accelerating voltage 20 kV, working current 50 nA, dwell time ~10 ms; BSE imaging: accelerating voltage 20 kV, beam current 10 nA; LA–ICP–MS: energy density 3~3.5 J/cm2, spot sizes 29 to 51 μm, repetition rates 5 Hz (polished thin-section) and 10 Hz (polished blocks), ~30 s background acquisition, ~40 s sample data acquisition | STDGL3 (Danyushevsky et al. 2011) and GSD-1G (USGS) | 83.85398 | [19 empty] | 1957.460367 | [5 empty] | 82.466943 | [5 empty] | 223.208189 | [9 empty] | 85802.98 |  | 85.327335 |  |  |  | 82.291259 | [7 empty] | 279.144275 | [13 empty] | 4500.58051 | [15 empty] | 82.062883 | [17 empty] | 82.004248 | [9 empty] | 82.220001 | [35 empty] | CHN | Tibet
| Lawu |  | Magmatic hydrothermal | Skarn | Cu-Pb-Zn skarn | Cu, Pb, Zn | In, Sn | Cu, Pb, Zn, In, Sn |  |  | XG980-8-5 |  | underground mine |  |  |  |  | ore material | drill core, grab | underground mining tunnels and drill cores | mineral separate | [5 empty] | mineralisation |  |  |  | sphalerite, chalcopyrite, pyrrhotite, pyrite, arsenopyrite | [6 empty] | galena, bismuthinite, marcasite, iron oxides, pyroxene, actinolite, quartz | thin sections and polished blocks examined using optical microscope, BSE detector, and EDS prior to analysis | EMPA, LA-ICPMS | JEOL JXA-8230 electron probe microanalyzer; RESOlution-LR 193 nm ArF excimer laser ablation system coupled to an Agilent 7700x ICP–MS | Laboratory of Mineral Resources Research Center, Fuzhou University; Adelaide Microscopy, the University of Adelaide | EPMA point analysis: accelerating voltage 15 kV, beam current 20 nA, beam diameter ~5 μm; EPMA mapping: accelerating voltage 20 kV, working current 50 nA, dwell time ~10 ms; BSE imaging: accelerating voltage 20 kV, beam current 10 nA; LA–ICP–MS: energy density 3~3.5 J/cm2, spot sizes 29 to 51 μm, repetition rates 5 Hz (polished thin-section) and 10 Hz (polished blocks), ~30 s background acquisition, ~40 s sample data acquisition | STDGL3 (Danyushevsky et al. 2011) and GSD-1G (USGS) | 84.85398 | [19 empty] | 1958.460367 | [5 empty] | 83.466943 | [5 empty] | 224.208189 | [9 empty] | 85803.98 |  | 86.327335 |  |  |  | 83.291259 | [7 empty] | 280.144275 | [13 empty] | 4501.58051 | [15 empty] | 83.062883 | [17 empty] | 83.004248 | [9 empty] | 83.220001 | [35 empty] | CHN | Tibet
| Lawu |  | Magmatic hydrothermal | Skarn | Cu-Pb-Zn skarn | Cu, Pb, Zn | In, Sn | Cu, Pb, Zn, In, Sn |  |  | XG900-8-2 |  | underground mine |  |  |  |  | ore material | drill core, grab | underground mining tunnels and drill cores | mineral separate | [5 empty] | mineralisation |  |  |  | sphalerite, chalcopyrite, pyrrhotite, pyrite, arsenopyrite | [6 empty] | galena, bismuthinite, marcasite, iron oxides, pyroxene, actinolite, quartz | thin sections and polished blocks examined using optical microscope, BSE detector, and EDS prior to analysis | EMPA, LA-ICPMS | JEOL JXA-8230 electron probe microanalyzer; RESOlution-LR 193 nm ArF excimer laser ablation system coupled to an Agilent 7700x ICP–MS | Laboratory of Mineral Resources Research Center, Fuzhou University; Adelaide Microscopy, the University of Adelaide | EPMA point analysis: accelerating voltage 15 kV, beam current 20 nA, beam diameter ~5 μm; EPMA mapping: accelerating voltage 20 kV, working current 50 nA, dwell time ~10 ms; BSE imaging: accelerating voltage 20 kV, beam current 10 nA; LA–ICP–MS: energy density 3~3.5 J/cm2, spot sizes 29 to 51 μm, repetition rates 5 Hz (polished thin-section) and 10 Hz (polished blocks), ~30 s background acquisition, ~40 s sample data acquisition | STDGL3 (Danyushevsky et al. 2011) and GSD-1G (USGS) | 85.85398 | [19 empty] | 1959.460367 | [5 empty] | 84.466943 | [5 empty] | 225.208189 | [9 empty] | 85804.98 |  | 87.327335 |  |  |  | 84.291259 | [7 empty] | 281.144275 | [13 empty] | 4502.58051 | [15 empty] | 84.062883 | [17 empty] | 84.004248 | [9 empty] | 84.220001 | [35 empty] | CHN | Tibet
| Lawu |  | Magmatic hydrothermal | Skarn | Cu-Pb-Zn skarn | Cu, Pb, Zn | In, Sn | Cu, Pb, Zn, In, Sn |  |  | XG900-8-3 |  | underground mine |  |  |  |  | ore material | drill core, grab | underground mining tunnels and drill cores | mineral separate | [5 empty] | mineralisation |  |  |  | sphalerite, chalcopyrite, pyrrhotite, pyrite, arsenopyrite | [6 empty] | galena, bismuthinite, marcasite, iron oxides, pyroxene, actinolite, quartz | thin sections and polished blocks examined using optical microscope, BSE detector, and EDS prior to analysis | EMPA, LA-ICPMS | JEOL JXA-8230 electron probe microanalyzer; RESOlution-LR 193 nm ArF excimer laser ablation system coupled to an Agilent 7700x ICP–MS | Laboratory of Mineral Resources Research Center, Fuzhou University; Adelaide Microscopy, the University of Adelaide | EPMA point analysis: accelerating voltage 15 kV, beam current 20 nA, beam diameter ~5 μm; EPMA mapping: accelerating voltage 20 kV, working current 50 nA, dwell time ~10 ms; BSE imaging: accelerating voltage 20 kV, beam current 10 nA; LA–ICP–MS: energy density 3~3.5 J/cm2, spot sizes 29 to 51 μm, repetition rates 5 Hz (polished thin-section) and 10 Hz (polished blocks), ~30 s background acquisition, ~40 s sample data acquisition | STDGL3 (Danyushevsky et al. 2011) and GSD-1G (USGS) | 86.85398 | [19 empty] | 1960.460367 | [5 empty] | 85.466943 | [5 empty] | 226.208189 | [9 empty] | 85805.98 |  | 88.327335 |  |  |  | 85.291259 | [7 empty] | 282.144275 | [13 empty] | 4503.58051 | [15 empty] | 85.062883 | [17 empty] | 85.004248 | [9 empty] | 85.220001 | [35 empty] | CHN | Tibet
| Lawu |  | Magmatic hydrothermal | Skarn | Cu-Pb-Zn skarn | Cu, Pb, Zn | In, Sn | Cu, Pb, Zn, In, Sn |  |  | XG900-8-5 |  | underground mine |  |  |  |  | ore material | drill core, grab | underground mining tunnels and drill cores | mineral separate | [5 empty] | mineralisation |  |  |  | sphalerite, chalcopyrite, pyrrhotite, pyrite, arsenopyrite | [6 empty] | galena, bismuthinite, marcasite, iron oxides, pyroxene, actinolite, quartz | thin sections and polished blocks examined using optical microscope, BSE detector, and EDS prior to analysis | EMPA, LA-ICPMS | JEOL JXA-8230 electron probe microanalyzer; RESOlution-LR 193 nm ArF excimer laser ablation system coupled to an Agilent 7700x ICP–MS | Laboratory of Mineral Resources Research Center, Fuzhou University; Adelaide Microscopy, the University of Adelaide | EPMA point analysis: accelerating voltage 15 kV, beam current 20 nA, beam diameter ~5 μm; EPMA mapping: accelerating voltage 20 kV, working current 50 nA, dwell time ~10 ms; BSE imaging: accelerating voltage 20 kV, beam current 10 nA; LA–ICP–MS: energy density 3~3.5 J/cm2, spot sizes 29 to 51 μm, repetition rates 5 Hz (polished thin-section) and 10 Hz (polished blocks), ~30 s background acquisition, ~40 s sample data acquisition | STDGL3 (Danyushevsky et al. 2011) and GSD-1G (USGS) | 87.85398 | [19 empty] | 1961.460367 | [5 empty] | 86.466943 | [5 empty] | 227.208189 | [9 empty] | 85806.98 |  | 89.327335 |  |  |  | 86.291259 | [7 empty] | 283.144275 | [13 empty] | 4504.58051 | [15 empty] | 86.062883 | [17 empty] | 86.004248 | [9 empty] | 86.220001 | [35 empty] | CHN | Tibet
| Lawu |  | Magmatic hydrothermal | Skarn | Cu-Pb-Zn skarn | Cu, Pb, Zn | In, Sn | Cu, Pb, Zn, In, Sn |  |  | XG900-8-7 |  | underground mine |  |  |  |  | ore material | drill core, grab | underground mining tunnels and drill cores | mineral separate | [5 empty] | mineralisation |  |  |  | sphalerite, chalcopyrite, pyrrhotite, pyrite, arsenopyrite | [6 empty] | galena, bismuthinite, marcasite, iron oxides, pyroxene, actinolite, quartz | thin sections and polished blocks examined using optical microscope, BSE detector, and EDS prior to analysis | EMPA, LA-ICPMS | JEOL JXA-8230 electron probe microanalyzer; RESOlution-LR 193 nm ArF excimer laser ablation system coupled to an Agilent 7700x ICP–MS | Laboratory of Mineral Resources Research Center, Fuzhou University; Adelaide Microscopy, the University of Adelaide | EPMA point analysis: accelerating voltage 15 kV, beam current 20 nA, beam diameter ~5 μm; EPMA mapping: accelerating voltage 20 kV, working current 50 nA, dwell time ~10 ms; BSE imaging: accelerating voltage 20 kV, beam current 10 nA; LA–ICP–MS: energy density 3~3.5 J/cm2, spot sizes 29 to 51 μm, repetition rates 5 Hz (polished thin-section) and 10 Hz (polished blocks), ~30 s background acquisition, ~40 s sample data acquisition | STDGL3 (Danyushevsky et al. 2011) and GSD-1G (USGS) | 88.85398 | [19 empty] | 1962.460367 | [5 empty] | 87.466943 | [5 empty] | 228.208189 | [9 empty] | 85807.98 |  | 90.327335 |  |  |  | 87.291259 | [7 empty] | 284.144275 | [13 empty] | 4505.58051 | [15 empty] | 87.062883 | [17 empty] | 87.004248 | [9 empty] | 87.220001 | [35 empty] | CHN | Tibet
| Lawu |  | Magmatic hydrothermal | Skarn | Cu-Pb-Zn skarn | Cu, Pb, Zn | In, Sn | Cu, Pb, Zn, In, Sn |  |  | XG900-9-3 |  | underground mine |  |  |  |  | ore material | drill core, grab | underground mining tunnels and drill cores | mineral separate | [5 empty] | mineralisation |  |  |  | sphalerite, chalcopyrite, pyrrhotite, pyrite, arsenopyrite | [6 empty] | galena, bismuthinite, marcasite, iron oxides, pyroxene, actinolite, quartz | thin sections and polished blocks examined using optical microscope, BSE detector, and EDS prior to analysis | EMPA, LA-ICPMS | JEOL JXA-8230 electron probe microanalyzer; RESOlution-LR 193 nm ArF excimer laser ablation system coupled to an Agilent 7700x ICP–MS | Laboratory of Mineral Resources Research Center, Fuzhou University; Adelaide Microscopy, the University of Adelaide | EPMA point analysis: accelerating voltage 15 kV, beam current 20 nA, beam diameter ~5 μm; EPMA mapping: accelerating voltage 20 kV, working current 50 nA, dwell time ~10 ms; BSE imaging: accelerating voltage 20 kV, beam current 10 nA; LA–ICP–MS: energy density 3~3.5 J/cm2, spot sizes 29 to 51 μm, repetition rates 5 Hz (polished thin-section) and 10 Hz (polished blocks), ~30 s background acquisition, ~40 s sample data acquisition | STDGL3 (Danyushevsky et al. 2011) and GSD-1G (USGS) | 89.85398 | [19 empty] | 1963.460367 | [5 empty] | 88.466943 | [5 empty] | 229.208189 | [9 empty] | 85808.98 |  | 91.327335 |  |  |  | 88.291259 | [7 empty] | 285.144275 | [13 empty] | 4506.58051 | [15 empty] | 88.062883 | [17 empty] | 88.004248 | [9 empty] | 88.220001 | [35 empty] | CHN | Tibet
| Lawu |  | Magmatic hydrothermal | Skarn | Cu-Pb-Zn skarn | Cu, Pb, Zn | In, Sn | Cu, Pb, Zn, In, Sn |  |  | XG900-9-4 |  | underground mine |  |  |  |  | ore material | drill core, grab | underground mining tunnels and drill cores | mineral separate | [5 empty] | mineralisation |  |  |  | sphalerite, chalcopyrite, pyrrhotite, pyrite, arsenopyrite | [6 empty] | galena, bismuthinite, marcasite, iron oxides, pyroxene, actinolite, quartz | thin sections and polished blocks examined using optical microscope, BSE detector, and EDS prior to analysis | EMPA, LA-ICPMS | JEOL JXA-8230 electron probe microanalyzer; RESOlution-LR 193 nm ArF excimer laser ablation system coupled to an Agilent 7700x ICP–MS | Laboratory of Mineral Resources Research Center, Fuzhou University; Adelaide Microscopy, the University of Adelaide | EPMA point analysis: accelerating voltage 15 kV, beam current 20 nA, beam diameter ~5 μm; EPMA mapping: accelerating voltage 20 kV, working current 50 nA, dwell time ~10 ms; BSE imaging: accelerating voltage 20 kV, beam current 10 nA; LA–ICP–MS: energy density 3~3.5 J/cm2, spot sizes 29 to 51 μm, repetition rates 5 Hz (polished thin-section) and 10 Hz (polished blocks), ~30 s background acquisition, ~40 s sample data acquisition | STDGL3 (Danyushevsky et al. 2011) and GSD-1G (USGS) | 90.85398 | [19 empty] | 1964.460367 | [5 empty] | 89.466943 | [5 empty] | 230.208189 | [9 empty] | 85809.98 |  | 92.327335 |  |  |  | 89.291259 | [7 empty] | 286.144275 | [13 empty] | 4507.58051 | [15 empty] | 89.062883 | [17 empty] | 89.004248 | [9 empty] | 89.220001 | [35 empty] | CHN | Tibet
| Lawu |  | Magmatic hydrothermal | Skarn | Cu-Pb-Zn skarn | Cu, Pb, Zn | In, Sn | Cu, Pb, Zn, In, Sn |  |  | XG900-9-9 |  | underground mine |  |  |  |  | ore material | drill core, grab | underground mining tunnels and drill cores | mineral separate | [5 empty] | mineralisation |  |  |  | sphalerite, chalcopyrite, pyrrhotite, pyrite, arsenopyrite | [6 empty] | galena, bismuthinite, marcasite, iron oxides, pyroxene, actinolite, quartz | thin sections and polished blocks examined using optical microscope, BSE detector, and EDS prior to analysis | EMPA, LA-ICPMS | JEOL JXA-8230 electron probe microanalyzer; RESOlution-LR 193 nm ArF excimer laser ablation system coupled to an Agilent 7700x ICP–MS | Laboratory of Mineral Resources Research Center, Fuzhou University; Adelaide Microscopy, the University of Adelaide | EPMA point analysis: accelerating voltage 15 kV, beam current 20 nA, beam diameter ~5 μm; EPMA mapping: accelerating voltage 20 kV, working current 50 nA, dwell time ~10 ms; BSE imaging: accelerating voltage 20 kV, beam current 10 nA; LA–ICP–MS: energy density 3~3.5 J/cm2, spot sizes 29 to 51 μm, repetition rates 5 Hz (polished thin-section) and 10 Hz (polished blocks), ~30 s background acquisition, ~40 s sample data acquisition | STDGL3 (Danyushevsky et al. 2011) and GSD-1G (USGS) | 91.85398 | [19 empty] | 1965.460367 | [5 empty] | 90.466943 | [5 empty] | 231.208189 | [9 empty] | 85810.98 |  | 93.327335 |  |  |  | 90.291259 | [7 empty] | 287.144275 | [13 empty] | 4508.58051 | [15 empty] | 90.062883 | [17 empty] | 90.004248 | [9 empty] | 90.220001 | [35 empty] | CHN | Tibet
| Lawu |  | Magmatic hydrothermal | Skarn | Cu-Pb-Zn skarn | Cu, Pb, Zn | In, Sn | Cu, Pb, Zn, In, Sn |  |  | XG900-9-10 |  | underground mine |  |  |  |  | ore material | drill core, grab | underground mining tunnels and drill cores | mineral separate | [5 empty] | mineralisation |  |  |  | sphalerite, chalcopyrite, pyrrhotite, pyrite, arsenopyrite | [6 empty] | galena, bismuthinite, marcasite, iron oxides, pyroxene, actinolite, quartz | thin sections and polished blocks examined using optical microscope, BSE detector, and EDS prior to analysis | EMPA, LA-ICPMS | JEOL JXA-8230 electron probe microanalyzer; RESOlution-LR 193 nm ArF excimer laser ablation system coupled to an Agilent 7700x ICP–MS | Laboratory of Mineral Resources Research Center, Fuzhou University; Adelaide Microscopy, the University of Adelaide | EPMA point analysis: accelerating voltage 15 kV, beam current 20 nA, beam diameter ~5 μm; EPMA mapping: accelerating voltage 20 kV, working current 50 nA, dwell time ~10 ms; BSE imaging: accelerating voltage 20 kV, beam current 10 nA; LA–ICP–MS: energy density 3~3.5 J/cm2, spot sizes 29 to 51 μm, repetition rates 5 Hz (polished thin-section) and 10 Hz (polished blocks), ~30 s background acquisition, ~40 s sample data acquisition | STDGL3 (Danyushevsky et al. 2011) and GSD-1G (USGS) | 92.85398 | [19 empty] | 1966.460367 | [5 empty] | 91.466943 | [5 empty] | 232.208189 | [9 empty] | 85811.98 |  | 94.327335 |  |  |  | 91.291259 | [7 empty] | 288.144275 | [13 empty] | 4509.58051 | [15 empty] | 91.062883 | [17 empty] | 91.004248 | [9 empty] | 91.220001 | [35 empty] | CHN | Tibet
| Lawu |  | Magmatic hydrothermal | Skarn | Cu-Pb-Zn skarn | Cu, Pb, Zn | In, Sn | Cu, Pb, Zn, In, Sn |  |  | XG900-9-11 |  | underground mine |  |  |  |  | ore material | drill core, grab | underground mining tunnels and drill cores | mineral separate | [5 empty] | mineralisation |  |  |  | sphalerite, chalcopyrite, pyrrhotite, pyrite, arsenopyrite | [6 empty] | galena, bismuthinite, marcasite, iron oxides, pyroxene, actinolite, quartz | thin sections and polished blocks examined using optical microscope, BSE detector, and EDS prior to analysis | EMPA, LA-ICPMS | JEOL JXA-8230 electron probe microanalyzer; RESOlution-LR 193 nm ArF excimer laser ablation system coupled to an Agilent 7700x ICP–MS | Laboratory of Mineral Resources Research Center, Fuzhou University; Adelaide Microscopy, the University of Adelaide | EPMA point analysis: accelerating voltage 15 kV, beam current 20 nA, beam diameter ~5 μm; EPMA mapping: accelerating voltage 20 kV, working current 50 nA, dwell time ~10 ms; BSE imaging: accelerating voltage 20 kV, beam current 10 nA; LA–ICP–MS: energy density 3~3.5 J/cm2, spot sizes 29 to 51 μm, repetition rates 5 Hz (polished thin-section) and 10 Hz (polished blocks), ~30 s background acquisition, ~40 s sample data acquisition | STDGL3 (Danyushevsky et al. 2011) and GSD-1G (USGS) | 93.85398 | [19 empty] | 1967.460367 | [5 empty] | 92.466943 | [5 empty] | 233.208189 | [9 empty] | 85812.98 |  | 95.327335 |  |  |  | 92.291259 | [7 empty] | 289.144275 | [13 empty] | 4510.58051 | [15 empty] | 92.062883 | [17 empty] | 92.004248 | [9 empty] | 92.220001 | [35 empty] | CHN | Tibet
| Lawu |  | Magmatic hydrothermal | Skarn | Cu-Pb-Zn skarn | Cu, Pb, Zn | In, Sn | Cu, Pb, Zn, In, Sn |  |  | XG900-9-12 |  | underground mine |  |  |  |  | ore material | drill core, grab | underground mining tunnels and drill cores | mineral separate | [5 empty] | mineralisation |  |  |  | sphalerite, chalcopyrite, pyrrhotite, pyrite, arsenopyrite | [6 empty] | galena, bismuthinite, marcasite, iron oxides, pyroxene, actinolite, quartz | thin sections and polished blocks examined using optical microscope, BSE detector, and EDS prior to analysis | EMPA, LA-ICPMS | JEOL JXA-8230 electron probe microanalyzer; RESOlution-LR 193 nm ArF excimer laser ablation system coupled to an Agilent 7700x ICP–MS | Laboratory of Mineral Resources Research Center, Fuzhou University; Adelaide Microscopy, the University of Adelaide | EPMA point analysis: accelerating voltage 15 kV, beam current 20 nA, beam diameter ~5 μm; EPMA mapping: accelerating voltage 20 kV, working current 50 nA, dwell time ~10 ms; BSE imaging: accelerating voltage 20 kV, beam current 10 nA; LA–ICP–MS: energy density 3~3.5 J/cm2, spot sizes 29 to 51 μm, repetition rates 5 Hz (polished thin-section) and 10 Hz (polished blocks), ~30 s background acquisition, ~40 s sample data acquisition | STDGL3 (Danyushevsky et al. 2011) and GSD-1G (USGS) | 94.85398 | [19 empty] | 1968.460367 | [5 empty] | 93.466943 | [5 empty] | 234.208189 | [9 empty] | 85813.98 |  | 96.327335 |  |  |  | 93.291259 | [7 empty] | 290.144275 | [13 empty] | 4511.58051 | [15 empty] | 93.062883 | [17 empty] | 93.004248 | [9 empty] | 93.220001 | [35 empty] | CHN | Tibet
| Lawu |  | Magmatic hydrothermal | Skarn | Cu-Pb-Zn skarn | Cu, Pb, Zn | In, Sn | Cu, Pb, Zn, In, Sn |  |  | XG900-10-4 |  | underground mine |  |  |  |  | ore material | drill core, grab | underground mining tunnels and drill cores | mineral separate | [5 empty] | mineralisation |  |  |  | sphalerite, chalcopyrite, pyrrhotite, pyrite, arsenopyrite | [6 empty] | galena, bismuthinite, marcasite, iron oxides, pyroxene, actinolite, quartz | thin sections and polished blocks examined using optical microscope, BSE detector, and EDS prior to analysis | EMPA, LA-ICPMS | JEOL JXA-8230 electron probe microanalyzer; RESOlution-LR 193 nm ArF excimer laser ablation system coupled to an Agilent 7700x ICP–MS | Laboratory of Mineral Resources Research Center, Fuzhou University; Adelaide Microscopy, the University of Adelaide | EPMA point analysis: accelerating voltage 15 kV, beam current 20 nA, beam diameter ~5 μm; EPMA mapping: accelerating voltage 20 kV, working current 50 nA, dwell time ~10 ms; BSE imaging: accelerating voltage 20 kV, beam current 10 nA; LA–ICP–MS: energy density 3~3.5 J/cm2, spot sizes 29 to 51 μm, repetition rates 5 Hz (polished thin-section) and 10 Hz (polished blocks), ~30 s background acquisition, ~40 s sample data acquisition | STDGL3 (Danyushevsky et al. 2011) and GSD-1G (USGS) | 95.85398 | [19 empty] | 1969.460367 | [5 empty] | 94.466943 | [5 empty] | 235.208189 | [9 empty] | 85814.98 |  | 97.327335 |  |  |  | 94.291259 | [7 empty] | 291.144275 | [13 empty] | 4512.58051 | [15 empty] | 94.062883 | [17 empty] | 94.004248 | [9 empty] | 94.220001 | [35 empty] | CHN | Tibet
| Lawu |  | Magmatic hydrothermal | Skarn | Cu-Pb-Zn skarn | Cu, Pb, Zn | In, Sn | Cu, Pb, Zn, In, Sn |  |  | XG900-10-7 |  | underground mine |  |  |  |  | ore material | drill core, grab | underground mining tunnels and drill cores | mineral separate | [5 empty] | mineralisation |  |  |  | sphalerite, chalcopyrite, pyrrhotite, pyrite, arsenopyrite | [6 empty] | galena, bismuthinite, marcasite, iron oxides, pyroxene, actinolite, quartz | thin sections and polished blocks examined using optical microscope, BSE detector, and EDS prior to analysis | EMPA, LA-ICPMS | JEOL JXA-8230 electron probe microanalyzer; RESOlution-LR 193 nm ArF excimer laser ablation system coupled to an Agilent 7700x ICP–MS | Laboratory of Mineral Resources Research Center, Fuzhou University; Adelaide Microscopy, the University of Adelaide | EPMA point analysis: accelerating voltage 15 kV, beam current 20 nA, beam diameter ~5 μm; EPMA mapping: accelerating voltage 20 kV, working current 50 nA, dwell time ~10 ms; BSE imaging: accelerating voltage 20 kV, beam current 10 nA; LA–ICP–MS: energy density 3~3.5 J/cm2, spot sizes 29 to 51 μm, repetition rates 5 Hz (polished thin-section) and 10 Hz (polished blocks), ~30 s background acquisition, ~40 s sample data acquisition | STDGL3 (Danyushevsky et al. 2011) and GSD-1G (USGS) | 96.85398 | [19 empty] | 1970.460367 | [5 empty] | 95.466943 | [5 empty] | 236.208189 | [9 empty] | 85815.98 |  | 98.327335 |  |  |  | 95.291259 | [7 empty] | 292.144275 | [13 empty] | 4513.58051 | [15 empty] | 95.062883 | [17 empty] | 95.004248 | [9 empty] | 95.220001 | [35 empty] | CHN | Tibet
| Lawu |  | Magmatic hydrothermal | Skarn | Cu-Pb-Zn skarn | Cu, Pb, Zn | In, Sn | Cu, Pb, Zn, In, Sn |  |  | XG900-10-8 |  | underground mine |  |  |  |  | ore material | drill core, grab | underground mining tunnels and drill cores | mineral separate | [5 empty] | mineralisation |  |  |  | sphalerite, chalcopyrite, pyrrhotite, pyrite, arsenopyrite | [6 empty] | galena, bismuthinite, marcasite, iron oxides, pyroxene, actinolite, quartz | thin sections and polished blocks examined using optical microscope, BSE detector, and EDS prior to analysis | EMPA, LA-ICPMS | JEOL JXA-8230 electron probe microanalyzer; RESOlution-LR 193 nm ArF excimer laser ablation system coupled to an Agilent 7700x ICP–MS | Laboratory of Mineral Resources Research Center, Fuzhou University; Adelaide Microscopy, the University of Adelaide | EPMA point analysis: accelerating voltage 15 kV, beam current 20 nA, beam diameter ~5 μm; EPMA mapping: accelerating voltage 20 kV, working current 50 nA, dwell time ~10 ms; BSE imaging: accelerating voltage 20 kV, beam current 10 nA; LA–ICP–MS: energy density 3~3.5 J/cm2, spot sizes 29 to 51 μm, repetition rates 5 Hz (polished thin-section) and 10 Hz (polished blocks), ~30 s background acquisition, ~40 s sample data acquisition | STDGL3 (Danyushevsky et al. 2011) and GSD-1G (USGS) | 97.85398 | [19 empty] | 1971.460367 | [5 empty] | 96.466943 | [5 empty] | 237.208189 | [9 empty] | 85816.98 |  | 99.327335 |  |  |  | 96.291259 | [7 empty] | 293.144275 | [13 empty] | 4514.58051 | [15 empty] | 96.062883 | [17 empty] | 96.004248 | [9 empty] | 96.220001 | [35 empty] | CHN | Tibet
| Lawu |  | Magmatic hydrothermal | Skarn | Cu-Pb-Zn skarn | Cu, Pb, Zn | In, Sn | Cu, Pb, Zn, In, Sn |  |  | XG900-10-12 |  | underground mine |  |  |  |  | ore material | drill core, grab | underground mining tunnels and drill cores | mineral separate | [5 empty] | mineralisation |  |  |  | sphalerite, chalcopyrite, pyrrhotite, pyrite, arsenopyrite | [6 empty] | galena, bismuthinite, marcasite, iron oxides, pyroxene, actinolite, quartz | thin sections and polished blocks examined using optical microscope, BSE detector, and EDS prior to analysis | EMPA, LA-ICPMS | JEOL JXA-8230 electron probe microanalyzer; RESOlution-LR 193 nm ArF excimer laser ablation system coupled to an Agilent 7700x ICP–MS | Laboratory of Mineral Resources Research Center, Fuzhou University; Adelaide Microscopy, the University of Adelaide | EPMA point analysis: accelerating voltage 15 kV, beam current 20 nA, beam diameter ~5 μm; EPMA mapping: accelerating voltage 20 kV, working current 50 nA, dwell time ~10 ms; BSE imaging: accelerating voltage 20 kV, beam current 10 nA; LA–ICP–MS: energy density 3~3.5 J/cm2, spot sizes 29 to 51 μm, repetition rates 5 Hz (polished thin-section) and 10 Hz (polished blocks), ~30 s background acquisition, ~40 s sample data acquisition | STDGL3 (Danyushevsky et al. 2011) and GSD-1G (USGS) | 98.85398 | [19 empty] | 1972.460367 | [5 empty] | 97.466943 | [5 empty] | 238.208189 | [9 empty] | 85817.98 |  | 100.327335 |  |  |  | 97.291259 | [7 empty] | 294.144275 | [13 empty] | 4515.58051 | [15 empty] | 97.062883 | [17 empty] | 97.004248 | [9 empty] | 97.220001 | [35 empty] | CHN | Tibet
| Lawu |  | Magmatic hydrothermal | Skarn | Cu-Pb-Zn skarn | Cu, Pb, Zn | In, Sn | Cu, Pb, Zn, In, Sn |  |  | XG900-10-13 |  | underground mine |  |  |  |  | ore material | drill core, grab | underground mining tunnels and drill cores | mineral separate | [5 empty] | mineralisation |  |  |  | sphalerite, chalcopyrite, pyrrhotite, pyrite, arsenopyrite | [6 empty] | galena, bismuthinite, marcasite, iron oxides, pyroxene, actinolite, quartz | thin sections and polished blocks examined using optical microscope, BSE detector, and EDS prior to analysis | EMPA, LA-ICPMS | JEOL JXA-8230 electron probe microanalyzer; RESOlution-LR 193 nm ArF excimer laser ablation system coupled to an Agilent 7700x ICP–MS | Laboratory of Mineral Resources Research Center, Fuzhou University; Adelaide Microscopy, the University of Adelaide | EPMA point analysis: accelerating voltage 15 kV, beam current 20 nA, beam diameter ~5 μm; EPMA mapping: accelerating voltage 20 kV, working current 50 nA, dwell time ~10 ms; BSE imaging: accelerating voltage 20 kV, beam current 10 nA; LA–ICP–MS: energy density 3~3.5 J/cm2, spot sizes 29 to 51 μm, repetition rates 5 Hz (polished thin-section) and 10 Hz (polished blocks), ~30 s background acquisition, ~40 s sample data acquisition | STDGL3 (Danyushevsky et al. 2011) and GSD-1G (USGS) | 99.85398 | [19 empty] | 1973.460367 | [5 empty] | 98.466943 | [5 empty] | 239.208189 | [9 empty] | 85818.98 |  | 101.327335 |  |  |  | 98.291259 | [7 empty] | 295.144275 | [13 empty] | 4516.58051 | [15 empty] | 98.062883 | [17 empty] | 98.004248 | [9 empty] | 98.220001 | [35 empty] | CHN | Tibet
| Lawu |  | Magmatic hydrothermal | Skarn | Cu-Pb-Zn skarn | Cu, Pb, Zn | In, Sn | Cu, Pb, Zn, In, Sn |  |  | XG900-10-14 |  | underground mine |  |  |  |  | ore material | drill core, grab | underground mining tunnels and drill cores | mineral separate | [5 empty] | mineralisation |  |  |  | sphalerite, chalcopyrite, pyrrhotite, pyrite, arsenopyrite | [6 empty] | galena, bismuthinite, marcasite, iron oxides, pyroxene, actinolite, quartz | thin sections and polished blocks examined using optical microscope, BSE detector, and EDS prior to analysis | EMPA, LA-ICPMS | JEOL JXA-8230 electron probe microanalyzer; RESOlution-LR 193 nm ArF excimer laser ablation system coupled to an Agilent 7700x ICP–MS | Laboratory of Mineral Resources Research Center, Fuzhou University; Adelaide Microscopy, the University of Adelaide | EPMA point analysis: accelerating voltage 15 kV, beam current 20 nA, beam diameter ~5 μm; EPMA mapping: accelerating voltage 20 kV, working current 50 nA, dwell time ~10 ms; BSE imaging: accelerating voltage 20 kV, beam current 10 nA; LA–ICP–MS: energy density 3~3.5 J/cm2, spot sizes 29 to 51 μm, repetition rates 5 Hz (polished thin-section) and 10 Hz (polished blocks), ~30 s background acquisition, ~40 s sample data acquisition | STDGL3 (Danyushevsky et al. 2011) and GSD-1G (USGS) | 100.85398 | [19 empty] | 1974.460367 | [5 empty] | 99.466943 | [5 empty] | 240.208189 | [9 empty] | 85819.98 |  | 102.327335 |  |  |  | 99.291259 | [7 empty] | 296.144275 | [13 empty] | 4517.58051 | [15 empty] | 99.062883 | [17 empty] | 99.004248 | [9 empty] | 99.220001 | [35 empty] | CHN | Tibet
| Lawu |  | Magmatic hydrothermal | Skarn | Cu-Pb-Zn skarn | Cu, Pb, Zn | In, Sn | Cu, Pb, Zn, In, Sn |  |  | XG900-8-1 |  | underground mine |  |  |  |  | ore material | drill core, grab | underground mining tunnels and drill cores | mineral separate | [5 empty] | mineralisation |  |  |  | sphalerite, chalcopyrite, pyrrhotite, pyrite, arsenopyrite | [6 empty] | galena, bismuthinite, marcasite, iron oxides, pyroxene, actinolite, quartz | thin sections and polished blocks examined using optical microscope, BSE detector, and EDS prior to analysis | EMPA, LA-ICPMS | JEOL JXA-8230 electron probe microanalyzer; RESOlution-LR 193 nm ArF excimer laser ablation system coupled to an Agilent 7700x ICP–MS | Laboratory of Mineral Resources Research Center, Fuzhou University; Adelaide Microscopy, the University of Adelaide | EPMA point analysis: accelerating voltage 15 kV, beam current 20 nA, beam diameter ~5 μm; EPMA mapping: accelerating voltage 20 kV, working current 50 nA, dwell time ~10 ms; BSE imaging: accelerating voltage 20 kV, beam current 10 nA; LA–ICP–MS: energy density 3~3.5 J/cm2, spot sizes 29 to 51 μm, repetition rates 5 Hz (polished thin-section) and 10 Hz (polished blocks), ~30 s background acquisition, ~40 s sample data acquisition | STDGL3 (Danyushevsky et al. 2011) and GSD-1G (USGS) | 101.85398 | [19 empty] | 1975.460367 | [5 empty] | 100.466943 | [5 empty] | 241.208189 | [9 empty] | 85820.98 |  | 103.327335 |  |  |  | 100.291259 | [7 empty] | 297.144275 | [13 empty] | 4518.58051 | [15 empty] | 100.062883 | [17 empty] | 100.004248 | [9 empty] | 100.220001 | [35 empty] | CHN | Tibet
| Lawu |  | Magmatic hydrothermal | Skarn | Cu-Pb-Zn skarn | Cu, Pb, Zn | In, Sn | Cu, Pb, Zn, In, Sn |  |  | XG900-8-6 |  | underground mine |  |  |  |  | ore material | drill core, grab | underground mining tunnels and drill cores | mineral separate | [5 empty] | mineralisation |  |  |  | sphalerite, chalcopyrite, pyrrhotite, pyrite, arsenopyrite | [6 empty] | galena, bismuthinite, marcasite, iron oxides, pyroxene, actinolite, quartz | thin sections and polished blocks examined using optical microscope, BSE detector, and EDS prior to analysis | EMPA, LA-ICPMS | JEOL JXA-8230 electron probe microanalyzer; RESOlution-LR 193 nm ArF excimer laser ablation system coupled to an Agilent 7700x ICP–MS | Laboratory of Mineral Resources Research Center, Fuzhou University; Adelaide Microscopy, the University of Adelaide | EPMA point analysis: accelerating voltage 15 kV, beam current 20 nA, beam diameter ~5 μm; EPMA mapping: accelerating voltage 20 kV, working current 50 nA, dwell time ~10 ms; BSE imaging: accelerating voltage 20 kV, beam current 10 nA; LA–ICP–MS: energy density 3~3.5 J/cm2, spot sizes 29 to 51 μm, repetition rates 5 Hz (polished thin-section) and 10 Hz (polished blocks), ~30 s background acquisition, ~40 s sample data acquisition | STDGL3 (Danyushevsky et al. 2011) and GSD-1G (USGS) | 102.85398 | [19 empty] | 1976.460367 | [5 empty] | 101.466943 | [5 empty] | 242.208189 | [9 empty] | 85821.98 |  | 104.327335 |  |  |  | 101.291259 | [7 empty] | 298.144275 | [13 empty] | 4519.58051 | [15 empty] | 101.062883 | [17 empty] | 101.004248 | [9 empty] | 101.220001 | [35 empty] | CHN | Tibet
| Lawu |  | Magmatic hydrothermal | Skarn | Cu-Pb-Zn skarn | Cu, Pb, Zn | In, Sn | Cu, Pb, Zn, In, Sn |  |  | XG900-8-8 |  | underground mine |  |  |  |  | ore material | drill core, grab | underground mining tunnels and drill cores | mineral separate | [5 empty] | mineralisation |  |  |  | sphalerite, chalcopyrite, pyrrhotite, pyrite, arsenopyrite | [6 empty] | galena, bismuthinite, marcasite, iron oxides, pyroxene, actinolite, quartz | thin sections and polished blocks examined using optical microscope, BSE detector, and EDS prior to analysis | EMPA, LA-ICPMS | JEOL JXA-8230 electron probe microanalyzer; RESOlution-LR 193 nm ArF excimer laser ablation system coupled to an Agilent 7700x ICP–MS | Laboratory of Mineral Resources Research Center, Fuzhou University; Adelaide Microscopy, the University of Adelaide | EPMA point analysis: accelerating voltage 15 kV, beam current 20 nA, beam diameter ~5 μm; EPMA mapping: accelerating voltage 20 kV, working current 50 nA, dwell time ~10 ms; BSE imaging: accelerating voltage 20 kV, beam current 10 nA; LA–ICP–MS: energy density 3~3.5 J/cm2, spot sizes 29 to 51 μm, repetition rates 5 Hz (polished thin-section) and 10 Hz (polished blocks), ~30 s background acquisition, ~40 s sample data acquisition | STDGL3 (Danyushevsky et al. 2011) and GSD-1G (USGS) | 103.85398 | [19 empty] | 1977.460367 | [5 empty] | 102.466943 | [5 empty] | 243.208189 | [9 empty] | 85822.98 |  | 105.327335 |  |  |  | 102.291259 | [7 empty] | 299.144275 | [13 empty] | 4520.58051 | [15 empty] | 102.062883 | [17 empty] | 102.004248 | [9 empty] | 102.220001 | [35 empty] | CHN | Tibet
| Lawu |  | Magmatic hydrothermal | Skarn | Cu-Pb-Zn skarn | Cu, Pb, Zn | In, Sn | Cu, Pb, Zn, In, Sn |  |  | XG900-9-1 |  | underground mine |  |  |  |  | ore material | drill core, grab | underground mining tunnels and drill cores | mineral separate | [5 empty] | mineralisation |  |  |  | sphalerite, chalcopyrite, pyrrhotite, pyrite, arsenopyrite | [6 empty] | galena, bismuthinite, marcasite, iron oxides, pyroxene, actinolite, quartz | thin sections and polished blocks examined using optical microscope, BSE detector, and EDS prior to analysis | EMPA, LA-ICPMS | JEOL JXA-8230 electron probe microanalyzer; RESOlution-LR 193 nm ArF excimer laser ablation system coupled to an Agilent 7700x ICP–MS | Laboratory of Mineral Resources Research Center, Fuzhou University; Adelaide Microscopy, the University of Adelaide | EPMA point analysis: accelerating voltage 15 kV, beam current 20 nA, beam diameter ~5 μm; EPMA mapping: accelerating voltage 20 kV, working current 50 nA, dwell time ~10 ms; BSE imaging: accelerating voltage 20 kV, beam current 10 nA; LA–ICP–MS: energy density 3~3.5 J/cm2, spot sizes 29 to 51 μm, repetition rates 5 Hz (polished thin-section) and 10 Hz (polished blocks), ~30 s background acquisition, ~40 s sample data acquisition | STDGL3 (Danyushevsky et al. 2011) and GSD-1G (USGS) | 104.85398 | [19 empty] | 1978.460367 | [5 empty] | 103.466943 | [5 empty] | 244.208189 | [9 empty] | 85823.98 |  | 106.327335 |  |  |  | 103.291259 | [7 empty] | 300.144275 | [13 empty] | 4521.58051 | [15 empty] | 103.062883 | [17 empty] | 103.004248 | [9 empty] | 103.220001 | [35 empty] | CHN | Tibet
| Lawu |  | Magmatic hydrothermal | Skarn | Cu-Pb-Zn skarn | Cu, Pb, Zn | In, Sn | Cu, Pb, Zn, In, Sn |  |  | XG900-9-2 |  | underground mine |  |  |  |  | ore material | drill core, grab | underground mining tunnels and drill cores | mineral separate | [5 empty] | mineralisation |  |  |  | sphalerite, chalcopyrite, pyrrhotite, pyrite, arsenopyrite | [6 empty] | galena, bismuthinite, marcasite, iron oxides, pyroxene, actinolite, quartz | thin sections and polished blocks examined using optical microscope, BSE detector, and EDS prior to analysis | EMPA, LA-ICPMS | JEOL JXA-8230 electron probe microanalyzer; RESOlution-LR 193 nm ArF excimer laser ablation system coupled to an Agilent 7700x ICP–MS | Laboratory of Mineral Resources Research Center, Fuzhou University; Adelaide Microscopy, the University of Adelaide | EPMA point analysis: accelerating voltage 15 kV, beam current 20 nA, beam diameter ~5 μm; EPMA mapping: accelerating voltage 20 kV, working current 50 nA, dwell time ~10 ms; BSE imaging: accelerating voltage 20 kV, beam current 10 nA; LA–ICP–MS: energy density 3~3.5 J/cm2, spot sizes 29 to 51 μm, repetition rates 5 Hz (polished thin-section) and 10 Hz (polished blocks), ~30 s background acquisition, ~40 s sample data acquisition | STDGL3 (Danyushevsky et al. 2011) and GSD-1G (USGS) | 105.85398 | [19 empty] | 1979.460367 | [5 empty] | 104.466943 | [5 empty] | 245.208189 | [9 empty] | 85824.98 |  | 107.327335 |  |  |  | 104.291259 | [7 empty] | 301.144275 | [13 empty] | 4522.58051 | [15 empty] | 104.062883 | [17 empty] | 104.004248 | [9 empty] | 104.220001 | [35 empty] | CHN | Tibet
| Lawu |  | Magmatic hydrothermal | Skarn | Cu-Pb-Zn skarn | Cu, Pb, Zn | In, Sn | Cu, Pb, Zn, In, Sn |  |  | XG900-9-5 |  | underground mine |  |  |  |  | ore material | drill core, grab | underground mining tunnels and drill cores | mineral separate | [5 empty] | mineralisation |  |  |  | sphalerite, chalcopyrite, pyrrhotite, pyrite, arsenopyrite | [6 empty] | galena, bismuthinite, marcasite, iron oxides, pyroxene, actinolite, quartz | thin sections and polished blocks examined using optical microscope, BSE detector, and EDS prior to analysis | EMPA, LA-ICPMS | JEOL JXA-8230 electron probe microanalyzer; RESOlution-LR 193 nm ArF excimer laser ablation system coupled to an Agilent 7700x ICP–MS | Laboratory of Mineral Resources Research Center, Fuzhou University; Adelaide Microscopy, the University of Adelaide | EPMA point analysis: accelerating voltage 15 kV, beam current 20 nA, beam diameter ~5 μm; EPMA mapping: accelerating voltage 20 kV, working current 50 nA, dwell time ~10 ms; BSE imaging: accelerating voltage 20 kV, beam current 10 nA; LA–ICP–MS: energy density 3~3.5 J/cm2, spot sizes 29 to 51 μm, repetition rates 5 Hz (polished thin-section) and 10 Hz (polished blocks), ~30 s background acquisition, ~40 s sample data acquisition | STDGL3 (Danyushevsky et al. 2011) and GSD-1G (USGS) | 106.85398 | [19 empty] | 1980.460367 | [5 empty] | 105.466943 | [5 empty] | 246.208189 | [9 empty] | 85825.98 |  | 108.327335 |  |  |  | 105.291259 | [7 empty] | 302.144275 | [13 empty] | 4523.58051 | [15 empty] | 105.062883 | [17 empty] | 105.004248 | [9 empty] | 105.220001 | [35 empty] | CHN | Tibet
| Lawu |  | Magmatic hydrothermal | Skarn | Cu-Pb-Zn skarn | Cu, Pb, Zn | In, Sn | Cu, Pb, Zn, In, Sn |  |  | XG900-9-6 |  | underground mine |  |  |  |  | ore material | drill core, grab | underground mining tunnels and drill cores | mineral separate | [5 empty] | mineralisation |  |  |  | sphalerite, chalcopyrite, pyrrhotite, pyrite, arsenopyrite | [6 empty] | galena, bismuthinite, marcasite, iron oxides, pyroxene, actinolite, quartz | thin sections and polished blocks examined using optical microscope, BSE detector, and EDS prior to analysis | EMPA, LA-ICPMS | JEOL JXA-8230 electron probe microanalyzer; RESOlution-LR 193 nm ArF excimer laser ablation system coupled to an Agilent 7700x ICP–MS | Laboratory of Mineral Resources Research Center, Fuzhou University; Adelaide Microscopy, the University of Adelaide | EPMA point analysis: accelerating voltage 15 kV, beam current 20 nA, beam diameter ~5 μm; EPMA mapping: accelerating voltage 20 kV, working current 50 nA, dwell time ~10 ms; BSE imaging: accelerating voltage 20 kV, beam current 10 nA; LA–ICP–MS: energy density 3~3.5 J/cm2, spot sizes 29 to 51 μm, repetition rates 5 Hz (polished thin-section) and 10 Hz (polished blocks), ~30 s background acquisition, ~40 s sample data acquisition | STDGL3 (Danyushevsky et al. 2011) and GSD-1G (USGS) | 107.85398 | [19 empty] | 1981.460367 | [5 empty] | 106.466943 | [5 empty] | 247.208189 | [9 empty] | 85826.98 |  | 109.327335 |  |  |  | 106.291259 | [7 empty] | 303.144275 | [13 empty] | 4524.58051 | [15 empty] | 106.062883 | [17 empty] | 106.004248 | [9 empty] | 106.220001 | [35 empty] | CHN | Tibet
| Lawu |  | Magmatic hydrothermal | Skarn | Cu-Pb-Zn skarn | Cu, Pb, Zn | In, Sn | Cu, Pb, Zn, In, Sn |  |  | XG900-9-7 |  | underground mine |  |  |  |  | ore material | drill core, grab | underground mining tunnels and drill cores | mineral separate | [5 empty] | mineralisation |  |  |  | sphalerite, chalcopyrite, pyrrhotite, pyrite, arsenopyrite | [6 empty] | galena, bismuthinite, marcasite, iron oxides, pyroxene, actinolite, quartz | thin sections and polished blocks examined using optical microscope, BSE detector, and EDS prior to analysis | EMPA, LA-ICPMS | JEOL JXA-8230 electron probe microanalyzer; RESOlution-LR 193 nm ArF excimer laser ablation system coupled to an Agilent 7700x ICP–MS | Laboratory of Mineral Resources Research Center, Fuzhou University; Adelaide Microscopy, the University of Adelaide | EPMA point analysis: accelerating voltage 15 kV, beam current 20 nA, beam diameter ~5 μm; EPMA mapping: accelerating voltage 20 kV, working current 50 nA, dwell time ~10 ms; BSE imaging: accelerating voltage 20 kV, beam current 10 nA; LA–ICP–MS: energy density 3~3.5 J/cm2, spot sizes 29 to 51 μm, repetition rates 5 Hz (polished thin-section) and 10 Hz (polished blocks), ~30 s background acquisition, ~40 s sample data acquisition | STDGL3 (Danyushevsky et al. 2011) and GSD-1G (USGS) | 108.85398 | [19 empty] | 1982.460367 | [5 empty] | 107.466943 | [5 empty] | 248.208189 | [9 empty] | 85827.98 |  | 110.327335 |  |  |  | 107.291259 | [7 empty] | 304.144275 | [13 empty] | 4525.58051 | [15 empty] | 107.062883 | [17 empty] | 107.004248 | [9 empty] | 107.220001 | [35 empty] | CHN | Tibet
| Lawu |  | Magmatic hydrothermal | Skarn | Cu-Pb-Zn skarn | Cu, Pb, Zn | In, Sn | Cu, Pb, Zn, In, Sn |  |  | XG900-9-8 |  | underground mine |  |  |  |  | ore material | drill core, grab | underground mining tunnels and drill cores | mineral separate | [5 empty] | mineralisation |  |  |  | sphalerite, chalcopyrite, pyrrhotite, pyrite, arsenopyrite | [6 empty] | galena, bismuthinite, marcasite, iron oxides, pyroxene, actinolite, quartz | thin sections and polished blocks examined using optical microscope, BSE detector, and EDS prior to analysis | EMPA, LA-ICPMS | JEOL JXA-8230 electron probe microanalyzer; RESOlution-LR 193 nm ArF excimer laser ablation system coupled to an Agilent 7700x ICP–MS | Laboratory of Mineral Resources Research Center, Fuzhou University; Adelaide Microscopy, the University of Adelaide | EPMA point analysis: accelerating voltage 15 kV, beam current 20 nA, beam diameter ~5 μm; EPMA mapping: accelerating voltage 20 kV, working current 50 nA, dwell time ~10 ms; BSE imaging: accelerating voltage 20 kV, beam current 10 nA; LA–ICP–MS: energy density 3~3.5 J/cm2, spot sizes 29 to 51 μm, repetition rates 5 Hz (polished thin-section) and 10 Hz (polished blocks), ~30 s background acquisition, ~40 s sample data acquisition | STDGL3 (Danyushevsky et al. 2011) and GSD-1G (USGS) | 109.85398 | [19 empty] | 1983.460367 | [5 empty] | 108.466943 | [5 empty] | 249.208189 | [9 empty] | 85828.98 |  | 111.327335 |  |  |  | 108.291259 | [7 empty] | 305.144275 | [13 empty] | 4526.58051 | [15 empty] | 108.062883 | [17 empty] | 108.004248 | [9 empty] | 108.220001 | [35 empty] | CHN | Tibet
| Lawu |  | Magmatic hydrothermal | Skarn | Cu-Pb-Zn skarn | Cu, Pb, Zn | In, Sn | Cu, Pb, Zn, In, Sn |  |  | XG900-10-1 |  | underground mine |  |  |  |  | ore material | drill core, grab | underground mining tunnels and drill cores | mineral separate | [5 empty] | mineralisation |  |  |  | sphalerite, chalcopyrite, pyrrhotite, pyrite, arsenopyrite | [6 empty] | galena, bismuthinite, marcasite, iron oxides, pyroxene, actinolite, quartz | thin sections and polished blocks examined using optical microscope, BSE detector, and EDS prior to analysis | EMPA, LA-ICPMS | JEOL JXA-8230 electron probe microanalyzer; RESOlution-LR 193 nm ArF excimer laser ablation system coupled to an Agilent 7700x ICP–MS | Laboratory of Mineral Resources Research Center, Fuzhou University; Adelaide Microscopy, the University of Adelaide | EPMA point analysis: accelerating voltage 15 kV, beam current 20 nA, beam diameter ~5 μm; EPMA mapping: accelerating voltage 20 kV, working current 50 nA, dwell time ~10 ms; BSE imaging: accelerating voltage 20 kV, beam current 10 nA; LA–ICP–MS: energy density 3~3.5 J/cm2, spot sizes 29 to 51 μm, repetition rates 5 Hz (polished thin-section) and 10 Hz (polished blocks), ~30 s background acquisition, ~40 s sample data acquisition | STDGL3 (Danyushevsky et al. 2011) and GSD-1G (USGS) | 110.85398 | [19 empty] | 1984.460367 | [5 empty] | 109.466943 | [5 empty] | 250.208189 | [9 empty] | 85829.98 |  | 112.327335 |  |  |  | 109.291259 | [7 empty] | 306.144275 | [13 empty] | 4527.58051 | [15 empty] | 109.062883 | [17 empty] | 109.004248 | [9 empty] | 109.220001 | [35 empty] | CHN | Tibet
| Lawu |  | Magmatic hydrothermal | Skarn | Cu-Pb-Zn skarn | Cu, Pb, Zn | In, Sn | Cu, Pb, Zn, In, Sn |  |  | XG900-10-2 |  | underground mine |  |  |  |  | ore material | drill core, grab | underground mining tunnels and drill cores | mineral separate | [5 empty] | mineralisation |  |  |  | sphalerite, chalcopyrite, pyrrhotite, pyrite, arsenopyrite | [6 empty] | galena, bismuthinite, marcasite, iron oxides, pyroxene, actinolite, quartz | thin sections and polished blocks examined using optical microscope, BSE detector, and EDS prior to analysis | EMPA, LA-ICPMS | JEOL JXA-8230 electron probe microanalyzer; RESOlution-LR 193 nm ArF excimer laser ablation system coupled to an Agilent 7700x ICP–MS | Laboratory of Mineral Resources Research Center, Fuzhou University; Adelaide Microscopy, the University of Adelaide | EPMA point analysis: accelerating voltage 15 kV, beam current 20 nA, beam diameter ~5 μm; EPMA mapping: accelerating voltage 20 kV, working current 50 nA, dwell time ~10 ms; BSE imaging: accelerating voltage 20 kV, beam current 10 nA; LA–ICP–MS: energy density 3~3.5 J/cm2, spot sizes 29 to 51 μm, repetition rates 5 Hz (polished thin-section) and 10 Hz (polished blocks), ~30 s background acquisition, ~40 s sample data acquisition | STDGL3 (Danyushevsky et al. 2011) and GSD-1G (USGS) | 111.85398 | [19 empty] | 1985.460367 | [5 empty] | 110.466943 | [5 empty] | 251.208189 | [9 empty] | 85830.98 |  | 113.327335 |  |  |  | 110.291259 | [7 empty] | 307.144275 | [13 empty] | 4528.58051 | [15 empty] | 110.062883 | [17 empty] | 110.004248 | [9 empty] | 110.220001 | [35 empty] | CHN | Tibet
| Lawu |  | Magmatic hydrothermal | Skarn | Cu-Pb-Zn skarn | Cu, Pb, Zn | In, Sn | Cu, Pb, Zn, In, Sn |  |  | XG900-10-3 |  | underground mine |  |  |  |  | ore material | drill core, grab | underground mining tunnels and drill cores | mineral separate | [5 empty] | mineralisation |  |  |  | sphalerite, chalcopyrite, pyrrhotite, pyrite, arsenopyrite | [6 empty] | galena, bismuthinite, marcasite, iron oxides, pyroxene, actinolite, quartz | thin sections and polished blocks examined using optical microscope, BSE detector, and EDS prior to analysis | EMPA, LA-ICPMS | JEOL JXA-8230 electron probe microanalyzer; RESOlution-LR 193 nm ArF excimer laser ablation system coupled to an Agilent 7700x ICP–MS | Laboratory of Mineral Resources Research Center, Fuzhou University; Adelaide Microscopy, the University of Adelaide | EPMA point analysis: accelerating voltage 15 kV, beam current 20 nA, beam diameter ~5 μm; EPMA mapping: accelerating voltage 20 kV, working current 50 nA, dwell time ~10 ms; BSE imaging: accelerating voltage 20 kV, beam current 10 nA; LA–ICP–MS: energy density 3~3.5 J/cm2, spot sizes 29 to 51 μm, repetition rates 5 Hz (polished thin-section) and 10 Hz (polished blocks), ~30 s background acquisition, ~40 s sample data acquisition | STDGL3 (Danyushevsky et al. 2011) and GSD-1G (USGS) | 112.85398 | [19 empty] | 1986.460367 | [5 empty] | 111.466943 | [5 empty] | 252.208189 | [9 empty] | 85831.98 |  | 114.327335 |  |  |  | 111.291259 | [7 empty] | 308.144275 | [13 empty] | 4529.58051 | [15 empty] | 111.062883 | [17 empty] | 111.004248 | [9 empty] | 111.220001 | [35 empty] | CHN | Tibet
| Lawu |  | Magmatic hydrothermal | Skarn | Cu-Pb-Zn skarn | Cu, Pb, Zn | In, Sn | Cu, Pb, Zn, In, Sn |  |  | XG900-10-5 |  | underground mine |  |  |  |  | ore material | drill core, grab | underground mining tunnels and drill cores | mineral separate | [5 empty] | mineralisation |  |  |  | sphalerite, chalcopyrite, pyrrhotite, pyrite, arsenopyrite | [6 empty] | galena, bismuthinite, marcasite, iron oxides, pyroxene, actinolite, quartz | thin sections and polished blocks examined using optical microscope, BSE detector, and EDS prior to analysis | EMPA, LA-ICPMS | JEOL JXA-8230 electron probe microanalyzer; RESOlution-LR 193 nm ArF excimer laser ablation system coupled to an Agilent 7700x ICP–MS | Laboratory of Mineral Resources Research Center, Fuzhou University; Adelaide Microscopy, the University of Adelaide | EPMA point analysis: accelerating voltage 15 kV, beam current 20 nA, beam diameter ~5 μm; EPMA mapping: accelerating voltage 20 kV, working current 50 nA, dwell time ~10 ms; BSE imaging: accelerating voltage 20 kV, beam current 10 nA; LA–ICP–MS: energy density 3~3.5 J/cm2, spot sizes 29 to 51 μm, repetition rates 5 Hz (polished thin-section) and 10 Hz (polished blocks), ~30 s background acquisition, ~40 s sample data acquisition | STDGL3 (Danyushevsky et al. 2011) and GSD-1G (USGS) | 113.85398 | [19 empty] | 1987.460367 | [5 empty] | 112.466943 | [5 empty] | 253.208189 | [9 empty] | 85832.98 |  | 115.327335 |  |  |  | 112.291259 | [7 empty] | 309.144275 | [13 empty] | 4530.58051 | [15 empty] | 112.062883 | [17 empty] | 112.004248 | [9 empty] | 112.220001 | [35 empty] | CHN | Tibet
| Lawu |  | Magmatic hydrothermal | Skarn | Cu-Pb-Zn skarn | Cu, Pb, Zn | In, Sn | Cu, Pb, Zn, In, Sn |  |  | XG900-10-6 |  | underground mine |  |  |  |  | ore material | drill core, grab | underground mining tunnels and drill cores | mineral separate | [5 empty] | mineralisation |  |  |  | sphalerite, chalcopyrite, pyrrhotite, pyrite, arsenopyrite | [6 empty] | galena, bismuthinite, marcasite, iron oxides, pyroxene, actinolite, quartz | thin sections and polished blocks examined using optical microscope, BSE detector, and EDS prior to analysis | EMPA, LA-ICPMS | JEOL JXA-8230 electron probe microanalyzer; RESOlution-LR 193 nm ArF excimer laser ablation system coupled to an Agilent 7700x ICP–MS | Laboratory of Mineral Resources Research Center, Fuzhou University; Adelaide Microscopy, the University of Adelaide | EPMA point analysis: accelerating voltage 15 kV, beam current 20 nA, beam diameter ~5 μm; EPMA mapping: accelerating voltage 20 kV, working current 50 nA, dwell time ~10 ms; BSE imaging: accelerating voltage 20 kV, beam current 10 nA; LA–ICP–MS: energy density 3~3.5 J/cm2, spot sizes 29 to 51 μm, repetition rates 5 Hz (polished thin-section) and 10 Hz (polished blocks), ~30 s background acquisition, ~40 s sample data acquisition | STDGL3 (Danyushevsky et al. 2011) and GSD-1G (USGS) | 114.85398 | [19 empty] | 1988.460367 | [5 empty] | 113.466943 | [5 empty] | 254.208189 | [9 empty] | 85833.98 |  | 116.327335 |  |  |  | 113.291259 | [7 empty] | 310.144275 | [13 empty] | 4531.58051 | [15 empty] | 113.062883 | [17 empty] | 113.004248 | [9 empty] | 113.220001 | [35 empty] | CHN | Tibet
| Lawu |  | Magmatic hydrothermal | Skarn | Cu-Pb-Zn skarn | Cu, Pb, Zn | In, Sn | Cu, Pb, Zn, In, Sn |  |  | XG900-10-9 |  | underground mine |  |  |  |  | ore material | drill core, grab | underground mining tunnels and drill cores | mineral separate | [5 empty] | mineralisation |  |  |  | sphalerite, chalcopyrite, pyrrhotite, pyrite, arsenopyrite | [6 empty] | galena, bismuthinite, marcasite, iron oxides, pyroxene, actinolite, quartz | thin sections and polished blocks examined using optical microscope, BSE detector, and EDS prior to analysis | EMPA, LA-ICPMS | JEOL JXA-8230 electron probe microanalyzer; RESOlution-LR 193 nm ArF excimer laser ablation system coupled to an Agilent 7700x ICP–MS | Laboratory of Mineral Resources Research Center, Fuzhou University; Adelaide Microscopy, the University of Adelaide | EPMA point analysis: accelerating voltage 15 kV, beam current 20 nA, beam diameter ~5 μm; EPMA mapping: accelerating voltage 20 kV, working current 50 nA, dwell time ~10 ms; BSE imaging: accelerating voltage 20 kV, beam current 10 nA; LA–ICP–MS: energy density 3~3.5 J/cm2, spot sizes 29 to 51 μm, repetition rates 5 Hz (polished thin-section) and 10 Hz (polished blocks), ~30 s background acquisition, ~40 s sample data acquisition | STDGL3 (Danyushevsky et al. 2011) and GSD-1G (USGS) | 115.85398 | [19 empty] | 1989.460367 | [5 empty] | 114.466943 | [5 empty] | 255.208189 | [9 empty] | 85834.98 |  | 117.327335 |  |  |  | 114.291259 | [7 empty] | 311.144275 | [13 empty] | 4532.58051 | [15 empty] | 114.062883 | [17 empty] | 114.004248 | [9 empty] | 114.220001 | [35 empty] | CHN | Tibet
| Lawu |  | Magmatic hydrothermal | Skarn | Cu-Pb-Zn skarn | Cu, Pb, Zn | In, Sn | Cu, Pb, Zn, In, Sn |  |  | XG900-10-10 |  | underground mine |  |  |  |  | ore material | drill core, grab | underground mining tunnels and drill cores | mineral separate | [5 empty] | mineralisation |  |  |  | sphalerite, chalcopyrite, pyrrhotite, pyrite, arsenopyrite | [6 empty] | galena, bismuthinite, marcasite, iron oxides, pyroxene, actinolite, quartz | thin sections and polished blocks examined using optical microscope, BSE detector, and EDS prior to analysis | EMPA, LA-ICPMS | JEOL JXA-8230 electron probe microanalyzer; RESOlution-LR 193 nm ArF excimer laser ablation system coupled to an Agilent 7700x ICP–MS | Laboratory of Mineral Resources Research Center, Fuzhou University; Adelaide Microscopy, the University of Adelaide | EPMA point analysis: accelerating voltage 15 kV, beam current 20 nA, beam diameter ~5 μm; EPMA mapping: accelerating voltage 20 kV, working current 50 nA, dwell time ~10 ms; BSE imaging: accelerating voltage 20 kV, beam current 10 nA; LA–ICP–MS: energy density 3~3.5 J/cm2, spot sizes 29 to 51 μm, repetition rates 5 Hz (polished thin-section) and 10 Hz (polished blocks), ~30 s background acquisition, ~40 s sample data acquisition | STDGL3 (Danyushevsky et al. 2011) and GSD-1G (USGS) | 116.85398 | [19 empty] | 1990.460367 | [5 empty] | 115.466943 | [5 empty] | 256.208189 | [9 empty] | 85835.98 |  | 118.327335 |  |  |  | 115.291259 | [7 empty] | 312.144275 | [13 empty] | 4533.58051 | [15 empty] | 115.062883 | [17 empty] | 115.004248 | [9 empty] | 115.220001 | [35 empty] | CHN | Tibet
| Lawu |  | Magmatic hydrothermal | Skarn | Cu-Pb-Zn skarn | Cu, Pb, Zn | In, Sn | Cu, Pb, Zn, In, Sn |  |  | XG900-10-11 |  | underground mine |  |  |  |  | ore material | drill core, grab | underground mining tunnels and drill cores | mineral separate | [5 empty] | mineralisation |  |  |  | sphalerite, chalcopyrite, pyrrhotite, pyrite, arsenopyrite | [6 empty] | galena, bismuthinite, marcasite, iron oxides, pyroxene, actinolite, quartz | thin sections and polished blocks examined using optical microscope, BSE detector, and EDS prior to analysis | EMPA, LA-ICPMS | JEOL JXA-8230 electron probe microanalyzer; RESOlution-LR 193 nm ArF excimer laser ablation system coupled to an Agilent 7700x ICP–MS | Laboratory of Mineral Resources Research Center, Fuzhou University; Adelaide Microscopy, the University of Adelaide | EPMA point analysis: accelerating voltage 15 kV, beam current 20 nA, beam diameter ~5 μm; EPMA mapping: accelerating voltage 20 kV, working current 50 nA, dwell time ~10 ms; BSE imaging: accelerating voltage 20 kV, beam current 10 nA; LA–ICP–MS: energy density 3~3.5 J/cm2, spot sizes 29 to 51 μm, repetition rates 5 Hz (polished thin-section) and 10 Hz (polished blocks), ~30 s background acquisition, ~40 s sample data acquisition | STDGL3 (Danyushevsky et al. 2011) and GSD-1G (USGS) | 117.85398 | [19 empty] | 1991.460367 | [5 empty] | 116.466943 | [5 empty] | 257.208189 | [9 empty] | 85836.98 |  | 119.327335 |  |  |  | 116.291259 | [7 empty] | 313.144275 | [13 empty] | 4534.58051 | [15 empty] | 116.062883 | [17 empty] | 116.004248 | [9 empty] | 116.220001 | [35 empty] | CHN | Tibet
| Lawu |  | Magmatic hydrothermal | Skarn | Cu-Pb-Zn skarn | Cu, Pb, Zn | In, Sn | Cu, Pb, Zn, In, Sn |  |  | Lcs75 |  | underground mine |  |  |  |  | ore material | drill core, grab | underground mining tunnels and drill cores | mineral separate | [5 empty] | mineralisation |  |  |  | sphalerite, chalcopyrite, pyrrhotite, pyrite, arsenopyrite | [6 empty] | galena, bismuthinite, marcasite, iron oxides, pyroxene, actinolite, quartz | thin sections and polished blocks examined using optical microscope, BSE detector, and EDS prior to analysis | EMPA, LA-ICPMS | JEOL JXA-8230 electron probe microanalyzer; RESOlution-LR 193 nm ArF excimer laser ablation system coupled to an Agilent 7700x ICP–MS | Laboratory of Mineral Resources Research Center, Fuzhou University; Adelaide Microscopy, the University of Adelaide | EPMA point analysis: accelerating voltage 15 kV, beam current 20 nA, beam diameter ~5 μm; EPMA mapping: accelerating voltage 20 kV, working current 50 nA, dwell time ~10 ms; BSE imaging: accelerating voltage 20 kV, beam current 10 nA; LA–ICP–MS: energy density 3~3.5 J/cm2, spot sizes 29 to 51 μm, repetition rates 5 Hz (polished thin-section) and 10 Hz (polished blocks), ~30 s background acquisition, ~40 s sample data acquisition | STDGL3 (Danyushevsky et al. 2011) and GSD-1G (USGS) | 15 | [19 empty] | 4250 | [5 empty] | 1.57 | [5 empty] | 4912 | [9 empty] | 112000 |  | 30.32 |  |  |  | 0.64 | [7 empty] | 633.2 | [13 empty] | 4026 | [15 empty] | 0.37 | [17 empty] | 8.56 | [9 empty] | 35.79 | [35 empty] | CHN | Tibet
| Lawu |  | Magmatic hydrothermal | Skarn | Cu-Pb-Zn skarn | Cu, Pb, Zn | In, Sn | Cu, Pb, Zn, In, Sn |  |  | Lcs67 |  | underground mine |  |  |  |  | ore material | drill core, grab | underground mining tunnels and drill cores | mineral separate | [5 empty] | mineralisation |  |  |  | sphalerite, chalcopyrite, pyrrhotite, pyrite, arsenopyrite | [6 empty] | galena, bismuthinite, marcasite, iron oxides, pyroxene, actinolite, quartz | thin sections and polished blocks examined using optical microscope, BSE detector, and EDS prior to analysis | EMPA, LA-ICPMS | JEOL JXA-8230 electron probe microanalyzer; RESOlution-LR 193 nm ArF excimer laser ablation system coupled to an Agilent 7700x ICP–MS | Laboratory of Mineral Resources Research Center, Fuzhou University; Adelaide Microscopy, the University of Adelaide | EPMA point analysis: accelerating voltage 15 kV, beam current 20 nA, beam diameter ~5 μm; EPMA mapping: accelerating voltage 20 kV, working current 50 nA, dwell time ~10 ms; BSE imaging: accelerating voltage 20 kV, beam current 10 nA; LA–ICP–MS: energy density 3~3.5 J/cm2, spot sizes 29 to 51 μm, repetition rates 5 Hz (polished thin-section) and 10 Hz (polished blocks), ~30 s background acquisition, ~40 s sample data acquisition | STDGL3 (Danyushevsky et al. 2011) and GSD-1G (USGS) | 64.1 | [19 empty] | 4993 | [5 empty] | 3.14 | [5 empty] | 1079 | [9 empty] | 110500 |  | 24.48 |  |  |  | 0.86 | [7 empty] | 941.7 | [13 empty] | 2768 | [15 empty] | 2.3 | [17 empty] | 53.34 | [9 empty] | 19.58 | [35 empty] | CHN | Tibet
| Lawu |  | Magmatic hydrothermal | Skarn | Cu-Pb-Zn skarn | Cu, Pb, Zn | In, Sn | Cu, Pb, Zn, In, Sn |  |  | Lcs76 |  | underground mine |  |  |  |  | ore material | drill core, grab | underground mining tunnels and drill cores | mineral separate | [5 empty] | mineralisation |  |  |  | sphalerite, chalcopyrite, pyrrhotite, pyrite, arsenopyrite | [6 empty] | galena, bismuthinite, marcasite, iron oxides, pyroxene, actinolite, quartz | thin sections and polished blocks examined using optical microscope, BSE detector, and EDS prior to analysis | EMPA, LA-ICPMS | JEOL JXA-8230 electron probe microanalyzer; RESOlution-LR 193 nm ArF excimer laser ablation system coupled to an Agilent 7700x ICP–MS | Laboratory of Mineral Resources Research Center, Fuzhou University; Adelaide Microscopy, the University of Adelaide | EPMA point analysis: accelerating voltage 15 kV, beam current 20 nA, beam diameter ~5 μm; EPMA mapping: accelerating voltage 20 kV, working current 50 nA, dwell time ~10 ms; BSE imaging: accelerating voltage 20 kV, beam current 10 nA; LA–ICP–MS: energy density 3~3.5 J/cm2, spot sizes 29 to 51 μm, repetition rates 5 Hz (polished thin-section) and 10 Hz (polished blocks), ~30 s background acquisition, ~40 s sample data acquisition | STDGL3 (Danyushevsky et al. 2011) and GSD-1G (USGS) | 27.2 | [19 empty] | 4201 | [5 empty] | 4.09 | [5 empty] | 7161 | [9 empty] | 110500 |  | 30.65 |  |  |  | 0.47 | [7 empty] | 1576 | [13 empty] | 3258 | [15 empty] | 1.19 | [17 empty] | 19.79 | [9 empty] | 25.7 | [35 empty] | CHN | Tibet
| Lawu |  | Magmatic hydrothermal | Skarn | Cu-Pb-Zn skarn | Cu, Pb, Zn | In, Sn | Cu, Pb, Zn, In, Sn |  |  | Lcc5 |  | underground mine |  |  |  |  | ore material | drill core, grab | underground mining tunnels and drill cores | mineral separate | [5 empty] | mineralisation |  |  |  | sphalerite, chalcopyrite, pyrrhotite, pyrite, arsenopyrite | [6 empty] | galena, bismuthinite, marcasite, iron oxides, pyroxene, actinolite, quartz | thin sections and polished blocks examined using optical microscope, BSE detector, and EDS prior to analysis | EMPA, LA-ICPMS | JEOL JXA-8230 electron probe microanalyzer; RESOlution-LR 193 nm ArF excimer laser ablation system coupled to an Agilent 7700x ICP–MS | Laboratory of Mineral Resources Research Center, Fuzhou University; Adelaide Microscopy, the University of Adelaide | EPMA point analysis: accelerating voltage 15 kV, beam current 20 nA, beam diameter ~5 μm; EPMA mapping: accelerating voltage 20 kV, working current 50 nA, dwell time ~10 ms; BSE imaging: accelerating voltage 20 kV, beam current 10 nA; LA–ICP–MS: energy density 3~3.5 J/cm2, spot sizes 29 to 51 μm, repetition rates 5 Hz (polished thin-section) and 10 Hz (polished blocks), ~30 s background acquisition, ~40 s sample data acquisition | STDGL3 (Danyushevsky et al. 2011) and GSD-1G (USGS) | 48.7 | [19 empty] | 3859 | [5 empty] | 1.49 | [5 empty] | 5058 | [9 empty] | 98800 |  | 21.31 |  |  |  | 1.3 | [7 empty] | 696.6 | [13 empty] | 1971 | [15 empty] | 1.69 | [17 empty] | 30.51 | [9 empty] | 12.21 | [35 empty] | CHN | Tibet
| Lawu |  | Magmatic hydrothermal | Skarn | Cu-Pb-Zn skarn | Cu, Pb, Zn | In, Sn | Cu, Pb, Zn, In, Sn |  |  | Lcs68 |  | underground mine |  |  |  |  | ore material | drill core, grab | underground mining tunnels and drill cores | mineral separate | [5 empty] | mineralisation |  |  |  | sphalerite, chalcopyrite, pyrrhotite, pyrite, arsenopyrite | [6 empty] | galena, bismuthinite, marcasite, iron oxides, pyroxene, actinolite, quartz | thin sections and polished blocks examined using optical microscope, BSE detector, and EDS prior to analysis | EMPA, LA-ICPMS | JEOL JXA-8230 electron probe microanalyzer; RESOlution-LR 193 nm ArF excimer laser ablation system coupled to an Agilent 7700x ICP–MS | Laboratory of Mineral Resources Research Center, Fuzhou University; Adelaide Microscopy, the University of Adelaide | EPMA point analysis: accelerating voltage 15 kV, beam current 20 nA, beam diameter ~5 μm; EPMA mapping: accelerating voltage 20 kV, working current 50 nA, dwell time ~10 ms; BSE imaging: accelerating voltage 20 kV, beam current 10 nA; LA–ICP–MS: energy density 3~3.5 J/cm2, spot sizes 29 to 51 μm, repetition rates 5 Hz (polished thin-section) and 10 Hz (polished blocks), ~30 s background acquisition, ~40 s sample data acquisition | STDGL3 (Danyushevsky et al. 2011) and GSD-1G (USGS) | 16.4 | [19 empty] | 4186 | [5 empty] | 1.84 | [5 empty] | 2765 | [9 empty] | 132500 |  | 45.4 |  |  |  | 0.64 | [7 empty] | 849.4 | [13 empty] | 4594 | [15 empty] | 0.63 | [17 empty] | 11.86 | [9 empty] | 702.3 | [35 empty] | CHN | Tibet
| Lawu |  | Magmatic hydrothermal | Skarn | Cu-Pb-Zn skarn | Cu, Pb, Zn | In, Sn | Cu, Pb, Zn, In, Sn |  |  | Lcs69 |  | underground mine |  |  |  |  | ore material | drill core, grab | underground mining tunnels and drill cores | mineral separate | [5 empty] | mineralisation |  |  |  | sphalerite, chalcopyrite, pyrrhotite, pyrite, arsenopyrite | [6 empty] | galena, bismuthinite, marcasite, iron oxides, pyroxene, actinolite, quartz | thin sections and polished blocks examined using optical microscope, BSE detector, and EDS prior to analysis | EMPA, LA-ICPMS | JEOL JXA-8230 electron probe microanalyzer; RESOlution-LR 193 nm ArF excimer laser ablation system coupled to an Agilent 7700x ICP–MS | Laboratory of Mineral Resources Research Center, Fuzhou University; Adelaide Microscopy, the University of Adelaide | EPMA point analysis: accelerating voltage 15 kV, beam current 20 nA, beam diameter ~5 μm; EPMA mapping: accelerating voltage 20 kV, working current 50 nA, dwell time ~10 ms; BSE imaging: accelerating voltage 20 kV, beam current 10 nA; LA–ICP–MS: energy density 3~3.5 J/cm2, spot sizes 29 to 51 μm, repetition rates 5 Hz (polished thin-section) and 10 Hz (polished blocks), ~30 s background acquisition, ~40 s sample data acquisition | STDGL3 (Danyushevsky et al. 2011) and GSD-1G (USGS) | 11.3 | [19 empty] | 4420 | [5 empty] | 1.12 | [5 empty] | 2398 | [9 empty] | 117800 |  | 26.55 |  |  |  | 0.62 | [7 empty] | 558.2 | [13 empty] | 2785 | [15 empty] | 0.46 | [17 empty] | 6.97 | [9 empty] | 13.1 | [35 empty] | CHN | Tibet
| Lawu |  | Magmatic hydrothermal | Skarn | Cu-Pb-Zn skarn | Cu, Pb, Zn | In, Sn | Cu, Pb, Zn, In, Sn |  |  | Lc117 |  | underground mine |  |  |  |  | ore material | drill core, grab | underground mining tunnels and drill cores | mineral separate | [5 empty] | mineralisation |  |  |  | sphalerite, chalcopyrite, pyrrhotite, pyrite, arsenopyrite | [6 empty] | galena, bismuthinite, marcasite, iron oxides, pyroxene, actinolite, quartz | thin sections and polished blocks examined using optical microscope, BSE detector, and EDS prior to analysis | EMPA, LA-ICPMS | JEOL JXA-8230 electron probe microanalyzer; RESOlution-LR 193 nm ArF excimer laser ablation system coupled to an Agilent 7700x ICP–MS | Laboratory of Mineral Resources Research Center, Fuzhou University; Adelaide Microscopy, the University of Adelaide | EPMA point analysis: accelerating voltage 15 kV, beam current 20 nA, beam diameter ~5 μm; EPMA mapping: accelerating voltage 20 kV, working current 50 nA, dwell time ~10 ms; BSE imaging: accelerating voltage 20 kV, beam current 10 nA; LA–ICP–MS: energy density 3~3.5 J/cm2, spot sizes 29 to 51 μm, repetition rates 5 Hz (polished thin-section) and 10 Hz (polished blocks), ~30 s background acquisition, ~40 s sample data acquisition | STDGL3 (Danyushevsky et al. 2011) and GSD-1G (USGS) | 13.8 | [19 empty] | 4717 | [5 empty] | 2.27 | [5 empty] | 1053 | [9 empty] | 100400 |  | 19.29 |  |  |  | 0.58 | [7 empty] | 192.1 | [13 empty] | 3154 | [15 empty] | 0.51 | [17 empty] | 10.08 | [9 empty] | 12.52 | [35 empty] | CHN | Tibet
| Lawu |  | Magmatic hydrothermal | Skarn | Cu-Pb-Zn skarn | Cu, Pb, Zn | In, Sn | Cu, Pb, Zn, In, Sn |  |  | Lcb5 |  | underground mine |  |  |  |  | ore material | drill core, grab | underground mining tunnels and drill cores | mineral separate | [5 empty] | mineralisation |  |  |  | sphalerite, chalcopyrite, pyrrhotite, pyrite, arsenopyrite | [6 empty] | galena, bismuthinite, marcasite, iron oxides, pyroxene, actinolite, quartz | thin sections and polished blocks examined using optical microscope, BSE detector, and EDS prior to analysis | EMPA, LA-ICPMS | JEOL JXA-8230 electron probe microanalyzer; RESOlution-LR 193 nm ArF excimer laser ablation system coupled to an Agilent 7700x ICP–MS | Laboratory of Mineral Resources Research Center, Fuzhou University; Adelaide Microscopy, the University of Adelaide | EPMA point analysis: accelerating voltage 15 kV, beam current 20 nA, beam diameter ~5 μm; EPMA mapping: accelerating voltage 20 kV, working current 50 nA, dwell time ~10 ms; BSE imaging: accelerating voltage 20 kV, beam current 10 nA; LA–ICP–MS: energy density 3~3.5 J/cm2, spot sizes 29 to 51 μm, repetition rates 5 Hz (polished thin-section) and 10 Hz (polished blocks), ~30 s background acquisition, ~40 s sample data acquisition | STDGL3 (Danyushevsky et al. 2011) and GSD-1G (USGS) | 17.6 | [19 empty] | 3867 | [5 empty] | 6.53 | [5 empty] | 788 | [9 empty] | 110800 |  | 8.15 |  |  |  | 0.41 | [7 empty] | 217.4 | [13 empty] | 2562 | [15 empty] | 0.07 | [17 empty] | 3.85 | [9 empty] | 4.44 | [35 empty] | CHN | Tibet
| Lawu |  | Magmatic hydrothermal | Skarn | Cu-Pb-Zn skarn | Cu, Pb, Zn | In, Sn | Cu, Pb, Zn, In, Sn |  |  | Lcs73 |  | underground mine |  |  |  |  | ore material | drill core, grab | underground mining tunnels and drill cores | mineral separate | [5 empty] | mineralisation |  |  |  | sphalerite, chalcopyrite, pyrrhotite, pyrite, arsenopyrite | [6 empty] | galena, bismuthinite, marcasite, iron oxides, pyroxene, actinolite, quartz | thin sections and polished blocks examined using optical microscope, BSE detector, and EDS prior to analysis | EMPA, LA-ICPMS | JEOL JXA-8230 electron probe microanalyzer; RESOlution-LR 193 nm ArF excimer laser ablation system coupled to an Agilent 7700x ICP–MS | Laboratory of Mineral Resources Research Center, Fuzhou University; Adelaide Microscopy, the University of Adelaide | EPMA point analysis: accelerating voltage 15 kV, beam current 20 nA, beam diameter ~5 μm; EPMA mapping: accelerating voltage 20 kV, working current 50 nA, dwell time ~10 ms; BSE imaging: accelerating voltage 20 kV, beam current 10 nA; LA–ICP–MS: energy density 3~3.5 J/cm2, spot sizes 29 to 51 μm, repetition rates 5 Hz (polished thin-section) and 10 Hz (polished blocks), ~30 s background acquisition, ~40 s sample data acquisition | STDGL3 (Danyushevsky et al. 2011) and GSD-1G (USGS) | 67.3 | [19 empty] | 4690 | [5 empty] | 1.1 | [5 empty] | 3307 | [9 empty] | 92550 |  | 36.9 |  |  |  | 1.13 | [7 empty] | 289.5 | [13 empty] | 3211 | [15 empty] | 0.96 | [17 empty] | 13.75 | [9 empty] | 15.84 | [35 empty] | CHN | Tibet
| Lawu |  | Magmatic hydrothermal | Skarn | Cu-Pb-Zn skarn | Cu, Pb, Zn | In, Sn | Cu, Pb, Zn, In, Sn |  |  | Lcc27 |  | underground mine |  |  |  |  | ore material | drill core, grab | underground mining tunnels and drill cores | mineral separate | [5 empty] | mineralisation |  |  |  | sphalerite, chalcopyrite, pyrrhotite, pyrite, arsenopyrite | [6 empty] | galena, bismuthinite, marcasite, iron oxides, pyroxene, actinolite, quartz | thin sections and polished blocks examined using optical microscope, BSE detector, and EDS prior to analysis | EMPA, LA-ICPMS | JEOL JXA-8230 electron probe microanalyzer; RESOlution-LR 193 nm ArF excimer laser ablation system coupled to an Agilent 7700x ICP–MS | Laboratory of Mineral Resources Research Center, Fuzhou University; Adelaide Microscopy, the University of Adelaide | EPMA point analysis: accelerating voltage 15 kV, beam current 20 nA, beam diameter ~5 μm; EPMA mapping: accelerating voltage 20 kV, working current 50 nA, dwell time ~10 ms; BSE imaging: accelerating voltage 20 kV, beam current 10 nA; LA–ICP–MS: energy density 3~3.5 J/cm2, spot sizes 29 to 51 μm, repetition rates 5 Hz (polished thin-section) and 10 Hz (polished blocks), ~30 s background acquisition, ~40 s sample data acquisition | STDGL3 (Danyushevsky et al. 2011) and GSD-1G (USGS) | 78.7 | [19 empty] | 4303 | [5 empty] | 0.17 | [5 empty] | 2887 | [9 empty] | 123100 |  | 44.44 |  |  |  | 0.67 | [7 empty] | 502 | [13 empty] | 3168 | [15 empty] | 0.4 | [17 empty] | 25.26 | [9 empty] | 514.4 | [35 empty] | CHN | Tibet
| Lawu |  | Magmatic hydrothermal | Skarn | Cu-Pb-Zn skarn | Cu, Pb, Zn | In, Sn | Cu, Pb, Zn, In, Sn |  |  | Lcc9 |  | underground mine |  |  |  |  | ore material | drill core, grab | underground mining tunnels and drill cores | mineral separate | [5 empty] | mineralisation |  |  |  | sphalerite, chalcopyrite, pyrrhotite, pyrite, arsenopyrite | [6 empty] | galena, bismuthinite, marcasite, iron oxides, pyroxene, actinolite, quartz | thin sections and polished blocks examined using optical microscope, BSE detector, and EDS prior to analysis | EMPA, LA-ICPMS | JEOL JXA-8230 electron probe microanalyzer; RESOlution-LR 193 nm ArF excimer laser ablation system coupled to an Agilent 7700x ICP–MS | Laboratory of Mineral Resources Research Center, Fuzhou University; Adelaide Microscopy, the University of Adelaide | EPMA point analysis: accelerating voltage 15 kV, beam current 20 nA, beam diameter ~5 μm; EPMA mapping: accelerating voltage 20 kV, working current 50 nA, dwell time ~10 ms; BSE imaging: accelerating voltage 20 kV, beam current 10 nA; LA–ICP–MS: energy density 3~3.5 J/cm2, spot sizes 29 to 51 μm, repetition rates 5 Hz (polished thin-section) and 10 Hz (polished blocks), ~30 s background acquisition, ~40 s sample data acquisition | STDGL3 (Danyushevsky et al. 2011) and GSD-1G (USGS) | 43.7 | [19 empty] | 4424 | [5 empty] | 0.87 | [5 empty] | 4129 | [9 empty] | 112600 |  | 30.81 |  |  |  | 0.99 | [7 empty] | 532 | [13 empty] | 3052 | [15 empty] | 1.77 | [17 empty] | 22.8 | [9 empty] | 20.2 | [35 empty] | CHN | Tibet
| Lawu |  | Magmatic hydrothermal | Skarn | Cu-Pb-Zn skarn | Cu, Pb, Zn | In, Sn | Cu, Pb, Zn, In, Sn |  |  | Lcc16 |  | underground mine |  |  |  |  | ore material | drill core, grab | underground mining tunnels and drill cores | mineral separate | [5 empty] | mineralisation |  |  |  | sphalerite, chalcopyrite, pyrrhotite, pyrite, arsenopyrite | [6 empty] | galena, bismuthinite, marcasite, iron oxides, pyroxene, actinolite, quartz | thin sections and polished blocks examined using optical microscope, BSE detector, and EDS prior to analysis | EMPA, LA-ICPMS | JEOL JXA-8230 electron probe microanalyzer; RESOlution-LR 193 nm ArF excimer laser ablation system coupled to an Agilent 7700x ICP–MS | Laboratory of Mineral Resources Research Center, Fuzhou University; Adelaide Microscopy, the University of Adelaide | EPMA point analysis: accelerating voltage 15 kV, beam current 20 nA, beam diameter ~5 μm; EPMA mapping: accelerating voltage 20 kV, working current 50 nA, dwell time ~10 ms; BSE imaging: accelerating voltage 20 kV, beam current 10 nA; LA–ICP–MS: energy density 3~3.5 J/cm2, spot sizes 29 to 51 μm, repetition rates 5 Hz (polished thin-section) and 10 Hz (polished blocks), ~30 s background acquisition, ~40 s sample data acquisition | STDGL3 (Danyushevsky et al. 2011) and GSD-1G (USGS) | 43.8 | [19 empty] | 3914 | [5 empty] | 0.2 | [5 empty] | 1321 | [9 empty] | 102400 |  | 28.56 |  |  |  | 0.65 | [7 empty] | 308.8 | [13 empty] | 2977 | [15 empty] | 0.29 | [17 empty] | 8.6 | [9 empty] | 21.51 | [35 empty] | CHN | Tibet
| Lawu |  | Magmatic hydrothermal | Skarn | Cu-Pb-Zn skarn | Cu, Pb, Zn | In, Sn | Cu, Pb, Zn, In, Sn |  |  | Lcc28 |  | underground mine |  |  |  |  | ore material | drill core, grab | underground mining tunnels and drill cores | mineral separate | [5 empty] | mineralisation |  |  |  | sphalerite, chalcopyrite, pyrrhotite, pyrite, arsenopyrite | [6 empty] | galena, bismuthinite, marcasite, iron oxides, pyroxene, actinolite, quartz | thin sections and polished blocks examined using optical microscope, BSE detector, and EDS prior to analysis | EMPA, LA-ICPMS | JEOL JXA-8230 electron probe microanalyzer; RESOlution-LR 193 nm ArF excimer laser ablation system coupled to an Agilent 7700x ICP–MS | Laboratory of Mineral Resources Research Center, Fuzhou University; Adelaide Microscopy, the University of Adelaide | EPMA point analysis: accelerating voltage 15 kV, beam current 20 nA, beam diameter ~5 μm; EPMA mapping: accelerating voltage 20 kV, working current 50 nA, dwell time ~10 ms; BSE imaging: accelerating voltage 20 kV, beam current 10 nA; LA–ICP–MS: energy density 3~3.5 J/cm2, spot sizes 29 to 51 μm, repetition rates 5 Hz (polished thin-section) and 10 Hz (polished blocks), ~30 s background acquisition, ~40 s sample data acquisition | STDGL3 (Danyushevsky et al. 2011) and GSD-1G (USGS) | 311 | [19 empty] | 3874 | [5 empty] | 0.93 | [5 empty] | 1584 | [9 empty] | 123600 |  | 23.56 |  |  |  | 0.55 | [7 empty] | 353.3 | [13 empty] | 3278 | [15 empty] | 0.92 | [17 empty] | 22.08 | [9 empty] | 12.49 | [35 empty] | CHN | Tibet
| Lawu |  | Magmatic hydrothermal | Skarn | Cu-Pb-Zn skarn | Cu, Pb, Zn | In, Sn | Cu, Pb, Zn, In, Sn |  |  | Lcs48 |  | underground mine |  |  |  |  | ore material | drill core, grab | underground mining tunnels and drill cores | mineral separate | [5 empty] | mineralisation |  |  |  | sphalerite, chalcopyrite, pyrrhotite, pyrite, arsenopyrite | [6 empty] | galena, bismuthinite, marcasite, iron oxides, pyroxene, actinolite, quartz | thin sections and polished blocks examined using optical microscope, BSE detector, and EDS prior to analysis | EMPA, LA-ICPMS | JEOL JXA-8230 electron probe microanalyzer; RESOlution-LR 193 nm ArF excimer laser ablation system coupled to an Agilent 7700x ICP–MS | Laboratory of Mineral Resources Research Center, Fuzhou University; Adelaide Microscopy, the University of Adelaide | EPMA point analysis: accelerating voltage 15 kV, beam current 20 nA, beam diameter ~5 μm; EPMA mapping: accelerating voltage 20 kV, working current 50 nA, dwell time ~10 ms; BSE imaging: accelerating voltage 20 kV, beam current 10 nA; LA–ICP–MS: energy density 3~3.5 J/cm2, spot sizes 29 to 51 μm, repetition rates 5 Hz (polished thin-section) and 10 Hz (polished blocks), ~30 s background acquisition, ~40 s sample data acquisition | STDGL3 (Danyushevsky et al. 2011) and GSD-1G (USGS) | 82.5 | [19 empty] | 3813 | [5 empty] | 0.31 | [5 empty] | 6720 | [9 empty] | 121100 |  | 12.9 |  |  |  | 0.41 | [7 empty] | 871.3 | [13 empty] | 2820 | [15 empty] | 1.31 | [17 empty] | 90.19 | [9 empty] | 50.92 | [35 empty] | CHN | Tibet
| Lawu |  | Magmatic hydrothermal | Skarn | Cu-Pb-Zn skarn | Cu, Pb, Zn | In, Sn | Cu, Pb, Zn, In, Sn |  |  | Lk16 |  | underground mine |  |  |  |  | ore material | drill core, grab | underground mining tunnels and drill cores | mineral separate | [5 empty] | mineralisation |  |  |  | sphalerite, chalcopyrite, pyrrhotite, pyrite, arsenopyrite | [6 empty] | galena, bismuthinite, marcasite, iron oxides, pyroxene, actinolite, quartz | thin sections and polished blocks examined using optical microscope, BSE detector, and EDS prior to analysis | EMPA, LA-ICPMS | JEOL JXA-8230 electron probe microanalyzer; RESOlution-LR 193 nm ArF excimer laser ablation system coupled to an Agilent 7700x ICP–MS | Laboratory of Mineral Resources Research Center, Fuzhou University; Adelaide Microscopy, the University of Adelaide | EPMA point analysis: accelerating voltage 15 kV, beam current 20 nA, beam diameter ~5 μm; EPMA mapping: accelerating voltage 20 kV, working current 50 nA, dwell time ~10 ms; BSE imaging: accelerating voltage 20 kV, beam current 10 nA; LA–ICP–MS: energy density 3~3.5 J/cm2, spot sizes 29 to 51 μm, repetition rates 5 Hz (polished thin-section) and 10 Hz (polished blocks), ~30 s background acquisition, ~40 s sample data acquisition | STDGL3 (Danyushevsky et al. 2011) and GSD-1G (USGS) | 126 | [19 empty] | 4126 | [5 empty] | 0.21 | [5 empty] | 1096 | [9 empty] | 107600 |  | 38.44 |  |  |  | 0.9 | [7 empty] | 356.1 | [13 empty] | 3377 | [15 empty] | 0.82 | [17 empty] | 20.27 | [9 empty] | 32.98 | [35 empty] | CHN | Tibet
| Lawu |  | Magmatic hydrothermal | Skarn | Cu-Pb-Zn skarn | Cu, Pb, Zn | In, Sn | Cu, Pb, Zn, In, Sn |  |  | 18-38 a4 sp - 1.d |  | underground mine |  |  |  |  | ore material | drill core, grab | underground mining tunnels and drill cores | mineral separate | [5 empty] | mineralisation |  |  |  | sphalerite, chalcopyrite, pyrrhotite, pyrite, arsenopyrite | [6 empty] | galena, bismuthinite, marcasite, iron oxides, pyroxene, actinolite, quartz | thin sections and polished blocks examined using optical microscope, BSE detector, and EDS prior to analysis | EMPA, LA-ICPMS | JEOL JXA-8230 electron probe microanalyzer; RESOlution-LR 193 nm ArF excimer laser ablation system coupled to an Agilent 7700x ICP–MS | Laboratory of Mineral Resources Research Center, Fuzhou University; Adelaide Microscopy, the University of Adelaide | EPMA point analysis: accelerating voltage 15 kV, beam current 20 nA, beam diameter ~5 μm; EPMA mapping: accelerating voltage 20 kV, working current 50 nA, dwell time ~10 ms; BSE imaging: accelerating voltage 20 kV, beam current 10 nA; LA–ICP–MS: energy density 3~3.5 J/cm2, spot sizes 29 to 51 μm, repetition rates 5 Hz (polished thin-section) and 10 Hz (polished blocks), ~30 s background acquisition, ~40 s sample data acquisition | STDGL3 (Danyushevsky et al. 2011) and GSD-1G (USGS) | 16.553905 | [19 empty] | 3241.528199 | [5 empty] | 4.238601 | [5 empty] | 404.757817 | [9 empty] | 105631.3 |  | 11.387386 |  |  |  | 0.346172 | [7 empty] | 1482.620649 | [13 empty] | 596.491251 | [15 empty] | 0.408007 | [17 empty] | 0.069253 | [9 empty] | 1.977457 | [35 empty] | CHN | Tibet
| Lawu |  | Magmatic hydrothermal | Skarn | Cu-Pb-Zn skarn | Cu, Pb, Zn | In, Sn | Cu, Pb, Zn, In, Sn |  |  | 18-38 a4 sp - 2.d |  | underground mine |  |  |  |  | ore material | drill core, grab | underground mining tunnels and drill cores | mineral separate | [5 empty] | mineralisation |  |  |  | sphalerite, chalcopyrite, pyrrhotite, pyrite, arsenopyrite | [6 empty] | galena, bismuthinite, marcasite, iron oxides, pyroxene, actinolite, quartz | thin sections and polished blocks examined using optical microscope, BSE detector, and EDS prior to analysis | EMPA, LA-ICPMS | JEOL JXA-8230 electron probe microanalyzer; RESOlution-LR 193 nm ArF excimer laser ablation system coupled to an Agilent 7700x ICP–MS | Laboratory of Mineral Resources Research Center, Fuzhou University; Adelaide Microscopy, the University of Adelaide | EPMA point analysis: accelerating voltage 15 kV, beam current 20 nA, beam diameter ~5 μm; EPMA mapping: accelerating voltage 20 kV, working current 50 nA, dwell time ~10 ms; BSE imaging: accelerating voltage 20 kV, beam current 10 nA; LA–ICP–MS: energy density 3~3.5 J/cm2, spot sizes 29 to 51 μm, repetition rates 5 Hz (polished thin-section) and 10 Hz (polished blocks), ~30 s background acquisition, ~40 s sample data acquisition | STDGL3 (Danyushevsky et al. 2011) and GSD-1G (USGS) | 8.717416 | [19 empty] | 3191.210788 | [5 empty] | 3.221485 | [5 empty] | 404.757817 | [9 empty] | 98274.7 |  | 9.016022 |  |  |  | 0.298651 | [7 empty] | 1541.458676 | [13 empty] | 414.213105 | [15 empty] | 2.289971 | [17 empty] | 0.181645 | [9 empty] | 2.577188 | [35 empty] | CHN | Tibet
| Lawu |  | Magmatic hydrothermal | Skarn | Cu-Pb-Zn skarn | Cu, Pb, Zn | In, Sn | Cu, Pb, Zn, In, Sn |  |  | 18-38 a4 sp - 3.d |  | underground mine |  |  |  |  | ore material | drill core, grab | underground mining tunnels and drill cores | mineral separate | [5 empty] | mineralisation |  |  |  | sphalerite, chalcopyrite, pyrrhotite, pyrite, arsenopyrite | [6 empty] | galena, bismuthinite, marcasite, iron oxides, pyroxene, actinolite, quartz | thin sections and polished blocks examined using optical microscope, BSE detector, and EDS prior to analysis | EMPA, LA-ICPMS | JEOL JXA-8230 electron probe microanalyzer; RESOlution-LR 193 nm ArF excimer laser ablation system coupled to an Agilent 7700x ICP–MS | Laboratory of Mineral Resources Research Center, Fuzhou University; Adelaide Microscopy, the University of Adelaide | EPMA point analysis: accelerating voltage 15 kV, beam current 20 nA, beam diameter ~5 μm; EPMA mapping: accelerating voltage 20 kV, working current 50 nA, dwell time ~10 ms; BSE imaging: accelerating voltage 20 kV, beam current 10 nA; LA–ICP–MS: energy density 3~3.5 J/cm2, spot sizes 29 to 51 μm, repetition rates 5 Hz (polished thin-section) and 10 Hz (polished blocks), ~30 s background acquisition, ~40 s sample data acquisition | STDGL3 (Danyushevsky et al. 2011) and GSD-1G (USGS) | 8.335958 | [19 empty] | 3149.740733 | [5 empty] | 3.159784 | [5 empty] | 404.757817 | [9 empty] | 97806.5187 |  | 8.361546 |  |  |  | 0.312792 | [7 empty] | 1500.76764 | [13 empty] | 399.724272 | [15 empty] | 2.464477 | [17 empty] | 0.315978 | [9 empty] | 1.599206 | [35 empty] | CHN | Tibet
| Lawu |  | Magmatic hydrothermal | Skarn | Cu-Pb-Zn skarn | Cu, Pb, Zn | In, Sn | Cu, Pb, Zn, In, Sn |  |  | 18-38 a4 sp - 4.d |  | underground mine |  |  |  |  | ore material | drill core, grab | underground mining tunnels and drill cores | mineral separate | [5 empty] | mineralisation |  |  |  | sphalerite, chalcopyrite, pyrrhotite, pyrite, arsenopyrite | [6 empty] | galena, bismuthinite, marcasite, iron oxides, pyroxene, actinolite, quartz | thin sections and polished blocks examined using optical microscope, BSE detector, and EDS prior to analysis | EMPA, LA-ICPMS | JEOL JXA-8230 electron probe microanalyzer; RESOlution-LR 193 nm ArF excimer laser ablation system coupled to an Agilent 7700x ICP–MS | Laboratory of Mineral Resources Research Center, Fuzhou University; Adelaide Microscopy, the University of Adelaide | EPMA point analysis: accelerating voltage 15 kV, beam current 20 nA, beam diameter ~5 μm; EPMA mapping: accelerating voltage 20 kV, working current 50 nA, dwell time ~10 ms; BSE imaging: accelerating voltage 20 kV, beam current 10 nA; LA–ICP–MS: energy density 3~3.5 J/cm2, spot sizes 29 to 51 μm, repetition rates 5 Hz (polished thin-section) and 10 Hz (polished blocks), ~30 s background acquisition, ~40 s sample data acquisition | STDGL3 (Danyushevsky et al. 2011) and GSD-1G (USGS) | 17.391147 | [19 empty] | 3149.730015 | [5 empty] | 4.09154 | [5 empty] | 404.757817 | [9 empty] | 106363.2 |  | 12.919366 |  |  |  | 0.328239 | [7 empty] | 1395.892385 | [13 empty] | 580.293017 | [15 empty] | 0.194075 | [17 empty] | 0.925312 | [9 empty] | 4.057934 | [35 empty] | CHN | Tibet
| Lawu |  | Magmatic hydrothermal | Skarn | Cu-Pb-Zn skarn | Cu, Pb, Zn | In, Sn | Cu, Pb, Zn, In, Sn |  |  | 18-38 a4 sp - 5.d |  | underground mine |  |  |  |  | ore material | drill core, grab | underground mining tunnels and drill cores | mineral separate | [5 empty] | mineralisation |  |  |  | sphalerite, chalcopyrite, pyrrhotite, pyrite, arsenopyrite | [6 empty] | galena, bismuthinite, marcasite, iron oxides, pyroxene, actinolite, quartz | thin sections and polished blocks examined using optical microscope, BSE detector, and EDS prior to analysis | EMPA, LA-ICPMS | JEOL JXA-8230 electron probe microanalyzer; RESOlution-LR 193 nm ArF excimer laser ablation system coupled to an Agilent 7700x ICP–MS | Laboratory of Mineral Resources Research Center, Fuzhou University; Adelaide Microscopy, the University of Adelaide | EPMA point analysis: accelerating voltage 15 kV, beam current 20 nA, beam diameter ~5 μm; EPMA mapping: accelerating voltage 20 kV, working current 50 nA, dwell time ~10 ms; BSE imaging: accelerating voltage 20 kV, beam current 10 nA; LA–ICP–MS: energy density 3~3.5 J/cm2, spot sizes 29 to 51 μm, repetition rates 5 Hz (polished thin-section) and 10 Hz (polished blocks), ~30 s background acquisition, ~40 s sample data acquisition | STDGL3 (Danyushevsky et al. 2011) and GSD-1G (USGS) | 13.473665 | [19 empty] | 3132.189593 | [5 empty] | 4.068347 | [5 empty] | 404.757817 | [9 empty] | 110764 |  | 7.842099 |  |  |  | 0.295331 | [7 empty] | 1107.572707 | [13 empty] | 637.199352 | [15 empty] | 0.10499 | [17 empty] | 0.925312 | [9 empty] | 6.666839 | [35 empty] | CHN | Tibet
| Lawu |  | Magmatic hydrothermal | Skarn | Cu-Pb-Zn skarn | Cu, Pb, Zn | In, Sn | Cu, Pb, Zn, In, Sn |  |  | 18-38 a4 sp - 6.d |  | underground mine |  |  |  |  | ore material | drill core, grab | underground mining tunnels and drill cores | mineral separate | [5 empty] | mineralisation |  |  |  | sphalerite, chalcopyrite, pyrrhotite, pyrite, arsenopyrite | [6 empty] | galena, bismuthinite, marcasite, iron oxides, pyroxene, actinolite, quartz | thin sections and polished blocks examined using optical microscope, BSE detector, and EDS prior to analysis | EMPA, LA-ICPMS | JEOL JXA-8230 electron probe microanalyzer; RESOlution-LR 193 nm ArF excimer laser ablation system coupled to an Agilent 7700x ICP–MS | Laboratory of Mineral Resources Research Center, Fuzhou University; Adelaide Microscopy, the University of Adelaide | EPMA point analysis: accelerating voltage 15 kV, beam current 20 nA, beam diameter ~5 μm; EPMA mapping: accelerating voltage 20 kV, working current 50 nA, dwell time ~10 ms; BSE imaging: accelerating voltage 20 kV, beam current 10 nA; LA–ICP–MS: energy density 3~3.5 J/cm2, spot sizes 29 to 51 μm, repetition rates 5 Hz (polished thin-section) and 10 Hz (polished blocks), ~30 s background acquisition, ~40 s sample data acquisition | STDGL3 (Danyushevsky et al. 2011) and GSD-1G (USGS) | 19.015922 | [19 empty] | 3241.680491 | [5 empty] | 4.085218 | [5 empty] | 404.757817 | [9 empty] | 108198.5 |  | 7.774007 |  |  |  | 0.311925 | [7 empty] | 1182.308385 | [13 empty] | 633.63615 | [15 empty] | 0.211098 | [17 empty] | 0.925312 | [9 empty] | 4.974052 | [35 empty] | CHN | Tibet
| Lawu |  | Magmatic hydrothermal | Skarn | Cu-Pb-Zn skarn | Cu, Pb, Zn | In, Sn | Cu, Pb, Zn, In, Sn |  |  | 18-38 a4 sp - 7.d |  | underground mine |  |  |  |  | ore material | drill core, grab | underground mining tunnels and drill cores | mineral separate | [5 empty] | mineralisation |  |  |  | sphalerite, chalcopyrite, pyrrhotite, pyrite, arsenopyrite | [6 empty] | galena, bismuthinite, marcasite, iron oxides, pyroxene, actinolite, quartz | thin sections and polished blocks examined using optical microscope, BSE detector, and EDS prior to analysis | EMPA, LA-ICPMS | JEOL JXA-8230 electron probe microanalyzer; RESOlution-LR 193 nm ArF excimer laser ablation system coupled to an Agilent 7700x ICP–MS | Laboratory of Mineral Resources Research Center, Fuzhou University; Adelaide Microscopy, the University of Adelaide | EPMA point analysis: accelerating voltage 15 kV, beam current 20 nA, beam diameter ~5 μm; EPMA mapping: accelerating voltage 20 kV, working current 50 nA, dwell time ~10 ms; BSE imaging: accelerating voltage 20 kV, beam current 10 nA; LA–ICP–MS: energy density 3~3.5 J/cm2, spot sizes 29 to 51 μm, repetition rates 5 Hz (polished thin-section) and 10 Hz (polished blocks), ~30 s background acquisition, ~40 s sample data acquisition | STDGL3 (Danyushevsky et al. 2011) and GSD-1G (USGS) | 30.132809 | [19 empty] | 3219.230612 | [5 empty] | 4.017708 | [5 empty] | 404.757817 | [9 empty] | 106857.5 |  | 10.573178 |  |  |  | 0.283016 | [7 empty] | 1145.603582 | [13 empty] | 586.619107 | [15 empty] | 1.428143 | [17 empty] | 0.757118 | [9 empty] | 6.651644 | [35 empty] | CHN | Tibet
| Lawu |  | Magmatic hydrothermal | Skarn | Cu-Pb-Zn skarn | Cu, Pb, Zn | In, Sn | Cu, Pb, Zn, In, Sn |  |  | 18-38 a4 sp - 8.d |  | underground mine |  |  |  |  | ore material | drill core, grab | underground mining tunnels and drill cores | mineral separate | [5 empty] | mineralisation |  |  |  | sphalerite, chalcopyrite, pyrrhotite, pyrite, arsenopyrite | [6 empty] | galena, bismuthinite, marcasite, iron oxides, pyroxene, actinolite, quartz | thin sections and polished blocks examined using optical microscope, BSE detector, and EDS prior to analysis | EMPA, LA-ICPMS | JEOL JXA-8230 electron probe microanalyzer; RESOlution-LR 193 nm ArF excimer laser ablation system coupled to an Agilent 7700x ICP–MS | Laboratory of Mineral Resources Research Center, Fuzhou University; Adelaide Microscopy, the University of Adelaide | EPMA point analysis: accelerating voltage 15 kV, beam current 20 nA, beam diameter ~5 μm; EPMA mapping: accelerating voltage 20 kV, working current 50 nA, dwell time ~10 ms; BSE imaging: accelerating voltage 20 kV, beam current 10 nA; LA–ICP–MS: energy density 3~3.5 J/cm2, spot sizes 29 to 51 μm, repetition rates 5 Hz (polished thin-section) and 10 Hz (polished blocks), ~30 s background acquisition, ~40 s sample data acquisition | STDGL3 (Danyushevsky et al. 2011) and GSD-1G (USGS) | 18.304111 | [19 empty] | 2763.118578 | [5 empty] | 4.018153 | [5 empty] | 1254.305609 | [9 empty] | 92322.73 |  | 2.335124 |  |  |  | 0.3426 | [7 empty] | 1713.120963 | [13 empty] | 355.143507 | [15 empty] | 2.91699 | [17 empty] | 0.597983 | [9 empty] | 6.709077 | [35 empty] | CHN | Tibet
| Lawu |  | Magmatic hydrothermal | Skarn | Cu-Pb-Zn skarn | Cu, Pb, Zn | In, Sn | Cu, Pb, Zn, In, Sn |  |  | 18-38 a4 sp - 9.d |  | underground mine |  |  |  |  | ore material | drill core, grab | underground mining tunnels and drill cores | mineral separate | [5 empty] | mineralisation |  |  |  | sphalerite, chalcopyrite, pyrrhotite, pyrite, arsenopyrite | [6 empty] | galena, bismuthinite, marcasite, iron oxides, pyroxene, actinolite, quartz | thin sections and polished blocks examined using optical microscope, BSE detector, and EDS prior to analysis | EMPA, LA-ICPMS | JEOL JXA-8230 electron probe microanalyzer; RESOlution-LR 193 nm ArF excimer laser ablation system coupled to an Agilent 7700x ICP–MS | Laboratory of Mineral Resources Research Center, Fuzhou University; Adelaide Microscopy, the University of Adelaide | EPMA point analysis: accelerating voltage 15 kV, beam current 20 nA, beam diameter ~5 μm; EPMA mapping: accelerating voltage 20 kV, working current 50 nA, dwell time ~10 ms; BSE imaging: accelerating voltage 20 kV, beam current 10 nA; LA–ICP–MS: energy density 3~3.5 J/cm2, spot sizes 29 to 51 μm, repetition rates 5 Hz (polished thin-section) and 10 Hz (polished blocks), ~30 s background acquisition, ~40 s sample data acquisition | STDGL3 (Danyushevsky et al. 2011) and GSD-1G (USGS) | 5.377682 | [19 empty] | 3183.323337 | [5 empty] | 3.814999 | [5 empty] | 404.757817 | [9 empty] | 92880.56 |  | 7.715262 |  |  |  | 0.331894 | [7 empty] | 1619.618489 | [13 empty] | 466.383647 | [15 empty] | 0.468071 | [17 empty] | 0.101244 | [9 empty] | 4.196499 | [35 empty] | CHN | Tibet
| Lawu |  | Magmatic hydrothermal | Skarn | Cu-Pb-Zn skarn | Cu, Pb, Zn | In, Sn | Cu, Pb, Zn, In, Sn |  |  | 18-38 a4 sp - 10.d |  | underground mine |  |  |  |  | ore material | drill core, grab | underground mining tunnels and drill cores | mineral separate | [5 empty] | mineralisation |  |  |  | sphalerite, chalcopyrite, pyrrhotite, pyrite, arsenopyrite | [6 empty] | galena, bismuthinite, marcasite, iron oxides, pyroxene, actinolite, quartz | thin sections and polished blocks examined using optical microscope, BSE detector, and EDS prior to analysis | EMPA, LA-ICPMS | JEOL JXA-8230 electron probe microanalyzer; RESOlution-LR 193 nm ArF excimer laser ablation system coupled to an Agilent 7700x ICP–MS | Laboratory of Mineral Resources Research Center, Fuzhou University; Adelaide Microscopy, the University of Adelaide | EPMA point analysis: accelerating voltage 15 kV, beam current 20 nA, beam diameter ~5 μm; EPMA mapping: accelerating voltage 20 kV, working current 50 nA, dwell time ~10 ms; BSE imaging: accelerating voltage 20 kV, beam current 10 nA; LA–ICP–MS: energy density 3~3.5 J/cm2, spot sizes 29 to 51 μm, repetition rates 5 Hz (polished thin-section) and 10 Hz (polished blocks), ~30 s background acquisition, ~40 s sample data acquisition | STDGL3 (Danyushevsky et al. 2011) and GSD-1G (USGS) | 0.646096 | [19 empty] | 3195.535463 | [5 empty] | 3.727478 | [5 empty] | 1042.917163 | [9 empty] | 98312.22 |  | 5.064382 |  |  |  | 0.321371 | [7 empty] | 1922.497589 | [13 empty] | 543.435168 | [15 empty] | 0.095517 | [17 empty] | 0.925312 | [9 empty] | 1.26113 | [35 empty] | CHN | Tibet
| Lawu |  | Magmatic hydrothermal | Skarn | Cu-Pb-Zn skarn | Cu, Pb, Zn | In, Sn | Cu, Pb, Zn, In, Sn |  |  | 18-38 a4 sp - 11.d |  | underground mine |  |  |  |  | ore material | drill core, grab | underground mining tunnels and drill cores | mineral separate | [5 empty] | mineralisation |  |  |  | sphalerite, chalcopyrite, pyrrhotite, pyrite, arsenopyrite | [6 empty] | galena, bismuthinite, marcasite, iron oxides, pyroxene, actinolite, quartz | thin sections and polished blocks examined using optical microscope, BSE detector, and EDS prior to analysis | EMPA, LA-ICPMS | JEOL JXA-8230 electron probe microanalyzer; RESOlution-LR 193 nm ArF excimer laser ablation system coupled to an Agilent 7700x ICP–MS | Laboratory of Mineral Resources Research Center, Fuzhou University; Adelaide Microscopy, the University of Adelaide | EPMA point analysis: accelerating voltage 15 kV, beam current 20 nA, beam diameter ~5 μm; EPMA mapping: accelerating voltage 20 kV, working current 50 nA, dwell time ~10 ms; BSE imaging: accelerating voltage 20 kV, beam current 10 nA; LA–ICP–MS: energy density 3~3.5 J/cm2, spot sizes 29 to 51 μm, repetition rates 5 Hz (polished thin-section) and 10 Hz (polished blocks), ~30 s background acquisition, ~40 s sample data acquisition | STDGL3 (Danyushevsky et al. 2011) and GSD-1G (USGS) | 4.62146 | [19 empty] | 3089.273692 | [5 empty] | 3.808493 | [5 empty] | 964.574076 | [9 empty] | 92722.15 |  | 6.608361 |  |  |  | 0.270191 | [7 empty] | 1756.567302 | [13 empty] | 451.745854 | [15 empty] | 0.82322 | [17 empty] | 0.084959 | [9 empty] | 1.267056 | [35 empty] | CHN | Tibet
| Lawu |  | Magmatic hydrothermal | Skarn | Cu-Pb-Zn skarn | Cu, Pb, Zn | In, Sn | Cu, Pb, Zn, In, Sn |  |  | 18-38 a4 sp - 13.d |  | underground mine |  |  |  |  | ore material | drill core, grab | underground mining tunnels and drill cores | mineral separate | [5 empty] | mineralisation |  |  |  | sphalerite, chalcopyrite, pyrrhotite, pyrite, arsenopyrite | [6 empty] | galena, bismuthinite, marcasite, iron oxides, pyroxene, actinolite, quartz | thin sections and polished blocks examined using optical microscope, BSE detector, and EDS prior to analysis | EMPA, LA-ICPMS | JEOL JXA-8230 electron probe microanalyzer; RESOlution-LR 193 nm ArF excimer laser ablation system coupled to an Agilent 7700x ICP–MS | Laboratory of Mineral Resources Research Center, Fuzhou University; Adelaide Microscopy, the University of Adelaide | EPMA point analysis: accelerating voltage 15 kV, beam current 20 nA, beam diameter ~5 μm; EPMA mapping: accelerating voltage 20 kV, working current 50 nA, dwell time ~10 ms; BSE imaging: accelerating voltage 20 kV, beam current 10 nA; LA–ICP–MS: energy density 3~3.5 J/cm2, spot sizes 29 to 51 μm, repetition rates 5 Hz (polished thin-section) and 10 Hz (polished blocks), ~30 s background acquisition, ~40 s sample data acquisition | STDGL3 (Danyushevsky et al. 2011) and GSD-1G (USGS) | 8.600605 | [19 empty] | 2143.101505 | [5 empty] | 5.992225 | [5 empty] | 930.557232 | [9 empty] | 89248.9 |  | 6.052168 |  |  |  | 15.861771 | [7 empty] | 2519.517988 | [13 empty] | 504.051834 | [15 empty] | 2.890367 | [17 empty] | 3.736328 | [9 empty] | 9.517063 | [35 empty] | CHN | Tibet
| Lawu |  | Magmatic hydrothermal | Skarn | Cu-Pb-Zn skarn | Cu, Pb, Zn | In, Sn | Cu, Pb, Zn, In, Sn |  |  | 18-38 a4 sp - 14.d |  | underground mine |  |  |  |  | ore material | drill core, grab | underground mining tunnels and drill cores | mineral separate | [5 empty] | mineralisation |  |  |  | sphalerite, chalcopyrite, pyrrhotite, pyrite, arsenopyrite | [6 empty] | galena, bismuthinite, marcasite, iron oxides, pyroxene, actinolite, quartz | thin sections and polished blocks examined using optical microscope, BSE detector, and EDS prior to analysis | EMPA, LA-ICPMS | JEOL JXA-8230 electron probe microanalyzer; RESOlution-LR 193 nm ArF excimer laser ablation system coupled to an Agilent 7700x ICP–MS | Laboratory of Mineral Resources Research Center, Fuzhou University; Adelaide Microscopy, the University of Adelaide | EPMA point analysis: accelerating voltage 15 kV, beam current 20 nA, beam diameter ~5 μm; EPMA mapping: accelerating voltage 20 kV, working current 50 nA, dwell time ~10 ms; BSE imaging: accelerating voltage 20 kV, beam current 10 nA; LA–ICP–MS: energy density 3~3.5 J/cm2, spot sizes 29 to 51 μm, repetition rates 5 Hz (polished thin-section) and 10 Hz (polished blocks), ~30 s background acquisition, ~40 s sample data acquisition | STDGL3 (Danyushevsky et al. 2011) and GSD-1G (USGS) | 18.787148 | [19 empty] | 2603.361907 | [5 empty] | 3.75072 | [5 empty] | 977.602654 | [9 empty] | 84944.75 |  | 4.543964 |  |  |  | 0.2 | [7 empty] | 1966.868727 | [13 empty] | 424.723734 | [15 empty] | 2.281297 | [17 empty] | 0.597163 | [9 empty] | 14.425846 | [35 empty] | CHN | Tibet
| Lawu |  | Magmatic hydrothermal | Skarn | Cu-Pb-Zn skarn | Cu, Pb, Zn | In, Sn | Cu, Pb, Zn, In, Sn |  |  | 18-38 a4 sp - 16.d |  | underground mine |  |  |  |  | ore material | drill core, grab | underground mining tunnels and drill cores | mineral separate | [5 empty] | mineralisation |  |  |  | sphalerite, chalcopyrite, pyrrhotite, pyrite, arsenopyrite | [6 empty] | galena, bismuthinite, marcasite, iron oxides, pyroxene, actinolite, quartz | thin sections and polished blocks examined using optical microscope, BSE detector, and EDS prior to analysis | EMPA, LA-ICPMS | JEOL JXA-8230 electron probe microanalyzer; RESOlution-LR 193 nm ArF excimer laser ablation system coupled to an Agilent 7700x ICP–MS | Laboratory of Mineral Resources Research Center, Fuzhou University; Adelaide Microscopy, the University of Adelaide | EPMA point analysis: accelerating voltage 15 kV, beam current 20 nA, beam diameter ~5 μm; EPMA mapping: accelerating voltage 20 kV, working current 50 nA, dwell time ~10 ms; BSE imaging: accelerating voltage 20 kV, beam current 10 nA; LA–ICP–MS: energy density 3~3.5 J/cm2, spot sizes 29 to 51 μm, repetition rates 5 Hz (polished thin-section) and 10 Hz (polished blocks), ~30 s background acquisition, ~40 s sample data acquisition | STDGL3 (Danyushevsky et al. 2011) and GSD-1G (USGS) | 24.155378 | [19 empty] | 2160.56434 | [5 empty] | 4.40612 | [5 empty] | 404.757817 | [9 empty] | 94384.9 |  | 4.061586 |  |  |  | 0.875 | [7 empty] | 2140.579362 | [13 empty] | 464.096377 | [15 empty] | 8.871883 | [17 empty] | 1.066117 | [9 empty] | 7.157149 | [35 empty] | CHN | Tibet
| Lawu |  | Magmatic hydrothermal | Skarn | Cu-Pb-Zn skarn | Cu, Pb, Zn | In, Sn | Cu, Pb, Zn, In, Sn |  |  | 18-38 a4 sp - 17.d |  | underground mine |  |  |  |  | ore material | drill core, grab | underground mining tunnels and drill cores | mineral separate | [5 empty] | mineralisation |  |  |  | sphalerite, chalcopyrite, pyrrhotite, pyrite, arsenopyrite | [6 empty] | galena, bismuthinite, marcasite, iron oxides, pyroxene, actinolite, quartz | thin sections and polished blocks examined using optical microscope, BSE detector, and EDS prior to analysis | EMPA, LA-ICPMS | JEOL JXA-8230 electron probe microanalyzer; RESOlution-LR 193 nm ArF excimer laser ablation system coupled to an Agilent 7700x ICP–MS | Laboratory of Mineral Resources Research Center, Fuzhou University; Adelaide Microscopy, the University of Adelaide | EPMA point analysis: accelerating voltage 15 kV, beam current 20 nA, beam diameter ~5 μm; EPMA mapping: accelerating voltage 20 kV, working current 50 nA, dwell time ~10 ms; BSE imaging: accelerating voltage 20 kV, beam current 10 nA; LA–ICP–MS: energy density 3~3.5 J/cm2, spot sizes 29 to 51 μm, repetition rates 5 Hz (polished thin-section) and 10 Hz (polished blocks), ~30 s background acquisition, ~40 s sample data acquisition | STDGL3 (Danyushevsky et al. 2011) and GSD-1G (USGS) | 5.690383 | [19 empty] | 3129.710924 | [5 empty] | 3.750844 | [5 empty] | 1007 | [9 empty] | 101465.1 |  | 5.90042 |  |  |  | 0.294025 | [7 empty] | 1681.619139 | [13 empty] | 509.489689 | [15 empty] | 0.576252 | [17 empty] | 0.048889 | [9 empty] | 2.163949 | [35 empty] | CHN | Tibet
| Lawu |  | Magmatic hydrothermal | Skarn | Cu-Pb-Zn skarn | Cu, Pb, Zn | In, Sn | Cu, Pb, Zn, In, Sn |  |  | 18-38 a4 sp - 19.d |  | underground mine |  |  |  |  | ore material | drill core, grab | underground mining tunnels and drill cores | mineral separate | [5 empty] | mineralisation |  |  |  | sphalerite, chalcopyrite, pyrrhotite, pyrite, arsenopyrite | [6 empty] | galena, bismuthinite, marcasite, iron oxides, pyroxene, actinolite, quartz | thin sections and polished blocks examined using optical microscope, BSE detector, and EDS prior to analysis | EMPA, LA-ICPMS | JEOL JXA-8230 electron probe microanalyzer; RESOlution-LR 193 nm ArF excimer laser ablation system coupled to an Agilent 7700x ICP–MS | Laboratory of Mineral Resources Research Center, Fuzhou University; Adelaide Microscopy, the University of Adelaide | EPMA point analysis: accelerating voltage 15 kV, beam current 20 nA, beam diameter ~5 μm; EPMA mapping: accelerating voltage 20 kV, working current 50 nA, dwell time ~10 ms; BSE imaging: accelerating voltage 20 kV, beam current 10 nA; LA–ICP–MS: energy density 3~3.5 J/cm2, spot sizes 29 to 51 μm, repetition rates 5 Hz (polished thin-section) and 10 Hz (polished blocks), ~30 s background acquisition, ~40 s sample data acquisition | STDGL3 (Danyushevsky et al. 2011) and GSD-1G (USGS) | 17.672329 | [19 empty] | 3400.288512 | [5 empty] | 3.116648 | [5 empty] | 404.757817 | [9 empty] | 107511.6 |  | 3.251663 |  |  |  | 0.283653 | [7 empty] | 1985.580719 | [13 empty] | 769.056263 | [15 empty] | 0.856017 | [17 empty] | 0.233536 | [9 empty] | 5.265182 | [35 empty] | CHN | Tibet
| Lawu |  | Magmatic hydrothermal | Skarn | Cu-Pb-Zn skarn | Cu, Pb, Zn | In, Sn | Cu, Pb, Zn, In, Sn |  |  | 18-38 a4 sp - 20.d |  | underground mine |  |  |  |  | ore material | drill core, grab | underground mining tunnels and drill cores | mineral separate | [5 empty] | mineralisation |  |  |  | sphalerite, chalcopyrite, pyrrhotite, pyrite, arsenopyrite | [6 empty] | galena, bismuthinite, marcasite, iron oxides, pyroxene, actinolite, quartz | thin sections and polished blocks examined using optical microscope, BSE detector, and EDS prior to analysis | EMPA, LA-ICPMS | JEOL JXA-8230 electron probe microanalyzer; RESOlution-LR 193 nm ArF excimer laser ablation system coupled to an Agilent 7700x ICP–MS | Laboratory of Mineral Resources Research Center, Fuzhou University; Adelaide Microscopy, the University of Adelaide | EPMA point analysis: accelerating voltage 15 kV, beam current 20 nA, beam diameter ~5 μm; EPMA mapping: accelerating voltage 20 kV, working current 50 nA, dwell time ~10 ms; BSE imaging: accelerating voltage 20 kV, beam current 10 nA; LA–ICP–MS: energy density 3~3.5 J/cm2, spot sizes 29 to 51 μm, repetition rates 5 Hz (polished thin-section) and 10 Hz (polished blocks), ~30 s background acquisition, ~40 s sample data acquisition | STDGL3 (Danyushevsky et al. 2011) and GSD-1G (USGS) | 19.623997 | [19 empty] | 3203.514824 | [5 empty] | 4.115983 | [5 empty] | 404.757817 | [9 empty] | 100016 |  | 11.002945 |  |  |  | 0.305732 | [7 empty] | 1497.384613 | [13 empty] | 552.932189 | [15 empty] | 1.00332 | [17 empty] | 0.282036 | [9 empty] | 5.143004 | [35 empty] | CHN | Tibet
| Lawu |  | Magmatic hydrothermal | Skarn | Cu-Pb-Zn skarn | Cu, Pb, Zn | In, Sn | Cu, Pb, Zn, In, Sn |  |  | 18-62 a4 sp - 1.d |  | underground mine |  |  |  |  | ore material | drill core, grab | underground mining tunnels and drill cores | mineral separate | [5 empty] | mineralisation |  |  |  | sphalerite, chalcopyrite, pyrrhotite, pyrite, arsenopyrite | [6 empty] | galena, bismuthinite, marcasite, iron oxides, pyroxene, actinolite, quartz | thin sections and polished blocks examined using optical microscope, BSE detector, and EDS prior to analysis | EMPA, LA-ICPMS | JEOL JXA-8230 electron probe microanalyzer; RESOlution-LR 193 nm ArF excimer laser ablation system coupled to an Agilent 7700x ICP–MS | Laboratory of Mineral Resources Research Center, Fuzhou University; Adelaide Microscopy, the University of Adelaide | EPMA point analysis: accelerating voltage 15 kV, beam current 20 nA, beam diameter ~5 μm; EPMA mapping: accelerating voltage 20 kV, working current 50 nA, dwell time ~10 ms; BSE imaging: accelerating voltage 20 kV, beam current 10 nA; LA–ICP–MS: energy density 3~3.5 J/cm2, spot sizes 29 to 51 μm, repetition rates 5 Hz (polished thin-section) and 10 Hz (polished blocks), ~30 s background acquisition, ~40 s sample data acquisition | STDGL3 (Danyushevsky et al. 2011) and GSD-1G (USGS) | 7.458416 | [19 empty] | 3340.768425 | [5 empty] | 1.984522 | [5 empty] | 404.757817 | [9 empty] | 102047.7 |  | 2.438698 |  |  |  | 0.311528 | [7 empty] | 1417.269054 | [13 empty] | 618.493614 | [15 empty] | 1.48604 | [17 empty] | 0.084648 | [9 empty] | 1.749389 | [35 empty] | CHN | Tibet
| Lawu |  | Magmatic hydrothermal | Skarn | Cu-Pb-Zn skarn | Cu, Pb, Zn | In, Sn | Cu, Pb, Zn, In, Sn |  |  | 18-62 a4 sp - 2.d |  | underground mine |  |  |  |  | ore material | drill core, grab | underground mining tunnels and drill cores | mineral separate | [5 empty] | mineralisation |  |  |  | sphalerite, chalcopyrite, pyrrhotite, pyrite, arsenopyrite | [6 empty] | galena, bismuthinite, marcasite, iron oxides, pyroxene, actinolite, quartz | thin sections and polished blocks examined using optical microscope, BSE detector, and EDS prior to analysis | EMPA, LA-ICPMS | JEOL JXA-8230 electron probe microanalyzer; RESOlution-LR 193 nm ArF excimer laser ablation system coupled to an Agilent 7700x ICP–MS | Laboratory of Mineral Resources Research Center, Fuzhou University; Adelaide Microscopy, the University of Adelaide | EPMA point analysis: accelerating voltage 15 kV, beam current 20 nA, beam diameter ~5 μm; EPMA mapping: accelerating voltage 20 kV, working current 50 nA, dwell time ~10 ms; BSE imaging: accelerating voltage 20 kV, beam current 10 nA; LA–ICP–MS: energy density 3~3.5 J/cm2, spot sizes 29 to 51 μm, repetition rates 5 Hz (polished thin-section) and 10 Hz (polished blocks), ~30 s background acquisition, ~40 s sample data acquisition | STDGL3 (Danyushevsky et al. 2011) and GSD-1G (USGS) | 9.969419 | [19 empty] | 3038.437937 | [5 empty] | 1.894773 | [5 empty] | 404.757817 | [9 empty] | 105427.1 |  | 4.038465 |  |  |  | 0.402663 | [7 empty] | 1372.48928 | [13 empty] | 624.206118 | [15 empty] | 1.506101 | [17 empty] | 0.176845 | [9 empty] | 8.745104 | [35 empty] | CHN | Tibet
| Lawu |  | Magmatic hydrothermal | Skarn | Cu-Pb-Zn skarn | Cu, Pb, Zn | In, Sn | Cu, Pb, Zn, In, Sn |  |  | 18-62 a4 sp - 3.d |  | underground mine |  |  |  |  | ore material | drill core, grab | underground mining tunnels and drill cores | mineral separate | [5 empty] | mineralisation |  |  |  | sphalerite, chalcopyrite, pyrrhotite, pyrite, arsenopyrite | [6 empty] | galena, bismuthinite, marcasite, iron oxides, pyroxene, actinolite, quartz | thin sections and polished blocks examined using optical microscope, BSE detector, and EDS prior to analysis | EMPA, LA-ICPMS | JEOL JXA-8230 electron probe microanalyzer; RESOlution-LR 193 nm ArF excimer laser ablation system coupled to an Agilent 7700x ICP–MS | Laboratory of Mineral Resources Research Center, Fuzhou University; Adelaide Microscopy, the University of Adelaide | EPMA point analysis: accelerating voltage 15 kV, beam current 20 nA, beam diameter ~5 μm; EPMA mapping: accelerating voltage 20 kV, working current 50 nA, dwell time ~10 ms; BSE imaging: accelerating voltage 20 kV, beam current 10 nA; LA–ICP–MS: energy density 3~3.5 J/cm2, spot sizes 29 to 51 μm, repetition rates 5 Hz (polished thin-section) and 10 Hz (polished blocks), ~30 s background acquisition, ~40 s sample data acquisition | STDGL3 (Danyushevsky et al. 2011) and GSD-1G (USGS) | 11.298353 | [19 empty] | 3253.542779 | [5 empty] | 1.965722 | [5 empty] | 404.757817 | [9 empty] | 103887.4 |  | 2.275333 |  |  |  | 0.292699 | [7 empty] | 1409.172602 | [13 empty] | 623.324411 | [15 empty] | 1.897013 | [17 empty] | 0.569705 | [9 empty] | 2.815013 | [35 empty] | CHN | Tibet
| Lawu |  | Magmatic hydrothermal | Skarn | Cu-Pb-Zn skarn | Cu, Pb, Zn | In, Sn | Cu, Pb, Zn, In, Sn |  |  | 18-62 a4 sp - 4.d |  | underground mine |  |  |  |  | ore material | drill core, grab | underground mining tunnels and drill cores | mineral separate | [5 empty] | mineralisation |  |  |  | sphalerite, chalcopyrite, pyrrhotite, pyrite, arsenopyrite | [6 empty] | galena, bismuthinite, marcasite, iron oxides, pyroxene, actinolite, quartz | thin sections and polished blocks examined using optical microscope, BSE detector, and EDS prior to analysis | EMPA, LA-ICPMS | JEOL JXA-8230 electron probe microanalyzer; RESOlution-LR 193 nm ArF excimer laser ablation system coupled to an Agilent 7700x ICP–MS | Laboratory of Mineral Resources Research Center, Fuzhou University; Adelaide Microscopy, the University of Adelaide | EPMA point analysis: accelerating voltage 15 kV, beam current 20 nA, beam diameter ~5 μm; EPMA mapping: accelerating voltage 20 kV, working current 50 nA, dwell time ~10 ms; BSE imaging: accelerating voltage 20 kV, beam current 10 nA; LA–ICP–MS: energy density 3~3.5 J/cm2, spot sizes 29 to 51 μm, repetition rates 5 Hz (polished thin-section) and 10 Hz (polished blocks), ~30 s background acquisition, ~40 s sample data acquisition | STDGL3 (Danyushevsky et al. 2011) and GSD-1G (USGS) | 12.906634 | [19 empty] | 3248.944087 | [5 empty] | 2.000007 | [5 empty] | 404.757817 | [9 empty] | 102892.7 |  | 2.777152 |  |  |  | 0.322168 | [7 empty] | 1438.518096 | [13 empty] | 589.380838 | [15 empty] | 1.897013 | [17 empty] | 1.013754 | [9 empty] | 4.220024 | [35 empty] | CHN | Tibet
| Lawu |  | Magmatic hydrothermal | Skarn | Cu-Pb-Zn skarn | Cu, Pb, Zn | In, Sn | Cu, Pb, Zn, In, Sn |  |  | 18-62 a4 sp - 5.d |  | underground mine |  |  |  |  | ore material | drill core, grab | underground mining tunnels and drill cores | mineral separate | [5 empty] | mineralisation |  |  |  | sphalerite, chalcopyrite, pyrrhotite, pyrite, arsenopyrite | [6 empty] | galena, bismuthinite, marcasite, iron oxides, pyroxene, actinolite, quartz | thin sections and polished blocks examined using optical microscope, BSE detector, and EDS prior to analysis | EMPA, LA-ICPMS | JEOL JXA-8230 electron probe microanalyzer; RESOlution-LR 193 nm ArF excimer laser ablation system coupled to an Agilent 7700x ICP–MS | Laboratory of Mineral Resources Research Center, Fuzhou University; Adelaide Microscopy, the University of Adelaide | EPMA point analysis: accelerating voltage 15 kV, beam current 20 nA, beam diameter ~5 μm; EPMA mapping: accelerating voltage 20 kV, working current 50 nA, dwell time ~10 ms; BSE imaging: accelerating voltage 20 kV, beam current 10 nA; LA–ICP–MS: energy density 3~3.5 J/cm2, spot sizes 29 to 51 μm, repetition rates 5 Hz (polished thin-section) and 10 Hz (polished blocks), ~30 s background acquisition, ~40 s sample data acquisition | STDGL3 (Danyushevsky et al. 2011) and GSD-1G (USGS) | 7.999594 | [19 empty] | 2954.660066 | [5 empty] | 2.075957 | [5 empty] | 404.757817 | [9 empty] | 97086.8 |  | 2.841941 |  |  |  | 0.536886 | [7 empty] | 1411.232832 | [13 empty] | 546.102071 | [15 empty] | 1.897013 | [17 empty] | 0.429508 | [9 empty] | 9.395497 | [35 empty] | CHN | Tibet
| Lawu |  | Magmatic hydrothermal | Skarn | Cu-Pb-Zn skarn | Cu, Pb, Zn | In, Sn | Cu, Pb, Zn, In, Sn |  |  | 18-62 a4 sp - 6.d |  | underground mine |  |  |  |  | ore material | drill core, grab | underground mining tunnels and drill cores | mineral separate | [5 empty] | mineralisation |  |  |  | sphalerite, chalcopyrite, pyrrhotite, pyrite, arsenopyrite | [6 empty] | galena, bismuthinite, marcasite, iron oxides, pyroxene, actinolite, quartz | thin sections and polished blocks examined using optical microscope, BSE detector, and EDS prior to analysis | EMPA, LA-ICPMS | JEOL JXA-8230 electron probe microanalyzer; RESOlution-LR 193 nm ArF excimer laser ablation system coupled to an Agilent 7700x ICP–MS | Laboratory of Mineral Resources Research Center, Fuzhou University; Adelaide Microscopy, the University of Adelaide | EPMA point analysis: accelerating voltage 15 kV, beam current 20 nA, beam diameter ~5 μm; EPMA mapping: accelerating voltage 20 kV, working current 50 nA, dwell time ~10 ms; BSE imaging: accelerating voltage 20 kV, beam current 10 nA; LA–ICP–MS: energy density 3~3.5 J/cm2, spot sizes 29 to 51 μm, repetition rates 5 Hz (polished thin-section) and 10 Hz (polished blocks), ~30 s background acquisition, ~40 s sample data acquisition | STDGL3 (Danyushevsky et al. 2011) and GSD-1G (USGS) | 12.144609 | [19 empty] | 3394.767061 | [5 empty] | 1.979088 | [5 empty] | 404.757817 | [9 empty] | 97031.67 |  | 1.554122 |  |  |  | 0.317477 | [7 empty] | 1503.805738 | [13 empty] | 557.060169 | [15 empty] | 1.897013 | [17 empty] | 1.84226 | [9 empty] | 8.04871 | [35 empty] | CHN | Tibet
| Lawu |  | Magmatic hydrothermal | Skarn | Cu-Pb-Zn skarn | Cu, Pb, Zn | In, Sn | Cu, Pb, Zn, In, Sn |  |  | 18-62 a4 sp - 7.d |  | underground mine |  |  |  |  | ore material | drill core, grab | underground mining tunnels and drill cores | mineral separate | [5 empty] | mineralisation |  |  |  | sphalerite, chalcopyrite, pyrrhotite, pyrite, arsenopyrite | [6 empty] | galena, bismuthinite, marcasite, iron oxides, pyroxene, actinolite, quartz | thin sections and polished blocks examined using optical microscope, BSE detector, and EDS prior to analysis | EMPA, LA-ICPMS | JEOL JXA-8230 electron probe microanalyzer; RESOlution-LR 193 nm ArF excimer laser ablation system coupled to an Agilent 7700x ICP–MS | Laboratory of Mineral Resources Research Center, Fuzhou University; Adelaide Microscopy, the University of Adelaide | EPMA point analysis: accelerating voltage 15 kV, beam current 20 nA, beam diameter ~5 μm; EPMA mapping: accelerating voltage 20 kV, working current 50 nA, dwell time ~10 ms; BSE imaging: accelerating voltage 20 kV, beam current 10 nA; LA–ICP–MS: energy density 3~3.5 J/cm2, spot sizes 29 to 51 μm, repetition rates 5 Hz (polished thin-section) and 10 Hz (polished blocks), ~30 s background acquisition, ~40 s sample data acquisition | STDGL3 (Danyushevsky et al. 2011) and GSD-1G (USGS) | 10.45703 | [19 empty] | 3346.857709 | [5 empty] | 1.915096 | [5 empty] | 404.757817 | [9 empty] | 109940.7 |  | 2.775031 |  |  |  | 0.302545 | [7 empty] | 1395.656614 | [13 empty] | 661.265317 | [15 empty] | 1.897013 | [17 empty] | 0.05269 | [9 empty] | 4.296299 | [35 empty] | CHN | Tibet
| Lawu |  | Magmatic hydrothermal | Skarn | Cu-Pb-Zn skarn | Cu, Pb, Zn | In, Sn | Cu, Pb, Zn, In, Sn |  |  | 18-62 a4 sp - 8.d |  | underground mine |  |  |  |  | ore material | drill core, grab | underground mining tunnels and drill cores | mineral separate | [5 empty] | mineralisation |  |  |  | sphalerite, chalcopyrite, pyrrhotite, pyrite, arsenopyrite | [6 empty] | galena, bismuthinite, marcasite, iron oxides, pyroxene, actinolite, quartz | thin sections and polished blocks examined using optical microscope, BSE detector, and EDS prior to analysis | EMPA, LA-ICPMS | JEOL JXA-8230 electron probe microanalyzer; RESOlution-LR 193 nm ArF excimer laser ablation system coupled to an Agilent 7700x ICP–MS | Laboratory of Mineral Resources Research Center, Fuzhou University; Adelaide Microscopy, the University of Adelaide | EPMA point analysis: accelerating voltage 15 kV, beam current 20 nA, beam diameter ~5 μm; EPMA mapping: accelerating voltage 20 kV, working current 50 nA, dwell time ~10 ms; BSE imaging: accelerating voltage 20 kV, beam current 10 nA; LA–ICP–MS: energy density 3~3.5 J/cm2, spot sizes 29 to 51 μm, repetition rates 5 Hz (polished thin-section) and 10 Hz (polished blocks), ~30 s background acquisition, ~40 s sample data acquisition | STDGL3 (Danyushevsky et al. 2011) and GSD-1G (USGS) | 12.936662 | [19 empty] | 2478.392138 | [5 empty] | 1.960926 | [5 empty] | 404.757817 | [9 empty] | 147750.3 |  | 0 |  |  |  | 8.034348 | [7 empty] | 1339.718083 | [13 empty] | 1060.806305 | [15 empty] | 1.897013 | [17 empty] | 1.239196 | [9 empty] | 4.559657 | [35 empty] | CHN | Tibet
| Lawu |  | Magmatic hydrothermal | Skarn | Cu-Pb-Zn skarn | Cu, Pb, Zn | In, Sn | Cu, Pb, Zn, In, Sn |  |  | 18-62 a4 sp - 9.d |  | underground mine |  |  |  |  | ore material | drill core, grab | underground mining tunnels and drill cores | mineral separate | [5 empty] | mineralisation |  |  |  | sphalerite, chalcopyrite, pyrrhotite, pyrite, arsenopyrite | [6 empty] | galena, bismuthinite, marcasite, iron oxides, pyroxene, actinolite, quartz | thin sections and polished blocks examined using optical microscope, BSE detector, and EDS prior to analysis | EMPA, LA-ICPMS | JEOL JXA-8230 electron probe microanalyzer; RESOlution-LR 193 nm ArF excimer laser ablation system coupled to an Agilent 7700x ICP–MS | Laboratory of Mineral Resources Research Center, Fuzhou University; Adelaide Microscopy, the University of Adelaide | EPMA point analysis: accelerating voltage 15 kV, beam current 20 nA, beam diameter ~5 μm; EPMA mapping: accelerating voltage 20 kV, working current 50 nA, dwell time ~10 ms; BSE imaging: accelerating voltage 20 kV, beam current 10 nA; LA–ICP–MS: energy density 3~3.5 J/cm2, spot sizes 29 to 51 μm, repetition rates 5 Hz (polished thin-section) and 10 Hz (polished blocks), ~30 s background acquisition, ~40 s sample data acquisition | STDGL3 (Danyushevsky et al. 2011) and GSD-1G (USGS) | 9.044063 | [19 empty] | 3282.985075 | [5 empty] | 2.001011 | [5 empty] | 404.757817 | [9 empty] | 105855.5 |  | 4.605732 |  |  |  | 0.361353 | [7 empty] | 1386.897743 | [13 empty] | 643.718738 | [15 empty] | 1.897013 | [17 empty] | 0.205857 | [9 empty] | 2.565899 | [35 empty] | CHN | Tibet
| Lawu |  | Magmatic hydrothermal | Skarn | Cu-Pb-Zn skarn | Cu, Pb, Zn | In, Sn | Cu, Pb, Zn, In, Sn |  |  | 18-62 a4 sp - 10.d |  | underground mine |  |  |  |  | ore material | drill core, grab | underground mining tunnels and drill cores | mineral separate | [5 empty] | mineralisation |  |  |  | sphalerite, chalcopyrite, pyrrhotite, pyrite, arsenopyrite | [6 empty] | galena, bismuthinite, marcasite, iron oxides, pyroxene, actinolite, quartz | thin sections and polished blocks examined using optical microscope, BSE detector, and EDS prior to analysis | EMPA, LA-ICPMS | JEOL JXA-8230 electron probe microanalyzer; RESOlution-LR 193 nm ArF excimer laser ablation system coupled to an Agilent 7700x ICP–MS | Laboratory of Mineral Resources Research Center, Fuzhou University; Adelaide Microscopy, the University of Adelaide | EPMA point analysis: accelerating voltage 15 kV, beam current 20 nA, beam diameter ~5 μm; EPMA mapping: accelerating voltage 20 kV, working current 50 nA, dwell time ~10 ms; BSE imaging: accelerating voltage 20 kV, beam current 10 nA; LA–ICP–MS: energy density 3~3.5 J/cm2, spot sizes 29 to 51 μm, repetition rates 5 Hz (polished thin-section) and 10 Hz (polished blocks), ~30 s background acquisition, ~40 s sample data acquisition | STDGL3 (Danyushevsky et al. 2011) and GSD-1G (USGS) | 14.302664 | [19 empty] | 3271.44896 | [5 empty] | 1.924557 | [5 empty] | 404.757817 | [9 empty] | 107691.8 |  | 4.500735 |  |  |  | 0.284158 | [7 empty] | 1370.099917 | [13 empty] | 631.659623 | [15 empty] | 1.897013 | [17 empty] | 0.183622 | [9 empty] | 3.29527 | [35 empty] | CHN | Tibet
| Lawu |  | Magmatic hydrothermal | Skarn | Cu-Pb-Zn skarn | Cu, Pb, Zn | In, Sn | Cu, Pb, Zn, In, Sn |  |  | 18-62 a4 sp - 11.d |  | underground mine |  |  |  |  | ore material | drill core, grab | underground mining tunnels and drill cores | mineral separate | [5 empty] | mineralisation |  |  |  | sphalerite, chalcopyrite, pyrrhotite, pyrite, arsenopyrite | [6 empty] | galena, bismuthinite, marcasite, iron oxides, pyroxene, actinolite, quartz | thin sections and polished blocks examined using optical microscope, BSE detector, and EDS prior to analysis | EMPA, LA-ICPMS | JEOL JXA-8230 electron probe microanalyzer; RESOlution-LR 193 nm ArF excimer laser ablation system coupled to an Agilent 7700x ICP–MS | Laboratory of Mineral Resources Research Center, Fuzhou University; Adelaide Microscopy, the University of Adelaide | EPMA point analysis: accelerating voltage 15 kV, beam current 20 nA, beam diameter ~5 μm; EPMA mapping: accelerating voltage 20 kV, working current 50 nA, dwell time ~10 ms; BSE imaging: accelerating voltage 20 kV, beam current 10 nA; LA–ICP–MS: energy density 3~3.5 J/cm2, spot sizes 29 to 51 μm, repetition rates 5 Hz (polished thin-section) and 10 Hz (polished blocks), ~30 s background acquisition, ~40 s sample data acquisition | STDGL3 (Danyushevsky et al. 2011) and GSD-1G (USGS) | 7.986369 | [19 empty] | 3150.576484 | [5 empty] | 1.786452 | [5 empty] | 404.757817 | [9 empty] | 110950.2 |  | 6.340408 |  |  |  | 0.248692 | [7 empty] | 1319.160581 | [13 empty] | 665.905682 | [15 empty] | 0.812953 | [17 empty] | 0.037836 | [9 empty] | 3.681297 | [35 empty] | CHN | Tibet
| Lawu |  | Magmatic hydrothermal | Skarn | Cu-Pb-Zn skarn | Cu, Pb, Zn | In, Sn | Cu, Pb, Zn, In, Sn |  |  | 18-62 a4 sp - 12.d |  | underground mine |  |  |  |  | ore material | drill core, grab | underground mining tunnels and drill cores | mineral separate | [5 empty] | mineralisation |  |  |  | sphalerite, chalcopyrite, pyrrhotite, pyrite, arsenopyrite | [6 empty] | galena, bismuthinite, marcasite, iron oxides, pyroxene, actinolite, quartz | thin sections and polished blocks examined using optical microscope, BSE detector, and EDS prior to analysis | EMPA, LA-ICPMS | JEOL JXA-8230 electron probe microanalyzer; RESOlution-LR 193 nm ArF excimer laser ablation system coupled to an Agilent 7700x ICP–MS | Laboratory of Mineral Resources Research Center, Fuzhou University; Adelaide Microscopy, the University of Adelaide | EPMA point analysis: accelerating voltage 15 kV, beam current 20 nA, beam diameter ~5 μm; EPMA mapping: accelerating voltage 20 kV, working current 50 nA, dwell time ~10 ms; BSE imaging: accelerating voltage 20 kV, beam current 10 nA; LA–ICP–MS: energy density 3~3.5 J/cm2, spot sizes 29 to 51 μm, repetition rates 5 Hz (polished thin-section) and 10 Hz (polished blocks), ~30 s background acquisition, ~40 s sample data acquisition | STDGL3 (Danyushevsky et al. 2011) and GSD-1G (USGS) | 9.392262 | [19 empty] | 3173.936653 | [5 empty] | 1.816714 | [5 empty] | 404.757817 | [9 empty] | 109812.5 |  | 6.265474 |  |  |  | 0.331224 | [7 empty] | 1341.199309 | [13 empty] | 654.219596 | [15 empty] | 1.680081 | [17 empty] | 0.265169 | [9 empty] | 2.682057 | [35 empty] | CHN | Tibet
| Lawu |  | Magmatic hydrothermal | Skarn | Cu-Pb-Zn skarn | Cu, Pb, Zn | In, Sn | Cu, Pb, Zn, In, Sn |  |  | 18-62 a4 sp - 13.d |  | underground mine |  |  |  |  | ore material | drill core, grab | underground mining tunnels and drill cores | mineral separate | [5 empty] | mineralisation |  |  |  | sphalerite, chalcopyrite, pyrrhotite, pyrite, arsenopyrite | [6 empty] | galena, bismuthinite, marcasite, iron oxides, pyroxene, actinolite, quartz | thin sections and polished blocks examined using optical microscope, BSE detector, and EDS prior to analysis | EMPA, LA-ICPMS | JEOL JXA-8230 electron probe microanalyzer; RESOlution-LR 193 nm ArF excimer laser ablation system coupled to an Agilent 7700x ICP–MS | Laboratory of Mineral Resources Research Center, Fuzhou University; Adelaide Microscopy, the University of Adelaide | EPMA point analysis: accelerating voltage 15 kV, beam current 20 nA, beam diameter ~5 μm; EPMA mapping: accelerating voltage 20 kV, working current 50 nA, dwell time ~10 ms; BSE imaging: accelerating voltage 20 kV, beam current 10 nA; LA–ICP–MS: energy density 3~3.5 J/cm2, spot sizes 29 to 51 μm, repetition rates 5 Hz (polished thin-section) and 10 Hz (polished blocks), ~30 s background acquisition, ~40 s sample data acquisition | STDGL3 (Danyushevsky et al. 2011) and GSD-1G (USGS) | 8.078031 | [19 empty] | 3154.230971 | [5 empty] | 1.831553 | [5 empty] | 404.757817 | [9 empty] | 108473.6 |  | 2.99654 |  |  |  | 0.308925 | [7 empty] | 1320.833239 | [13 empty] | 662.338516 | [15 empty] | 2.629359 | [17 empty] | 0.215947 | [9 empty] | 1.783565 | [35 empty] | CHN | Tibet
| Lawu |  | Magmatic hydrothermal | Skarn | Cu-Pb-Zn skarn | Cu, Pb, Zn | In, Sn | Cu, Pb, Zn, In, Sn |  |  | 18-62 a4 sp - 14.d |  | underground mine |  |  |  |  | ore material | drill core, grab | underground mining tunnels and drill cores | mineral separate | [5 empty] | mineralisation |  |  |  | sphalerite, chalcopyrite, pyrrhotite, pyrite, arsenopyrite | [6 empty] | galena, bismuthinite, marcasite, iron oxides, pyroxene, actinolite, quartz | thin sections and polished blocks examined using optical microscope, BSE detector, and EDS prior to analysis | EMPA, LA-ICPMS | JEOL JXA-8230 electron probe microanalyzer; RESOlution-LR 193 nm ArF excimer laser ablation system coupled to an Agilent 7700x ICP–MS | Laboratory of Mineral Resources Research Center, Fuzhou University; Adelaide Microscopy, the University of Adelaide | EPMA point analysis: accelerating voltage 15 kV, beam current 20 nA, beam diameter ~5 μm; EPMA mapping: accelerating voltage 20 kV, working current 50 nA, dwell time ~10 ms; BSE imaging: accelerating voltage 20 kV, beam current 10 nA; LA–ICP–MS: energy density 3~3.5 J/cm2, spot sizes 29 to 51 μm, repetition rates 5 Hz (polished thin-section) and 10 Hz (polished blocks), ~30 s background acquisition, ~40 s sample data acquisition | STDGL3 (Danyushevsky et al. 2011) and GSD-1G (USGS) | 10.256547 | [19 empty] | 2859.108964 | [5 empty] | 1.937562 | [5 empty] | 404.757817 | [9 empty] | 104589.8 |  | 8.116869 |  |  |  | 1.431482 | [7 empty] | 1400.80051 | [13 empty] | 618.959496 | [15 empty] | 1.897013 | [17 empty] | 0.684412 | [9 empty] | 4.559657 | [35 empty] | CHN | Tibet
| Lawu |  | Magmatic hydrothermal | Skarn | Cu-Pb-Zn skarn | Cu, Pb, Zn | In, Sn | Cu, Pb, Zn, In, Sn |  |  | 18-62 a4 sp - 15.d |  | underground mine |  |  |  |  | ore material | drill core, grab | underground mining tunnels and drill cores | mineral separate | [5 empty] | mineralisation |  |  |  | sphalerite, chalcopyrite, pyrrhotite, pyrite, arsenopyrite | [6 empty] | galena, bismuthinite, marcasite, iron oxides, pyroxene, actinolite, quartz | thin sections and polished blocks examined using optical microscope, BSE detector, and EDS prior to analysis | EMPA, LA-ICPMS | JEOL JXA-8230 electron probe microanalyzer; RESOlution-LR 193 nm ArF excimer laser ablation system coupled to an Agilent 7700x ICP–MS | Laboratory of Mineral Resources Research Center, Fuzhou University; Adelaide Microscopy, the University of Adelaide | EPMA point analysis: accelerating voltage 15 kV, beam current 20 nA, beam diameter ~5 μm; EPMA mapping: accelerating voltage 20 kV, working current 50 nA, dwell time ~10 ms; BSE imaging: accelerating voltage 20 kV, beam current 10 nA; LA–ICP–MS: energy density 3~3.5 J/cm2, spot sizes 29 to 51 μm, repetition rates 5 Hz (polished thin-section) and 10 Hz (polished blocks), ~30 s background acquisition, ~40 s sample data acquisition | STDGL3 (Danyushevsky et al. 2011) and GSD-1G (USGS) | 10.049976 | [19 empty] | 3121.867575 | [5 empty] | 1.874996 | [5 empty] | 404.757817 | [9 empty] | 101718.5 |  | 3.320563 |  |  |  | 0.459374 | [7 empty] | 1422.104768 | [13 empty] | 625.404763 | [15 empty] | 2.634369 | [17 empty] | 0.200625 | [9 empty] | 2.981243 | [35 empty] | CHN | Tibet
| Lawu |  | Magmatic hydrothermal | Skarn | Cu-Pb-Zn skarn | Cu, Pb, Zn | In, Sn | Cu, Pb, Zn, In, Sn |  |  | 18-62 a4 sp - 16.d |  | underground mine |  |  |  |  | ore material | drill core, grab | underground mining tunnels and drill cores | mineral separate | [5 empty] | mineralisation |  |  |  | sphalerite, chalcopyrite, pyrrhotite, pyrite, arsenopyrite | [6 empty] | galena, bismuthinite, marcasite, iron oxides, pyroxene, actinolite, quartz | thin sections and polished blocks examined using optical microscope, BSE detector, and EDS prior to analysis | EMPA, LA-ICPMS | JEOL JXA-8230 electron probe microanalyzer; RESOlution-LR 193 nm ArF excimer laser ablation system coupled to an Agilent 7700x ICP–MS | Laboratory of Mineral Resources Research Center, Fuzhou University; Adelaide Microscopy, the University of Adelaide | EPMA point analysis: accelerating voltage 15 kV, beam current 20 nA, beam diameter ~5 μm; EPMA mapping: accelerating voltage 20 kV, working current 50 nA, dwell time ~10 ms; BSE imaging: accelerating voltage 20 kV, beam current 10 nA; LA–ICP–MS: energy density 3~3.5 J/cm2, spot sizes 29 to 51 μm, repetition rates 5 Hz (polished thin-section) and 10 Hz (polished blocks), ~30 s background acquisition, ~40 s sample data acquisition | STDGL3 (Danyushevsky et al. 2011) and GSD-1G (USGS) | 9.557783 | [19 empty] | 3192.443395 | [5 empty] | 1.775752 | [5 empty] | 404.757817 | [9 empty] | 111627.5 |  | 0.579327 |  |  |  | 0.296687 | [7 empty] | 1349.93899 | [13 empty] | 672.028368 | [15 empty] | 0.301446 | [17 empty] | 0.449856 | [9 empty] | 2.736674 | [35 empty] | CHN | Tibet
| Lawu |  | Magmatic hydrothermal | Skarn | Cu-Pb-Zn skarn | Cu, Pb, Zn | In, Sn | Cu, Pb, Zn, In, Sn |  |  | 18-62 a4 sp - 17.d |  | underground mine |  |  |  |  | ore material | drill core, grab | underground mining tunnels and drill cores | mineral separate | [5 empty] | mineralisation |  |  |  | sphalerite, chalcopyrite, pyrrhotite, pyrite, arsenopyrite | [6 empty] | galena, bismuthinite, marcasite, iron oxides, pyroxene, actinolite, quartz | thin sections and polished blocks examined using optical microscope, BSE detector, and EDS prior to analysis | EMPA, LA-ICPMS | JEOL JXA-8230 electron probe microanalyzer; RESOlution-LR 193 nm ArF excimer laser ablation system coupled to an Agilent 7700x ICP–MS | Laboratory of Mineral Resources Research Center, Fuzhou University; Adelaide Microscopy, the University of Adelaide | EPMA point analysis: accelerating voltage 15 kV, beam current 20 nA, beam diameter ~5 μm; EPMA mapping: accelerating voltage 20 kV, working current 50 nA, dwell time ~10 ms; BSE imaging: accelerating voltage 20 kV, beam current 10 nA; LA–ICP–MS: energy density 3~3.5 J/cm2, spot sizes 29 to 51 μm, repetition rates 5 Hz (polished thin-section) and 10 Hz (polished blocks), ~30 s background acquisition, ~40 s sample data acquisition | STDGL3 (Danyushevsky et al. 2011) and GSD-1G (USGS) | 16.907305 | [19 empty] | 3164.975982 | [5 empty] | 1.994883 | [5 empty] | 404.757817 | [9 empty] | 97060.46 |  | 3.066036 |  |  |  | 0.282289 | [7 empty] | 1431.515696 | [13 empty] | 545.685514 | [15 empty] | 1.897013 | [17 empty] | 1.207665 | [9 empty] | 5.403181 | [35 empty] | CHN | Tibet
| Lawu |  | Magmatic hydrothermal | Skarn | Cu-Pb-Zn skarn | Cu, Pb, Zn | In, Sn | Cu, Pb, Zn, In, Sn |  |  | 18-62 a4 sp - 18.d |  | underground mine |  |  |  |  | ore material | drill core, grab | underground mining tunnels and drill cores | mineral separate | [5 empty] | mineralisation |  |  |  | sphalerite, chalcopyrite, pyrrhotite, pyrite, arsenopyrite | [6 empty] | galena, bismuthinite, marcasite, iron oxides, pyroxene, actinolite, quartz | thin sections and polished blocks examined using optical microscope, BSE detector, and EDS prior to analysis | EMPA, LA-ICPMS | JEOL JXA-8230 electron probe microanalyzer; RESOlution-LR 193 nm ArF excimer laser ablation system coupled to an Agilent 7700x ICP–MS | Laboratory of Mineral Resources Research Center, Fuzhou University; Adelaide Microscopy, the University of Adelaide | EPMA point analysis: accelerating voltage 15 kV, beam current 20 nA, beam diameter ~5 μm; EPMA mapping: accelerating voltage 20 kV, working current 50 nA, dwell time ~10 ms; BSE imaging: accelerating voltage 20 kV, beam current 10 nA; LA–ICP–MS: energy density 3~3.5 J/cm2, spot sizes 29 to 51 μm, repetition rates 5 Hz (polished thin-section) and 10 Hz (polished blocks), ~30 s background acquisition, ~40 s sample data acquisition | STDGL3 (Danyushevsky et al. 2011) and GSD-1G (USGS) | 21.970323 | [19 empty] | 2986.59084 | [5 empty] | 1.792156 | [5 empty] | 404.757817 | [9 empty] | 109548.7 |  | 8.442995 |  |  |  | 0.376802 | [7 empty] | 1315.659586 | [13 empty] | 634.069996 | [15 empty] | 1.897013 | [17 empty] | 0.119141 | [9 empty] | 8.481191 | [35 empty] | CHN | Tibet
| Lawu |  | Magmatic hydrothermal | Skarn | Cu-Pb-Zn skarn | Cu, Pb, Zn | In, Sn | Cu, Pb, Zn, In, Sn |  |  | 18-62 a4 sp - 19.d |  | underground mine |  |  |  |  | ore material | drill core, grab | underground mining tunnels and drill cores | mineral separate | [5 empty] | mineralisation |  |  |  | sphalerite, chalcopyrite, pyrrhotite, pyrite, arsenopyrite | [6 empty] | galena, bismuthinite, marcasite, iron oxides, pyroxene, actinolite, quartz | thin sections and polished blocks examined using optical microscope, BSE detector, and EDS prior to analysis | EMPA, LA-ICPMS | JEOL JXA-8230 electron probe microanalyzer; RESOlution-LR 193 nm ArF excimer laser ablation system coupled to an Agilent 7700x ICP–MS | Laboratory of Mineral Resources Research Center, Fuzhou University; Adelaide Microscopy, the University of Adelaide | EPMA point analysis: accelerating voltage 15 kV, beam current 20 nA, beam diameter ~5 μm; EPMA mapping: accelerating voltage 20 kV, working current 50 nA, dwell time ~10 ms; BSE imaging: accelerating voltage 20 kV, beam current 10 nA; LA–ICP–MS: energy density 3~3.5 J/cm2, spot sizes 29 to 51 μm, repetition rates 5 Hz (polished thin-section) and 10 Hz (polished blocks), ~30 s background acquisition, ~40 s sample data acquisition | STDGL3 (Danyushevsky et al. 2011) and GSD-1G (USGS) | 9.830079 | [19 empty] | 3048.168422 | [5 empty] | 1.803588 | [5 empty] | 404.757817 | [9 empty] | 114438.2 |  | 13.165126 |  |  |  | 0.260613 | [7 empty] | 1348.985341 | [13 empty] | 668.69854 | [15 empty] | 2.003986 | [17 empty] | 0.132896 | [9 empty] | 3.143094 | [35 empty] | CHN | Tibet
| Lawu |  | Magmatic hydrothermal | Skarn | Cu-Pb-Zn skarn | Cu, Pb, Zn | In, Sn | Cu, Pb, Zn, In, Sn |  |  | 18-62 a4 sp - 20.d |  | underground mine |  |  |  |  | ore material | drill core, grab | underground mining tunnels and drill cores | mineral separate | [5 empty] | mineralisation |  |  |  | sphalerite, chalcopyrite, pyrrhotite, pyrite, arsenopyrite | [6 empty] | galena, bismuthinite, marcasite, iron oxides, pyroxene, actinolite, quartz | thin sections and polished blocks examined using optical microscope, BSE detector, and EDS prior to analysis | EMPA, LA-ICPMS | JEOL JXA-8230 electron probe microanalyzer; RESOlution-LR 193 nm ArF excimer laser ablation system coupled to an Agilent 7700x ICP–MS | Laboratory of Mineral Resources Research Center, Fuzhou University; Adelaide Microscopy, the University of Adelaide | EPMA point analysis: accelerating voltage 15 kV, beam current 20 nA, beam diameter ~5 μm; EPMA mapping: accelerating voltage 20 kV, working current 50 nA, dwell time ~10 ms; BSE imaging: accelerating voltage 20 kV, beam current 10 nA; LA–ICP–MS: energy density 3~3.5 J/cm2, spot sizes 29 to 51 μm, repetition rates 5 Hz (polished thin-section) and 10 Hz (polished blocks), ~30 s background acquisition, ~40 s sample data acquisition | STDGL3 (Danyushevsky et al. 2011) and GSD-1G (USGS) | 14.857027 | [19 empty] | 3010.21105 | [5 empty] | 1.873759 | [5 empty] | 404.757817 | [9 empty] | 120297.6 |  | 13.049945 |  |  |  | 0.34363 | [7 empty] | 1266.602511 | [13 empty] | 641.956611 | [15 empty] | 0.299358 | [17 empty] | 0.054328 | [9 empty] | 4.559657 | [35 empty] | CHN | Tibet
| Lawu |  | Magmatic hydrothermal | Skarn | Cu-Pb-Zn skarn | Cu, Pb, Zn | In, Sn | Cu, Pb, Zn, In, Sn |  |  | 18-112 A3 SP - 2.d |  | underground mine |  |  |  |  | ore material | drill core, grab | underground mining tunnels and drill cores | mineral separate | [5 empty] | mineralisation |  |  |  | sphalerite, chalcopyrite, pyrrhotite, pyrite, arsenopyrite | [6 empty] | galena, bismuthinite, marcasite, iron oxides, pyroxene, actinolite, quartz | thin sections and polished blocks examined using optical microscope, BSE detector, and EDS prior to analysis | EMPA, LA-ICPMS | JEOL JXA-8230 electron probe microanalyzer; RESOlution-LR 193 nm ArF excimer laser ablation system coupled to an Agilent 7700x ICP–MS | Laboratory of Mineral Resources Research Center, Fuzhou University; Adelaide Microscopy, the University of Adelaide | EPMA point analysis: accelerating voltage 15 kV, beam current 20 nA, beam diameter ~5 μm; EPMA mapping: accelerating voltage 20 kV, working current 50 nA, dwell time ~10 ms; BSE imaging: accelerating voltage 20 kV, beam current 10 nA; LA–ICP–MS: energy density 3~3.5 J/cm2, spot sizes 29 to 51 μm, repetition rates 5 Hz (polished thin-section) and 10 Hz (polished blocks), ~30 s background acquisition, ~40 s sample data acquisition | STDGL3 (Danyushevsky et al. 2011) and GSD-1G (USGS) | 85.674758 | [19 empty] | 3469.720888 | [5 empty] | 94.114043 | [5 empty] | 10319.52 | [9 empty] | 123811.8 |  | 1.481478 |  |  |  | 0.649742 | [7 empty] | 1987.200753 | [13 empty] | 618.524752 | [15 empty] | 19.31421 | [17 empty] | 6.783475 | [9 empty] | 24.356415 | [35 empty] | CHN | Tibet
| Lawu |  | Magmatic hydrothermal | Skarn | Cu-Pb-Zn skarn | Cu, Pb, Zn | In, Sn | Cu, Pb, Zn, In, Sn |  |  | 18-112 A3 SP - 3.d |  | underground mine |  |  |  |  | ore material | drill core, grab | underground mining tunnels and drill cores | mineral separate | [5 empty] | mineralisation |  |  |  | sphalerite, chalcopyrite, pyrrhotite, pyrite, arsenopyrite | [6 empty] | galena, bismuthinite, marcasite, iron oxides, pyroxene, actinolite, quartz | thin sections and polished blocks examined using optical microscope, BSE detector, and EDS prior to analysis | EMPA, LA-ICPMS | JEOL JXA-8230 electron probe microanalyzer; RESOlution-LR 193 nm ArF excimer laser ablation system coupled to an Agilent 7700x ICP–MS | Laboratory of Mineral Resources Research Center, Fuzhou University; Adelaide Microscopy, the University of Adelaide | EPMA point analysis: accelerating voltage 15 kV, beam current 20 nA, beam diameter ~5 μm; EPMA mapping: accelerating voltage 20 kV, working current 50 nA, dwell time ~10 ms; BSE imaging: accelerating voltage 20 kV, beam current 10 nA; LA–ICP–MS: energy density 3~3.5 J/cm2, spot sizes 29 to 51 μm, repetition rates 5 Hz (polished thin-section) and 10 Hz (polished blocks), ~30 s background acquisition, ~40 s sample data acquisition | STDGL3 (Danyushevsky et al. 2011) and GSD-1G (USGS) | 69.004484 | [19 empty] | 3535.842755 | [5 empty] | 94.893906 | [5 empty] | 10319.52 | [9 empty] | 118133.2 |  | 0.328001 |  |  |  | 0.267945 | [7 empty] | 1799.919239 | [13 empty] | 692.083376 | [15 empty] | 5.718097 | [17 empty] | 2.772411 | [9 empty] | 7.379505 | [35 empty] | CHN | Tibet
| Lawu |  | Magmatic hydrothermal | Skarn | Cu-Pb-Zn skarn | Cu, Pb, Zn | In, Sn | Cu, Pb, Zn, In, Sn |  |  | 18-112 A3 SP - 4.d |  | underground mine |  |  |  |  | ore material | drill core, grab | underground mining tunnels and drill cores | mineral separate | [5 empty] | mineralisation |  |  |  | sphalerite, chalcopyrite, pyrrhotite, pyrite, arsenopyrite | [6 empty] | galena, bismuthinite, marcasite, iron oxides, pyroxene, actinolite, quartz | thin sections and polished blocks examined using optical microscope, BSE detector, and EDS prior to analysis | EMPA, LA-ICPMS | JEOL JXA-8230 electron probe microanalyzer; RESOlution-LR 193 nm ArF excimer laser ablation system coupled to an Agilent 7700x ICP–MS | Laboratory of Mineral Resources Research Center, Fuzhou University; Adelaide Microscopy, the University of Adelaide | EPMA point analysis: accelerating voltage 15 kV, beam current 20 nA, beam diameter ~5 μm; EPMA mapping: accelerating voltage 20 kV, working current 50 nA, dwell time ~10 ms; BSE imaging: accelerating voltage 20 kV, beam current 10 nA; LA–ICP–MS: energy density 3~3.5 J/cm2, spot sizes 29 to 51 μm, repetition rates 5 Hz (polished thin-section) and 10 Hz (polished blocks), ~30 s background acquisition, ~40 s sample data acquisition | STDGL3 (Danyushevsky et al. 2011) and GSD-1G (USGS) | 138.116354 | [19 empty] | 3537.31877 | [5 empty] | 92.505378 | [5 empty] | 10319.52 | [9 empty] | 114422.3 |  | 0.363201 |  |  |  | 0.325933 | [7 empty] | 1882.099598 | [13 empty] | 599.261092 | [15 empty] | 16.289634 | [17 empty] | 7.424124 | [9 empty] | 18.994701 | [35 empty] | CHN | Tibet
| Lawu |  | Magmatic hydrothermal | Skarn | Cu-Pb-Zn skarn | Cu, Pb, Zn | In, Sn | Cu, Pb, Zn, In, Sn |  |  | 18-112 A3 SP - 6.d |  | underground mine |  |  |  |  | ore material | drill core, grab | underground mining tunnels and drill cores | mineral separate | [5 empty] | mineralisation |  |  |  | sphalerite, chalcopyrite, pyrrhotite, pyrite, arsenopyrite | [6 empty] | galena, bismuthinite, marcasite, iron oxides, pyroxene, actinolite, quartz | thin sections and polished blocks examined using optical microscope, BSE detector, and EDS prior to analysis | EMPA, LA-ICPMS | JEOL JXA-8230 electron probe microanalyzer; RESOlution-LR 193 nm ArF excimer laser ablation system coupled to an Agilent 7700x ICP–MS | Laboratory of Mineral Resources Research Center, Fuzhou University; Adelaide Microscopy, the University of Adelaide | EPMA point analysis: accelerating voltage 15 kV, beam current 20 nA, beam diameter ~5 μm; EPMA mapping: accelerating voltage 20 kV, working current 50 nA, dwell time ~10 ms; BSE imaging: accelerating voltage 20 kV, beam current 10 nA; LA–ICP–MS: energy density 3~3.5 J/cm2, spot sizes 29 to 51 μm, repetition rates 5 Hz (polished thin-section) and 10 Hz (polished blocks), ~30 s background acquisition, ~40 s sample data acquisition | STDGL3 (Danyushevsky et al. 2011) and GSD-1G (USGS) | 104.613167 | [19 empty] | 3631.044245 | [5 empty] | 97.432854 | [5 empty] | 10319.52 | [9 empty] | 115583.1 |  | 0.223455 |  |  |  | 0.281125 | [7 empty] | 1848.143131 | [13 empty] | 567.743337 | [15 empty] | 15.108575 | [17 empty] | 4.946438 | [9 empty] | 14.540133 | [35 empty] | CHN | Tibet
| Lawu |  | Magmatic hydrothermal | Skarn | Cu-Pb-Zn skarn | Cu, Pb, Zn | In, Sn | Cu, Pb, Zn, In, Sn |  |  | 18-112 A3 SP - 7.d |  | underground mine |  |  |  |  | ore material | drill core, grab | underground mining tunnels and drill cores | mineral separate | [5 empty] | mineralisation |  |  |  | sphalerite, chalcopyrite, pyrrhotite, pyrite, arsenopyrite | [6 empty] | galena, bismuthinite, marcasite, iron oxides, pyroxene, actinolite, quartz | thin sections and polished blocks examined using optical microscope, BSE detector, and EDS prior to analysis | EMPA, LA-ICPMS | JEOL JXA-8230 electron probe microanalyzer; RESOlution-LR 193 nm ArF excimer laser ablation system coupled to an Agilent 7700x ICP–MS | Laboratory of Mineral Resources Research Center, Fuzhou University; Adelaide Microscopy, the University of Adelaide | EPMA point analysis: accelerating voltage 15 kV, beam current 20 nA, beam diameter ~5 μm; EPMA mapping: accelerating voltage 20 kV, working current 50 nA, dwell time ~10 ms; BSE imaging: accelerating voltage 20 kV, beam current 10 nA; LA–ICP–MS: energy density 3~3.5 J/cm2, spot sizes 29 to 51 μm, repetition rates 5 Hz (polished thin-section) and 10 Hz (polished blocks), ~30 s background acquisition, ~40 s sample data acquisition | STDGL3 (Danyushevsky et al. 2011) and GSD-1G (USGS) | 68.878453 | [19 empty] | 3591.450906 | [5 empty] | 98.096712 | [5 empty] | 10319.52 | [9 empty] | 111029.4 |  | 0.933899 |  |  |  | 0.470976 | [7 empty] | 2135.99266 | [13 empty] | 611.475891 | [15 empty] | 9.110349 | [17 empty] | 3.994759 | [9 empty] | 11.917218 | [35 empty] | CHN | Tibet
| Lawu |  | Magmatic hydrothermal | Skarn | Cu-Pb-Zn skarn | Cu, Pb, Zn | In, Sn | Cu, Pb, Zn, In, Sn |  |  | 18-112 A3 SP - 8.d |  | underground mine |  |  |  |  | ore material | drill core, grab | underground mining tunnels and drill cores | mineral separate | [5 empty] | mineralisation |  |  |  | sphalerite, chalcopyrite, pyrrhotite, pyrite, arsenopyrite | [6 empty] | galena, bismuthinite, marcasite, iron oxides, pyroxene, actinolite, quartz | thin sections and polished blocks examined using optical microscope, BSE detector, and EDS prior to analysis | EMPA, LA-ICPMS | JEOL JXA-8230 electron probe microanalyzer; RESOlution-LR 193 nm ArF excimer laser ablation system coupled to an Agilent 7700x ICP–MS | Laboratory of Mineral Resources Research Center, Fuzhou University; Adelaide Microscopy, the University of Adelaide | EPMA point analysis: accelerating voltage 15 kV, beam current 20 nA, beam diameter ~5 μm; EPMA mapping: accelerating voltage 20 kV, working current 50 nA, dwell time ~10 ms; BSE imaging: accelerating voltage 20 kV, beam current 10 nA; LA–ICP–MS: energy density 3~3.5 J/cm2, spot sizes 29 to 51 μm, repetition rates 5 Hz (polished thin-section) and 10 Hz (polished blocks), ~30 s background acquisition, ~40 s sample data acquisition | STDGL3 (Danyushevsky et al. 2011) and GSD-1G (USGS) | 73.631275 | [19 empty] | 3450.668002 | [5 empty] | 92.251901 | [5 empty] | 10319.52 | [9 empty] | 123321.7 |  | 0.304295 |  |  |  | 0.294162 | [7 empty] | 1778.546713 | [13 empty] | 801.218935 | [15 empty] | 5.9586 | [17 empty] | 2.67073 | [9 empty] | 11.917201 | [35 empty] | CHN | Tibet
| Lawu |  | Magmatic hydrothermal | Skarn | Cu-Pb-Zn skarn | Cu, Pb, Zn | In, Sn | Cu, Pb, Zn, In, Sn |  |  | 18-112 A3 SP - 9.d |  | underground mine |  |  |  |  | ore material | drill core, grab | underground mining tunnels and drill cores | mineral separate | [5 empty] | mineralisation |  |  |  | sphalerite, chalcopyrite, pyrrhotite, pyrite, arsenopyrite | [6 empty] | galena, bismuthinite, marcasite, iron oxides, pyroxene, actinolite, quartz | thin sections and polished blocks examined using optical microscope, BSE detector, and EDS prior to analysis | EMPA, LA-ICPMS | JEOL JXA-8230 electron probe microanalyzer; RESOlution-LR 193 nm ArF excimer laser ablation system coupled to an Agilent 7700x ICP–MS | Laboratory of Mineral Resources Research Center, Fuzhou University; Adelaide Microscopy, the University of Adelaide | EPMA point analysis: accelerating voltage 15 kV, beam current 20 nA, beam diameter ~5 μm; EPMA mapping: accelerating voltage 20 kV, working current 50 nA, dwell time ~10 ms; BSE imaging: accelerating voltage 20 kV, beam current 10 nA; LA–ICP–MS: energy density 3~3.5 J/cm2, spot sizes 29 to 51 μm, repetition rates 5 Hz (polished thin-section) and 10 Hz (polished blocks), ~30 s background acquisition, ~40 s sample data acquisition | STDGL3 (Danyushevsky et al. 2011) and GSD-1G (USGS) | 100.928746 | [19 empty] | 3637.133315 | [5 empty] | 95.030692 | [5 empty] | 10319.52 | [9 empty] | 112802.7 |  | 0.390165 |  |  |  | 0.333771 | [7 empty] | 1944.351909 | [13 empty] | 636.717317 | [15 empty] | 10.900694 | [17 empty] | 4.584131 | [9 empty] | 29.587598 | [35 empty] | CHN | Tibet
| Lawu |  | Magmatic hydrothermal | Skarn | Cu-Pb-Zn skarn | Cu, Pb, Zn | In, Sn | Cu, Pb, Zn, In, Sn |  |  | 18-112 A3 SP - 10.d |  | underground mine |  |  |  |  | ore material | drill core, grab | underground mining tunnels and drill cores | mineral separate | [5 empty] | mineralisation |  |  |  | sphalerite, chalcopyrite, pyrrhotite, pyrite, arsenopyrite | [6 empty] | galena, bismuthinite, marcasite, iron oxides, pyroxene, actinolite, quartz | thin sections and polished blocks examined using optical microscope, BSE detector, and EDS prior to analysis | EMPA, LA-ICPMS | JEOL JXA-8230 electron probe microanalyzer; RESOlution-LR 193 nm ArF excimer laser ablation system coupled to an Agilent 7700x ICP–MS | Laboratory of Mineral Resources Research Center, Fuzhou University; Adelaide Microscopy, the University of Adelaide | EPMA point analysis: accelerating voltage 15 kV, beam current 20 nA, beam diameter ~5 μm; EPMA mapping: accelerating voltage 20 kV, working current 50 nA, dwell time ~10 ms; BSE imaging: accelerating voltage 20 kV, beam current 10 nA; LA–ICP–MS: energy density 3~3.5 J/cm2, spot sizes 29 to 51 μm, repetition rates 5 Hz (polished thin-section) and 10 Hz (polished blocks), ~30 s background acquisition, ~40 s sample data acquisition | STDGL3 (Danyushevsky et al. 2011) and GSD-1G (USGS) | 65.708949 | [19 empty] | 3295.556519 | [5 empty] | 102.303779 | [5 empty] | 11625.42944 | [9 empty] | 117164.1 |  | 0.717401 |  |  |  | 0.385424 | [7 empty] | 2232.699136 | [13 empty] | 828.943664 | [15 empty] | 10.129287 | [17 empty] | 3.972864 | [9 empty] | 13.14179 | [35 empty] | CHN | Tibet
| Lawu |  | Magmatic hydrothermal | Skarn | Cu-Pb-Zn skarn | Cu, Pb, Zn | In, Sn | Cu, Pb, Zn, In, Sn |  |  | 18-112 A3 SP - 11.d |  | underground mine |  |  |  |  | ore material | drill core, grab | underground mining tunnels and drill cores | mineral separate | [5 empty] | mineralisation |  |  |  | sphalerite, chalcopyrite, pyrrhotite, pyrite, arsenopyrite | [6 empty] | galena, bismuthinite, marcasite, iron oxides, pyroxene, actinolite, quartz | thin sections and polished blocks examined using optical microscope, BSE detector, and EDS prior to analysis | EMPA, LA-ICPMS | JEOL JXA-8230 electron probe microanalyzer; RESOlution-LR 193 nm ArF excimer laser ablation system coupled to an Agilent 7700x ICP–MS | Laboratory of Mineral Resources Research Center, Fuzhou University; Adelaide Microscopy, the University of Adelaide | EPMA point analysis: accelerating voltage 15 kV, beam current 20 nA, beam diameter ~5 μm; EPMA mapping: accelerating voltage 20 kV, working current 50 nA, dwell time ~10 ms; BSE imaging: accelerating voltage 20 kV, beam current 10 nA; LA–ICP–MS: energy density 3~3.5 J/cm2, spot sizes 29 to 51 μm, repetition rates 5 Hz (polished thin-section) and 10 Hz (polished blocks), ~30 s background acquisition, ~40 s sample data acquisition | STDGL3 (Danyushevsky et al. 2011) and GSD-1G (USGS) | 65.85364 | [19 empty] | 3502.53426 | [5 empty] | 95.932465 | [5 empty] | 14239.98 | [9 empty] | 115818.5 |  | 0.193297 |  |  |  | 0.253972 | [7 empty] | 1973.321874 | [13 empty] | 640.549061 | [15 empty] | 8.49402 | [17 empty] | 3.497538 | [9 empty] | 6.965097 | [35 empty] | CHN | Tibet
| Lawu |  | Magmatic hydrothermal | Skarn | Cu-Pb-Zn skarn | Cu, Pb, Zn | In, Sn | Cu, Pb, Zn, In, Sn |  |  | 18-112 A3 SP - 12.d |  | underground mine |  |  |  |  | ore material | drill core, grab | underground mining tunnels and drill cores | mineral separate | [5 empty] | mineralisation |  |  |  | sphalerite, chalcopyrite, pyrrhotite, pyrite, arsenopyrite | [6 empty] | galena, bismuthinite, marcasite, iron oxides, pyroxene, actinolite, quartz | thin sections and polished blocks examined using optical microscope, BSE detector, and EDS prior to analysis | EMPA, LA-ICPMS | JEOL JXA-8230 electron probe microanalyzer; RESOlution-LR 193 nm ArF excimer laser ablation system coupled to an Agilent 7700x ICP–MS | Laboratory of Mineral Resources Research Center, Fuzhou University; Adelaide Microscopy, the University of Adelaide | EPMA point analysis: accelerating voltage 15 kV, beam current 20 nA, beam diameter ~5 μm; EPMA mapping: accelerating voltage 20 kV, working current 50 nA, dwell time ~10 ms; BSE imaging: accelerating voltage 20 kV, beam current 10 nA; LA–ICP–MS: energy density 3~3.5 J/cm2, spot sizes 29 to 51 μm, repetition rates 5 Hz (polished thin-section) and 10 Hz (polished blocks), ~30 s background acquisition, ~40 s sample data acquisition | STDGL3 (Danyushevsky et al. 2011) and GSD-1G (USGS) | 86.468196 | [19 empty] | 3077.681553 | [5 empty] | 92.644496 | [5 empty] | 15597.77 | [9 empty] | 121327.7 |  | 3.461621 |  |  |  | 1.133154 | [7 empty] | 2211.104279 | [13 empty] | 736.968644 | [15 empty] | 14.341577 | [17 empty] | 4.836357 | [9 empty] | 28.264422 | [35 empty] | CHN | Tibet
| Lawu |  | Magmatic hydrothermal | Skarn | Cu-Pb-Zn skarn | Cu, Pb, Zn | In, Sn | Cu, Pb, Zn, In, Sn |  |  | 18-112 A3 SP - 13.d |  | underground mine |  |  |  |  | ore material | drill core, grab | underground mining tunnels and drill cores | mineral separate | [5 empty] | mineralisation |  |  |  | sphalerite, chalcopyrite, pyrrhotite, pyrite, arsenopyrite | [6 empty] | galena, bismuthinite, marcasite, iron oxides, pyroxene, actinolite, quartz | thin sections and polished blocks examined using optical microscope, BSE detector, and EDS prior to analysis | EMPA, LA-ICPMS | JEOL JXA-8230 electron probe microanalyzer; RESOlution-LR 193 nm ArF excimer laser ablation system coupled to an Agilent 7700x ICP–MS | Laboratory of Mineral Resources Research Center, Fuzhou University; Adelaide Microscopy, the University of Adelaide | EPMA point analysis: accelerating voltage 15 kV, beam current 20 nA, beam diameter ~5 μm; EPMA mapping: accelerating voltage 20 kV, working current 50 nA, dwell time ~10 ms; BSE imaging: accelerating voltage 20 kV, beam current 10 nA; LA–ICP–MS: energy density 3~3.5 J/cm2, spot sizes 29 to 51 μm, repetition rates 5 Hz (polished thin-section) and 10 Hz (polished blocks), ~30 s background acquisition, ~40 s sample data acquisition | STDGL3 (Danyushevsky et al. 2011) and GSD-1G (USGS) | 71.384058 | [19 empty] | 3153.135837 | [5 empty] | 96.164524 | [5 empty] | 11829.35825 | [9 empty] | 118191.6 |  | 1.225547 |  |  |  | 0.749784 | [7 empty] | 1986.050414 | [13 empty] | 743.41398 | [15 empty] | 17.744037 | [17 empty] | 4.191264 | [9 empty] | 26.718033 | [35 empty] | CHN | Tibet
| Lawu |  | Magmatic hydrothermal | Skarn | Cu-Pb-Zn skarn | Cu, Pb, Zn | In, Sn | Cu, Pb, Zn, In, Sn |  |  | 18-112 A3 SP - 14.d |  | underground mine |  |  |  |  | ore material | drill core, grab | underground mining tunnels and drill cores | mineral separate | [5 empty] | mineralisation |  |  |  | sphalerite, chalcopyrite, pyrrhotite, pyrite, arsenopyrite | [6 empty] | galena, bismuthinite, marcasite, iron oxides, pyroxene, actinolite, quartz | thin sections and polished blocks examined using optical microscope, BSE detector, and EDS prior to analysis | EMPA, LA-ICPMS | JEOL JXA-8230 electron probe microanalyzer; RESOlution-LR 193 nm ArF excimer laser ablation system coupled to an Agilent 7700x ICP–MS | Laboratory of Mineral Resources Research Center, Fuzhou University; Adelaide Microscopy, the University of Adelaide | EPMA point analysis: accelerating voltage 15 kV, beam current 20 nA, beam diameter ~5 μm; EPMA mapping: accelerating voltage 20 kV, working current 50 nA, dwell time ~10 ms; BSE imaging: accelerating voltage 20 kV, beam current 10 nA; LA–ICP–MS: energy density 3~3.5 J/cm2, spot sizes 29 to 51 μm, repetition rates 5 Hz (polished thin-section) and 10 Hz (polished blocks), ~30 s background acquisition, ~40 s sample data acquisition | STDGL3 (Danyushevsky et al. 2011) and GSD-1G (USGS) | 130.921172 | [19 empty] | 3572.594693 | [5 empty] | 98.543902 | [5 empty] | 10319.52 | [9 empty] | 116901.1 |  | 1.026037 |  |  |  | 0.41575 | [7 empty] | 2353.223029 | [13 empty] | 610.427529 | [15 empty] | 12.275121 | [17 empty] | 4.579215 | [9 empty] | 21.524328 | [35 empty] | CHN | Tibet
| Lawu |  | Magmatic hydrothermal | Skarn | Cu-Pb-Zn skarn | Cu, Pb, Zn | In, Sn | Cu, Pb, Zn, In, Sn |  |  | 18-112 A3 SP - 15.d |  | underground mine |  |  |  |  | ore material | drill core, grab | underground mining tunnels and drill cores | mineral separate | [5 empty] | mineralisation |  |  |  | sphalerite, chalcopyrite, pyrrhotite, pyrite, arsenopyrite | [6 empty] | galena, bismuthinite, marcasite, iron oxides, pyroxene, actinolite, quartz | thin sections and polished blocks examined using optical microscope, BSE detector, and EDS prior to analysis | EMPA, LA-ICPMS | JEOL JXA-8230 electron probe microanalyzer; RESOlution-LR 193 nm ArF excimer laser ablation system coupled to an Agilent 7700x ICP–MS | Laboratory of Mineral Resources Research Center, Fuzhou University; Adelaide Microscopy, the University of Adelaide | EPMA point analysis: accelerating voltage 15 kV, beam current 20 nA, beam diameter ~5 μm; EPMA mapping: accelerating voltage 20 kV, working current 50 nA, dwell time ~10 ms; BSE imaging: accelerating voltage 20 kV, beam current 10 nA; LA–ICP–MS: energy density 3~3.5 J/cm2, spot sizes 29 to 51 μm, repetition rates 5 Hz (polished thin-section) and 10 Hz (polished blocks), ~30 s background acquisition, ~40 s sample data acquisition | STDGL3 (Danyushevsky et al. 2011) and GSD-1G (USGS) | 63.325506 | [19 empty] | 3551.137264 | [5 empty] | 99.848123 | [5 empty] | 15502.48 | [9 empty] | 113789.6 |  | 0.737489 |  |  |  | 0.371355 | [7 empty] | 2076.726814 | [13 empty] | 638.851263 | [15 empty] | 6.00856 | [17 empty] | 2.709743 | [9 empty] | 12.272385 | [35 empty] | CHN | Tibet
| Lawu |  | Magmatic hydrothermal | Skarn | Cu-Pb-Zn skarn | Cu, Pb, Zn | In, Sn | Cu, Pb, Zn, In, Sn |  |  | 18-112 A3 SP - 16.d |  | underground mine |  |  |  |  | ore material | drill core, grab | underground mining tunnels and drill cores | mineral separate | [5 empty] | mineralisation |  |  |  | sphalerite, chalcopyrite, pyrrhotite, pyrite, arsenopyrite | [6 empty] | galena, bismuthinite, marcasite, iron oxides, pyroxene, actinolite, quartz | thin sections and polished blocks examined using optical microscope, BSE detector, and EDS prior to analysis | EMPA, LA-ICPMS | JEOL JXA-8230 electron probe microanalyzer; RESOlution-LR 193 nm ArF excimer laser ablation system coupled to an Agilent 7700x ICP–MS | Laboratory of Mineral Resources Research Center, Fuzhou University; Adelaide Microscopy, the University of Adelaide | EPMA point analysis: accelerating voltage 15 kV, beam current 20 nA, beam diameter ~5 μm; EPMA mapping: accelerating voltage 20 kV, working current 50 nA, dwell time ~10 ms; BSE imaging: accelerating voltage 20 kV, beam current 10 nA; LA–ICP–MS: energy density 3~3.5 J/cm2, spot sizes 29 to 51 μm, repetition rates 5 Hz (polished thin-section) and 10 Hz (polished blocks), ~30 s background acquisition, ~40 s sample data acquisition | STDGL3 (Danyushevsky et al. 2011) and GSD-1G (USGS) | 99.305002 | [19 empty] | 3525.129769 | [5 empty] | 97.128996 | [5 empty] | 19682.96 | [9 empty] | 114636 |  | 0.366836 |  |  |  | 0.320733 | [7 empty] | 2367.236451 | [13 empty] | 602.358033 | [15 empty] | 9.673336 | [17 empty] | 3.90692 | [9 empty] | 10.523956 | [35 empty] | CHN | Tibet
| Lawu |  | Magmatic hydrothermal | Skarn | Cu-Pb-Zn skarn | Cu, Pb, Zn | In, Sn | Cu, Pb, Zn, In, Sn |  |  | 18-112 A3 SP - 17.d |  | underground mine |  |  |  |  | ore material | drill core, grab | underground mining tunnels and drill cores | mineral separate | [5 empty] | mineralisation |  |  |  | sphalerite, chalcopyrite, pyrrhotite, pyrite, arsenopyrite | [6 empty] | galena, bismuthinite, marcasite, iron oxides, pyroxene, actinolite, quartz | thin sections and polished blocks examined using optical microscope, BSE detector, and EDS prior to analysis | EMPA, LA-ICPMS | JEOL JXA-8230 electron probe microanalyzer; RESOlution-LR 193 nm ArF excimer laser ablation system coupled to an Agilent 7700x ICP–MS | Laboratory of Mineral Resources Research Center, Fuzhou University; Adelaide Microscopy, the University of Adelaide | EPMA point analysis: accelerating voltage 15 kV, beam current 20 nA, beam diameter ~5 μm; EPMA mapping: accelerating voltage 20 kV, working current 50 nA, dwell time ~10 ms; BSE imaging: accelerating voltage 20 kV, beam current 10 nA; LA–ICP–MS: energy density 3~3.5 J/cm2, spot sizes 29 to 51 μm, repetition rates 5 Hz (polished thin-section) and 10 Hz (polished blocks), ~30 s background acquisition, ~40 s sample data acquisition | STDGL3 (Danyushevsky et al. 2011) and GSD-1G (USGS) | 130.442283 | [19 empty] | 3380.044928 | [5 empty] | 94.499065 | [5 empty] | 31795.92366 | [9 empty] | 114445.6 |  | 1.330824 |  |  |  | 0.581293 | [7 empty] | 2131.290956 | [13 empty] | 506.562386 | [15 empty] | 27.875743 | [17 empty] | 9.420283 | [9 empty] | 24.449288 | [35 empty] | CHN | Tibet
| Lawu |  | Magmatic hydrothermal | Skarn | Cu-Pb-Zn skarn | Cu, Pb, Zn | In, Sn | Cu, Pb, Zn, In, Sn |  |  | 18-112 A3 SP - 18.d |  | underground mine |  |  |  |  | ore material | drill core, grab | underground mining tunnels and drill cores | mineral separate | [5 empty] | mineralisation |  |  |  | sphalerite, chalcopyrite, pyrrhotite, pyrite, arsenopyrite | [6 empty] | galena, bismuthinite, marcasite, iron oxides, pyroxene, actinolite, quartz | thin sections and polished blocks examined using optical microscope, BSE detector, and EDS prior to analysis | EMPA, LA-ICPMS | JEOL JXA-8230 electron probe microanalyzer; RESOlution-LR 193 nm ArF excimer laser ablation system coupled to an Agilent 7700x ICP–MS | Laboratory of Mineral Resources Research Center, Fuzhou University; Adelaide Microscopy, the University of Adelaide | EPMA point analysis: accelerating voltage 15 kV, beam current 20 nA, beam diameter ~5 μm; EPMA mapping: accelerating voltage 20 kV, working current 50 nA, dwell time ~10 ms; BSE imaging: accelerating voltage 20 kV, beam current 10 nA; LA–ICP–MS: energy density 3~3.5 J/cm2, spot sizes 29 to 51 μm, repetition rates 5 Hz (polished thin-section) and 10 Hz (polished blocks), ~30 s background acquisition, ~40 s sample data acquisition | STDGL3 (Danyushevsky et al. 2011) and GSD-1G (USGS) | 103.95729 | [19 empty] | 3509.368547 | [5 empty] | 92.756193 | [5 empty] | 21124.71 | [9 empty] | 107289.8 |  | 1.994798 |  |  |  | 1.030443 | [7 empty] | 2073.31301 | [13 empty] | 650.774489 | [15 empty] | 16.283248 | [17 empty] | 7.044657 | [9 empty] | 21.1062 | [35 empty] | CHN | Tibet
| Lawu |  | Magmatic hydrothermal | Skarn | Cu-Pb-Zn skarn | Cu, Pb, Zn | In, Sn | Cu, Pb, Zn, In, Sn |  |  | 18-112 A3 SP - 19.d |  | underground mine |  |  |  |  | ore material | drill core, grab | underground mining tunnels and drill cores | mineral separate | [5 empty] | mineralisation |  |  |  | sphalerite, chalcopyrite, pyrrhotite, pyrite, arsenopyrite | [6 empty] | galena, bismuthinite, marcasite, iron oxides, pyroxene, actinolite, quartz | thin sections and polished blocks examined using optical microscope, BSE detector, and EDS prior to analysis | EMPA, LA-ICPMS | JEOL JXA-8230 electron probe microanalyzer; RESOlution-LR 193 nm ArF excimer laser ablation system coupled to an Agilent 7700x ICP–MS | Laboratory of Mineral Resources Research Center, Fuzhou University; Adelaide Microscopy, the University of Adelaide | EPMA point analysis: accelerating voltage 15 kV, beam current 20 nA, beam diameter ~5 μm; EPMA mapping: accelerating voltage 20 kV, working current 50 nA, dwell time ~10 ms; BSE imaging: accelerating voltage 20 kV, beam current 10 nA; LA–ICP–MS: energy density 3~3.5 J/cm2, spot sizes 29 to 51 μm, repetition rates 5 Hz (polished thin-section) and 10 Hz (polished blocks), ~30 s background acquisition, ~40 s sample data acquisition | STDGL3 (Danyushevsky et al. 2011) and GSD-1G (USGS) | 178.502229 | [19 empty] | 3616.610378 | [5 empty] | 95.265863 | [5 empty] | 27114.88 | [9 empty] | 112437 |  | 0.316828 |  |  |  | 0.238039 | [7 empty] | 1991.643525 | [13 empty] | 516.783355 | [15 empty] | 20.15911 | [17 empty] | 6.199072 | [9 empty] | 17.112931 | [35 empty] | CHN | Tibet
| Lawu |  | Magmatic hydrothermal | Skarn | Cu-Pb-Zn skarn | Cu, Pb, Zn | In, Sn | Cu, Pb, Zn, In, Sn |  |  | 18-112 A3 SP - 20.d |  | underground mine |  |  |  |  | ore material | drill core, grab | underground mining tunnels and drill cores | mineral separate | [5 empty] | mineralisation |  |  |  | sphalerite, chalcopyrite, pyrrhotite, pyrite, arsenopyrite | [6 empty] | galena, bismuthinite, marcasite, iron oxides, pyroxene, actinolite, quartz | thin sections and polished blocks examined using optical microscope, BSE detector, and EDS prior to analysis | EMPA, LA-ICPMS | JEOL JXA-8230 electron probe microanalyzer; RESOlution-LR 193 nm ArF excimer laser ablation system coupled to an Agilent 7700x ICP–MS | Laboratory of Mineral Resources Research Center, Fuzhou University; Adelaide Microscopy, the University of Adelaide | EPMA point analysis: accelerating voltage 15 kV, beam current 20 nA, beam diameter ~5 μm; EPMA mapping: accelerating voltage 20 kV, working current 50 nA, dwell time ~10 ms; BSE imaging: accelerating voltage 20 kV, beam current 10 nA; LA–ICP–MS: energy density 3~3.5 J/cm2, spot sizes 29 to 51 μm, repetition rates 5 Hz (polished thin-section) and 10 Hz (polished blocks), ~30 s background acquisition, ~40 s sample data acquisition | STDGL3 (Danyushevsky et al. 2011) and GSD-1G (USGS) | 275.03094 | [19 empty] | 3571.528551 | [5 empty] | 96.648197 | [5 empty] | 17237.85 | [9 empty] | 112239.7 |  | 1.022434 |  |  |  | 0.474985 | [7 empty] | 2750.357356 | [13 empty] | 623.66171 | [15 empty] | 13.073654 | [17 empty] | 3.912412 | [9 empty] | 23.096788 | [35 empty] | CHN | Tibet
| Lawu |  | Magmatic hydrothermal | Skarn | Cu-Pb-Zn skarn | Cu, Pb, Zn | In, Sn | Cu, Pb, Zn, In, Sn |  |  | 18-30 A4 SP - 1.d |  | underground mine |  |  |  |  | ore material | drill core, grab | underground mining tunnels and drill cores | mineral separate | [5 empty] | mineralisation |  |  |  | sphalerite, chalcopyrite, pyrrhotite, pyrite, arsenopyrite | [6 empty] | galena, bismuthinite, marcasite, iron oxides, pyroxene, actinolite, quartz | thin sections and polished blocks examined using optical microscope, BSE detector, and EDS prior to analysis | EMPA, LA-ICPMS | JEOL JXA-8230 electron probe microanalyzer; RESOlution-LR 193 nm ArF excimer laser ablation system coupled to an Agilent 7700x ICP–MS | Laboratory of Mineral Resources Research Center, Fuzhou University; Adelaide Microscopy, the University of Adelaide | EPMA point analysis: accelerating voltage 15 kV, beam current 20 nA, beam diameter ~5 μm; EPMA mapping: accelerating voltage 20 kV, working current 50 nA, dwell time ~10 ms; BSE imaging: accelerating voltage 20 kV, beam current 10 nA; LA–ICP–MS: energy density 3~3.5 J/cm2, spot sizes 29 to 51 μm, repetition rates 5 Hz (polished thin-section) and 10 Hz (polished blocks), ~30 s background acquisition, ~40 s sample data acquisition | STDGL3 (Danyushevsky et al. 2011) and GSD-1G (USGS) | 39.429158 | [19 empty] | 3235.212975 | [5 empty] | 56.818428 | [5 empty] | 622.6 | [9 empty] | 102212.5 |  | 0.336789 |  |  |  | 0.479459 | [7 empty] | 4572.477437 | [13 empty] | 876.540515 | [15 empty] | 0.202201 | [17 empty] | 0.4 | [9 empty] | 8.482324 | [35 empty] | CHN | Tibet
| Lawu |  | Magmatic hydrothermal | Skarn | Cu-Pb-Zn skarn | Cu, Pb, Zn | In, Sn | Cu, Pb, Zn, In, Sn |  |  | 18-30 A4 SP - 2.d |  | underground mine |  |  |  |  | ore material | drill core, grab | underground mining tunnels and drill cores | mineral separate | [5 empty] | mineralisation |  |  |  | sphalerite, chalcopyrite, pyrrhotite, pyrite, arsenopyrite | [6 empty] | galena, bismuthinite, marcasite, iron oxides, pyroxene, actinolite, quartz | thin sections and polished blocks examined using optical microscope, BSE detector, and EDS prior to analysis | EMPA, LA-ICPMS | JEOL JXA-8230 electron probe microanalyzer; RESOlution-LR 193 nm ArF excimer laser ablation system coupled to an Agilent 7700x ICP–MS | Laboratory of Mineral Resources Research Center, Fuzhou University; Adelaide Microscopy, the University of Adelaide | EPMA point analysis: accelerating voltage 15 kV, beam current 20 nA, beam diameter ~5 μm; EPMA mapping: accelerating voltage 20 kV, working current 50 nA, dwell time ~10 ms; BSE imaging: accelerating voltage 20 kV, beam current 10 nA; LA–ICP–MS: energy density 3~3.5 J/cm2, spot sizes 29 to 51 μm, repetition rates 5 Hz (polished thin-section) and 10 Hz (polished blocks), ~30 s background acquisition, ~40 s sample data acquisition | STDGL3 (Danyushevsky et al. 2011) and GSD-1G (USGS) | 47.474703 | [19 empty] | 1921.595139 | [5 empty] | 55.181636 | [5 empty] | 622.6 | [9 empty] | 103889.4 |  | 0.396338 |  |  |  | 0.678678 | [7 empty] | 3920.151902 | [13 empty] | 502.491991 | [15 empty] | 0.35 | [17 empty] | 1.233109 | [9 empty] | 24.662184 | [35 empty] | CHN | Tibet
| Lawu |  | Magmatic hydrothermal | Skarn | Cu-Pb-Zn skarn | Cu, Pb, Zn | In, Sn | Cu, Pb, Zn, In, Sn |  |  | 18-30 A4 SP - 3.d |  | underground mine |  |  |  |  | ore material | drill core, grab | underground mining tunnels and drill cores | mineral separate | [5 empty] | mineralisation |  |  |  | sphalerite, chalcopyrite, pyrrhotite, pyrite, arsenopyrite | [6 empty] | galena, bismuthinite, marcasite, iron oxides, pyroxene, actinolite, quartz | thin sections and polished blocks examined using optical microscope, BSE detector, and EDS prior to analysis | EMPA, LA-ICPMS | JEOL JXA-8230 electron probe microanalyzer; RESOlution-LR 193 nm ArF excimer laser ablation system coupled to an Agilent 7700x ICP–MS | Laboratory of Mineral Resources Research Center, Fuzhou University; Adelaide Microscopy, the University of Adelaide | EPMA point analysis: accelerating voltage 15 kV, beam current 20 nA, beam diameter ~5 μm; EPMA mapping: accelerating voltage 20 kV, working current 50 nA, dwell time ~10 ms; BSE imaging: accelerating voltage 20 kV, beam current 10 nA; LA–ICP–MS: energy density 3~3.5 J/cm2, spot sizes 29 to 51 μm, repetition rates 5 Hz (polished thin-section) and 10 Hz (polished blocks), ~30 s background acquisition, ~40 s sample data acquisition | STDGL3 (Danyushevsky et al. 2011) and GSD-1G (USGS) | 13.390954 | [19 empty] | 2967.42748 | [5 empty] | 74.160667 | [5 empty] | 3113 | [9 empty] | 101182.8 |  | 0.487249 |  |  |  | 0.465651 | [7 empty] | 3664.343754 | [13 empty] | 678.655168 | [15 empty] | 0.35 | [17 empty] | 0.4 | [9 empty] | 3.542898 | [35 empty] | CHN | Tibet
| Lawu |  | Magmatic hydrothermal | Skarn | Cu-Pb-Zn skarn | Cu, Pb, Zn | In, Sn | Cu, Pb, Zn, In, Sn |  |  | 18-30 A4 SP - 4.d |  | underground mine |  |  |  |  | ore material | drill core, grab | underground mining tunnels and drill cores | mineral separate | [5 empty] | mineralisation |  |  |  | sphalerite, chalcopyrite, pyrrhotite, pyrite, arsenopyrite | [6 empty] | galena, bismuthinite, marcasite, iron oxides, pyroxene, actinolite, quartz | thin sections and polished blocks examined using optical microscope, BSE detector, and EDS prior to analysis | EMPA, LA-ICPMS | JEOL JXA-8230 electron probe microanalyzer; RESOlution-LR 193 nm ArF excimer laser ablation system coupled to an Agilent 7700x ICP–MS | Laboratory of Mineral Resources Research Center, Fuzhou University; Adelaide Microscopy, the University of Adelaide | EPMA point analysis: accelerating voltage 15 kV, beam current 20 nA, beam diameter ~5 μm; EPMA mapping: accelerating voltage 20 kV, working current 50 nA, dwell time ~10 ms; BSE imaging: accelerating voltage 20 kV, beam current 10 nA; LA–ICP–MS: energy density 3~3.5 J/cm2, spot sizes 29 to 51 μm, repetition rates 5 Hz (polished thin-section) and 10 Hz (polished blocks), ~30 s background acquisition, ~40 s sample data acquisition | STDGL3 (Danyushevsky et al. 2011) and GSD-1G (USGS) | 22.568047 | [19 empty] | 3169.571327 | [5 empty] | 65.837117 | [5 empty] | 622.6 | [9 empty] | 110383.6 |  | 0.439263 |  |  |  | 0.468666 | [7 empty] | 3625.955707 | [13 empty] | 700.188113 | [15 empty] | 0.327548 | [17 empty] | 0.4 | [9 empty] | 7.751966 | [35 empty] | CHN | Tibet
| Lawu |  | Magmatic hydrothermal | Skarn | Cu-Pb-Zn skarn | Cu, Pb, Zn | In, Sn | Cu, Pb, Zn, In, Sn |  |  | 18-30 A4 SP - 5.d |  | underground mine |  |  |  |  | ore material | drill core, grab | underground mining tunnels and drill cores | mineral separate | [5 empty] | mineralisation |  |  |  | sphalerite, chalcopyrite, pyrrhotite, pyrite, arsenopyrite | [6 empty] | galena, bismuthinite, marcasite, iron oxides, pyroxene, actinolite, quartz | thin sections and polished blocks examined using optical microscope, BSE detector, and EDS prior to analysis | EMPA, LA-ICPMS | JEOL JXA-8230 electron probe microanalyzer; RESOlution-LR 193 nm ArF excimer laser ablation system coupled to an Agilent 7700x ICP–MS | Laboratory of Mineral Resources Research Center, Fuzhou University; Adelaide Microscopy, the University of Adelaide | EPMA point analysis: accelerating voltage 15 kV, beam current 20 nA, beam diameter ~5 μm; EPMA mapping: accelerating voltage 20 kV, working current 50 nA, dwell time ~10 ms; BSE imaging: accelerating voltage 20 kV, beam current 10 nA; LA–ICP–MS: energy density 3~3.5 J/cm2, spot sizes 29 to 51 μm, repetition rates 5 Hz (polished thin-section) and 10 Hz (polished blocks), ~30 s background acquisition, ~40 s sample data acquisition | STDGL3 (Danyushevsky et al. 2011) and GSD-1G (USGS) | 34.47422 | [19 empty] | 3110.759663 | [5 empty] | 66.165364 | [5 empty] | 622.6 | [9 empty] | 90764.16 |  | 0.291874 |  |  |  | 0.474954 | [7 empty] | 4284.770738 | [13 empty] | 509.931166 | [15 empty] | 3.546176 | [17 empty] | 0.879811 | [9 empty] | 3.582087 | [35 empty] | CHN | Tibet
| Lawu |  | Magmatic hydrothermal | Skarn | Cu-Pb-Zn skarn | Cu, Pb, Zn | In, Sn | Cu, Pb, Zn, In, Sn |  |  | 18-64 a3 sp - 1.d |  | underground mine |  |  |  |  | ore material | drill core, grab | underground mining tunnels and drill cores | mineral separate | [5 empty] | mineralisation |  |  |  | sphalerite, chalcopyrite, pyrrhotite, pyrite, arsenopyrite | [6 empty] | galena, bismuthinite, marcasite, iron oxides, pyroxene, actinolite, quartz | thin sections and polished blocks examined using optical microscope, BSE detector, and EDS prior to analysis | EMPA, LA-ICPMS | JEOL JXA-8230 electron probe microanalyzer; RESOlution-LR 193 nm ArF excimer laser ablation system coupled to an Agilent 7700x ICP–MS | Laboratory of Mineral Resources Research Center, Fuzhou University; Adelaide Microscopy, the University of Adelaide | EPMA point analysis: accelerating voltage 15 kV, beam current 20 nA, beam diameter ~5 μm; EPMA mapping: accelerating voltage 20 kV, working current 50 nA, dwell time ~10 ms; BSE imaging: accelerating voltage 20 kV, beam current 10 nA; LA–ICP–MS: energy density 3~3.5 J/cm2, spot sizes 29 to 51 μm, repetition rates 5 Hz (polished thin-section) and 10 Hz (polished blocks), ~30 s background acquisition, ~40 s sample data acquisition | STDGL3 (Danyushevsky et al. 2011) and GSD-1G (USGS) | 13.749968 | [19 empty] | 1424.889097 | [5 empty] | 0.512453 | [5 empty] | 35.193376 | [9 empty] | 91751.02 |  | 8.226433 |  |  |  | 0.326122 | [7 empty] | 52.063028 | [13 empty] | 333.347942 | [15 empty] | 5.237124 | [17 empty] | 6.469081 | [9 empty] | 5.301921 | [35 empty] | CHN | Tibet
| Lawu |  | Magmatic hydrothermal | Skarn | Cu-Pb-Zn skarn | Cu, Pb, Zn | In, Sn | Cu, Pb, Zn, In, Sn |  |  | 18-64 a3 sp - 2.d |  | underground mine |  |  |  |  | ore material | drill core, grab | underground mining tunnels and drill cores | mineral separate | [5 empty] | mineralisation |  |  |  | sphalerite, chalcopyrite, pyrrhotite, pyrite, arsenopyrite | [6 empty] | galena, bismuthinite, marcasite, iron oxides, pyroxene, actinolite, quartz | thin sections and polished blocks examined using optical microscope, BSE detector, and EDS prior to analysis | EMPA, LA-ICPMS | JEOL JXA-8230 electron probe microanalyzer; RESOlution-LR 193 nm ArF excimer laser ablation system coupled to an Agilent 7700x ICP–MS | Laboratory of Mineral Resources Research Center, Fuzhou University; Adelaide Microscopy, the University of Adelaide | EPMA point analysis: accelerating voltage 15 kV, beam current 20 nA, beam diameter ~5 μm; EPMA mapping: accelerating voltage 20 kV, working current 50 nA, dwell time ~10 ms; BSE imaging: accelerating voltage 20 kV, beam current 10 nA; LA–ICP–MS: energy density 3~3.5 J/cm2, spot sizes 29 to 51 μm, repetition rates 5 Hz (polished thin-section) and 10 Hz (polished blocks), ~30 s background acquisition, ~40 s sample data acquisition | STDGL3 (Danyushevsky et al. 2011) and GSD-1G (USGS) | 9.614342 | [19 empty] | 1559.135662 | [5 empty] | 0.523972 | [5 empty] | 35.193376 | [9 empty] | 106662.2 |  | 22.449459 |  |  |  | 0.31686 | [7 empty] | 51.701178 | [13 empty] | 601.633685 | [15 empty] | 5.237124 | [17 empty] | 1.032215 | [9 empty] | 5.301921 | [35 empty] | CHN | Tibet
| Lawu |  | Magmatic hydrothermal | Skarn | Cu-Pb-Zn skarn | Cu, Pb, Zn | In, Sn | Cu, Pb, Zn, In, Sn |  |  | 18-64 a3 sp - 3.d |  | underground mine |  |  |  |  | ore material | drill core, grab | underground mining tunnels and drill cores | mineral separate | [5 empty] | mineralisation |  |  |  | sphalerite, chalcopyrite, pyrrhotite, pyrite, arsenopyrite | [6 empty] | galena, bismuthinite, marcasite, iron oxides, pyroxene, actinolite, quartz | thin sections and polished blocks examined using optical microscope, BSE detector, and EDS prior to analysis | EMPA, LA-ICPMS | JEOL JXA-8230 electron probe microanalyzer; RESOlution-LR 193 nm ArF excimer laser ablation system coupled to an Agilent 7700x ICP–MS | Laboratory of Mineral Resources Research Center, Fuzhou University; Adelaide Microscopy, the University of Adelaide | EPMA point analysis: accelerating voltage 15 kV, beam current 20 nA, beam diameter ~5 μm; EPMA mapping: accelerating voltage 20 kV, working current 50 nA, dwell time ~10 ms; BSE imaging: accelerating voltage 20 kV, beam current 10 nA; LA–ICP–MS: energy density 3~3.5 J/cm2, spot sizes 29 to 51 μm, repetition rates 5 Hz (polished thin-section) and 10 Hz (polished blocks), ~30 s background acquisition, ~40 s sample data acquisition | STDGL3 (Danyushevsky et al. 2011) and GSD-1G (USGS) | 9.716686 | [19 empty] | 1466.451134 | [5 empty] | 0.478992 | [5 empty] | 35.193376 | [9 empty] | 114221.1 |  | 24.568114 |  |  |  | 0.283174 | [7 empty] | 47.941832 | [13 empty] | 791.652012 | [15 empty] | 5.237124 | [17 empty] | 0.155804 | [9 empty] | 5.301921 | [35 empty] | CHN | Tibet
| Lawu |  | Magmatic hydrothermal | Skarn | Cu-Pb-Zn skarn | Cu, Pb, Zn | In, Sn | Cu, Pb, Zn, In, Sn |  |  | 18-64 a3 sp - 4.d |  | underground mine |  |  |  |  | ore material | drill core, grab | underground mining tunnels and drill cores | mineral separate | [5 empty] | mineralisation |  |  |  | sphalerite, chalcopyrite, pyrrhotite, pyrite, arsenopyrite | [6 empty] | galena, bismuthinite, marcasite, iron oxides, pyroxene, actinolite, quartz | thin sections and polished blocks examined using optical microscope, BSE detector, and EDS prior to analysis | EMPA, LA-ICPMS | JEOL JXA-8230 electron probe microanalyzer; RESOlution-LR 193 nm ArF excimer laser ablation system coupled to an Agilent 7700x ICP–MS | Laboratory of Mineral Resources Research Center, Fuzhou University; Adelaide Microscopy, the University of Adelaide | EPMA point analysis: accelerating voltage 15 kV, beam current 20 nA, beam diameter ~5 μm; EPMA mapping: accelerating voltage 20 kV, working current 50 nA, dwell time ~10 ms; BSE imaging: accelerating voltage 20 kV, beam current 10 nA; LA–ICP–MS: energy density 3~3.5 J/cm2, spot sizes 29 to 51 μm, repetition rates 5 Hz (polished thin-section) and 10 Hz (polished blocks), ~30 s background acquisition, ~40 s sample data acquisition | STDGL3 (Danyushevsky et al. 2011) and GSD-1G (USGS) | 8.312208 | [19 empty] | 1500.555972 | [5 empty] | 0.459714 | [5 empty] | 35.193376 | [9 empty] | 112593.6 |  | 25.653236 |  |  |  | 0.322345 | [7 empty] | 52.725998 | [13 empty] | 716.032933 | [15 empty] | 5.237124 | [17 empty] | 1.033578 | [9 empty] | 5.301921 | [35 empty] | CHN | Tibet
| Lawu |  | Magmatic hydrothermal | Skarn | Cu-Pb-Zn skarn | Cu, Pb, Zn | In, Sn | Cu, Pb, Zn, In, Sn |  |  | 18-64 a3 sp - 5.d |  | underground mine |  |  |  |  | ore material | drill core, grab | underground mining tunnels and drill cores | mineral separate | [5 empty] | mineralisation |  |  |  | sphalerite, chalcopyrite, pyrrhotite, pyrite, arsenopyrite | [6 empty] | galena, bismuthinite, marcasite, iron oxides, pyroxene, actinolite, quartz | thin sections and polished blocks examined using optical microscope, BSE detector, and EDS prior to analysis | EMPA, LA-ICPMS | JEOL JXA-8230 electron probe microanalyzer; RESOlution-LR 193 nm ArF excimer laser ablation system coupled to an Agilent 7700x ICP–MS | Laboratory of Mineral Resources Research Center, Fuzhou University; Adelaide Microscopy, the University of Adelaide | EPMA point analysis: accelerating voltage 15 kV, beam current 20 nA, beam diameter ~5 μm; EPMA mapping: accelerating voltage 20 kV, working current 50 nA, dwell time ~10 ms; BSE imaging: accelerating voltage 20 kV, beam current 10 nA; LA–ICP–MS: energy density 3~3.5 J/cm2, spot sizes 29 to 51 μm, repetition rates 5 Hz (polished thin-section) and 10 Hz (polished blocks), ~30 s background acquisition, ~40 s sample data acquisition | STDGL3 (Danyushevsky et al. 2011) and GSD-1G (USGS) | 9.474337 | [19 empty] | 1358.955721 | [5 empty] | 0.539021 | [5 empty] | 35.193376 | [9 empty] | 112468.9 |  | 22.150787 |  |  |  | 0.559753 | [7 empty] | 54.763558 | [13 empty] | 561.826087 | [15 empty] | 5.237124 | [17 empty] | 2.052427 | [9 empty] | 5.301921 | [35 empty] | CHN | Tibet
| Lawu |  | Magmatic hydrothermal | Skarn | Cu-Pb-Zn skarn | Cu, Pb, Zn | In, Sn | Cu, Pb, Zn, In, Sn |  |  | 18-64 a3 sp - 6.d |  | underground mine |  |  |  |  | ore material | drill core, grab | underground mining tunnels and drill cores | mineral separate | [5 empty] | mineralisation |  |  |  | sphalerite, chalcopyrite, pyrrhotite, pyrite, arsenopyrite | [6 empty] | galena, bismuthinite, marcasite, iron oxides, pyroxene, actinolite, quartz | thin sections and polished blocks examined using optical microscope, BSE detector, and EDS prior to analysis | EMPA, LA-ICPMS | JEOL JXA-8230 electron probe microanalyzer; RESOlution-LR 193 nm ArF excimer laser ablation system coupled to an Agilent 7700x ICP–MS | Laboratory of Mineral Resources Research Center, Fuzhou University; Adelaide Microscopy, the University of Adelaide | EPMA point analysis: accelerating voltage 15 kV, beam current 20 nA, beam diameter ~5 μm; EPMA mapping: accelerating voltage 20 kV, working current 50 nA, dwell time ~10 ms; BSE imaging: accelerating voltage 20 kV, beam current 10 nA; LA–ICP–MS: energy density 3~3.5 J/cm2, spot sizes 29 to 51 μm, repetition rates 5 Hz (polished thin-section) and 10 Hz (polished blocks), ~30 s background acquisition, ~40 s sample data acquisition | STDGL3 (Danyushevsky et al. 2011) and GSD-1G (USGS) | 18.373391 | [19 empty] | 1499.808791 | [5 empty] | 0.534178 | [5 empty] | 35.193376 | [9 empty] | 106150.9 |  | 22.973621 |  |  |  | 0.396148 | [7 empty] | 43.623431 | [13 empty] | 407.580132 | [15 empty] | 5.237124 | [17 empty] | 6.486453 | [9 empty] | 5.301921 | [35 empty] | CHN | Tibet
| Lawu |  | Magmatic hydrothermal | Skarn | Cu-Pb-Zn skarn | Cu, Pb, Zn | In, Sn | Cu, Pb, Zn, In, Sn |  |  | 18-64 a3 sp - 7.d |  | underground mine |  |  |  |  | ore material | drill core, grab | underground mining tunnels and drill cores | mineral separate | [5 empty] | mineralisation |  |  |  | sphalerite, chalcopyrite, pyrrhotite, pyrite, arsenopyrite | [6 empty] | galena, bismuthinite, marcasite, iron oxides, pyroxene, actinolite, quartz | thin sections and polished blocks examined using optical microscope, BSE detector, and EDS prior to analysis | EMPA, LA-ICPMS | JEOL JXA-8230 electron probe microanalyzer; RESOlution-LR 193 nm ArF excimer laser ablation system coupled to an Agilent 7700x ICP–MS | Laboratory of Mineral Resources Research Center, Fuzhou University; Adelaide Microscopy, the University of Adelaide | EPMA point analysis: accelerating voltage 15 kV, beam current 20 nA, beam diameter ~5 μm; EPMA mapping: accelerating voltage 20 kV, working current 50 nA, dwell time ~10 ms; BSE imaging: accelerating voltage 20 kV, beam current 10 nA; LA–ICP–MS: energy density 3~3.5 J/cm2, spot sizes 29 to 51 μm, repetition rates 5 Hz (polished thin-section) and 10 Hz (polished blocks), ~30 s background acquisition, ~40 s sample data acquisition | STDGL3 (Danyushevsky et al. 2011) and GSD-1G (USGS) | 14.871862 | [19 empty] | 1502.954955 | [5 empty] | 0.56176 | [5 empty] | 35.193376 | [9 empty] | 106931.5 |  | 19.759655 |  |  |  | 0.297216 | [7 empty] | 42.264928 | [13 empty] | 417.476537 | [15 empty] | 5.237124 | [17 empty] | 6.662279 | [9 empty] | 5.301921 | [35 empty] | CHN | Tibet
| Lawu |  | Magmatic hydrothermal | Skarn | Cu-Pb-Zn skarn | Cu, Pb, Zn | In, Sn | Cu, Pb, Zn, In, Sn |  |  | 18-64 a3 sp - 8.d |  | underground mine |  |  |  |  | ore material | drill core, grab | underground mining tunnels and drill cores | mineral separate | [5 empty] | mineralisation |  |  |  | sphalerite, chalcopyrite, pyrrhotite, pyrite, arsenopyrite | [6 empty] | galena, bismuthinite, marcasite, iron oxides, pyroxene, actinolite, quartz | thin sections and polished blocks examined using optical microscope, BSE detector, and EDS prior to analysis | EMPA, LA-ICPMS | JEOL JXA-8230 electron probe microanalyzer; RESOlution-LR 193 nm ArF excimer laser ablation system coupled to an Agilent 7700x ICP–MS | Laboratory of Mineral Resources Research Center, Fuzhou University; Adelaide Microscopy, the University of Adelaide | EPMA point analysis: accelerating voltage 15 kV, beam current 20 nA, beam diameter ~5 μm; EPMA mapping: accelerating voltage 20 kV, working current 50 nA, dwell time ~10 ms; BSE imaging: accelerating voltage 20 kV, beam current 10 nA; LA–ICP–MS: energy density 3~3.5 J/cm2, spot sizes 29 to 51 μm, repetition rates 5 Hz (polished thin-section) and 10 Hz (polished blocks), ~30 s background acquisition, ~40 s sample data acquisition | STDGL3 (Danyushevsky et al. 2011) and GSD-1G (USGS) | 14.295873 | [19 empty] | 1556.53156 | [5 empty] | 0.587849 | [5 empty] | 35.193376 | [9 empty] | 105949.6 |  | 21.257566 |  |  |  | 0.345249 | [7 empty] | 48.095841 | [13 empty] | 456.413332 | [15 empty] | 5.237124 | [17 empty] | 2.558414 | [9 empty] | 5.301921 | [35 empty] | CHN | Tibet
| Lawu |  | Magmatic hydrothermal | Skarn | Cu-Pb-Zn skarn | Cu, Pb, Zn | In, Sn | Cu, Pb, Zn, In, Sn |  |  | 18-64 a3 sp - 9.d |  | underground mine |  |  |  |  | ore material | drill core, grab | underground mining tunnels and drill cores | mineral separate | [5 empty] | mineralisation |  |  |  | sphalerite, chalcopyrite, pyrrhotite, pyrite, arsenopyrite | [6 empty] | galena, bismuthinite, marcasite, iron oxides, pyroxene, actinolite, quartz | thin sections and polished blocks examined using optical microscope, BSE detector, and EDS prior to analysis | EMPA, LA-ICPMS | JEOL JXA-8230 electron probe microanalyzer; RESOlution-LR 193 nm ArF excimer laser ablation system coupled to an Agilent 7700x ICP–MS | Laboratory of Mineral Resources Research Center, Fuzhou University; Adelaide Microscopy, the University of Adelaide | EPMA point analysis: accelerating voltage 15 kV, beam current 20 nA, beam diameter ~5 μm; EPMA mapping: accelerating voltage 20 kV, working current 50 nA, dwell time ~10 ms; BSE imaging: accelerating voltage 20 kV, beam current 10 nA; LA–ICP–MS: energy density 3~3.5 J/cm2, spot sizes 29 to 51 μm, repetition rates 5 Hz (polished thin-section) and 10 Hz (polished blocks), ~30 s background acquisition, ~40 s sample data acquisition | STDGL3 (Danyushevsky et al. 2011) and GSD-1G (USGS) | 11.633374 | [19 empty] | 1476.617152 | [5 empty] | 0.537733 | [5 empty] | 35.193376 | [9 empty] | 103630.6 |  | 34.111302 |  |  |  | 0.321627 | [7 empty] | 53.604853 | [13 empty] | 513.855128 | [15 empty] | 5.237124 | [17 empty] | 3.906445 | [9 empty] | 5.301921 | [35 empty] | CHN | Tibet
| Lawu |  | Magmatic hydrothermal | Skarn | Cu-Pb-Zn skarn | Cu, Pb, Zn | In, Sn | Cu, Pb, Zn, In, Sn |  |  | 18-64 a3 sp - 10.d |  | underground mine |  |  |  |  | ore material | drill core, grab | underground mining tunnels and drill cores | mineral separate | [5 empty] | mineralisation |  |  |  | sphalerite, chalcopyrite, pyrrhotite, pyrite, arsenopyrite | [6 empty] | galena, bismuthinite, marcasite, iron oxides, pyroxene, actinolite, quartz | thin sections and polished blocks examined using optical microscope, BSE detector, and EDS prior to analysis | EMPA, LA-ICPMS | JEOL JXA-8230 electron probe microanalyzer; RESOlution-LR 193 nm ArF excimer laser ablation system coupled to an Agilent 7700x ICP–MS | Laboratory of Mineral Resources Research Center, Fuzhou University; Adelaide Microscopy, the University of Adelaide | EPMA point analysis: accelerating voltage 15 kV, beam current 20 nA, beam diameter ~5 μm; EPMA mapping: accelerating voltage 20 kV, working current 50 nA, dwell time ~10 ms; BSE imaging: accelerating voltage 20 kV, beam current 10 nA; LA–ICP–MS: energy density 3~3.5 J/cm2, spot sizes 29 to 51 μm, repetition rates 5 Hz (polished thin-section) and 10 Hz (polished blocks), ~30 s background acquisition, ~40 s sample data acquisition | STDGL3 (Danyushevsky et al. 2011) and GSD-1G (USGS) | 11.828052 | [19 empty] | 1423.713505 | [5 empty] | 0.556987 | [5 empty] | 35.193376 | [9 empty] | 98265.21 |  | 24.214503 |  |  |  | 0.413461 | [7 empty] | 52.326992 | [13 empty] | 341.165953 | [15 empty] | 5.237124 | [17 empty] | 4.012119 | [9 empty] | 5.301921 | [35 empty] | CHN | Tibet
| Lawu |  | Magmatic hydrothermal | Skarn | Cu-Pb-Zn skarn | Cu, Pb, Zn | In, Sn | Cu, Pb, Zn, In, Sn |  |  | 18-64 a3 sp - 11.d |  | underground mine |  |  |  |  | ore material | drill core, grab | underground mining tunnels and drill cores | mineral separate | [5 empty] | mineralisation |  |  |  | sphalerite, chalcopyrite, pyrrhotite, pyrite, arsenopyrite | [6 empty] | galena, bismuthinite, marcasite, iron oxides, pyroxene, actinolite, quartz | thin sections and polished blocks examined using optical microscope, BSE detector, and EDS prior to analysis | EMPA, LA-ICPMS | JEOL JXA-8230 electron probe microanalyzer; RESOlution-LR 193 nm ArF excimer laser ablation system coupled to an Agilent 7700x ICP–MS | Laboratory of Mineral Resources Research Center, Fuzhou University; Adelaide Microscopy, the University of Adelaide | EPMA point analysis: accelerating voltage 15 kV, beam current 20 nA, beam diameter ~5 μm; EPMA mapping: accelerating voltage 20 kV, working current 50 nA, dwell time ~10 ms; BSE imaging: accelerating voltage 20 kV, beam current 10 nA; LA–ICP–MS: energy density 3~3.5 J/cm2, spot sizes 29 to 51 μm, repetition rates 5 Hz (polished thin-section) and 10 Hz (polished blocks), ~30 s background acquisition, ~40 s sample data acquisition | STDGL3 (Danyushevsky et al. 2011) and GSD-1G (USGS) | 7.986414 | [19 empty] | 1497.798054 | [5 empty] | 0.591382 | [5 empty] | 35.193376 | [9 empty] | 99945.32 |  | 31.696644 |  |  |  | 0.331846 | [7 empty] | 52.823702 | [13 empty] | 548.087234 | [15 empty] | 5.237124 | [17 empty] | 1.593598 | [9 empty] | 5.301921 | [35 empty] | CHN | Tibet
| Lawu |  | Magmatic hydrothermal | Skarn | Cu-Pb-Zn skarn | Cu, Pb, Zn | In, Sn | Cu, Pb, Zn, In, Sn |  |  | 18-64 a3 sp - 12.d |  | underground mine |  |  |  |  | ore material | drill core, grab | underground mining tunnels and drill cores | mineral separate | [5 empty] | mineralisation |  |  |  | sphalerite, chalcopyrite, pyrrhotite, pyrite, arsenopyrite | [6 empty] | galena, bismuthinite, marcasite, iron oxides, pyroxene, actinolite, quartz | thin sections and polished blocks examined using optical microscope, BSE detector, and EDS prior to analysis | EMPA, LA-ICPMS | JEOL JXA-8230 electron probe microanalyzer; RESOlution-LR 193 nm ArF excimer laser ablation system coupled to an Agilent 7700x ICP–MS | Laboratory of Mineral Resources Research Center, Fuzhou University; Adelaide Microscopy, the University of Adelaide | EPMA point analysis: accelerating voltage 15 kV, beam current 20 nA, beam diameter ~5 μm; EPMA mapping: accelerating voltage 20 kV, working current 50 nA, dwell time ~10 ms; BSE imaging: accelerating voltage 20 kV, beam current 10 nA; LA–ICP–MS: energy density 3~3.5 J/cm2, spot sizes 29 to 51 μm, repetition rates 5 Hz (polished thin-section) and 10 Hz (polished blocks), ~30 s background acquisition, ~40 s sample data acquisition | STDGL3 (Danyushevsky et al. 2011) and GSD-1G (USGS) | 4.819128 | [19 empty] | 1492.114895 | [5 empty] | 0.53333 | [5 empty] | 35.193376 | [9 empty] | 109388.2 |  | 29.53233 |  |  |  | 0.15 | [7 empty] | 53.567713 | [13 empty] | 637.173388 | [15 empty] | 5.237124 | [17 empty] | 1.219905 | [9 empty] | 5.301921 | [35 empty] | CHN | Tibet
| Lawu |  | Magmatic hydrothermal | Skarn | Cu-Pb-Zn skarn | Cu, Pb, Zn | In, Sn | Cu, Pb, Zn, In, Sn |  |  | 18-64 a3 sp - 13.d |  | underground mine |  |  |  |  | ore material | drill core, grab | underground mining tunnels and drill cores | mineral separate | [5 empty] | mineralisation |  |  |  | sphalerite, chalcopyrite, pyrrhotite, pyrite, arsenopyrite | [6 empty] | galena, bismuthinite, marcasite, iron oxides, pyroxene, actinolite, quartz | thin sections and polished blocks examined using optical microscope, BSE detector, and EDS prior to analysis | EMPA, LA-ICPMS | JEOL JXA-8230 electron probe microanalyzer; RESOlution-LR 193 nm ArF excimer laser ablation system coupled to an Agilent 7700x ICP–MS | Laboratory of Mineral Resources Research Center, Fuzhou University; Adelaide Microscopy, the University of Adelaide | EPMA point analysis: accelerating voltage 15 kV, beam current 20 nA, beam diameter ~5 μm; EPMA mapping: accelerating voltage 20 kV, working current 50 nA, dwell time ~10 ms; BSE imaging: accelerating voltage 20 kV, beam current 10 nA; LA–ICP–MS: energy density 3~3.5 J/cm2, spot sizes 29 to 51 μm, repetition rates 5 Hz (polished thin-section) and 10 Hz (polished blocks), ~30 s background acquisition, ~40 s sample data acquisition | STDGL3 (Danyushevsky et al. 2011) and GSD-1G (USGS) | 4.865507 | [19 empty] | 1456.642504 | [5 empty] | 0.469496 | [5 empty] | 35.193376 | [9 empty] | 108846.9 |  | 28.147827 |  |  |  | 0.323471 | [7 empty] | 52.637662 | [13 empty] | 640.039888 | [15 empty] | 5.237124 | [17 empty] | 0.806571 | [9 empty] | 5.301921 | [35 empty] | CHN | Tibet
| Lawu |  | Magmatic hydrothermal | Skarn | Cu-Pb-Zn skarn | Cu, Pb, Zn | In, Sn | Cu, Pb, Zn, In, Sn |  |  | 18-64 a3 sp - 14.d |  | underground mine |  |  |  |  | ore material | drill core, grab | underground mining tunnels and drill cores | mineral separate | [5 empty] | mineralisation |  |  |  | sphalerite, chalcopyrite, pyrrhotite, pyrite, arsenopyrite | [6 empty] | galena, bismuthinite, marcasite, iron oxides, pyroxene, actinolite, quartz | thin sections and polished blocks examined using optical microscope, BSE detector, and EDS prior to analysis | EMPA, LA-ICPMS | JEOL JXA-8230 electron probe microanalyzer; RESOlution-LR 193 nm ArF excimer laser ablation system coupled to an Agilent 7700x ICP–MS | Laboratory of Mineral Resources Research Center, Fuzhou University; Adelaide Microscopy, the University of Adelaide | EPMA point analysis: accelerating voltage 15 kV, beam current 20 nA, beam diameter ~5 μm; EPMA mapping: accelerating voltage 20 kV, working current 50 nA, dwell time ~10 ms; BSE imaging: accelerating voltage 20 kV, beam current 10 nA; LA–ICP–MS: energy density 3~3.5 J/cm2, spot sizes 29 to 51 μm, repetition rates 5 Hz (polished thin-section) and 10 Hz (polished blocks), ~30 s background acquisition, ~40 s sample data acquisition | STDGL3 (Danyushevsky et al. 2011) and GSD-1G (USGS) | 6.14306 | [19 empty] | 1444.44923 | [5 empty] | 0.512844 | [5 empty] | 35.193376 | [9 empty] | 100078.4 |  | 32.524571 |  |  |  | 0.386653 | [7 empty] | 53.870685 | [13 empty] | 656.735537 | [15 empty] | 5.237124 | [17 empty] | 1.263662 | [9 empty] | 5.301921 | [35 empty] | CHN | Tibet
| Lawu |  | Magmatic hydrothermal | Skarn | Cu-Pb-Zn skarn | Cu, Pb, Zn | In, Sn | Cu, Pb, Zn, In, Sn |  |  | 18-64 a3 sp - 15.d |  | underground mine |  |  |  |  | ore material | drill core, grab | underground mining tunnels and drill cores | mineral separate | [5 empty] | mineralisation |  |  |  | sphalerite, chalcopyrite, pyrrhotite, pyrite, arsenopyrite | [6 empty] | galena, bismuthinite, marcasite, iron oxides, pyroxene, actinolite, quartz | thin sections and polished blocks examined using optical microscope, BSE detector, and EDS prior to analysis | EMPA, LA-ICPMS | JEOL JXA-8230 electron probe microanalyzer; RESOlution-LR 193 nm ArF excimer laser ablation system coupled to an Agilent 7700x ICP–MS | Laboratory of Mineral Resources Research Center, Fuzhou University; Adelaide Microscopy, the University of Adelaide | EPMA point analysis: accelerating voltage 15 kV, beam current 20 nA, beam diameter ~5 μm; EPMA mapping: accelerating voltage 20 kV, working current 50 nA, dwell time ~10 ms; BSE imaging: accelerating voltage 20 kV, beam current 10 nA; LA–ICP–MS: energy density 3~3.5 J/cm2, spot sizes 29 to 51 μm, repetition rates 5 Hz (polished thin-section) and 10 Hz (polished blocks), ~30 s background acquisition, ~40 s sample data acquisition | STDGL3 (Danyushevsky et al. 2011) and GSD-1G (USGS) | 5.27753 | [19 empty] | 1435.366639 | [5 empty] | 0.463936 | [5 empty] | 35.193376 | [9 empty] | 109906.3 |  | 81.407648 |  |  |  | 0.389702 | [7 empty] | 51.180527 | [13 empty] | 646.269524 | [15 empty] | 5.237124 | [17 empty] | 1.347239 | [9 empty] | 5.301921 | [35 empty] | CHN | Tibet
| Lawu |  | Magmatic hydrothermal | Skarn | Cu-Pb-Zn skarn | Cu, Pb, Zn | In, Sn | Cu, Pb, Zn, In, Sn |  |  | 18-64 a3 sp - 16.d |  | underground mine |  |  |  |  | ore material | drill core, grab | underground mining tunnels and drill cores | mineral separate | [5 empty] | mineralisation |  |  |  | sphalerite, chalcopyrite, pyrrhotite, pyrite, arsenopyrite | [6 empty] | galena, bismuthinite, marcasite, iron oxides, pyroxene, actinolite, quartz | thin sections and polished blocks examined using optical microscope, BSE detector, and EDS prior to analysis | EMPA, LA-ICPMS | JEOL JXA-8230 electron probe microanalyzer; RESOlution-LR 193 nm ArF excimer laser ablation system coupled to an Agilent 7700x ICP–MS | Laboratory of Mineral Resources Research Center, Fuzhou University; Adelaide Microscopy, the University of Adelaide | EPMA point analysis: accelerating voltage 15 kV, beam current 20 nA, beam diameter ~5 μm; EPMA mapping: accelerating voltage 20 kV, working current 50 nA, dwell time ~10 ms; BSE imaging: accelerating voltage 20 kV, beam current 10 nA; LA–ICP–MS: energy density 3~3.5 J/cm2, spot sizes 29 to 51 μm, repetition rates 5 Hz (polished thin-section) and 10 Hz (polished blocks), ~30 s background acquisition, ~40 s sample data acquisition | STDGL3 (Danyushevsky et al. 2011) and GSD-1G (USGS) | 8.787594 | [19 empty] | 1564.093506 | [5 empty] | 0.562602 | [5 empty] | 35.193376 | [9 empty] | 106531.2 |  | 35.505787 |  |  |  | 0.346688 | [7 empty] | 26.322076 | [13 empty] | 604.822096 | [15 empty] | 5.237124 | [17 empty] | 2.847377 | [9 empty] | 5.301921 | [35 empty] | CHN | Tibet
| Lawu |  | Magmatic hydrothermal | Skarn | Cu-Pb-Zn skarn | Cu, Pb, Zn | In, Sn | Cu, Pb, Zn, In, Sn |  |  | 18-64 a3 sp - 17.d |  | underground mine |  |  |  |  | ore material | drill core, grab | underground mining tunnels and drill cores | mineral separate | [5 empty] | mineralisation |  |  |  | sphalerite, chalcopyrite, pyrrhotite, pyrite, arsenopyrite | [6 empty] | galena, bismuthinite, marcasite, iron oxides, pyroxene, actinolite, quartz | thin sections and polished blocks examined using optical microscope, BSE detector, and EDS prior to analysis | EMPA, LA-ICPMS | JEOL JXA-8230 electron probe microanalyzer; RESOlution-LR 193 nm ArF excimer laser ablation system coupled to an Agilent 7700x ICP–MS | Laboratory of Mineral Resources Research Center, Fuzhou University; Adelaide Microscopy, the University of Adelaide | EPMA point analysis: accelerating voltage 15 kV, beam current 20 nA, beam diameter ~5 μm; EPMA mapping: accelerating voltage 20 kV, working current 50 nA, dwell time ~10 ms; BSE imaging: accelerating voltage 20 kV, beam current 10 nA; LA–ICP–MS: energy density 3~3.5 J/cm2, spot sizes 29 to 51 μm, repetition rates 5 Hz (polished thin-section) and 10 Hz (polished blocks), ~30 s background acquisition, ~40 s sample data acquisition | STDGL3 (Danyushevsky et al. 2011) and GSD-1G (USGS) | 11.590317 | [19 empty] | 1541.951169 | [5 empty] | 0.576247 | [5 empty] | 35.193376 | [9 empty] | 101333.6 |  | 14.741127 |  |  |  | 0.313214 | [7 empty] | 49.420646 | [13 empty] | 403.933301 | [15 empty] | 5.237124 | [17 empty] | 5.528983 | [9 empty] | 5.301921 | [35 empty] | CHN | Tibet
| Lawu |  | Magmatic hydrothermal | Skarn | Cu-Pb-Zn skarn | Cu, Pb, Zn | In, Sn | Cu, Pb, Zn, In, Sn |  |  | 18-64 a3 sp - 18.d |  | underground mine |  |  |  |  | ore material | drill core, grab | underground mining tunnels and drill cores | mineral separate | [5 empty] | mineralisation |  |  |  | sphalerite, chalcopyrite, pyrrhotite, pyrite, arsenopyrite | [6 empty] | galena, bismuthinite, marcasite, iron oxides, pyroxene, actinolite, quartz | thin sections and polished blocks examined using optical microscope, BSE detector, and EDS prior to analysis | EMPA, LA-ICPMS | JEOL JXA-8230 electron probe microanalyzer; RESOlution-LR 193 nm ArF excimer laser ablation system coupled to an Agilent 7700x ICP–MS | Laboratory of Mineral Resources Research Center, Fuzhou University; Adelaide Microscopy, the University of Adelaide | EPMA point analysis: accelerating voltage 15 kV, beam current 20 nA, beam diameter ~5 μm; EPMA mapping: accelerating voltage 20 kV, working current 50 nA, dwell time ~10 ms; BSE imaging: accelerating voltage 20 kV, beam current 10 nA; LA–ICP–MS: energy density 3~3.5 J/cm2, spot sizes 29 to 51 μm, repetition rates 5 Hz (polished thin-section) and 10 Hz (polished blocks), ~30 s background acquisition, ~40 s sample data acquisition | STDGL3 (Danyushevsky et al. 2011) and GSD-1G (USGS) | 9.603867 | [19 empty] | 1545.249401 | [5 empty] | 0.526101 | [5 empty] | 35.193376 | [9 empty] | 99619.47 |  | 27.607896 |  |  |  | 0.33737 | [7 empty] | 46.30955 | [13 empty] | 450.812511 | [15 empty] | 5.237124 | [17 empty] | 3.553247 | [9 empty] | 5.301921 | [35 empty] | CHN | Tibet
| Lawu |  | Magmatic hydrothermal | Skarn | Cu-Pb-Zn skarn | Cu, Pb, Zn | In, Sn | Cu, Pb, Zn, In, Sn |  |  | 18-64 a3 sp - 19.d |  | underground mine |  |  |  |  | ore material | drill core, grab | underground mining tunnels and drill cores | mineral separate | [5 empty] | mineralisation |  |  |  | sphalerite, chalcopyrite, pyrrhotite, pyrite, arsenopyrite | [6 empty] | galena, bismuthinite, marcasite, iron oxides, pyroxene, actinolite, quartz | thin sections and polished blocks examined using optical microscope, BSE detector, and EDS prior to analysis | EMPA, LA-ICPMS | JEOL JXA-8230 electron probe microanalyzer; RESOlution-LR 193 nm ArF excimer laser ablation system coupled to an Agilent 7700x ICP–MS | Laboratory of Mineral Resources Research Center, Fuzhou University; Adelaide Microscopy, the University of Adelaide | EPMA point analysis: accelerating voltage 15 kV, beam current 20 nA, beam diameter ~5 μm; EPMA mapping: accelerating voltage 20 kV, working current 50 nA, dwell time ~10 ms; BSE imaging: accelerating voltage 20 kV, beam current 10 nA; LA–ICP–MS: energy density 3~3.5 J/cm2, spot sizes 29 to 51 μm, repetition rates 5 Hz (polished thin-section) and 10 Hz (polished blocks), ~30 s background acquisition, ~40 s sample data acquisition | STDGL3 (Danyushevsky et al. 2011) and GSD-1G (USGS) | 27.988246 | [19 empty] | 1369.501175 | [5 empty] | 0.601427 | [5 empty] | 35.193376 | [9 empty] | 115905.5 |  | 34.818592 |  |  |  | 0.329033 | [7 empty] | 52.225426 | [13 empty] | 269.199919 | [15 empty] | 5.237124 | [17 empty] | 2.9183 | [9 empty] | 5.301921 | [35 empty] | CHN | Tibet
| Lawu |  | Magmatic hydrothermal | Skarn | Cu-Pb-Zn skarn | Cu, Pb, Zn | In, Sn | Cu, Pb, Zn, In, Sn |  |  | 18-64 a3 sp - 20.d |  | underground mine |  |  |  |  | ore material | drill core, grab | underground mining tunnels and drill cores | mineral separate | [5 empty] | mineralisation |  |  |  | sphalerite, chalcopyrite, pyrrhotite, pyrite, arsenopyrite | [6 empty] | galena, bismuthinite, marcasite, iron oxides, pyroxene, actinolite, quartz | thin sections and polished blocks examined using optical microscope, BSE detector, and EDS prior to analysis | EMPA, LA-ICPMS | JEOL JXA-8230 electron probe microanalyzer; RESOlution-LR 193 nm ArF excimer laser ablation system coupled to an Agilent 7700x ICP–MS | Laboratory of Mineral Resources Research Center, Fuzhou University; Adelaide Microscopy, the University of Adelaide | EPMA point analysis: accelerating voltage 15 kV, beam current 20 nA, beam diameter ~5 μm; EPMA mapping: accelerating voltage 20 kV, working current 50 nA, dwell time ~10 ms; BSE imaging: accelerating voltage 20 kV, beam current 10 nA; LA–ICP–MS: energy density 3~3.5 J/cm2, spot sizes 29 to 51 μm, repetition rates 5 Hz (polished thin-section) and 10 Hz (polished blocks), ~30 s background acquisition, ~40 s sample data acquisition | STDGL3 (Danyushevsky et al. 2011) and GSD-1G (USGS) | 15.780989 | [19 empty] | 1446.082923 | [5 empty] | 0.556498 | [5 empty] | 35.193376 | [9 empty] | 110182.6 |  | 37.87109 |  |  |  | 0.345791 | [7 empty] | 21.971082 | [13 empty] | 385.892915 | [15 empty] | 5.237124 | [17 empty] | 2.9183 | [9 empty] | 5.301921 | [35 empty] | CHN | Tibet
| Lawu |  | Magmatic hydrothermal | Skarn | Cu-Pb-Zn skarn | Cu, Pb, Zn | In, Sn | Cu, Pb, Zn, In, Sn |  |  | 18-133 SP - 1.d |  | underground mine |  |  |  |  | ore material | drill core, grab | underground mining tunnels and drill cores | mineral separate | [5 empty] | mineralisation |  |  |  | sphalerite, chalcopyrite, pyrrhotite, pyrite, arsenopyrite | [6 empty] | galena, bismuthinite, marcasite, iron oxides, pyroxene, actinolite, quartz | thin sections and polished blocks examined using optical microscope, BSE detector, and EDS prior to analysis | EMPA, LA-ICPMS | JEOL JXA-8230 electron probe microanalyzer; RESOlution-LR 193 nm ArF excimer laser ablation system coupled to an Agilent 7700x ICP–MS | Laboratory of Mineral Resources Research Center, Fuzhou University; Adelaide Microscopy, the University of Adelaide | EPMA point analysis: accelerating voltage 15 kV, beam current 20 nA, beam diameter ~5 μm; EPMA mapping: accelerating voltage 20 kV, working current 50 nA, dwell time ~10 ms; BSE imaging: accelerating voltage 20 kV, beam current 10 nA; LA–ICP–MS: energy density 3~3.5 J/cm2, spot sizes 29 to 51 μm, repetition rates 5 Hz (polished thin-section) and 10 Hz (polished blocks), ~30 s background acquisition, ~40 s sample data acquisition | STDGL3 (Danyushevsky et al. 2011) and GSD-1G (USGS) | 15.623829 | [19 empty] | 1375.431144 | [5 empty] | 4.579534 | [5 empty] | 35.193376 | [9 empty] | 91040.81643 |  | 0.019358 |  |  |  | 0.180507 | [7 empty] | 41.468526 | [13 empty] | 6236.96361 | [15 empty] | 5.237124 | [17 empty] | 1.675497 | [9 empty] | 3.943269 | [35 empty] | CHN | Tibet
| Lawu |  | Magmatic hydrothermal | Skarn | Cu-Pb-Zn skarn | Cu, Pb, Zn | In, Sn | Cu, Pb, Zn, In, Sn |  |  | 18-133 SP - 2.d |  | underground mine |  |  |  |  | ore material | drill core, grab | underground mining tunnels and drill cores | mineral separate | [5 empty] | mineralisation |  |  |  | sphalerite, chalcopyrite, pyrrhotite, pyrite, arsenopyrite | [6 empty] | galena, bismuthinite, marcasite, iron oxides, pyroxene, actinolite, quartz | thin sections and polished blocks examined using optical microscope, BSE detector, and EDS prior to analysis | EMPA, LA-ICPMS | JEOL JXA-8230 electron probe microanalyzer; RESOlution-LR 193 nm ArF excimer laser ablation system coupled to an Agilent 7700x ICP–MS | Laboratory of Mineral Resources Research Center, Fuzhou University; Adelaide Microscopy, the University of Adelaide | EPMA point analysis: accelerating voltage 15 kV, beam current 20 nA, beam diameter ~5 μm; EPMA mapping: accelerating voltage 20 kV, working current 50 nA, dwell time ~10 ms; BSE imaging: accelerating voltage 20 kV, beam current 10 nA; LA–ICP–MS: energy density 3~3.5 J/cm2, spot sizes 29 to 51 μm, repetition rates 5 Hz (polished thin-section) and 10 Hz (polished blocks), ~30 s background acquisition, ~40 s sample data acquisition | STDGL3 (Danyushevsky et al. 2011) and GSD-1G (USGS) | 10.687354 | [19 empty] | 1267.455579 | [5 empty] | 6.755082 | [5 empty] | 32.722122 | [9 empty] | 81383.98983 |  | 0.005 |  |  |  | 0.225719 | [7 empty] | 35.0133 | [13 empty] | 6319.72311 | [15 empty] | 4.578288 | [17 empty] | 0.345478 | [9 empty] | 0.614418 | [35 empty] | CHN | Tibet
| Lawu |  | Magmatic hydrothermal | Skarn | Cu-Pb-Zn skarn | Cu, Pb, Zn | In, Sn | Cu, Pb, Zn, In, Sn |  |  | 18-133 SP - 3.d |  | underground mine |  |  |  |  | ore material | drill core, grab | underground mining tunnels and drill cores | mineral separate | [5 empty] | mineralisation |  |  |  | sphalerite, chalcopyrite, pyrrhotite, pyrite, arsenopyrite | [6 empty] | galena, bismuthinite, marcasite, iron oxides, pyroxene, actinolite, quartz | thin sections and polished blocks examined using optical microscope, BSE detector, and EDS prior to analysis | EMPA, LA-ICPMS | JEOL JXA-8230 electron probe microanalyzer; RESOlution-LR 193 nm ArF excimer laser ablation system coupled to an Agilent 7700x ICP–MS | Laboratory of Mineral Resources Research Center, Fuzhou University; Adelaide Microscopy, the University of Adelaide | EPMA point analysis: accelerating voltage 15 kV, beam current 20 nA, beam diameter ~5 μm; EPMA mapping: accelerating voltage 20 kV, working current 50 nA, dwell time ~10 ms; BSE imaging: accelerating voltage 20 kV, beam current 10 nA; LA–ICP–MS: energy density 3~3.5 J/cm2, spot sizes 29 to 51 μm, repetition rates 5 Hz (polished thin-section) and 10 Hz (polished blocks), ~30 s background acquisition, ~40 s sample data acquisition | STDGL3 (Danyushevsky et al. 2011) and GSD-1G (USGS) | 15.522597 | [19 empty] | 1221.473127 | [5 empty] | 2.799499 | [5 empty] | 35.193376 | [9 empty] | 80711.94 |  | 0.044226 |  |  |  | 0.228838 | [7 empty] | 23.058527 | [13 empty] | 4628.923532 | [15 empty] | 5.237124 | [17 empty] | 1.476353 | [9 empty] | 6.420742 | [35 empty] | CHN | Tibet
| Lawu |  | Magmatic hydrothermal | Skarn | Cu-Pb-Zn skarn | Cu, Pb, Zn | In, Sn | Cu, Pb, Zn, In, Sn |  |  | 18-133 SP - 4.d |  | underground mine |  |  |  |  | ore material | drill core, grab | underground mining tunnels and drill cores | mineral separate | [5 empty] | mineralisation |  |  |  | sphalerite, chalcopyrite, pyrrhotite, pyrite, arsenopyrite | [6 empty] | galena, bismuthinite, marcasite, iron oxides, pyroxene, actinolite, quartz | thin sections and polished blocks examined using optical microscope, BSE detector, and EDS prior to analysis | EMPA, LA-ICPMS | JEOL JXA-8230 electron probe microanalyzer; RESOlution-LR 193 nm ArF excimer laser ablation system coupled to an Agilent 7700x ICP–MS | Laboratory of Mineral Resources Research Center, Fuzhou University; Adelaide Microscopy, the University of Adelaide | EPMA point analysis: accelerating voltage 15 kV, beam current 20 nA, beam diameter ~5 μm; EPMA mapping: accelerating voltage 20 kV, working current 50 nA, dwell time ~10 ms; BSE imaging: accelerating voltage 20 kV, beam current 10 nA; LA–ICP–MS: energy density 3~3.5 J/cm2, spot sizes 29 to 51 μm, repetition rates 5 Hz (polished thin-section) and 10 Hz (polished blocks), ~30 s background acquisition, ~40 s sample data acquisition | STDGL3 (Danyushevsky et al. 2011) and GSD-1G (USGS) | 21.172338 | [19 empty] | 1143.884981 | [5 empty] | 5.226902 | [5 empty] | 45.866217 | [9 empty] | 71354.29 |  | 0.169726 |  |  |  | 0.227564 | [7 empty] | 19.199617 | [13 empty] | 4075.628942 | [15 empty] | 5.237124 | [17 empty] | 0.949954 | [9 empty] | 5.301921 | [35 empty] | CHN | Tibet
| Lawu |  | Magmatic hydrothermal | Skarn | Cu-Pb-Zn skarn | Cu, Pb, Zn | In, Sn | Cu, Pb, Zn, In, Sn |  |  | 18-133 SP - 5.d |  | underground mine |  |  |  |  | ore material | drill core, grab | underground mining tunnels and drill cores | mineral separate | [5 empty] | mineralisation |  |  |  | sphalerite, chalcopyrite, pyrrhotite, pyrite, arsenopyrite | [6 empty] | galena, bismuthinite, marcasite, iron oxides, pyroxene, actinolite, quartz | thin sections and polished blocks examined using optical microscope, BSE detector, and EDS prior to analysis | EMPA, LA-ICPMS | JEOL JXA-8230 electron probe microanalyzer; RESOlution-LR 193 nm ArF excimer laser ablation system coupled to an Agilent 7700x ICP–MS | Laboratory of Mineral Resources Research Center, Fuzhou University; Adelaide Microscopy, the University of Adelaide | EPMA point analysis: accelerating voltage 15 kV, beam current 20 nA, beam diameter ~5 μm; EPMA mapping: accelerating voltage 20 kV, working current 50 nA, dwell time ~10 ms; BSE imaging: accelerating voltage 20 kV, beam current 10 nA; LA–ICP–MS: energy density 3~3.5 J/cm2, spot sizes 29 to 51 μm, repetition rates 5 Hz (polished thin-section) and 10 Hz (polished blocks), ~30 s background acquisition, ~40 s sample data acquisition | STDGL3 (Danyushevsky et al. 2011) and GSD-1G (USGS) | 9.748224 | [19 empty] | 1383.940749 | [5 empty] | 4.20632 | [5 empty] | 35.193376 | [9 empty] | 88962.14 |  | 0.28305 |  |  |  | 0.182357 | [7 empty] | 9.859319 | [13 empty] | 6673.311631 | [15 empty] | 7.345709 | [17 empty] | 0.461314 | [9 empty] | 5.301921 | [35 empty] | CHN | Tibet
| Lawu |  | Magmatic hydrothermal | Skarn | Cu-Pb-Zn skarn | Cu, Pb, Zn | In, Sn | Cu, Pb, Zn, In, Sn |  |  | 18-133 SP - 6.d |  | underground mine |  |  |  |  | ore material | drill core, grab | underground mining tunnels and drill cores | mineral separate | [5 empty] | mineralisation |  |  |  | sphalerite, chalcopyrite, pyrrhotite, pyrite, arsenopyrite | [6 empty] | galena, bismuthinite, marcasite, iron oxides, pyroxene, actinolite, quartz | thin sections and polished blocks examined using optical microscope, BSE detector, and EDS prior to analysis | EMPA, LA-ICPMS | JEOL JXA-8230 electron probe microanalyzer; RESOlution-LR 193 nm ArF excimer laser ablation system coupled to an Agilent 7700x ICP–MS | Laboratory of Mineral Resources Research Center, Fuzhou University; Adelaide Microscopy, the University of Adelaide | EPMA point analysis: accelerating voltage 15 kV, beam current 20 nA, beam diameter ~5 μm; EPMA mapping: accelerating voltage 20 kV, working current 50 nA, dwell time ~10 ms; BSE imaging: accelerating voltage 20 kV, beam current 10 nA; LA–ICP–MS: energy density 3~3.5 J/cm2, spot sizes 29 to 51 μm, repetition rates 5 Hz (polished thin-section) and 10 Hz (polished blocks), ~30 s background acquisition, ~40 s sample data acquisition | STDGL3 (Danyushevsky et al. 2011) and GSD-1G (USGS) | 16.273282 | [19 empty] | 1216.80439 | [5 empty] | 6.039721 | [5 empty] | 8.417215 | [9 empty] | 34230.00699 |  | 0.05666 |  |  |  | 0.202022 | [7 empty] | 1.139522 | [13 empty] | 1267.012338 | [15 empty] | 4.548249 | [17 empty] | 1.710024 | [9 empty] | 7.353988 | [35 empty] | CHN | Tibet
| Lawu |  | Magmatic hydrothermal | Skarn | Cu-Pb-Zn skarn | Cu, Pb, Zn | In, Sn | Cu, Pb, Zn, In, Sn |  |  | 18-133 SP - 7.d |  | underground mine |  |  |  |  | ore material | drill core, grab | underground mining tunnels and drill cores | mineral separate | [5 empty] | mineralisation |  |  |  | sphalerite, chalcopyrite, pyrrhotite, pyrite, arsenopyrite | [6 empty] | galena, bismuthinite, marcasite, iron oxides, pyroxene, actinolite, quartz | thin sections and polished blocks examined using optical microscope, BSE detector, and EDS prior to analysis | EMPA, LA-ICPMS | JEOL JXA-8230 electron probe microanalyzer; RESOlution-LR 193 nm ArF excimer laser ablation system coupled to an Agilent 7700x ICP–MS | Laboratory of Mineral Resources Research Center, Fuzhou University; Adelaide Microscopy, the University of Adelaide | EPMA point analysis: accelerating voltage 15 kV, beam current 20 nA, beam diameter ~5 μm; EPMA mapping: accelerating voltage 20 kV, working current 50 nA, dwell time ~10 ms; BSE imaging: accelerating voltage 20 kV, beam current 10 nA; LA–ICP–MS: energy density 3~3.5 J/cm2, spot sizes 29 to 51 μm, repetition rates 5 Hz (polished thin-section) and 10 Hz (polished blocks), ~30 s background acquisition, ~40 s sample data acquisition | STDGL3 (Danyushevsky et al. 2011) and GSD-1G (USGS) | 18.733454 | [19 empty] | 1025.449689 | [5 empty] | 5.356714 | [5 empty] | 9.543528 | [9 empty] | 43598.54 |  | 0.053713 |  |  |  | 0.182975 | [7 empty] | 2.229587 | [13 empty] | 1839.489721 | [15 empty] | 3.919731 | [17 empty] | 1.290276 | [9 empty] | 10.231926 | [35 empty] | CHN | Tibet
| Lawu |  | Magmatic hydrothermal | Skarn | Cu-Pb-Zn skarn | Cu, Pb, Zn | In, Sn | Cu, Pb, Zn, In, Sn |  |  | 18-133 SP - 8.d |  | underground mine |  |  |  |  | ore material | drill core, grab | underground mining tunnels and drill cores | mineral separate | [5 empty] | mineralisation |  |  |  | sphalerite, chalcopyrite, pyrrhotite, pyrite, arsenopyrite | [6 empty] | galena, bismuthinite, marcasite, iron oxides, pyroxene, actinolite, quartz | thin sections and polished blocks examined using optical microscope, BSE detector, and EDS prior to analysis | EMPA, LA-ICPMS | JEOL JXA-8230 electron probe microanalyzer; RESOlution-LR 193 nm ArF excimer laser ablation system coupled to an Agilent 7700x ICP–MS | Laboratory of Mineral Resources Research Center, Fuzhou University; Adelaide Microscopy, the University of Adelaide | EPMA point analysis: accelerating voltage 15 kV, beam current 20 nA, beam diameter ~5 μm; EPMA mapping: accelerating voltage 20 kV, working current 50 nA, dwell time ~10 ms; BSE imaging: accelerating voltage 20 kV, beam current 10 nA; LA–ICP–MS: energy density 3~3.5 J/cm2, spot sizes 29 to 51 μm, repetition rates 5 Hz (polished thin-section) and 10 Hz (polished blocks), ~30 s background acquisition, ~40 s sample data acquisition | STDGL3 (Danyushevsky et al. 2011) and GSD-1G (USGS) | 9.21178 | [19 empty] | 1111.909545 | [5 empty] | 6.841457 | [5 empty] | 24.014206 | [9 empty] | 80093.42 |  | 0.01556 |  |  |  | 0.210869 | [7 empty] | 33.277296 | [13 empty] | 8133.732347 | [15 empty] | 4.899589 | [17 empty] | 0.210772 | [9 empty] | 1.039349 | [35 empty] | CHN | Tibet
| Lawu |  | Magmatic hydrothermal | Skarn | Cu-Pb-Zn skarn | Cu, Pb, Zn | In, Sn | Cu, Pb, Zn, In, Sn |  |  | 18-133 SP - 9.d |  | underground mine |  |  |  |  | ore material | drill core, grab | underground mining tunnels and drill cores | mineral separate | [5 empty] | mineralisation |  |  |  | sphalerite, chalcopyrite, pyrrhotite, pyrite, arsenopyrite | [6 empty] | galena, bismuthinite, marcasite, iron oxides, pyroxene, actinolite, quartz | thin sections and polished blocks examined using optical microscope, BSE detector, and EDS prior to analysis | EMPA, LA-ICPMS | JEOL JXA-8230 electron probe microanalyzer; RESOlution-LR 193 nm ArF excimer laser ablation system coupled to an Agilent 7700x ICP–MS | Laboratory of Mineral Resources Research Center, Fuzhou University; Adelaide Microscopy, the University of Adelaide | EPMA point analysis: accelerating voltage 15 kV, beam current 20 nA, beam diameter ~5 μm; EPMA mapping: accelerating voltage 20 kV, working current 50 nA, dwell time ~10 ms; BSE imaging: accelerating voltage 20 kV, beam current 10 nA; LA–ICP–MS: energy density 3~3.5 J/cm2, spot sizes 29 to 51 μm, repetition rates 5 Hz (polished thin-section) and 10 Hz (polished blocks), ~30 s background acquisition, ~40 s sample data acquisition | STDGL3 (Danyushevsky et al. 2011) and GSD-1G (USGS) | 10.533113 | [19 empty] | 1323.688814 | [5 empty] | 4.138601 | [5 empty] | 35.193376 | [9 empty] | 96125.02105 |  | 0.121327 |  |  |  | 0.243613 | [7 empty] | 7.509646 | [13 empty] | 8849.473465 | [15 empty] | 5.237124 | [17 empty] | 0.392296 | [9 empty] | 11.088797 | [35 empty] | CHN | Tibet
| Lawu |  | Magmatic hydrothermal | Skarn | Cu-Pb-Zn skarn | Cu, Pb, Zn | In, Sn | Cu, Pb, Zn, In, Sn |  |  | 18-133 SP - 10.d |  | underground mine |  |  |  |  | ore material | drill core, grab | underground mining tunnels and drill cores | mineral separate | [5 empty] | mineralisation |  |  |  | sphalerite, chalcopyrite, pyrrhotite, pyrite, arsenopyrite | [6 empty] | galena, bismuthinite, marcasite, iron oxides, pyroxene, actinolite, quartz | thin sections and polished blocks examined using optical microscope, BSE detector, and EDS prior to analysis | EMPA, LA-ICPMS | JEOL JXA-8230 electron probe microanalyzer; RESOlution-LR 193 nm ArF excimer laser ablation system coupled to an Agilent 7700x ICP–MS | Laboratory of Mineral Resources Research Center, Fuzhou University; Adelaide Microscopy, the University of Adelaide | EPMA point analysis: accelerating voltage 15 kV, beam current 20 nA, beam diameter ~5 μm; EPMA mapping: accelerating voltage 20 kV, working current 50 nA, dwell time ~10 ms; BSE imaging: accelerating voltage 20 kV, beam current 10 nA; LA–ICP–MS: energy density 3~3.5 J/cm2, spot sizes 29 to 51 μm, repetition rates 5 Hz (polished thin-section) and 10 Hz (polished blocks), ~30 s background acquisition, ~40 s sample data acquisition | STDGL3 (Danyushevsky et al. 2011) and GSD-1G (USGS) | 25.823931 | [19 empty] | 970.698278 | [5 empty] | 6.258378 | [5 empty] | 58.09031 | [9 empty] | 62746.2 |  | 0.225609 |  |  |  | 0.204699 | [7 empty] | 5.525618 | [13 empty] | 4417.67872 | [15 empty] | 9.636603 | [17 empty] | 0.985316 | [9 empty] | 5.301921 | [35 empty] | CHN | Tibet
| Lawu |  | Magmatic hydrothermal | Skarn | Cu-Pb-Zn skarn | Cu, Pb, Zn | In, Sn | Cu, Pb, Zn, In, Sn |  |  | 18-133 SP - 11.d |  | underground mine |  |  |  |  | ore material | drill core, grab | underground mining tunnels and drill cores | mineral separate | [5 empty] | mineralisation |  |  |  | sphalerite, chalcopyrite, pyrrhotite, pyrite, arsenopyrite | [6 empty] | galena, bismuthinite, marcasite, iron oxides, pyroxene, actinolite, quartz | thin sections and polished blocks examined using optical microscope, BSE detector, and EDS prior to analysis | EMPA, LA-ICPMS | JEOL JXA-8230 electron probe microanalyzer; RESOlution-LR 193 nm ArF excimer laser ablation system coupled to an Agilent 7700x ICP–MS | Laboratory of Mineral Resources Research Center, Fuzhou University; Adelaide Microscopy, the University of Adelaide | EPMA point analysis: accelerating voltage 15 kV, beam current 20 nA, beam diameter ~5 μm; EPMA mapping: accelerating voltage 20 kV, working current 50 nA, dwell time ~10 ms; BSE imaging: accelerating voltage 20 kV, beam current 10 nA; LA–ICP–MS: energy density 3~3.5 J/cm2, spot sizes 29 to 51 μm, repetition rates 5 Hz (polished thin-section) and 10 Hz (polished blocks), ~30 s background acquisition, ~40 s sample data acquisition | STDGL3 (Danyushevsky et al. 2011) and GSD-1G (USGS) | 24.535915 | [19 empty] | 1140.421718 | [5 empty] | 7.588574 | [5 empty] | 78.970526 | [9 empty] | 55004.11 |  | 0.3982 |  |  |  | 0.197775 | [7 empty] | 5.085293 | [13 empty] | 1563.749297 | [15 empty] | 1.993246 | [17 empty] | 0.474582 | [9 empty] | 5.301921 | [35 empty] | CHN | Tibet
| Lawu |  | Magmatic hydrothermal | Skarn | Cu-Pb-Zn skarn | Cu, Pb, Zn | In, Sn | Cu, Pb, Zn, In, Sn |  |  | 18-133 SP - 12.d |  | underground mine |  |  |  |  | ore material | drill core, grab | underground mining tunnels and drill cores | mineral separate | [5 empty] | mineralisation |  |  |  | sphalerite, chalcopyrite, pyrrhotite, pyrite, arsenopyrite | [6 empty] | galena, bismuthinite, marcasite, iron oxides, pyroxene, actinolite, quartz | thin sections and polished blocks examined using optical microscope, BSE detector, and EDS prior to analysis | EMPA, LA-ICPMS | JEOL JXA-8230 electron probe microanalyzer; RESOlution-LR 193 nm ArF excimer laser ablation system coupled to an Agilent 7700x ICP–MS | Laboratory of Mineral Resources Research Center, Fuzhou University; Adelaide Microscopy, the University of Adelaide | EPMA point analysis: accelerating voltage 15 kV, beam current 20 nA, beam diameter ~5 μm; EPMA mapping: accelerating voltage 20 kV, working current 50 nA, dwell time ~10 ms; BSE imaging: accelerating voltage 20 kV, beam current 10 nA; LA–ICP–MS: energy density 3~3.5 J/cm2, spot sizes 29 to 51 μm, repetition rates 5 Hz (polished thin-section) and 10 Hz (polished blocks), ~30 s background acquisition, ~40 s sample data acquisition | STDGL3 (Danyushevsky et al. 2011) and GSD-1G (USGS) | 8.628614 | [19 empty] | 976.217656 | [5 empty] | 5.430951 | [5 empty] | 28.141687 | [9 empty] | 65363.16 |  | 0.023061 |  |  |  | 0.253783 | [7 empty] | 38.593366 | [13 empty] | 6293.81227 | [15 empty] | 2.334801 | [17 empty] | 0.315819 | [9 empty] | 7.105917 | [35 empty] | CHN | Tibet
| Lawu |  | Magmatic hydrothermal | Skarn | Cu-Pb-Zn skarn | Cu, Pb, Zn | In, Sn | Cu, Pb, Zn, In, Sn |  |  | 18-133 SP - 13.d |  | underground mine |  |  |  |  | ore material | drill core, grab | underground mining tunnels and drill cores | mineral separate | [5 empty] | mineralisation |  |  |  | sphalerite, chalcopyrite, pyrrhotite, pyrite, arsenopyrite | [6 empty] | galena, bismuthinite, marcasite, iron oxides, pyroxene, actinolite, quartz | thin sections and polished blocks examined using optical microscope, BSE detector, and EDS prior to analysis | EMPA, LA-ICPMS | JEOL JXA-8230 electron probe microanalyzer; RESOlution-LR 193 nm ArF excimer laser ablation system coupled to an Agilent 7700x ICP–MS | Laboratory of Mineral Resources Research Center, Fuzhou University; Adelaide Microscopy, the University of Adelaide | EPMA point analysis: accelerating voltage 15 kV, beam current 20 nA, beam diameter ~5 μm; EPMA mapping: accelerating voltage 20 kV, working current 50 nA, dwell time ~10 ms; BSE imaging: accelerating voltage 20 kV, beam current 10 nA; LA–ICP–MS: energy density 3~3.5 J/cm2, spot sizes 29 to 51 μm, repetition rates 5 Hz (polished thin-section) and 10 Hz (polished blocks), ~30 s background acquisition, ~40 s sample data acquisition | STDGL3 (Danyushevsky et al. 2011) and GSD-1G (USGS) | 11.609276 | [19 empty] | 1307.292689 | [5 empty] | 8.047139 | [5 empty] | 37.032122 | [9 empty] | 68127.34829 |  | 0.01 |  |  |  | 0.187283 | [7 empty] | 50.275884 | [13 empty] | 1892.752903 | [15 empty] | 4.379195 | [17 empty] | 0.215139 | [9 empty] | 0.975767 | [35 empty] | CHN | Tibet
| Lawu |  | Magmatic hydrothermal | Skarn | Cu-Pb-Zn skarn | Cu, Pb, Zn | In, Sn | Cu, Pb, Zn, In, Sn |  |  | 18-133 SP - 14.d |  | underground mine |  |  |  |  | ore material | drill core, grab | underground mining tunnels and drill cores | mineral separate | [5 empty] | mineralisation |  |  |  | sphalerite, chalcopyrite, pyrrhotite, pyrite, arsenopyrite | [6 empty] | galena, bismuthinite, marcasite, iron oxides, pyroxene, actinolite, quartz | thin sections and polished blocks examined using optical microscope, BSE detector, and EDS prior to analysis | EMPA, LA-ICPMS | JEOL JXA-8230 electron probe microanalyzer; RESOlution-LR 193 nm ArF excimer laser ablation system coupled to an Agilent 7700x ICP–MS | Laboratory of Mineral Resources Research Center, Fuzhou University; Adelaide Microscopy, the University of Adelaide | EPMA point analysis: accelerating voltage 15 kV, beam current 20 nA, beam diameter ~5 μm; EPMA mapping: accelerating voltage 20 kV, working current 50 nA, dwell time ~10 ms; BSE imaging: accelerating voltage 20 kV, beam current 10 nA; LA–ICP–MS: energy density 3~3.5 J/cm2, spot sizes 29 to 51 μm, repetition rates 5 Hz (polished thin-section) and 10 Hz (polished blocks), ~30 s background acquisition, ~40 s sample data acquisition | STDGL3 (Danyushevsky et al. 2011) and GSD-1G (USGS) | 16.560594 | [19 empty] | 1175.68061 | [5 empty] | 4.944511 | [5 empty] | 30.511406 | [9 empty] | 74135.68 |  | 0.060747 |  |  |  | 0.16511 | [7 empty] | 19.811568 | [13 empty] | 7240.862082 | [15 empty] | 4.547927 | [17 empty] | 0.265456 | [9 empty] | 10.400744 | [35 empty] | CHN | Tibet
| Lawu |  | Magmatic hydrothermal | Skarn | Cu-Pb-Zn skarn | Cu, Pb, Zn | In, Sn | Cu, Pb, Zn, In, Sn |  |  | 18-133 SP - 15.d |  | underground mine |  |  |  |  | ore material | drill core, grab | underground mining tunnels and drill cores | mineral separate | [5 empty] | mineralisation |  |  |  | sphalerite, chalcopyrite, pyrrhotite, pyrite, arsenopyrite | [6 empty] | galena, bismuthinite, marcasite, iron oxides, pyroxene, actinolite, quartz | thin sections and polished blocks examined using optical microscope, BSE detector, and EDS prior to analysis | EMPA, LA-ICPMS | JEOL JXA-8230 electron probe microanalyzer; RESOlution-LR 193 nm ArF excimer laser ablation system coupled to an Agilent 7700x ICP–MS | Laboratory of Mineral Resources Research Center, Fuzhou University; Adelaide Microscopy, the University of Adelaide | EPMA point analysis: accelerating voltage 15 kV, beam current 20 nA, beam diameter ~5 μm; EPMA mapping: accelerating voltage 20 kV, working current 50 nA, dwell time ~10 ms; BSE imaging: accelerating voltage 20 kV, beam current 10 nA; LA–ICP–MS: energy density 3~3.5 J/cm2, spot sizes 29 to 51 μm, repetition rates 5 Hz (polished thin-section) and 10 Hz (polished blocks), ~30 s background acquisition, ~40 s sample data acquisition | STDGL3 (Danyushevsky et al. 2011) and GSD-1G (USGS) | 24.834891 | [19 empty] | 959.60669 | [5 empty] | 5.68781 | [5 empty] | 81.093523 | [9 empty] | 65269.02 |  | 0.258672 |  |  |  | 0.165755 | [7 empty] | 7.199773 | [13 empty] | 6476.218859 | [15 empty] | 1.047458 | [17 empty] | 0.073773 | [9 empty] | 5.301921 | [35 empty] | CHN | Tibet
| Lawu |  | Magmatic hydrothermal | Skarn | Cu-Pb-Zn skarn | Cu, Pb, Zn | In, Sn | Cu, Pb, Zn, In, Sn |  |  | 18-133 SP - 16.d |  | underground mine |  |  |  |  | ore material | drill core, grab | underground mining tunnels and drill cores | mineral separate | [5 empty] | mineralisation |  |  |  | sphalerite, chalcopyrite, pyrrhotite, pyrite, arsenopyrite | [6 empty] | galena, bismuthinite, marcasite, iron oxides, pyroxene, actinolite, quartz | thin sections and polished blocks examined using optical microscope, BSE detector, and EDS prior to analysis | EMPA, LA-ICPMS | JEOL JXA-8230 electron probe microanalyzer; RESOlution-LR 193 nm ArF excimer laser ablation system coupled to an Agilent 7700x ICP–MS | Laboratory of Mineral Resources Research Center, Fuzhou University; Adelaide Microscopy, the University of Adelaide | EPMA point analysis: accelerating voltage 15 kV, beam current 20 nA, beam diameter ~5 μm; EPMA mapping: accelerating voltage 20 kV, working current 50 nA, dwell time ~10 ms; BSE imaging: accelerating voltage 20 kV, beam current 10 nA; LA–ICP–MS: energy density 3~3.5 J/cm2, spot sizes 29 to 51 μm, repetition rates 5 Hz (polished thin-section) and 10 Hz (polished blocks), ~30 s background acquisition, ~40 s sample data acquisition | STDGL3 (Danyushevsky et al. 2011) and GSD-1G (USGS) | 26.632058 | [19 empty] | 1141.276652 | [5 empty] | 4.698573 | [5 empty] | 35.193376 | [9 empty] | 78922.41 |  | 0.453948 |  |  |  | 0.199039 | [7 empty] | 9.971098 | [13 empty] | 5876.621424 | [15 empty] | 5.237124 | [17 empty] | 0.8866 | [9 empty] | 5.301921 | [35 empty] | CHN | Tibet
| Lawu |  | Magmatic hydrothermal | Skarn | Cu-Pb-Zn skarn | Cu, Pb, Zn | In, Sn | Cu, Pb, Zn, In, Sn |  |  | 18-133 SP - 17.d |  | underground mine |  |  |  |  | ore material | drill core, grab | underground mining tunnels and drill cores | mineral separate | [5 empty] | mineralisation |  |  |  | sphalerite, chalcopyrite, pyrrhotite, pyrite, arsenopyrite | [6 empty] | galena, bismuthinite, marcasite, iron oxides, pyroxene, actinolite, quartz | thin sections and polished blocks examined using optical microscope, BSE detector, and EDS prior to analysis | EMPA, LA-ICPMS | JEOL JXA-8230 electron probe microanalyzer; RESOlution-LR 193 nm ArF excimer laser ablation system coupled to an Agilent 7700x ICP–MS | Laboratory of Mineral Resources Research Center, Fuzhou University; Adelaide Microscopy, the University of Adelaide | EPMA point analysis: accelerating voltage 15 kV, beam current 20 nA, beam diameter ~5 μm; EPMA mapping: accelerating voltage 20 kV, working current 50 nA, dwell time ~10 ms; BSE imaging: accelerating voltage 20 kV, beam current 10 nA; LA–ICP–MS: energy density 3~3.5 J/cm2, spot sizes 29 to 51 μm, repetition rates 5 Hz (polished thin-section) and 10 Hz (polished blocks), ~30 s background acquisition, ~40 s sample data acquisition | STDGL3 (Danyushevsky et al. 2011) and GSD-1G (USGS) | 13.1383 | [19 empty] | 1097.40455 | [5 empty] | 3.800177 | [5 empty] | 26.925877 | [9 empty] | 73775.63 |  | 0.028929 |  |  |  | 0.168955 | [7 empty] | 18.790535 | [13 empty] | 3246.382371 | [15 empty] | 11.827017 | [17 empty] | 1.508613 | [9 empty] | 3.271844 | [35 empty] | CHN | Tibet
| Lawu |  | Magmatic hydrothermal | Skarn | Cu-Pb-Zn skarn | Cu, Pb, Zn | In, Sn | Cu, Pb, Zn, In, Sn |  |  | 18-133 SP - 18.d |  | underground mine |  |  |  |  | ore material | drill core, grab | underground mining tunnels and drill cores | mineral separate | [5 empty] | mineralisation |  |  |  | sphalerite, chalcopyrite, pyrrhotite, pyrite, arsenopyrite | [6 empty] | galena, bismuthinite, marcasite, iron oxides, pyroxene, actinolite, quartz | thin sections and polished blocks examined using optical microscope, BSE detector, and EDS prior to analysis | EMPA, LA-ICPMS | JEOL JXA-8230 electron probe microanalyzer; RESOlution-LR 193 nm ArF excimer laser ablation system coupled to an Agilent 7700x ICP–MS | Laboratory of Mineral Resources Research Center, Fuzhou University; Adelaide Microscopy, the University of Adelaide | EPMA point analysis: accelerating voltage 15 kV, beam current 20 nA, beam diameter ~5 μm; EPMA mapping: accelerating voltage 20 kV, working current 50 nA, dwell time ~10 ms; BSE imaging: accelerating voltage 20 kV, beam current 10 nA; LA–ICP–MS: energy density 3~3.5 J/cm2, spot sizes 29 to 51 μm, repetition rates 5 Hz (polished thin-section) and 10 Hz (polished blocks), ~30 s background acquisition, ~40 s sample data acquisition | STDGL3 (Danyushevsky et al. 2011) and GSD-1G (USGS) | 19.754577 | [19 empty] | 1114.600944 | [5 empty] | 6.499001 | [5 empty] | 5.832709 | [9 empty] | 24671.93 |  | 0.055083 |  |  |  | 0.181241 | [7 empty] | 0.744737 | [13 empty] | 946.218716 | [15 empty] | 7.024796 | [17 empty] | 0.272477 | [9 empty] | 3.901955 | [35 empty] | CHN | Tibet
| Lawu |  | Magmatic hydrothermal | Skarn | Cu-Pb-Zn skarn | Cu, Pb, Zn | In, Sn | Cu, Pb, Zn, In, Sn |  |  | 18-133 SP - 19.d |  | underground mine |  |  |  |  | ore material | drill core, grab | underground mining tunnels and drill cores | mineral separate | [5 empty] | mineralisation |  |  |  | sphalerite, chalcopyrite, pyrrhotite, pyrite, arsenopyrite | [6 empty] | galena, bismuthinite, marcasite, iron oxides, pyroxene, actinolite, quartz | thin sections and polished blocks examined using optical microscope, BSE detector, and EDS prior to analysis | EMPA, LA-ICPMS | JEOL JXA-8230 electron probe microanalyzer; RESOlution-LR 193 nm ArF excimer laser ablation system coupled to an Agilent 7700x ICP–MS | Laboratory of Mineral Resources Research Center, Fuzhou University; Adelaide Microscopy, the University of Adelaide | EPMA point analysis: accelerating voltage 15 kV, beam current 20 nA, beam diameter ~5 μm; EPMA mapping: accelerating voltage 20 kV, working current 50 nA, dwell time ~10 ms; BSE imaging: accelerating voltage 20 kV, beam current 10 nA; LA–ICP–MS: energy density 3~3.5 J/cm2, spot sizes 29 to 51 μm, repetition rates 5 Hz (polished thin-section) and 10 Hz (polished blocks), ~30 s background acquisition, ~40 s sample data acquisition | STDGL3 (Danyushevsky et al. 2011) and GSD-1G (USGS) | 15.668246 | [19 empty] | 1210.635399 | [5 empty] | 2.759786 | [5 empty] | 24.199113 | [9 empty] | 78783.07 |  | 0.053282 |  |  |  | 0.251059 | [7 empty] | 10.02385 | [13 empty] | 4901.000128 | [15 empty] | 5.237124 | [17 empty] | 1.916896 | [9 empty] | 2.576254 | [35 empty] | CHN | Tibet
| Lawu |  | Magmatic hydrothermal | Skarn | Cu-Pb-Zn skarn | Cu, Pb, Zn | In, Sn | Cu, Pb, Zn, In, Sn |  |  | 18-133 SP - 20.d |  | underground mine |  |  |  |  | ore material | drill core, grab | underground mining tunnels and drill cores | mineral separate | [5 empty] | mineralisation |  |  |  | sphalerite, chalcopyrite, pyrrhotite, pyrite, arsenopyrite | [6 empty] | galena, bismuthinite, marcasite, iron oxides, pyroxene, actinolite, quartz | thin sections and polished blocks examined using optical microscope, BSE detector, and EDS prior to analysis | EMPA, LA-ICPMS | JEOL JXA-8230 electron probe microanalyzer; RESOlution-LR 193 nm ArF excimer laser ablation system coupled to an Agilent 7700x ICP–MS | Laboratory of Mineral Resources Research Center, Fuzhou University; Adelaide Microscopy, the University of Adelaide | EPMA point analysis: accelerating voltage 15 kV, beam current 20 nA, beam diameter ~5 μm; EPMA mapping: accelerating voltage 20 kV, working current 50 nA, dwell time ~10 ms; BSE imaging: accelerating voltage 20 kV, beam current 10 nA; LA–ICP–MS: energy density 3~3.5 J/cm2, spot sizes 29 to 51 μm, repetition rates 5 Hz (polished thin-section) and 10 Hz (polished blocks), ~30 s background acquisition, ~40 s sample data acquisition | STDGL3 (Danyushevsky et al. 2011) and GSD-1G (USGS) | 11.115946 | [19 empty] | 1016.563623 | [5 empty] | 4.597625 | [5 empty] | 36.540075 | [9 empty] | 77564.01 |  | 0.181322 |  |  |  | 0.213361 | [7 empty] | 6.681131 | [13 empty] | 9054.710877 | [15 empty] | 5.237124 | [17 empty] | 0.83654 | [9 empty] | 5.301921 | [35 empty] | CHN | Tibet
| Lawu |  | Magmatic hydrothermal | Skarn | Cu-Pb-Zn skarn | Cu, Pb, Zn | In, Sn | Cu, Pb, Zn, In, Sn |  |  | 18-66 a5 sp - 1.d |  | underground mine |  |  |  |  | ore material | drill core, grab | underground mining tunnels and drill cores | mineral separate | [5 empty] | mineralisation |  |  |  | sphalerite, chalcopyrite, pyrrhotite, pyrite, arsenopyrite | [6 empty] | galena, bismuthinite, marcasite, iron oxides, pyroxene, actinolite, quartz | thin sections and polished blocks examined using optical microscope, BSE detector, and EDS prior to analysis | EMPA, LA-ICPMS | JEOL JXA-8230 electron probe microanalyzer; RESOlution-LR 193 nm ArF excimer laser ablation system coupled to an Agilent 7700x ICP–MS | Laboratory of Mineral Resources Research Center, Fuzhou University; Adelaide Microscopy, the University of Adelaide | EPMA point analysis: accelerating voltage 15 kV, beam current 20 nA, beam diameter ~5 μm; EPMA mapping: accelerating voltage 20 kV, working current 50 nA, dwell time ~10 ms; BSE imaging: accelerating voltage 20 kV, beam current 10 nA; LA–ICP–MS: energy density 3~3.5 J/cm2, spot sizes 29 to 51 μm, repetition rates 5 Hz (polished thin-section) and 10 Hz (polished blocks), ~30 s background acquisition, ~40 s sample data acquisition | STDGL3 (Danyushevsky et al. 2011) and GSD-1G (USGS) | 12.35413 | [19 empty] | 2536.634869 | [5 empty] | 1.39495 | [5 empty] | 168.243184 | [9 empty] | 126233.5 |  | 0.180226 |  |  |  | 0.344545 | [7 empty] | 458.660313 | [13 empty] | 1550.498122 | [15 empty] | 0.449451 | [17 empty] | 0.399839 | [9 empty] | 1.544515 | [35 empty] | CHN | Tibet
| Lawu |  | Magmatic hydrothermal | Skarn | Cu-Pb-Zn skarn | Cu, Pb, Zn | In, Sn | Cu, Pb, Zn, In, Sn |  |  | 18-66 a5 sp - 2.d |  | underground mine |  |  |  |  | ore material | drill core, grab | underground mining tunnels and drill cores | mineral separate | [5 empty] | mineralisation |  |  |  | sphalerite, chalcopyrite, pyrrhotite, pyrite, arsenopyrite | [6 empty] | galena, bismuthinite, marcasite, iron oxides, pyroxene, actinolite, quartz | thin sections and polished blocks examined using optical microscope, BSE detector, and EDS prior to analysis | EMPA, LA-ICPMS | JEOL JXA-8230 electron probe microanalyzer; RESOlution-LR 193 nm ArF excimer laser ablation system coupled to an Agilent 7700x ICP–MS | Laboratory of Mineral Resources Research Center, Fuzhou University; Adelaide Microscopy, the University of Adelaide | EPMA point analysis: accelerating voltage 15 kV, beam current 20 nA, beam diameter ~5 μm; EPMA mapping: accelerating voltage 20 kV, working current 50 nA, dwell time ~10 ms; BSE imaging: accelerating voltage 20 kV, beam current 10 nA; LA–ICP–MS: energy density 3~3.5 J/cm2, spot sizes 29 to 51 μm, repetition rates 5 Hz (polished thin-section) and 10 Hz (polished blocks), ~30 s background acquisition, ~40 s sample data acquisition | STDGL3 (Danyushevsky et al. 2011) and GSD-1G (USGS) | 13.792677 | [19 empty] | 2542.494111 | [5 empty] | 1.359456 | [5 empty] | 168.243184 | [9 empty] | 119435.9 |  | 0.420643 |  |  |  | 0.268566 | [7 empty] | 449.021729 | [13 empty] | 1499.080943 | [15 empty] | 0.449451 | [17 empty] | 0.07453 | [9 empty] | 1.187755 | [35 empty] | CHN | Tibet
| Lawu |  | Magmatic hydrothermal | Skarn | Cu-Pb-Zn skarn | Cu, Pb, Zn | In, Sn | Cu, Pb, Zn, In, Sn |  |  | 18-66 a5 sp - 3.d |  | underground mine |  |  |  |  | ore material | drill core, grab | underground mining tunnels and drill cores | mineral separate | [5 empty] | mineralisation |  |  |  | sphalerite, chalcopyrite, pyrrhotite, pyrite, arsenopyrite | [6 empty] | galena, bismuthinite, marcasite, iron oxides, pyroxene, actinolite, quartz | thin sections and polished blocks examined using optical microscope, BSE detector, and EDS prior to analysis | EMPA, LA-ICPMS | JEOL JXA-8230 electron probe microanalyzer; RESOlution-LR 193 nm ArF excimer laser ablation system coupled to an Agilent 7700x ICP–MS | Laboratory of Mineral Resources Research Center, Fuzhou University; Adelaide Microscopy, the University of Adelaide | EPMA point analysis: accelerating voltage 15 kV, beam current 20 nA, beam diameter ~5 μm; EPMA mapping: accelerating voltage 20 kV, working current 50 nA, dwell time ~10 ms; BSE imaging: accelerating voltage 20 kV, beam current 10 nA; LA–ICP–MS: energy density 3~3.5 J/cm2, spot sizes 29 to 51 μm, repetition rates 5 Hz (polished thin-section) and 10 Hz (polished blocks), ~30 s background acquisition, ~40 s sample data acquisition | STDGL3 (Danyushevsky et al. 2011) and GSD-1G (USGS) | 12.251966 | [19 empty] | 2504.846451 | [5 empty] | 1.205749 | [5 empty] | 168.243184 | [9 empty] | 123103.1 |  | 0.005 |  |  |  | 0.310952 | [7 empty] | 428.935972 | [13 empty] | 1749.308527 | [15 empty] | 1.556778 | [17 empty] | 0.070011 | [9 empty] | 0.860555 | [35 empty] | CHN | Tibet
| Lawu |  | Magmatic hydrothermal | Skarn | Cu-Pb-Zn skarn | Cu, Pb, Zn | In, Sn | Cu, Pb, Zn, In, Sn |  |  | 18-66 a5 sp - 4.d |  | underground mine |  |  |  |  | ore material | drill core, grab | underground mining tunnels and drill cores | mineral separate | [5 empty] | mineralisation |  |  |  | sphalerite, chalcopyrite, pyrrhotite, pyrite, arsenopyrite | [6 empty] | galena, bismuthinite, marcasite, iron oxides, pyroxene, actinolite, quartz | thin sections and polished blocks examined using optical microscope, BSE detector, and EDS prior to analysis | EMPA, LA-ICPMS | JEOL JXA-8230 electron probe microanalyzer; RESOlution-LR 193 nm ArF excimer laser ablation system coupled to an Agilent 7700x ICP–MS | Laboratory of Mineral Resources Research Center, Fuzhou University; Adelaide Microscopy, the University of Adelaide | EPMA point analysis: accelerating voltage 15 kV, beam current 20 nA, beam diameter ~5 μm; EPMA mapping: accelerating voltage 20 kV, working current 50 nA, dwell time ~10 ms; BSE imaging: accelerating voltage 20 kV, beam current 10 nA; LA–ICP–MS: energy density 3~3.5 J/cm2, spot sizes 29 to 51 μm, repetition rates 5 Hz (polished thin-section) and 10 Hz (polished blocks), ~30 s background acquisition, ~40 s sample data acquisition | STDGL3 (Danyushevsky et al. 2011) and GSD-1G (USGS) | 13.037347 | [19 empty] | 2550.827839 | [5 empty] | 1.400416 | [5 empty] | 168.243184 | [9 empty] | 123635.1 |  | 0.180226 |  |  |  | 0.350558 | [7 empty] | 445.300748 | [13 empty] | 1823.275488 | [15 empty] | 0.449451 | [17 empty] | 0.125002 | [9 empty] | 0.496103 | [35 empty] | CHN | Tibet
| Lawu |  | Magmatic hydrothermal | Skarn | Cu-Pb-Zn skarn | Cu, Pb, Zn | In, Sn | Cu, Pb, Zn, In, Sn |  |  | 18-66 a5 sp - 5.d |  | underground mine |  |  |  |  | ore material | drill core, grab | underground mining tunnels and drill cores | mineral separate | [5 empty] | mineralisation |  |  |  | sphalerite, chalcopyrite, pyrrhotite, pyrite, arsenopyrite | [6 empty] | galena, bismuthinite, marcasite, iron oxides, pyroxene, actinolite, quartz | thin sections and polished blocks examined using optical microscope, BSE detector, and EDS prior to analysis | EMPA, LA-ICPMS | JEOL JXA-8230 electron probe microanalyzer; RESOlution-LR 193 nm ArF excimer laser ablation system coupled to an Agilent 7700x ICP–MS | Laboratory of Mineral Resources Research Center, Fuzhou University; Adelaide Microscopy, the University of Adelaide | EPMA point analysis: accelerating voltage 15 kV, beam current 20 nA, beam diameter ~5 μm; EPMA mapping: accelerating voltage 20 kV, working current 50 nA, dwell time ~10 ms; BSE imaging: accelerating voltage 20 kV, beam current 10 nA; LA–ICP–MS: energy density 3~3.5 J/cm2, spot sizes 29 to 51 μm, repetition rates 5 Hz (polished thin-section) and 10 Hz (polished blocks), ~30 s background acquisition, ~40 s sample data acquisition | STDGL3 (Danyushevsky et al. 2011) and GSD-1G (USGS) | 28.908545 | [19 empty] | 2606.461966 | [5 empty] | 1.49705 | [5 empty] | 168.243184 | [9 empty] | 118825.4 |  | 0.066874 |  |  |  | 0.296519 | [7 empty] | 533.323382 | [13 empty] | 1704.477829 | [15 empty] | 0.449451 | [17 empty] | 0.225261 | [9 empty] | 0.463663 | [35 empty] | CHN | Tibet
| Lawu |  | Magmatic hydrothermal | Skarn | Cu-Pb-Zn skarn | Cu, Pb, Zn | In, Sn | Cu, Pb, Zn, In, Sn |  |  | 18-66 a5 sp - 6.d |  | underground mine |  |  |  |  | ore material | drill core, grab | underground mining tunnels and drill cores | mineral separate | [5 empty] | mineralisation |  |  |  | sphalerite, chalcopyrite, pyrrhotite, pyrite, arsenopyrite | [6 empty] | galena, bismuthinite, marcasite, iron oxides, pyroxene, actinolite, quartz | thin sections and polished blocks examined using optical microscope, BSE detector, and EDS prior to analysis | EMPA, LA-ICPMS | JEOL JXA-8230 electron probe microanalyzer; RESOlution-LR 193 nm ArF excimer laser ablation system coupled to an Agilent 7700x ICP–MS | Laboratory of Mineral Resources Research Center, Fuzhou University; Adelaide Microscopy, the University of Adelaide | EPMA point analysis: accelerating voltage 15 kV, beam current 20 nA, beam diameter ~5 μm; EPMA mapping: accelerating voltage 20 kV, working current 50 nA, dwell time ~10 ms; BSE imaging: accelerating voltage 20 kV, beam current 10 nA; LA–ICP–MS: energy density 3~3.5 J/cm2, spot sizes 29 to 51 μm, repetition rates 5 Hz (polished thin-section) and 10 Hz (polished blocks), ~30 s background acquisition, ~40 s sample data acquisition | STDGL3 (Danyushevsky et al. 2011) and GSD-1G (USGS) | 18.26112 | [19 empty] | 2188.648954 | [5 empty] | 1.557566 | [5 empty] | 252.433131 | [9 empty] | 169989.5 |  | 0.052479 |  |  |  | 0.354293 | [7 empty] | 420.568329 | [13 empty] | 1356.156714 | [15 empty] | 0.449451 | [17 empty] | 0.214837 | [9 empty] | 2.322922 | [35 empty] | CHN | Tibet
| Lawu |  | Magmatic hydrothermal | Skarn | Cu-Pb-Zn skarn | Cu, Pb, Zn | In, Sn | Cu, Pb, Zn, In, Sn |  |  | 18-66 a5 sp - 7.d |  | underground mine |  |  |  |  | ore material | drill core, grab | underground mining tunnels and drill cores | mineral separate | [5 empty] | mineralisation |  |  |  | sphalerite, chalcopyrite, pyrrhotite, pyrite, arsenopyrite | [6 empty] | galena, bismuthinite, marcasite, iron oxides, pyroxene, actinolite, quartz | thin sections and polished blocks examined using optical microscope, BSE detector, and EDS prior to analysis | EMPA, LA-ICPMS | JEOL JXA-8230 electron probe microanalyzer; RESOlution-LR 193 nm ArF excimer laser ablation system coupled to an Agilent 7700x ICP–MS | Laboratory of Mineral Resources Research Center, Fuzhou University; Adelaide Microscopy, the University of Adelaide | EPMA point analysis: accelerating voltage 15 kV, beam current 20 nA, beam diameter ~5 μm; EPMA mapping: accelerating voltage 20 kV, working current 50 nA, dwell time ~10 ms; BSE imaging: accelerating voltage 20 kV, beam current 10 nA; LA–ICP–MS: energy density 3~3.5 J/cm2, spot sizes 29 to 51 μm, repetition rates 5 Hz (polished thin-section) and 10 Hz (polished blocks), ~30 s background acquisition, ~40 s sample data acquisition | STDGL3 (Danyushevsky et al. 2011) and GSD-1G (USGS) | 15.467757 | [19 empty] | 2570.511639 | [5 empty] | 0.985143 | [5 empty] | 293.511602 | [9 empty] | 128576.4 |  | 0.180226 |  |  |  | 0.284371 | [7 empty] | 410.890403 | [13 empty] | 1503.104396 | [15 empty] | 0.449451 | [17 empty] | 0.202107 | [9 empty] | 1.960129 | [35 empty] | CHN | Tibet
| Lawu |  | Magmatic hydrothermal | Skarn | Cu-Pb-Zn skarn | Cu, Pb, Zn | In, Sn | Cu, Pb, Zn, In, Sn |  |  | 18-66 a5 sp - 8.d |  | underground mine |  |  |  |  | ore material | drill core, grab | underground mining tunnels and drill cores | mineral separate | [5 empty] | mineralisation |  |  |  | sphalerite, chalcopyrite, pyrrhotite, pyrite, arsenopyrite | [6 empty] | galena, bismuthinite, marcasite, iron oxides, pyroxene, actinolite, quartz | thin sections and polished blocks examined using optical microscope, BSE detector, and EDS prior to analysis | EMPA, LA-ICPMS | JEOL JXA-8230 electron probe microanalyzer; RESOlution-LR 193 nm ArF excimer laser ablation system coupled to an Agilent 7700x ICP–MS | Laboratory of Mineral Resources Research Center, Fuzhou University; Adelaide Microscopy, the University of Adelaide | EPMA point analysis: accelerating voltage 15 kV, beam current 20 nA, beam diameter ~5 μm; EPMA mapping: accelerating voltage 20 kV, working current 50 nA, dwell time ~10 ms; BSE imaging: accelerating voltage 20 kV, beam current 10 nA; LA–ICP–MS: energy density 3~3.5 J/cm2, spot sizes 29 to 51 μm, repetition rates 5 Hz (polished thin-section) and 10 Hz (polished blocks), ~30 s background acquisition, ~40 s sample data acquisition | STDGL3 (Danyushevsky et al. 2011) and GSD-1G (USGS) | 11.059979 | [19 empty] | 2533.381613 | [5 empty] | 1.115873 | [5 empty] | 267.881316 | [9 empty] | 113652.1 |  | 0.050854 |  |  |  | 0.379693 | [7 empty] | 426.375079 | [13 empty] | 1441.747297 | [15 empty] | 1.957042 | [17 empty] | 0.117602 | [9 empty] | 1.517156 | [35 empty] | CHN | Tibet
| Lawu |  | Magmatic hydrothermal | Skarn | Cu-Pb-Zn skarn | Cu, Pb, Zn | In, Sn | Cu, Pb, Zn, In, Sn |  |  | 18-66 a5 sp - 9.d |  | underground mine |  |  |  |  | ore material | drill core, grab | underground mining tunnels and drill cores | mineral separate | [5 empty] | mineralisation |  |  |  | sphalerite, chalcopyrite, pyrrhotite, pyrite, arsenopyrite | [6 empty] | galena, bismuthinite, marcasite, iron oxides, pyroxene, actinolite, quartz | thin sections and polished blocks examined using optical microscope, BSE detector, and EDS prior to analysis | EMPA, LA-ICPMS | JEOL JXA-8230 electron probe microanalyzer; RESOlution-LR 193 nm ArF excimer laser ablation system coupled to an Agilent 7700x ICP–MS | Laboratory of Mineral Resources Research Center, Fuzhou University; Adelaide Microscopy, the University of Adelaide | EPMA point analysis: accelerating voltage 15 kV, beam current 20 nA, beam diameter ~5 μm; EPMA mapping: accelerating voltage 20 kV, working current 50 nA, dwell time ~10 ms; BSE imaging: accelerating voltage 20 kV, beam current 10 nA; LA–ICP–MS: energy density 3~3.5 J/cm2, spot sizes 29 to 51 μm, repetition rates 5 Hz (polished thin-section) and 10 Hz (polished blocks), ~30 s background acquisition, ~40 s sample data acquisition | STDGL3 (Danyushevsky et al. 2011) and GSD-1G (USGS) | 17.099467 | [19 empty] | 2604.016292 | [5 empty] | 1.45685 | [5 empty] | 168.243184 | [9 empty] | 130252.3 |  | 0.390442 |  |  |  | 0.266282 | [7 empty] | 503.832822 | [13 empty] | 1671.879287 | [15 empty] | 0.449451 | [17 empty] | 0.221202 | [9 empty] | 2.633853 | [35 empty] | CHN | Tibet
| Lawu |  | Magmatic hydrothermal | Skarn | Cu-Pb-Zn skarn | Cu, Pb, Zn | In, Sn | Cu, Pb, Zn, In, Sn |  |  | 18-66 a5 sp - 10.d |  | underground mine |  |  |  |  | ore material | drill core, grab | underground mining tunnels and drill cores | mineral separate | [5 empty] | mineralisation |  |  |  | sphalerite, chalcopyrite, pyrrhotite, pyrite, arsenopyrite | [6 empty] | galena, bismuthinite, marcasite, iron oxides, pyroxene, actinolite, quartz | thin sections and polished blocks examined using optical microscope, BSE detector, and EDS prior to analysis | EMPA, LA-ICPMS | JEOL JXA-8230 electron probe microanalyzer; RESOlution-LR 193 nm ArF excimer laser ablation system coupled to an Agilent 7700x ICP–MS | Laboratory of Mineral Resources Research Center, Fuzhou University; Adelaide Microscopy, the University of Adelaide | EPMA point analysis: accelerating voltage 15 kV, beam current 20 nA, beam diameter ~5 μm; EPMA mapping: accelerating voltage 20 kV, working current 50 nA, dwell time ~10 ms; BSE imaging: accelerating voltage 20 kV, beam current 10 nA; LA–ICP–MS: energy density 3~3.5 J/cm2, spot sizes 29 to 51 μm, repetition rates 5 Hz (polished thin-section) and 10 Hz (polished blocks), ~30 s background acquisition, ~40 s sample data acquisition | STDGL3 (Danyushevsky et al. 2011) and GSD-1G (USGS) | 24.276555 | [19 empty] | 2603.634067 | [5 empty] | 1.358003 | [5 empty] | 168.243184 | [9 empty] | 134210.1 |  | 0.344867 |  |  |  | 0.321728 | [7 empty] | 522.3341 | [13 empty] | 1628.331404 | [15 empty] | 0.449451 | [17 empty] | 0.055126 | [9 empty] | 3.010717 | [35 empty] | CHN | Tibet
| Lawu |  | Magmatic hydrothermal | Skarn | Cu-Pb-Zn skarn | Cu, Pb, Zn | In, Sn | Cu, Pb, Zn, In, Sn |  |  | 18-66 a5 sp - 11.d |  | underground mine |  |  |  |  | ore material | drill core, grab | underground mining tunnels and drill cores | mineral separate | [5 empty] | mineralisation |  |  |  | sphalerite, chalcopyrite, pyrrhotite, pyrite, arsenopyrite | [6 empty] | galena, bismuthinite, marcasite, iron oxides, pyroxene, actinolite, quartz | thin sections and polished blocks examined using optical microscope, BSE detector, and EDS prior to analysis | EMPA, LA-ICPMS | JEOL JXA-8230 electron probe microanalyzer; RESOlution-LR 193 nm ArF excimer laser ablation system coupled to an Agilent 7700x ICP–MS | Laboratory of Mineral Resources Research Center, Fuzhou University; Adelaide Microscopy, the University of Adelaide | EPMA point analysis: accelerating voltage 15 kV, beam current 20 nA, beam diameter ~5 μm; EPMA mapping: accelerating voltage 20 kV, working current 50 nA, dwell time ~10 ms; BSE imaging: accelerating voltage 20 kV, beam current 10 nA; LA–ICP–MS: energy density 3~3.5 J/cm2, spot sizes 29 to 51 μm, repetition rates 5 Hz (polished thin-section) and 10 Hz (polished blocks), ~30 s background acquisition, ~40 s sample data acquisition | STDGL3 (Danyushevsky et al. 2011) and GSD-1G (USGS) | 15.762854 | [19 empty] | 2515.993924 | [5 empty] | 1.524753 | [5 empty] | 501.177906 | [9 empty] | 127921.6 |  | 0.371945 |  |  |  | 0.336749 | [7 empty] | 486.909146 | [13 empty] | 1662.172693 | [15 empty] | 0.449451 | [17 empty] | 0.170764 | [9 empty] | 1.212527 | [35 empty] | CHN | Tibet
| Lawu |  | Magmatic hydrothermal | Skarn | Cu-Pb-Zn skarn | Cu, Pb, Zn | In, Sn | Cu, Pb, Zn, In, Sn |  |  | 18-66 a5 sp - 12.d |  | underground mine |  |  |  |  | ore material | drill core, grab | underground mining tunnels and drill cores | mineral separate | [5 empty] | mineralisation |  |  |  | sphalerite, chalcopyrite, pyrrhotite, pyrite, arsenopyrite | [6 empty] | galena, bismuthinite, marcasite, iron oxides, pyroxene, actinolite, quartz | thin sections and polished blocks examined using optical microscope, BSE detector, and EDS prior to analysis | EMPA, LA-ICPMS | JEOL JXA-8230 electron probe microanalyzer; RESOlution-LR 193 nm ArF excimer laser ablation system coupled to an Agilent 7700x ICP–MS | Laboratory of Mineral Resources Research Center, Fuzhou University; Adelaide Microscopy, the University of Adelaide | EPMA point analysis: accelerating voltage 15 kV, beam current 20 nA, beam diameter ~5 μm; EPMA mapping: accelerating voltage 20 kV, working current 50 nA, dwell time ~10 ms; BSE imaging: accelerating voltage 20 kV, beam current 10 nA; LA–ICP–MS: energy density 3~3.5 J/cm2, spot sizes 29 to 51 μm, repetition rates 5 Hz (polished thin-section) and 10 Hz (polished blocks), ~30 s background acquisition, ~40 s sample data acquisition | STDGL3 (Danyushevsky et al. 2011) and GSD-1G (USGS) | 13.995656 | [19 empty] | 2476.464799 | [5 empty] | 1.889615 | [5 empty] | 405.349694 | [9 empty] | 127654.9 |  | 0.318235 |  |  |  | 0.273893 | [7 empty] | 527.297466 | [13 empty] | 1979.356841 | [15 empty] | 0.449451 | [17 empty] | 0.056467 | [9 empty] | 0.886324 | [35 empty] | CHN | Tibet
| Lawu |  | Magmatic hydrothermal | Skarn | Cu-Pb-Zn skarn | Cu, Pb, Zn | In, Sn | Cu, Pb, Zn, In, Sn |  |  | 18-66 a5 sp - 13.d |  | underground mine |  |  |  |  | ore material | drill core, grab | underground mining tunnels and drill cores | mineral separate | [5 empty] | mineralisation |  |  |  | sphalerite, chalcopyrite, pyrrhotite, pyrite, arsenopyrite | [6 empty] | galena, bismuthinite, marcasite, iron oxides, pyroxene, actinolite, quartz | thin sections and polished blocks examined using optical microscope, BSE detector, and EDS prior to analysis | EMPA, LA-ICPMS | JEOL JXA-8230 electron probe microanalyzer; RESOlution-LR 193 nm ArF excimer laser ablation system coupled to an Agilent 7700x ICP–MS | Laboratory of Mineral Resources Research Center, Fuzhou University; Adelaide Microscopy, the University of Adelaide | EPMA point analysis: accelerating voltage 15 kV, beam current 20 nA, beam diameter ~5 μm; EPMA mapping: accelerating voltage 20 kV, working current 50 nA, dwell time ~10 ms; BSE imaging: accelerating voltage 20 kV, beam current 10 nA; LA–ICP–MS: energy density 3~3.5 J/cm2, spot sizes 29 to 51 μm, repetition rates 5 Hz (polished thin-section) and 10 Hz (polished blocks), ~30 s background acquisition, ~40 s sample data acquisition | STDGL3 (Danyushevsky et al. 2011) and GSD-1G (USGS) | 16.102711 | [19 empty] | 2367.538876 | [5 empty] | 1.940559 | [5 empty] | 424.108258 | [9 empty] | 121201.1 |  | 0.344033 |  |  |  | 0.256059 | [7 empty] | 567.72421 | [13 empty] | 1870.671639 | [15 empty] | 0.449451 | [17 empty] | 0.149347 | [9 empty] | 1.026285 | [35 empty] | CHN | Tibet
| Lawu |  | Magmatic hydrothermal | Skarn | Cu-Pb-Zn skarn | Cu, Pb, Zn | In, Sn | Cu, Pb, Zn, In, Sn |  |  | 18-66 a5 sp - 14.d |  | underground mine |  |  |  |  | ore material | drill core, grab | underground mining tunnels and drill cores | mineral separate | [5 empty] | mineralisation |  |  |  | sphalerite, chalcopyrite, pyrrhotite, pyrite, arsenopyrite | [6 empty] | galena, bismuthinite, marcasite, iron oxides, pyroxene, actinolite, quartz | thin sections and polished blocks examined using optical microscope, BSE detector, and EDS prior to analysis | EMPA, LA-ICPMS | JEOL JXA-8230 electron probe microanalyzer; RESOlution-LR 193 nm ArF excimer laser ablation system coupled to an Agilent 7700x ICP–MS | Laboratory of Mineral Resources Research Center, Fuzhou University; Adelaide Microscopy, the University of Adelaide | EPMA point analysis: accelerating voltage 15 kV, beam current 20 nA, beam diameter ~5 μm; EPMA mapping: accelerating voltage 20 kV, working current 50 nA, dwell time ~10 ms; BSE imaging: accelerating voltage 20 kV, beam current 10 nA; LA–ICP–MS: energy density 3~3.5 J/cm2, spot sizes 29 to 51 μm, repetition rates 5 Hz (polished thin-section) and 10 Hz (polished blocks), ~30 s background acquisition, ~40 s sample data acquisition | STDGL3 (Danyushevsky et al. 2011) and GSD-1G (USGS) | 14.244658 | [19 empty] | 2428.564802 | [5 empty] | 1.975326 | [5 empty] | 388.590291 | [9 empty] | 126110.1 |  | 0.3508 |  |  |  | 0.308043 | [7 empty] | 563.013546 | [13 empty] | 1679.475085 | [15 empty] | 0.120532 | [17 empty] | 0.140712 | [9 empty] | 2.291099 | [35 empty] | CHN | Tibet
| Lawu |  | Magmatic hydrothermal | Skarn | Cu-Pb-Zn skarn | Cu, Pb, Zn | In, Sn | Cu, Pb, Zn, In, Sn |  |  | 18-66 a5 sp - 15.d |  | underground mine |  |  |  |  | ore material | drill core, grab | underground mining tunnels and drill cores | mineral separate | [5 empty] | mineralisation |  |  |  | sphalerite, chalcopyrite, pyrrhotite, pyrite, arsenopyrite | [6 empty] | galena, bismuthinite, marcasite, iron oxides, pyroxene, actinolite, quartz | thin sections and polished blocks examined using optical microscope, BSE detector, and EDS prior to analysis | EMPA, LA-ICPMS | JEOL JXA-8230 electron probe microanalyzer; RESOlution-LR 193 nm ArF excimer laser ablation system coupled to an Agilent 7700x ICP–MS | Laboratory of Mineral Resources Research Center, Fuzhou University; Adelaide Microscopy, the University of Adelaide | EPMA point analysis: accelerating voltage 15 kV, beam current 20 nA, beam diameter ~5 μm; EPMA mapping: accelerating voltage 20 kV, working current 50 nA, dwell time ~10 ms; BSE imaging: accelerating voltage 20 kV, beam current 10 nA; LA–ICP–MS: energy density 3~3.5 J/cm2, spot sizes 29 to 51 μm, repetition rates 5 Hz (polished thin-section) and 10 Hz (polished blocks), ~30 s background acquisition, ~40 s sample data acquisition | STDGL3 (Danyushevsky et al. 2011) and GSD-1G (USGS) | 16.371146 | [19 empty] | 2442.268559 | [5 empty] | 1.556695 | [5 empty] | 350.017007 | [9 empty] | 121203.9 |  | 0.387968 |  |  |  | 0.340314 | [7 empty] | 547.170653 | [13 empty] | 2121.547286 | [15 empty] | 0.449451 | [17 empty] | 0.101482 | [9 empty] | 0.458584 | [35 empty] | CHN | Tibet
| Lawu |  | Magmatic hydrothermal | Skarn | Cu-Pb-Zn skarn | Cu, Pb, Zn | In, Sn | Cu, Pb, Zn, In, Sn |  |  | 18-66 a5 sp - 16.d |  | underground mine |  |  |  |  | ore material | drill core, grab | underground mining tunnels and drill cores | mineral separate | [5 empty] | mineralisation |  |  |  | sphalerite, chalcopyrite, pyrrhotite, pyrite, arsenopyrite | [6 empty] | galena, bismuthinite, marcasite, iron oxides, pyroxene, actinolite, quartz | thin sections and polished blocks examined using optical microscope, BSE detector, and EDS prior to analysis | EMPA, LA-ICPMS | JEOL JXA-8230 electron probe microanalyzer; RESOlution-LR 193 nm ArF excimer laser ablation system coupled to an Agilent 7700x ICP–MS | Laboratory of Mineral Resources Research Center, Fuzhou University; Adelaide Microscopy, the University of Adelaide | EPMA point analysis: accelerating voltage 15 kV, beam current 20 nA, beam diameter ~5 μm; EPMA mapping: accelerating voltage 20 kV, working current 50 nA, dwell time ~10 ms; BSE imaging: accelerating voltage 20 kV, beam current 10 nA; LA–ICP–MS: energy density 3~3.5 J/cm2, spot sizes 29 to 51 μm, repetition rates 5 Hz (polished thin-section) and 10 Hz (polished blocks), ~30 s background acquisition, ~40 s sample data acquisition | STDGL3 (Danyushevsky et al. 2011) and GSD-1G (USGS) | 15.953068 | [19 empty] | 2546.015392 | [5 empty] | 1.600212 | [5 empty] | 168.243184 | [9 empty] | 124210.2 |  | 0.254685 |  |  |  | 0.353862 | [7 empty] | 549.610994 | [13 empty] | 2288.961044 | [15 empty] | 0.449451 | [17 empty] | 0.11381 | [9 empty] | 0.850634 | [35 empty] | CHN | Tibet
| Lawu |  | Magmatic hydrothermal | Skarn | Cu-Pb-Zn skarn | Cu, Pb, Zn | In, Sn | Cu, Pb, Zn, In, Sn |  |  | 18-66 a5 sp - 17.d |  | underground mine |  |  |  |  | ore material | drill core, grab | underground mining tunnels and drill cores | mineral separate | [5 empty] | mineralisation |  |  |  | sphalerite, chalcopyrite, pyrrhotite, pyrite, arsenopyrite | [6 empty] | galena, bismuthinite, marcasite, iron oxides, pyroxene, actinolite, quartz | thin sections and polished blocks examined using optical microscope, BSE detector, and EDS prior to analysis | EMPA, LA-ICPMS | JEOL JXA-8230 electron probe microanalyzer; RESOlution-LR 193 nm ArF excimer laser ablation system coupled to an Agilent 7700x ICP–MS | Laboratory of Mineral Resources Research Center, Fuzhou University; Adelaide Microscopy, the University of Adelaide | EPMA point analysis: accelerating voltage 15 kV, beam current 20 nA, beam diameter ~5 μm; EPMA mapping: accelerating voltage 20 kV, working current 50 nA, dwell time ~10 ms; BSE imaging: accelerating voltage 20 kV, beam current 10 nA; LA–ICP–MS: energy density 3~3.5 J/cm2, spot sizes 29 to 51 μm, repetition rates 5 Hz (polished thin-section) and 10 Hz (polished blocks), ~30 s background acquisition, ~40 s sample data acquisition | STDGL3 (Danyushevsky et al. 2011) and GSD-1G (USGS) | 17.225174 | [19 empty] | 2392.11016 | [5 empty] | 1.579882 | [5 empty] | 168.243184 | [9 empty] | 125400.1 |  | 0.01 |  |  |  | 0.298801 | [7 empty] | 508.338761 | [13 empty] | 2021.655004 | [15 empty] | 0.449451 | [17 empty] | 0.116882 | [9 empty] | 0.556673 | [35 empty] | CHN | Tibet
| Lawu |  | Magmatic hydrothermal | Skarn | Cu-Pb-Zn skarn | Cu, Pb, Zn | In, Sn | Cu, Pb, Zn, In, Sn |  |  | 18-66 a5 sp - 18.d |  | underground mine |  |  |  |  | ore material | drill core, grab | underground mining tunnels and drill cores | mineral separate | [5 empty] | mineralisation |  |  |  | sphalerite, chalcopyrite, pyrrhotite, pyrite, arsenopyrite | [6 empty] | galena, bismuthinite, marcasite, iron oxides, pyroxene, actinolite, quartz | thin sections and polished blocks examined using optical microscope, BSE detector, and EDS prior to analysis | EMPA, LA-ICPMS | JEOL JXA-8230 electron probe microanalyzer; RESOlution-LR 193 nm ArF excimer laser ablation system coupled to an Agilent 7700x ICP–MS | Laboratory of Mineral Resources Research Center, Fuzhou University; Adelaide Microscopy, the University of Adelaide | EPMA point analysis: accelerating voltage 15 kV, beam current 20 nA, beam diameter ~5 μm; EPMA mapping: accelerating voltage 20 kV, working current 50 nA, dwell time ~10 ms; BSE imaging: accelerating voltage 20 kV, beam current 10 nA; LA–ICP–MS: energy density 3~3.5 J/cm2, spot sizes 29 to 51 μm, repetition rates 5 Hz (polished thin-section) and 10 Hz (polished blocks), ~30 s background acquisition, ~40 s sample data acquisition | STDGL3 (Danyushevsky et al. 2011) and GSD-1G (USGS) | 15.497458 | [19 empty] | 2531.385257 | [5 empty] | 1.51863 | [5 empty] | 168.243184 | [9 empty] | 127071.1 |  | 0.045476 |  |  |  | 0.342229 | [7 empty] | 523.678182 | [13 empty] | 1751.493764 | [15 empty] | 0.449451 | [17 empty] | 0.125465 | [9 empty] | 0.469742 | [35 empty] | CHN | Tibet
| Lawu |  | Magmatic hydrothermal | Skarn | Cu-Pb-Zn skarn | Cu, Pb, Zn | In, Sn | Cu, Pb, Zn, In, Sn |  |  | 18-66 a5 sp - 19.d |  | underground mine |  |  |  |  | ore material | drill core, grab | underground mining tunnels and drill cores | mineral separate | [5 empty] | mineralisation |  |  |  | sphalerite, chalcopyrite, pyrrhotite, pyrite, arsenopyrite | [6 empty] | galena, bismuthinite, marcasite, iron oxides, pyroxene, actinolite, quartz | thin sections and polished blocks examined using optical microscope, BSE detector, and EDS prior to analysis | EMPA, LA-ICPMS | JEOL JXA-8230 electron probe microanalyzer; RESOlution-LR 193 nm ArF excimer laser ablation system coupled to an Agilent 7700x ICP–MS | Laboratory of Mineral Resources Research Center, Fuzhou University; Adelaide Microscopy, the University of Adelaide | EPMA point analysis: accelerating voltage 15 kV, beam current 20 nA, beam diameter ~5 μm; EPMA mapping: accelerating voltage 20 kV, working current 50 nA, dwell time ~10 ms; BSE imaging: accelerating voltage 20 kV, beam current 10 nA; LA–ICP–MS: energy density 3~3.5 J/cm2, spot sizes 29 to 51 μm, repetition rates 5 Hz (polished thin-section) and 10 Hz (polished blocks), ~30 s background acquisition, ~40 s sample data acquisition | STDGL3 (Danyushevsky et al. 2011) and GSD-1G (USGS) | 13.862164 | [19 empty] | 2483.34986 | [5 empty] | 1.489813 | [5 empty] | 313.551285 | [9 empty] | 124907.5 |  | 0.180226 |  |  |  | 0.282477 | [7 empty] | 485.241789 | [13 empty] | 1655.566574 | [15 empty] | 1.884465 | [17 empty] | 0.063144 | [9 empty] | 1.361551 | [35 empty] | CHN | Tibet
| Lawu |  | Magmatic hydrothermal | Skarn | Cu-Pb-Zn skarn | Cu, Pb, Zn | In, Sn | Cu, Pb, Zn, In, Sn |  |  | 18-66 a5 sp - 20.d |  | underground mine |  |  |  |  | ore material | drill core, grab | underground mining tunnels and drill cores | mineral separate | [5 empty] | mineralisation |  |  |  | sphalerite, chalcopyrite, pyrrhotite, pyrite, arsenopyrite | [6 empty] | galena, bismuthinite, marcasite, iron oxides, pyroxene, actinolite, quartz | thin sections and polished blocks examined using optical microscope, BSE detector, and EDS prior to analysis | EMPA, LA-ICPMS | JEOL JXA-8230 electron probe microanalyzer; RESOlution-LR 193 nm ArF excimer laser ablation system coupled to an Agilent 7700x ICP–MS | Laboratory of Mineral Resources Research Center, Fuzhou University; Adelaide Microscopy, the University of Adelaide | EPMA point analysis: accelerating voltage 15 kV, beam current 20 nA, beam diameter ~5 μm; EPMA mapping: accelerating voltage 20 kV, working current 50 nA, dwell time ~10 ms; BSE imaging: accelerating voltage 20 kV, beam current 10 nA; LA–ICP–MS: energy density 3~3.5 J/cm2, spot sizes 29 to 51 μm, repetition rates 5 Hz (polished thin-section) and 10 Hz (polished blocks), ~30 s background acquisition, ~40 s sample data acquisition | STDGL3 (Danyushevsky et al. 2011) and GSD-1G (USGS) | 16.080233 | [19 empty] | 2511.82801 | [5 empty] | 1.528805 | [5 empty] | 168.243184 | [9 empty] | 129636.1 |  | 0.01 |  |  |  | 0.296095 | [7 empty] | 477.295885 | [13 empty] | 1965.021587 | [15 empty] | 3.020747 | [17 empty] | 0.070655 | [9 empty] | 1.133548 | [35 empty] | CHN | Tibet
| Lawu |  | Magmatic hydrothermal | Skarn | Cu-Pb-Zn skarn | Cu, Pb, Zn | In, Sn | Cu, Pb, Zn, In, Sn |  |  | 18-68 a1 sp - 1.d |  | underground mine |  |  |  |  | ore material | drill core, grab | underground mining tunnels and drill cores | mineral separate | [5 empty] | mineralisation |  |  |  | sphalerite, chalcopyrite, pyrrhotite, pyrite, arsenopyrite | [6 empty] | galena, bismuthinite, marcasite, iron oxides, pyroxene, actinolite, quartz | thin sections and polished blocks examined using optical microscope, BSE detector, and EDS prior to analysis | EMPA, LA-ICPMS | JEOL JXA-8230 electron probe microanalyzer; RESOlution-LR 193 nm ArF excimer laser ablation system coupled to an Agilent 7700x ICP–MS | Laboratory of Mineral Resources Research Center, Fuzhou University; Adelaide Microscopy, the University of Adelaide | EPMA point analysis: accelerating voltage 15 kV, beam current 20 nA, beam diameter ~5 μm; EPMA mapping: accelerating voltage 20 kV, working current 50 nA, dwell time ~10 ms; BSE imaging: accelerating voltage 20 kV, beam current 10 nA; LA–ICP–MS: energy density 3~3.5 J/cm2, spot sizes 29 to 51 μm, repetition rates 5 Hz (polished thin-section) and 10 Hz (polished blocks), ~30 s background acquisition, ~40 s sample data acquisition | STDGL3 (Danyushevsky et al. 2011) and GSD-1G (USGS) | 13.045166 | [19 empty] | 3035.65554 | [5 empty] | 5.185833 | [5 empty] | 286.213921 | [9 empty] | 120023.1 |  | 0.04995 |  |  |  | 0.283405 | [7 empty] | 1063.115434 | [13 empty] | 219.283925 | [15 empty] | 0.434998 | [17 empty] | 0.315701 | [9 empty] | 2.910513 | [35 empty] | CHN | Tibet
| Lawu |  | Magmatic hydrothermal | Skarn | Cu-Pb-Zn skarn | Cu, Pb, Zn | In, Sn | Cu, Pb, Zn, In, Sn |  |  | 18-68 a1 sp - 2.d |  | underground mine |  |  |  |  | ore material | drill core, grab | underground mining tunnels and drill cores | mineral separate | [5 empty] | mineralisation |  |  |  | sphalerite, chalcopyrite, pyrrhotite, pyrite, arsenopyrite | [6 empty] | galena, bismuthinite, marcasite, iron oxides, pyroxene, actinolite, quartz | thin sections and polished blocks examined using optical microscope, BSE detector, and EDS prior to analysis | EMPA, LA-ICPMS | JEOL JXA-8230 electron probe microanalyzer; RESOlution-LR 193 nm ArF excimer laser ablation system coupled to an Agilent 7700x ICP–MS | Laboratory of Mineral Resources Research Center, Fuzhou University; Adelaide Microscopy, the University of Adelaide | EPMA point analysis: accelerating voltage 15 kV, beam current 20 nA, beam diameter ~5 μm; EPMA mapping: accelerating voltage 20 kV, working current 50 nA, dwell time ~10 ms; BSE imaging: accelerating voltage 20 kV, beam current 10 nA; LA–ICP–MS: energy density 3~3.5 J/cm2, spot sizes 29 to 51 μm, repetition rates 5 Hz (polished thin-section) and 10 Hz (polished blocks), ~30 s background acquisition, ~40 s sample data acquisition | STDGL3 (Danyushevsky et al. 2011) and GSD-1G (USGS) | 9.924942 | [19 empty] | 2681.433062 | [5 empty] | 4.610609 | [5 empty] | 286.213921 | [9 empty] | 102404 |  | 0.031257 |  |  |  | 0.262505 | [7 empty] | 969.578853 | [13 empty] | 193.888237 | [15 empty] | 0.434998 | [17 empty] | 0.477238 | [9 empty] | 3.518623 | [35 empty] | CHN | Tibet
| Lawu |  | Magmatic hydrothermal | Skarn | Cu-Pb-Zn skarn | Cu, Pb, Zn | In, Sn | Cu, Pb, Zn, In, Sn |  |  | 18-68 a1 sp - 3.d |  | underground mine |  |  |  |  | ore material | drill core, grab | underground mining tunnels and drill cores | mineral separate | [5 empty] | mineralisation |  |  |  | sphalerite, chalcopyrite, pyrrhotite, pyrite, arsenopyrite | [6 empty] | galena, bismuthinite, marcasite, iron oxides, pyroxene, actinolite, quartz | thin sections and polished blocks examined using optical microscope, BSE detector, and EDS prior to analysis | EMPA, LA-ICPMS | JEOL JXA-8230 electron probe microanalyzer; RESOlution-LR 193 nm ArF excimer laser ablation system coupled to an Agilent 7700x ICP–MS | Laboratory of Mineral Resources Research Center, Fuzhou University; Adelaide Microscopy, the University of Adelaide | EPMA point analysis: accelerating voltage 15 kV, beam current 20 nA, beam diameter ~5 μm; EPMA mapping: accelerating voltage 20 kV, working current 50 nA, dwell time ~10 ms; BSE imaging: accelerating voltage 20 kV, beam current 10 nA; LA–ICP–MS: energy density 3~3.5 J/cm2, spot sizes 29 to 51 μm, repetition rates 5 Hz (polished thin-section) and 10 Hz (polished blocks), ~30 s background acquisition, ~40 s sample data acquisition | STDGL3 (Danyushevsky et al. 2011) and GSD-1G (USGS) | 5.560341 | [19 empty] | 2805.217134 | [5 empty] | 5.069428 | [5 empty] | 670.84764 | [9 empty] | 126835.9 |  | 0.033963 |  |  |  | 0.257113 | [7 empty] | 999.751051 | [13 empty] | 417.476421 | [15 empty] | 0.14527 | [17 empty] | 0.03206 | [9 empty] | 2.03779 | [35 empty] | CHN | Tibet
| Lawu |  | Magmatic hydrothermal | Skarn | Cu-Pb-Zn skarn | Cu, Pb, Zn | In, Sn | Cu, Pb, Zn, In, Sn |  |  | 18-68 a1 sp - 4.d |  | underground mine |  |  |  |  | ore material | drill core, grab | underground mining tunnels and drill cores | mineral separate | [5 empty] | mineralisation |  |  |  | sphalerite, chalcopyrite, pyrrhotite, pyrite, arsenopyrite | [6 empty] | galena, bismuthinite, marcasite, iron oxides, pyroxene, actinolite, quartz | thin sections and polished blocks examined using optical microscope, BSE detector, and EDS prior to analysis | EMPA, LA-ICPMS | JEOL JXA-8230 electron probe microanalyzer; RESOlution-LR 193 nm ArF excimer laser ablation system coupled to an Agilent 7700x ICP–MS | Laboratory of Mineral Resources Research Center, Fuzhou University; Adelaide Microscopy, the University of Adelaide | EPMA point analysis: accelerating voltage 15 kV, beam current 20 nA, beam diameter ~5 μm; EPMA mapping: accelerating voltage 20 kV, working current 50 nA, dwell time ~10 ms; BSE imaging: accelerating voltage 20 kV, beam current 10 nA; LA–ICP–MS: energy density 3~3.5 J/cm2, spot sizes 29 to 51 μm, repetition rates 5 Hz (polished thin-section) and 10 Hz (polished blocks), ~30 s background acquisition, ~40 s sample data acquisition | STDGL3 (Danyushevsky et al. 2011) and GSD-1G (USGS) | 7.604136 | [19 empty] | 2889.775384 | [5 empty] | 5.167958 | [5 empty] | 286.213921 | [9 empty] | 129046.1 |  | 0.037759 |  |  |  | 0.341299 | [7 empty] | 1073.455479 | [13 empty] | 521.382754 | [15 empty] | 2.293473 | [17 empty] | 0.098874 | [9 empty] | 1.804198 | [35 empty] | CHN | Tibet
| Lawu |  | Magmatic hydrothermal | Skarn | Cu-Pb-Zn skarn | Cu, Pb, Zn | In, Sn | Cu, Pb, Zn, In, Sn |  |  | 18-68 a1 sp - 5.d |  | underground mine |  |  |  |  | ore material | drill core, grab | underground mining tunnels and drill cores | mineral separate | [5 empty] | mineralisation |  |  |  | sphalerite, chalcopyrite, pyrrhotite, pyrite, arsenopyrite | [6 empty] | galena, bismuthinite, marcasite, iron oxides, pyroxene, actinolite, quartz | thin sections and polished blocks examined using optical microscope, BSE detector, and EDS prior to analysis | EMPA, LA-ICPMS | JEOL JXA-8230 electron probe microanalyzer; RESOlution-LR 193 nm ArF excimer laser ablation system coupled to an Agilent 7700x ICP–MS | Laboratory of Mineral Resources Research Center, Fuzhou University; Adelaide Microscopy, the University of Adelaide | EPMA point analysis: accelerating voltage 15 kV, beam current 20 nA, beam diameter ~5 μm; EPMA mapping: accelerating voltage 20 kV, working current 50 nA, dwell time ~10 ms; BSE imaging: accelerating voltage 20 kV, beam current 10 nA; LA–ICP–MS: energy density 3~3.5 J/cm2, spot sizes 29 to 51 μm, repetition rates 5 Hz (polished thin-section) and 10 Hz (polished blocks), ~30 s background acquisition, ~40 s sample data acquisition | STDGL3 (Danyushevsky et al. 2011) and GSD-1G (USGS) | 8.261921 | [19 empty] | 2861.959969 | [5 empty] | 4.974405 | [5 empty] | 286.213921 | [9 empty] | 121341 |  | 0.033011 |  |  |  | 0.330477 | [7 empty] | 989.143249 | [13 empty] | 336.898503 | [15 empty] | 2.290718 | [17 empty] | 0.814691 | [9 empty] | 5.942449 | [35 empty] | CHN | Tibet
| Lawu |  | Magmatic hydrothermal | Skarn | Cu-Pb-Zn skarn | Cu, Pb, Zn | In, Sn | Cu, Pb, Zn, In, Sn |  |  | 18-68 a1 sp - 6.d |  | underground mine |  |  |  |  | ore material | drill core, grab | underground mining tunnels and drill cores | mineral separate | [5 empty] | mineralisation |  |  |  | sphalerite, chalcopyrite, pyrrhotite, pyrite, arsenopyrite | [6 empty] | galena, bismuthinite, marcasite, iron oxides, pyroxene, actinolite, quartz | thin sections and polished blocks examined using optical microscope, BSE detector, and EDS prior to analysis | EMPA, LA-ICPMS | JEOL JXA-8230 electron probe microanalyzer; RESOlution-LR 193 nm ArF excimer laser ablation system coupled to an Agilent 7700x ICP–MS | Laboratory of Mineral Resources Research Center, Fuzhou University; Adelaide Microscopy, the University of Adelaide | EPMA point analysis: accelerating voltage 15 kV, beam current 20 nA, beam diameter ~5 μm; EPMA mapping: accelerating voltage 20 kV, working current 50 nA, dwell time ~10 ms; BSE imaging: accelerating voltage 20 kV, beam current 10 nA; LA–ICP–MS: energy density 3~3.5 J/cm2, spot sizes 29 to 51 μm, repetition rates 5 Hz (polished thin-section) and 10 Hz (polished blocks), ~30 s background acquisition, ~40 s sample data acquisition | STDGL3 (Danyushevsky et al. 2011) and GSD-1G (USGS) | 6.721247 | [19 empty] | 2786.536577 | [5 empty] | 4.958451 | [5 empty] | 286.213921 | [9 empty] | 119342.2 |  | 0.030011 |  |  |  | 0.306585 | [7 empty] | 1002.200523 | [13 empty] | 260.177299 | [15 empty] | 0.434998 | [17 empty] | 0.074471 | [9 empty] | 1.102926 | [35 empty] | CHN | Tibet
| Lawu |  | Magmatic hydrothermal | Skarn | Cu-Pb-Zn skarn | Cu, Pb, Zn | In, Sn | Cu, Pb, Zn, In, Sn |  |  | 18-68 a1 sp - 7.d |  | underground mine |  |  |  |  | ore material | drill core, grab | underground mining tunnels and drill cores | mineral separate | [5 empty] | mineralisation |  |  |  | sphalerite, chalcopyrite, pyrrhotite, pyrite, arsenopyrite | [6 empty] | galena, bismuthinite, marcasite, iron oxides, pyroxene, actinolite, quartz | thin sections and polished blocks examined using optical microscope, BSE detector, and EDS prior to analysis | EMPA, LA-ICPMS | JEOL JXA-8230 electron probe microanalyzer; RESOlution-LR 193 nm ArF excimer laser ablation system coupled to an Agilent 7700x ICP–MS | Laboratory of Mineral Resources Research Center, Fuzhou University; Adelaide Microscopy, the University of Adelaide | EPMA point analysis: accelerating voltage 15 kV, beam current 20 nA, beam diameter ~5 μm; EPMA mapping: accelerating voltage 20 kV, working current 50 nA, dwell time ~10 ms; BSE imaging: accelerating voltage 20 kV, beam current 10 nA; LA–ICP–MS: energy density 3~3.5 J/cm2, spot sizes 29 to 51 μm, repetition rates 5 Hz (polished thin-section) and 10 Hz (polished blocks), ~30 s background acquisition, ~40 s sample data acquisition | STDGL3 (Danyushevsky et al. 2011) and GSD-1G (USGS) | 12.287838 | [19 empty] | 2906.979393 | [5 empty] | 4.836806 | [5 empty] | 286.213921 | [9 empty] | 123955.4 |  | 0.034261 |  |  |  | 0.292656 | [7 empty] | 1011.451627 | [13 empty] | 265.241064 | [15 empty] | 0.434998 | [17 empty] | 0.171344 | [9 empty] | 1.324737 | [35 empty] | CHN | Tibet
| Lawu |  | Magmatic hydrothermal | Skarn | Cu-Pb-Zn skarn | Cu, Pb, Zn | In, Sn | Cu, Pb, Zn, In, Sn |  |  | 18-68 a1 sp - 8.d |  | underground mine |  |  |  |  | ore material | drill core, grab | underground mining tunnels and drill cores | mineral separate | [5 empty] | mineralisation |  |  |  | sphalerite, chalcopyrite, pyrrhotite, pyrite, arsenopyrite | [6 empty] | galena, bismuthinite, marcasite, iron oxides, pyroxene, actinolite, quartz | thin sections and polished blocks examined using optical microscope, BSE detector, and EDS prior to analysis | EMPA, LA-ICPMS | JEOL JXA-8230 electron probe microanalyzer; RESOlution-LR 193 nm ArF excimer laser ablation system coupled to an Agilent 7700x ICP–MS | Laboratory of Mineral Resources Research Center, Fuzhou University; Adelaide Microscopy, the University of Adelaide | EPMA point analysis: accelerating voltage 15 kV, beam current 20 nA, beam diameter ~5 μm; EPMA mapping: accelerating voltage 20 kV, working current 50 nA, dwell time ~10 ms; BSE imaging: accelerating voltage 20 kV, beam current 10 nA; LA–ICP–MS: energy density 3~3.5 J/cm2, spot sizes 29 to 51 μm, repetition rates 5 Hz (polished thin-section) and 10 Hz (polished blocks), ~30 s background acquisition, ~40 s sample data acquisition | STDGL3 (Danyushevsky et al. 2011) and GSD-1G (USGS) | 8.312713 | [19 empty] | 2726.34399 | [5 empty] | 4.688257 | [5 empty] | 286.213921 | [9 empty] | 119183.4 |  | 0.035417 |  |  |  | 0.327401 | [7 empty] | 977.235287 | [13 empty] | 255.312324 | [15 empty] | 0.434998 | [17 empty] | 0.102614 | [9 empty] | 2.400614 | [35 empty] | CHN | Tibet
| Lawu |  | Magmatic hydrothermal | Skarn | Cu-Pb-Zn skarn | Cu, Pb, Zn | In, Sn | Cu, Pb, Zn, In, Sn |  |  | 18-68 a1 sp - 9.d |  | underground mine |  |  |  |  | ore material | drill core, grab | underground mining tunnels and drill cores | mineral separate | [5 empty] | mineralisation |  |  |  | sphalerite, chalcopyrite, pyrrhotite, pyrite, arsenopyrite | [6 empty] | galena, bismuthinite, marcasite, iron oxides, pyroxene, actinolite, quartz | thin sections and polished blocks examined using optical microscope, BSE detector, and EDS prior to analysis | EMPA, LA-ICPMS | JEOL JXA-8230 electron probe microanalyzer; RESOlution-LR 193 nm ArF excimer laser ablation system coupled to an Agilent 7700x ICP–MS | Laboratory of Mineral Resources Research Center, Fuzhou University; Adelaide Microscopy, the University of Adelaide | EPMA point analysis: accelerating voltage 15 kV, beam current 20 nA, beam diameter ~5 μm; EPMA mapping: accelerating voltage 20 kV, working current 50 nA, dwell time ~10 ms; BSE imaging: accelerating voltage 20 kV, beam current 10 nA; LA–ICP–MS: energy density 3~3.5 J/cm2, spot sizes 29 to 51 μm, repetition rates 5 Hz (polished thin-section) and 10 Hz (polished blocks), ~30 s background acquisition, ~40 s sample data acquisition | STDGL3 (Danyushevsky et al. 2011) and GSD-1G (USGS) | 10.066587 | [19 empty] | 2819.234642 | [5 empty] | 4.949651 | [5 empty] | 286.213921 | [9 empty] | 124577.7 |  | 0.028789 |  |  |  | 0.32498 | [7 empty] | 1002.692511 | [13 empty] | 306.819323 | [15 empty] | 0.434998 | [17 empty] | 0.163348 | [9 empty] | 3.512973 | [35 empty] | CHN | Tibet
| Lawu |  | Magmatic hydrothermal | Skarn | Cu-Pb-Zn skarn | Cu, Pb, Zn | In, Sn | Cu, Pb, Zn, In, Sn |  |  | 18-68 a1 sp - 10.d |  | underground mine |  |  |  |  | ore material | drill core, grab | underground mining tunnels and drill cores | mineral separate | [5 empty] | mineralisation |  |  |  | sphalerite, chalcopyrite, pyrrhotite, pyrite, arsenopyrite | [6 empty] | galena, bismuthinite, marcasite, iron oxides, pyroxene, actinolite, quartz | thin sections and polished blocks examined using optical microscope, BSE detector, and EDS prior to analysis | EMPA, LA-ICPMS | JEOL JXA-8230 electron probe microanalyzer; RESOlution-LR 193 nm ArF excimer laser ablation system coupled to an Agilent 7700x ICP–MS | Laboratory of Mineral Resources Research Center, Fuzhou University; Adelaide Microscopy, the University of Adelaide | EPMA point analysis: accelerating voltage 15 kV, beam current 20 nA, beam diameter ~5 μm; EPMA mapping: accelerating voltage 20 kV, working current 50 nA, dwell time ~10 ms; BSE imaging: accelerating voltage 20 kV, beam current 10 nA; LA–ICP–MS: energy density 3~3.5 J/cm2, spot sizes 29 to 51 μm, repetition rates 5 Hz (polished thin-section) and 10 Hz (polished blocks), ~30 s background acquisition, ~40 s sample data acquisition | STDGL3 (Danyushevsky et al. 2011) and GSD-1G (USGS) | 7.388093 | [19 empty] | 2768.136227 | [5 empty] | 4.797463 | [5 empty] | 860.664886 | [9 empty] | 121471.8 |  | 0.04463 |  |  |  | 0.330728 | [7 empty] | 989.250199 | [13 empty] | 305.022706 | [15 empty] | 0.957574 | [17 empty] | 0.572817 | [9 empty] | 4.231362 | [35 empty] | CHN | Tibet
| Lawu |  | Magmatic hydrothermal | Skarn | Cu-Pb-Zn skarn | Cu, Pb, Zn | In, Sn | Cu, Pb, Zn, In, Sn |  |  | 18-68 a1 sp - 11.d |  | underground mine |  |  |  |  | ore material | drill core, grab | underground mining tunnels and drill cores | mineral separate | [5 empty] | mineralisation |  |  |  | sphalerite, chalcopyrite, pyrrhotite, pyrite, arsenopyrite | [6 empty] | galena, bismuthinite, marcasite, iron oxides, pyroxene, actinolite, quartz | thin sections and polished blocks examined using optical microscope, BSE detector, and EDS prior to analysis | EMPA, LA-ICPMS | JEOL JXA-8230 electron probe microanalyzer; RESOlution-LR 193 nm ArF excimer laser ablation system coupled to an Agilent 7700x ICP–MS | Laboratory of Mineral Resources Research Center, Fuzhou University; Adelaide Microscopy, the University of Adelaide | EPMA point analysis: accelerating voltage 15 kV, beam current 20 nA, beam diameter ~5 μm; EPMA mapping: accelerating voltage 20 kV, working current 50 nA, dwell time ~10 ms; BSE imaging: accelerating voltage 20 kV, beam current 10 nA; LA–ICP–MS: energy density 3~3.5 J/cm2, spot sizes 29 to 51 μm, repetition rates 5 Hz (polished thin-section) and 10 Hz (polished blocks), ~30 s background acquisition, ~40 s sample data acquisition | STDGL3 (Danyushevsky et al. 2011) and GSD-1G (USGS) | 20.417698 | [19 empty] | 2734.854874 | [5 empty] | 4.530177 | [5 empty] | 286.213921 | [9 empty] | 100971.9 |  | 0.088909 |  |  |  | 0.440013 | [7 empty] | 975.240361 | [13 empty] | 200.587927 | [15 empty] | 0.434998 | [17 empty] | 0.585414 | [9 empty] | 1.642987 | [35 empty] | CHN | Tibet
| Lawu |  | Magmatic hydrothermal | Skarn | Cu-Pb-Zn skarn | Cu, Pb, Zn | In, Sn | Cu, Pb, Zn, In, Sn |  |  | 18-68 a1 sp - 12.d |  | underground mine |  |  |  |  | ore material | drill core, grab | underground mining tunnels and drill cores | mineral separate | [5 empty] | mineralisation |  |  |  | sphalerite, chalcopyrite, pyrrhotite, pyrite, arsenopyrite | [6 empty] | galena, bismuthinite, marcasite, iron oxides, pyroxene, actinolite, quartz | thin sections and polished blocks examined using optical microscope, BSE detector, and EDS prior to analysis | EMPA, LA-ICPMS | JEOL JXA-8230 electron probe microanalyzer; RESOlution-LR 193 nm ArF excimer laser ablation system coupled to an Agilent 7700x ICP–MS | Laboratory of Mineral Resources Research Center, Fuzhou University; Adelaide Microscopy, the University of Adelaide | EPMA point analysis: accelerating voltage 15 kV, beam current 20 nA, beam diameter ~5 μm; EPMA mapping: accelerating voltage 20 kV, working current 50 nA, dwell time ~10 ms; BSE imaging: accelerating voltage 20 kV, beam current 10 nA; LA–ICP–MS: energy density 3~3.5 J/cm2, spot sizes 29 to 51 μm, repetition rates 5 Hz (polished thin-section) and 10 Hz (polished blocks), ~30 s background acquisition, ~40 s sample data acquisition | STDGL3 (Danyushevsky et al. 2011) and GSD-1G (USGS) | 6.904016 | [19 empty] | 2779.512927 | [5 empty] | 4.874593 | [5 empty] | 286.213921 | [9 empty] | 125943.5707 |  | 0.062395 |  |  |  | 0.306881 | [7 empty] | 968.946427 | [13 empty] | 314.162556 | [15 empty] | 0.865489 | [17 empty] | 0.309104 | [9 empty] | 2.606415 | [35 empty] | CHN | Tibet
| Lawu |  | Magmatic hydrothermal | Skarn | Cu-Pb-Zn skarn | Cu, Pb, Zn | In, Sn | Cu, Pb, Zn, In, Sn |  |  | 18-68 a1 sp - 13.d |  | underground mine |  |  |  |  | ore material | drill core, grab | underground mining tunnels and drill cores | mineral separate | [5 empty] | mineralisation |  |  |  | sphalerite, chalcopyrite, pyrrhotite, pyrite, arsenopyrite | [6 empty] | galena, bismuthinite, marcasite, iron oxides, pyroxene, actinolite, quartz | thin sections and polished blocks examined using optical microscope, BSE detector, and EDS prior to analysis | EMPA, LA-ICPMS | JEOL JXA-8230 electron probe microanalyzer; RESOlution-LR 193 nm ArF excimer laser ablation system coupled to an Agilent 7700x ICP–MS | Laboratory of Mineral Resources Research Center, Fuzhou University; Adelaide Microscopy, the University of Adelaide | EPMA point analysis: accelerating voltage 15 kV, beam current 20 nA, beam diameter ~5 μm; EPMA mapping: accelerating voltage 20 kV, working current 50 nA, dwell time ~10 ms; BSE imaging: accelerating voltage 20 kV, beam current 10 nA; LA–ICP–MS: energy density 3~3.5 J/cm2, spot sizes 29 to 51 μm, repetition rates 5 Hz (polished thin-section) and 10 Hz (polished blocks), ~30 s background acquisition, ~40 s sample data acquisition | STDGL3 (Danyushevsky et al. 2011) and GSD-1G (USGS) | 7.758759 | [19 empty] | 2534.712006 | [5 empty] | 4.721522 | [5 empty] | 649.784559 | [9 empty] | 116519.4 |  | 0.07217 |  |  |  | 2.296335 | [7 empty] | 962.787744 | [13 empty] | 363.548018 | [15 empty] | 0.434998 | [17 empty] | 0.184995 | [9 empty] | 1.17808 | [35 empty] | CHN | Tibet
| Lawu |  | Magmatic hydrothermal | Skarn | Cu-Pb-Zn skarn | Cu, Pb, Zn | In, Sn | Cu, Pb, Zn, In, Sn |  |  | 18-68 a1 sp - 14.d |  | underground mine |  |  |  |  | ore material | drill core, grab | underground mining tunnels and drill cores | mineral separate | [5 empty] | mineralisation |  |  |  | sphalerite, chalcopyrite, pyrrhotite, pyrite, arsenopyrite | [6 empty] | galena, bismuthinite, marcasite, iron oxides, pyroxene, actinolite, quartz | thin sections and polished blocks examined using optical microscope, BSE detector, and EDS prior to analysis | EMPA, LA-ICPMS | JEOL JXA-8230 electron probe microanalyzer; RESOlution-LR 193 nm ArF excimer laser ablation system coupled to an Agilent 7700x ICP–MS | Laboratory of Mineral Resources Research Center, Fuzhou University; Adelaide Microscopy, the University of Adelaide | EPMA point analysis: accelerating voltage 15 kV, beam current 20 nA, beam diameter ~5 μm; EPMA mapping: accelerating voltage 20 kV, working current 50 nA, dwell time ~10 ms; BSE imaging: accelerating voltage 20 kV, beam current 10 nA; LA–ICP–MS: energy density 3~3.5 J/cm2, spot sizes 29 to 51 μm, repetition rates 5 Hz (polished thin-section) and 10 Hz (polished blocks), ~30 s background acquisition, ~40 s sample data acquisition | STDGL3 (Danyushevsky et al. 2011) and GSD-1G (USGS) | 5.893712 | [19 empty] | 2742.60859 | [5 empty] | 4.826747 | [5 empty] | 732.649423 | [9 empty] | 128645.5 |  | 0.034005 |  |  |  | 0.257926 | [7 empty] | 963.006539 | [13 empty] | 327.101039 | [15 empty] | 0.049792 | [17 empty] | 0.309104 | [9 empty] | 2.550555 | [35 empty] | CHN | Tibet
| Lawu |  | Magmatic hydrothermal | Skarn | Cu-Pb-Zn skarn | Cu, Pb, Zn | In, Sn | Cu, Pb, Zn, In, Sn |  |  | 18-68 a1 sp - 15.d |  | underground mine |  |  |  |  | ore material | drill core, grab | underground mining tunnels and drill cores | mineral separate | [5 empty] | mineralisation |  |  |  | sphalerite, chalcopyrite, pyrrhotite, pyrite, arsenopyrite | [6 empty] | galena, bismuthinite, marcasite, iron oxides, pyroxene, actinolite, quartz | thin sections and polished blocks examined using optical microscope, BSE detector, and EDS prior to analysis | EMPA, LA-ICPMS | JEOL JXA-8230 electron probe microanalyzer; RESOlution-LR 193 nm ArF excimer laser ablation system coupled to an Agilent 7700x ICP–MS | Laboratory of Mineral Resources Research Center, Fuzhou University; Adelaide Microscopy, the University of Adelaide | EPMA point analysis: accelerating voltage 15 kV, beam current 20 nA, beam diameter ~5 μm; EPMA mapping: accelerating voltage 20 kV, working current 50 nA, dwell time ~10 ms; BSE imaging: accelerating voltage 20 kV, beam current 10 nA; LA–ICP–MS: energy density 3~3.5 J/cm2, spot sizes 29 to 51 μm, repetition rates 5 Hz (polished thin-section) and 10 Hz (polished blocks), ~30 s background acquisition, ~40 s sample data acquisition | STDGL3 (Danyushevsky et al. 2011) and GSD-1G (USGS) | 11.400245 | [19 empty] | 3100.514622 | [5 empty] | 4.80659 | [5 empty] | 932.267173 | [9 empty] | 111449.5 |  | 0.029499 |  |  |  | 0.321452 | [7 empty] | 1096.76594 | [13 empty] | 154.585567 | [15 empty] | 0.434998 | [17 empty] | 0.237689 | [9 empty] | 1.66382 | [35 empty] | CHN | Tibet
| Lawu |  | Magmatic hydrothermal | Skarn | Cu-Pb-Zn skarn | Cu, Pb, Zn | In, Sn | Cu, Pb, Zn, In, Sn |  |  | 18-68 a1 sp - 16.d |  | underground mine |  |  |  |  | ore material | drill core, grab | underground mining tunnels and drill cores | mineral separate | [5 empty] | mineralisation |  |  |  | sphalerite, chalcopyrite, pyrrhotite, pyrite, arsenopyrite | [6 empty] | galena, bismuthinite, marcasite, iron oxides, pyroxene, actinolite, quartz | thin sections and polished blocks examined using optical microscope, BSE detector, and EDS prior to analysis | EMPA, LA-ICPMS | JEOL JXA-8230 electron probe microanalyzer; RESOlution-LR 193 nm ArF excimer laser ablation system coupled to an Agilent 7700x ICP–MS | Laboratory of Mineral Resources Research Center, Fuzhou University; Adelaide Microscopy, the University of Adelaide | EPMA point analysis: accelerating voltage 15 kV, beam current 20 nA, beam diameter ~5 μm; EPMA mapping: accelerating voltage 20 kV, working current 50 nA, dwell time ~10 ms; BSE imaging: accelerating voltage 20 kV, beam current 10 nA; LA–ICP–MS: energy density 3~3.5 J/cm2, spot sizes 29 to 51 μm, repetition rates 5 Hz (polished thin-section) and 10 Hz (polished blocks), ~30 s background acquisition, ~40 s sample data acquisition | STDGL3 (Danyushevsky et al. 2011) and GSD-1G (USGS) | 7.250118 | [19 empty] | 2764.291952 | [5 empty] | 4.958018 | [5 empty] | 286.213921 | [9 empty] | 124540.7 |  | 0.038603 |  |  |  | 1.013246 | [7 empty] | 971.772896 | [13 empty] | 277.904796 | [15 empty] | 0.434998 | [17 empty] | 0.094438 | [9 empty] | 6.197523 | [35 empty] | CHN | Tibet
| Lawu |  | Magmatic hydrothermal | Skarn | Cu-Pb-Zn skarn | Cu, Pb, Zn | In, Sn | Cu, Pb, Zn, In, Sn |  |  | 18-68 a1 sp - 17.d |  | underground mine |  |  |  |  | ore material | drill core, grab | underground mining tunnels and drill cores | mineral separate | [5 empty] | mineralisation |  |  |  | sphalerite, chalcopyrite, pyrrhotite, pyrite, arsenopyrite | [6 empty] | galena, bismuthinite, marcasite, iron oxides, pyroxene, actinolite, quartz | thin sections and polished blocks examined using optical microscope, BSE detector, and EDS prior to analysis | EMPA, LA-ICPMS | JEOL JXA-8230 electron probe microanalyzer; RESOlution-LR 193 nm ArF excimer laser ablation system coupled to an Agilent 7700x ICP–MS | Laboratory of Mineral Resources Research Center, Fuzhou University; Adelaide Microscopy, the University of Adelaide | EPMA point analysis: accelerating voltage 15 kV, beam current 20 nA, beam diameter ~5 μm; EPMA mapping: accelerating voltage 20 kV, working current 50 nA, dwell time ~10 ms; BSE imaging: accelerating voltage 20 kV, beam current 10 nA; LA–ICP–MS: energy density 3~3.5 J/cm2, spot sizes 29 to 51 μm, repetition rates 5 Hz (polished thin-section) and 10 Hz (polished blocks), ~30 s background acquisition, ~40 s sample data acquisition | STDGL3 (Danyushevsky et al. 2011) and GSD-1G (USGS) | 8.181207 | [19 empty] | 2959.556463 | [5 empty] | 5.100992 | [5 empty] | 286.213921 | [9 empty] | 124189.5 |  | 0.015 |  |  |  | 0.344906 | [7 empty] | 1115.777599 | [13 empty] | 360.110433 | [15 empty] | 0.434998 | [17 empty] | 0.157935 | [9 empty] | 2.834975 | [35 empty] | CHN | Tibet
| Lawu |  | Magmatic hydrothermal | Skarn | Cu-Pb-Zn skarn | Cu, Pb, Zn | In, Sn | Cu, Pb, Zn, In, Sn |  |  | 18-68 a1 sp - 18.d |  | underground mine |  |  |  |  | ore material | drill core, grab | underground mining tunnels and drill cores | mineral separate | [5 empty] | mineralisation |  |  |  | sphalerite, chalcopyrite, pyrrhotite, pyrite, arsenopyrite | [6 empty] | galena, bismuthinite, marcasite, iron oxides, pyroxene, actinolite, quartz | thin sections and polished blocks examined using optical microscope, BSE detector, and EDS prior to analysis | EMPA, LA-ICPMS | JEOL JXA-8230 electron probe microanalyzer; RESOlution-LR 193 nm ArF excimer laser ablation system coupled to an Agilent 7700x ICP–MS | Laboratory of Mineral Resources Research Center, Fuzhou University; Adelaide Microscopy, the University of Adelaide | EPMA point analysis: accelerating voltage 15 kV, beam current 20 nA, beam diameter ~5 μm; EPMA mapping: accelerating voltage 20 kV, working current 50 nA, dwell time ~10 ms; BSE imaging: accelerating voltage 20 kV, beam current 10 nA; LA–ICP–MS: energy density 3~3.5 J/cm2, spot sizes 29 to 51 μm, repetition rates 5 Hz (polished thin-section) and 10 Hz (polished blocks), ~30 s background acquisition, ~40 s sample data acquisition | STDGL3 (Danyushevsky et al. 2011) and GSD-1G (USGS) | 6.690637 | [19 empty] | 2832.064019 | [5 empty] | 5.020523 | [5 empty] | 286.213921 | [9 empty] | 128924.6 |  | 0.052218 |  |  |  | 0.332057 | [7 empty] | 1073.767372 | [13 empty] | 422.21278 | [15 empty] | 0.434998 | [17 empty] | 0.085542 | [9 empty] | 3.961427 | [35 empty] | CHN | Tibet
| Lawu |  | Magmatic hydrothermal | Skarn | Cu-Pb-Zn skarn | Cu, Pb, Zn | In, Sn | Cu, Pb, Zn, In, Sn |  |  | 18-68 a1 sp - 19.d |  | underground mine |  |  |  |  | ore material | drill core, grab | underground mining tunnels and drill cores | mineral separate | [5 empty] | mineralisation |  |  |  | sphalerite, chalcopyrite, pyrrhotite, pyrite, arsenopyrite | [6 empty] | galena, bismuthinite, marcasite, iron oxides, pyroxene, actinolite, quartz | thin sections and polished blocks examined using optical microscope, BSE detector, and EDS prior to analysis | EMPA, LA-ICPMS | JEOL JXA-8230 electron probe microanalyzer; RESOlution-LR 193 nm ArF excimer laser ablation system coupled to an Agilent 7700x ICP–MS | Laboratory of Mineral Resources Research Center, Fuzhou University; Adelaide Microscopy, the University of Adelaide | EPMA point analysis: accelerating voltage 15 kV, beam current 20 nA, beam diameter ~5 μm; EPMA mapping: accelerating voltage 20 kV, working current 50 nA, dwell time ~10 ms; BSE imaging: accelerating voltage 20 kV, beam current 10 nA; LA–ICP–MS: energy density 3~3.5 J/cm2, spot sizes 29 to 51 μm, repetition rates 5 Hz (polished thin-section) and 10 Hz (polished blocks), ~30 s background acquisition, ~40 s sample data acquisition | STDGL3 (Danyushevsky et al. 2011) and GSD-1G (USGS) | 4.693346 | [19 empty] | 2704.823295 | [5 empty] | 4.880292 | [5 empty] | 821.581467 | [9 empty] | 124565.5 |  | 0.03914 |  |  |  | 0.253328 | [7 empty] | 958.147103 | [13 empty] | 300.295405 | [15 empty] | 0.757626 | [17 empty] | 1.446377 | [9 empty] | 2.361432 | [35 empty] | CHN | Tibet
| Lawu |  | Magmatic hydrothermal | Skarn | Cu-Pb-Zn skarn | Cu, Pb, Zn | In, Sn | Cu, Pb, Zn, In, Sn |  |  | 18-68 a1 sp - 20.d |  | underground mine |  |  |  |  | ore material | drill core, grab | underground mining tunnels and drill cores | mineral separate | [5 empty] | mineralisation |  |  |  | sphalerite, chalcopyrite, pyrrhotite, pyrite, arsenopyrite | [6 empty] | galena, bismuthinite, marcasite, iron oxides, pyroxene, actinolite, quartz | thin sections and polished blocks examined using optical microscope, BSE detector, and EDS prior to analysis | EMPA, LA-ICPMS | JEOL JXA-8230 electron probe microanalyzer; RESOlution-LR 193 nm ArF excimer laser ablation system coupled to an Agilent 7700x ICP–MS | Laboratory of Mineral Resources Research Center, Fuzhou University; Adelaide Microscopy, the University of Adelaide | EPMA point analysis: accelerating voltage 15 kV, beam current 20 nA, beam diameter ~5 μm; EPMA mapping: accelerating voltage 20 kV, working current 50 nA, dwell time ~10 ms; BSE imaging: accelerating voltage 20 kV, beam current 10 nA; LA–ICP–MS: energy density 3~3.5 J/cm2, spot sizes 29 to 51 μm, repetition rates 5 Hz (polished thin-section) and 10 Hz (polished blocks), ~30 s background acquisition, ~40 s sample data acquisition | STDGL3 (Danyushevsky et al. 2011) and GSD-1G (USGS) | 6.274779 | [19 empty] | 2752.25485 | [5 empty] | 4.826753 | [5 empty] | 770.269351 | [9 empty] | 127305.6 |  | 0.044742 |  |  |  | 0.322477 | [7 empty] | 977.202436 | [13 empty] | 314.744526 | [15 empty] | 0.905016 | [17 empty] | 0.257427 | [9 empty] | 3.197724 | [35 empty] | CHN | Tibet
| Lawu |  | Magmatic hydrothermal | Skarn | Cu-Pb-Zn skarn | Cu, Pb, Zn | In, Sn | Cu, Pb, Zn, In, Sn |  |  | 18-128 A1 SP - 1.d |  | underground mine |  |  |  |  | ore material | drill core, grab | underground mining tunnels and drill cores | mineral separate | [5 empty] | mineralisation |  |  |  | sphalerite, chalcopyrite, pyrrhotite, pyrite, arsenopyrite | [6 empty] | galena, bismuthinite, marcasite, iron oxides, pyroxene, actinolite, quartz | thin sections and polished blocks examined using optical microscope, BSE detector, and EDS prior to analysis | EMPA, LA-ICPMS | JEOL JXA-8230 electron probe microanalyzer; RESOlution-LR 193 nm ArF excimer laser ablation system coupled to an Agilent 7700x ICP–MS | Laboratory of Mineral Resources Research Center, Fuzhou University; Adelaide Microscopy, the University of Adelaide | EPMA point analysis: accelerating voltage 15 kV, beam current 20 nA, beam diameter ~5 μm; EPMA mapping: accelerating voltage 20 kV, working current 50 nA, dwell time ~10 ms; BSE imaging: accelerating voltage 20 kV, beam current 10 nA; LA–ICP–MS: energy density 3~3.5 J/cm2, spot sizes 29 to 51 μm, repetition rates 5 Hz (polished thin-section) and 10 Hz (polished blocks), ~30 s background acquisition, ~40 s sample data acquisition | STDGL3 (Danyushevsky et al. 2011) and GSD-1G (USGS) | 3.973915 | [19 empty] | 2267.243553 | [5 empty] | 3.11962 | [5 empty] | 287.676923 | [9 empty] | 121521.2 |  | 0.005 |  |  |  | 0.221402 | [7 empty] | 446.358846 | [13 empty] | 333.367352 | [15 empty] | 0.181418 | [17 empty] | 0.071224 | [9 empty] | 3.03323 | [35 empty] | CHN | Tibet
| Lawu |  | Magmatic hydrothermal | Skarn | Cu-Pb-Zn skarn | Cu, Pb, Zn | In, Sn | Cu, Pb, Zn, In, Sn |  |  | 18-128 A1 SP - 2.d |  | underground mine |  |  |  |  | ore material | drill core, grab | underground mining tunnels and drill cores | mineral separate | [5 empty] | mineralisation |  |  |  | sphalerite, chalcopyrite, pyrrhotite, pyrite, arsenopyrite | [6 empty] | galena, bismuthinite, marcasite, iron oxides, pyroxene, actinolite, quartz | thin sections and polished blocks examined using optical microscope, BSE detector, and EDS prior to analysis | EMPA, LA-ICPMS | JEOL JXA-8230 electron probe microanalyzer; RESOlution-LR 193 nm ArF excimer laser ablation system coupled to an Agilent 7700x ICP–MS | Laboratory of Mineral Resources Research Center, Fuzhou University; Adelaide Microscopy, the University of Adelaide | EPMA point analysis: accelerating voltage 15 kV, beam current 20 nA, beam diameter ~5 μm; EPMA mapping: accelerating voltage 20 kV, working current 50 nA, dwell time ~10 ms; BSE imaging: accelerating voltage 20 kV, beam current 10 nA; LA–ICP–MS: energy density 3~3.5 J/cm2, spot sizes 29 to 51 μm, repetition rates 5 Hz (polished thin-section) and 10 Hz (polished blocks), ~30 s background acquisition, ~40 s sample data acquisition | STDGL3 (Danyushevsky et al. 2011) and GSD-1G (USGS) | 5.609684 | [19 empty] | 2285.356781 | [5 empty] | 3.101825 | [5 empty] | 276.995801 | [9 empty] | 119359 |  | 0.016148 |  |  |  | 0.208548 | [7 empty] | 444.95383 | [13 empty] | 311.785267 | [15 empty] | 1.763043 | [17 empty] | 0.045255 | [9 empty] | 1.046512 | [35 empty] | CHN | Tibet
| Lawu |  | Magmatic hydrothermal | Skarn | Cu-Pb-Zn skarn | Cu, Pb, Zn | In, Sn | Cu, Pb, Zn, In, Sn |  |  | 18-128 A1 SP - 3.d |  | underground mine |  |  |  |  | ore material | drill core, grab | underground mining tunnels and drill cores | mineral separate | [5 empty] | mineralisation |  |  |  | sphalerite, chalcopyrite, pyrrhotite, pyrite, arsenopyrite | [6 empty] | galena, bismuthinite, marcasite, iron oxides, pyroxene, actinolite, quartz | thin sections and polished blocks examined using optical microscope, BSE detector, and EDS prior to analysis | EMPA, LA-ICPMS | JEOL JXA-8230 electron probe microanalyzer; RESOlution-LR 193 nm ArF excimer laser ablation system coupled to an Agilent 7700x ICP–MS | Laboratory of Mineral Resources Research Center, Fuzhou University; Adelaide Microscopy, the University of Adelaide | EPMA point analysis: accelerating voltage 15 kV, beam current 20 nA, beam diameter ~5 μm; EPMA mapping: accelerating voltage 20 kV, working current 50 nA, dwell time ~10 ms; BSE imaging: accelerating voltage 20 kV, beam current 10 nA; LA–ICP–MS: energy density 3~3.5 J/cm2, spot sizes 29 to 51 μm, repetition rates 5 Hz (polished thin-section) and 10 Hz (polished blocks), ~30 s background acquisition, ~40 s sample data acquisition | STDGL3 (Danyushevsky et al. 2011) and GSD-1G (USGS) | 3.331617 | [19 empty] | 2255.262875 | [5 empty] | 3.249189 | [5 empty] | 267.41111 | [9 empty] | 121341.4 |  | 0.01 |  |  |  | 0.254889 | [7 empty] | 441.46894 | [13 empty] | 339.295817 | [15 empty] | 0.357507 | [17 empty] | 0.071224 | [9 empty] | 1.621719 | [35 empty] | CHN | Tibet
| Lawu |  | Magmatic hydrothermal | Skarn | Cu-Pb-Zn skarn | Cu, Pb, Zn | In, Sn | Cu, Pb, Zn, In, Sn |  |  | 18-128 A1 SP - 4.d |  | underground mine |  |  |  |  | ore material | drill core, grab | underground mining tunnels and drill cores | mineral separate | [5 empty] | mineralisation |  |  |  | sphalerite, chalcopyrite, pyrrhotite, pyrite, arsenopyrite | [6 empty] | galena, bismuthinite, marcasite, iron oxides, pyroxene, actinolite, quartz | thin sections and polished blocks examined using optical microscope, BSE detector, and EDS prior to analysis | EMPA, LA-ICPMS | JEOL JXA-8230 electron probe microanalyzer; RESOlution-LR 193 nm ArF excimer laser ablation system coupled to an Agilent 7700x ICP–MS | Laboratory of Mineral Resources Research Center, Fuzhou University; Adelaide Microscopy, the University of Adelaide | EPMA point analysis: accelerating voltage 15 kV, beam current 20 nA, beam diameter ~5 μm; EPMA mapping: accelerating voltage 20 kV, working current 50 nA, dwell time ~10 ms; BSE imaging: accelerating voltage 20 kV, beam current 10 nA; LA–ICP–MS: energy density 3~3.5 J/cm2, spot sizes 29 to 51 μm, repetition rates 5 Hz (polished thin-section) and 10 Hz (polished blocks), ~30 s background acquisition, ~40 s sample data acquisition | STDGL3 (Danyushevsky et al. 2011) and GSD-1G (USGS) | 3.958787 | [19 empty] | 2273.202388 | [5 empty] | 3.243344 | [5 empty] | 276.54275 | [9 empty] | 120766.9 |  | 0.016148 |  |  |  | 0.254126 | [7 empty] | 433.632975 | [13 empty] | 370.31354 | [15 empty] | 0.066775 | [17 empty] | 0.071224 | [9 empty] | 1.456643 | [35 empty] | CHN | Tibet
| Lawu |  | Magmatic hydrothermal | Skarn | Cu-Pb-Zn skarn | Cu, Pb, Zn | In, Sn | Cu, Pb, Zn, In, Sn |  |  | 18-128 A1 SP - 5.d |  | underground mine |  |  |  |  | ore material | drill core, grab | underground mining tunnels and drill cores | mineral separate | [5 empty] | mineralisation |  |  |  | sphalerite, chalcopyrite, pyrrhotite, pyrite, arsenopyrite | [6 empty] | galena, bismuthinite, marcasite, iron oxides, pyroxene, actinolite, quartz | thin sections and polished blocks examined using optical microscope, BSE detector, and EDS prior to analysis | EMPA, LA-ICPMS | JEOL JXA-8230 electron probe microanalyzer; RESOlution-LR 193 nm ArF excimer laser ablation system coupled to an Agilent 7700x ICP–MS | Laboratory of Mineral Resources Research Center, Fuzhou University; Adelaide Microscopy, the University of Adelaide | EPMA point analysis: accelerating voltage 15 kV, beam current 20 nA, beam diameter ~5 μm; EPMA mapping: accelerating voltage 20 kV, working current 50 nA, dwell time ~10 ms; BSE imaging: accelerating voltage 20 kV, beam current 10 nA; LA–ICP–MS: energy density 3~3.5 J/cm2, spot sizes 29 to 51 μm, repetition rates 5 Hz (polished thin-section) and 10 Hz (polished blocks), ~30 s background acquisition, ~40 s sample data acquisition | STDGL3 (Danyushevsky et al. 2011) and GSD-1G (USGS) | 2.929857 | [19 empty] | 2259.843163 | [5 empty] | 3.193215 | [5 empty] | 273.814759 | [9 empty] | 122577.6 |  | 0.016148 |  |  |  | 0.193413 | [7 empty] | 447.712767 | [13 empty] | 316.029481 | [15 empty] | 0.670604 | [17 empty] | 0.071224 | [9 empty] | 2.74783 | [35 empty] | CHN | Tibet
| Lawu |  | Magmatic hydrothermal | Skarn | Cu-Pb-Zn skarn | Cu, Pb, Zn | In, Sn | Cu, Pb, Zn, In, Sn |  |  | 18-128 A1 SP - 6.d |  | underground mine |  |  |  |  | ore material | drill core, grab | underground mining tunnels and drill cores | mineral separate | [5 empty] | mineralisation |  |  |  | sphalerite, chalcopyrite, pyrrhotite, pyrite, arsenopyrite | [6 empty] | galena, bismuthinite, marcasite, iron oxides, pyroxene, actinolite, quartz | thin sections and polished blocks examined using optical microscope, BSE detector, and EDS prior to analysis | EMPA, LA-ICPMS | JEOL JXA-8230 electron probe microanalyzer; RESOlution-LR 193 nm ArF excimer laser ablation system coupled to an Agilent 7700x ICP–MS | Laboratory of Mineral Resources Research Center, Fuzhou University; Adelaide Microscopy, the University of Adelaide | EPMA point analysis: accelerating voltage 15 kV, beam current 20 nA, beam diameter ~5 μm; EPMA mapping: accelerating voltage 20 kV, working current 50 nA, dwell time ~10 ms; BSE imaging: accelerating voltage 20 kV, beam current 10 nA; LA–ICP–MS: energy density 3~3.5 J/cm2, spot sizes 29 to 51 μm, repetition rates 5 Hz (polished thin-section) and 10 Hz (polished blocks), ~30 s background acquisition, ~40 s sample data acquisition | STDGL3 (Danyushevsky et al. 2011) and GSD-1G (USGS) | 3.245292 | [19 empty] | 2248.660867 | [5 empty] | 3.240491 | [5 empty] | 278.538223 | [9 empty] | 121554.4 |  | 0.005 |  |  |  | 0.210978 | [7 empty] | 449.57107 | [13 empty] | 311.855273 | [15 empty] | 0.899656 | [17 empty] | 0.049928 | [9 empty] | 1.193461 | [35 empty] | CHN | Tibet
| Lawu |  | Magmatic hydrothermal | Skarn | Cu-Pb-Zn skarn | Cu, Pb, Zn | In, Sn | Cu, Pb, Zn, In, Sn |  |  | 18-128 A1 SP - 7.d |  | underground mine |  |  |  |  | ore material | drill core, grab | underground mining tunnels and drill cores | mineral separate | [5 empty] | mineralisation |  |  |  | sphalerite, chalcopyrite, pyrrhotite, pyrite, arsenopyrite | [6 empty] | galena, bismuthinite, marcasite, iron oxides, pyroxene, actinolite, quartz | thin sections and polished blocks examined using optical microscope, BSE detector, and EDS prior to analysis | EMPA, LA-ICPMS | JEOL JXA-8230 electron probe microanalyzer; RESOlution-LR 193 nm ArF excimer laser ablation system coupled to an Agilent 7700x ICP–MS | Laboratory of Mineral Resources Research Center, Fuzhou University; Adelaide Microscopy, the University of Adelaide | EPMA point analysis: accelerating voltage 15 kV, beam current 20 nA, beam diameter ~5 μm; EPMA mapping: accelerating voltage 20 kV, working current 50 nA, dwell time ~10 ms; BSE imaging: accelerating voltage 20 kV, beam current 10 nA; LA–ICP–MS: energy density 3~3.5 J/cm2, spot sizes 29 to 51 μm, repetition rates 5 Hz (polished thin-section) and 10 Hz (polished blocks), ~30 s background acquisition, ~40 s sample data acquisition | STDGL3 (Danyushevsky et al. 2011) and GSD-1G (USGS) | 3.940271 | [19 empty] | 2253.911466 | [5 empty] | 3.297939 | [5 empty] | 268.916277 | [9 empty] | 121371.8 |  | 0.01 |  |  |  | 0.194459 | [7 empty] | 441.577864 | [13 empty] | 322.507791 | [15 empty] | 0.670604 | [17 empty] | 0.071224 | [9 empty] | 2.291301 | [35 empty] | CHN | Tibet
| Lawu |  | Magmatic hydrothermal | Skarn | Cu-Pb-Zn skarn | Cu, Pb, Zn | In, Sn | Cu, Pb, Zn, In, Sn |  |  | 18-128 A1 SP - 8.d |  | underground mine |  |  |  |  | ore material | drill core, grab | underground mining tunnels and drill cores | mineral separate | [5 empty] | mineralisation |  |  |  | sphalerite, chalcopyrite, pyrrhotite, pyrite, arsenopyrite | [6 empty] | galena, bismuthinite, marcasite, iron oxides, pyroxene, actinolite, quartz | thin sections and polished blocks examined using optical microscope, BSE detector, and EDS prior to analysis | EMPA, LA-ICPMS | JEOL JXA-8230 electron probe microanalyzer; RESOlution-LR 193 nm ArF excimer laser ablation system coupled to an Agilent 7700x ICP–MS | Laboratory of Mineral Resources Research Center, Fuzhou University; Adelaide Microscopy, the University of Adelaide | EPMA point analysis: accelerating voltage 15 kV, beam current 20 nA, beam diameter ~5 μm; EPMA mapping: accelerating voltage 20 kV, working current 50 nA, dwell time ~10 ms; BSE imaging: accelerating voltage 20 kV, beam current 10 nA; LA–ICP–MS: energy density 3~3.5 J/cm2, spot sizes 29 to 51 μm, repetition rates 5 Hz (polished thin-section) and 10 Hz (polished blocks), ~30 s background acquisition, ~40 s sample data acquisition | STDGL3 (Danyushevsky et al. 2011) and GSD-1G (USGS) | 4.322542 | [19 empty] | 2239.423987 | [5 empty] | 3.241906 | [5 empty] | 276.237435 | [9 empty] | 122150.3993 |  | 0.005 |  |  |  | 0.210473 | [7 empty] | 444.604047 | [13 empty] | 297.078262 | [15 empty] | 0.077188 | [17 empty] | 0.071224 | [9 empty] | 2.295385 | [35 empty] | CHN | Tibet
| Lawu |  | Magmatic hydrothermal | Skarn | Cu-Pb-Zn skarn | Cu, Pb, Zn | In, Sn | Cu, Pb, Zn, In, Sn |  |  | 18-128 A1 SP - 9.d |  | underground mine |  |  |  |  | ore material | drill core, grab | underground mining tunnels and drill cores | mineral separate | [5 empty] | mineralisation |  |  |  | sphalerite, chalcopyrite, pyrrhotite, pyrite, arsenopyrite | [6 empty] | galena, bismuthinite, marcasite, iron oxides, pyroxene, actinolite, quartz | thin sections and polished blocks examined using optical microscope, BSE detector, and EDS prior to analysis | EMPA, LA-ICPMS | JEOL JXA-8230 electron probe microanalyzer; RESOlution-LR 193 nm ArF excimer laser ablation system coupled to an Agilent 7700x ICP–MS | Laboratory of Mineral Resources Research Center, Fuzhou University; Adelaide Microscopy, the University of Adelaide | EPMA point analysis: accelerating voltage 15 kV, beam current 20 nA, beam diameter ~5 μm; EPMA mapping: accelerating voltage 20 kV, working current 50 nA, dwell time ~10 ms; BSE imaging: accelerating voltage 20 kV, beam current 10 nA; LA–ICP–MS: energy density 3~3.5 J/cm2, spot sizes 29 to 51 μm, repetition rates 5 Hz (polished thin-section) and 10 Hz (polished blocks), ~30 s background acquisition, ~40 s sample data acquisition | STDGL3 (Danyushevsky et al. 2011) and GSD-1G (USGS) | 5.583508 | [19 empty] | 2234.357568 | [5 empty] | 3.24607 | [5 empty] | 278.030055 | [9 empty] | 120832.8 |  | 0.01 |  |  |  | 0.244181 | [7 empty] | 444.12075 | [13 empty] | 314.967107 | [15 empty] | 0.073492 | [17 empty] | 0.071224 | [9 empty] | 2.062557 | [35 empty] | CHN | Tibet
| Lawu |  | Magmatic hydrothermal | Skarn | Cu-Pb-Zn skarn | Cu, Pb, Zn | In, Sn | Cu, Pb, Zn, In, Sn |  |  | 18-128 A1 SP - 10.d |  | underground mine |  |  |  |  | ore material | drill core, grab | underground mining tunnels and drill cores | mineral separate | [5 empty] | mineralisation |  |  |  | sphalerite, chalcopyrite, pyrrhotite, pyrite, arsenopyrite | [6 empty] | galena, bismuthinite, marcasite, iron oxides, pyroxene, actinolite, quartz | thin sections and polished blocks examined using optical microscope, BSE detector, and EDS prior to analysis | EMPA, LA-ICPMS | JEOL JXA-8230 electron probe microanalyzer; RESOlution-LR 193 nm ArF excimer laser ablation system coupled to an Agilent 7700x ICP–MS | Laboratory of Mineral Resources Research Center, Fuzhou University; Adelaide Microscopy, the University of Adelaide | EPMA point analysis: accelerating voltage 15 kV, beam current 20 nA, beam diameter ~5 μm; EPMA mapping: accelerating voltage 20 kV, working current 50 nA, dwell time ~10 ms; BSE imaging: accelerating voltage 20 kV, beam current 10 nA; LA–ICP–MS: energy density 3~3.5 J/cm2, spot sizes 29 to 51 μm, repetition rates 5 Hz (polished thin-section) and 10 Hz (polished blocks), ~30 s background acquisition, ~40 s sample data acquisition | STDGL3 (Danyushevsky et al. 2011) and GSD-1G (USGS) | 5.067659 | [19 empty] | 2232.847289 | [5 empty] | 3.221377 | [5 empty] | 282.423449 | [9 empty] | 121739.2 |  | 0.01 |  |  |  | 0.234636 | [7 empty] | 442.238023 | [13 empty] | 334.927093 | [15 empty] | 0.10193 | [17 empty] | 0.071224 | [9 empty] | 2.437669 | [35 empty] | CHN | Tibet
| Lawu |  | Magmatic hydrothermal | Skarn | Cu-Pb-Zn skarn | Cu, Pb, Zn | In, Sn | Cu, Pb, Zn, In, Sn |  |  | 18-128 A1 SP - 11.d |  | underground mine |  |  |  |  | ore material | drill core, grab | underground mining tunnels and drill cores | mineral separate | [5 empty] | mineralisation |  |  |  | sphalerite, chalcopyrite, pyrrhotite, pyrite, arsenopyrite | [6 empty] | galena, bismuthinite, marcasite, iron oxides, pyroxene, actinolite, quartz | thin sections and polished blocks examined using optical microscope, BSE detector, and EDS prior to analysis | EMPA, LA-ICPMS | JEOL JXA-8230 electron probe microanalyzer; RESOlution-LR 193 nm ArF excimer laser ablation system coupled to an Agilent 7700x ICP–MS | Laboratory of Mineral Resources Research Center, Fuzhou University; Adelaide Microscopy, the University of Adelaide | EPMA point analysis: accelerating voltage 15 kV, beam current 20 nA, beam diameter ~5 μm; EPMA mapping: accelerating voltage 20 kV, working current 50 nA, dwell time ~10 ms; BSE imaging: accelerating voltage 20 kV, beam current 10 nA; LA–ICP–MS: energy density 3~3.5 J/cm2, spot sizes 29 to 51 μm, repetition rates 5 Hz (polished thin-section) and 10 Hz (polished blocks), ~30 s background acquisition, ~40 s sample data acquisition | STDGL3 (Danyushevsky et al. 2011) and GSD-1G (USGS) | 5.141609 | [19 empty] | 2301.666081 | [5 empty] | 3.337705 | [5 empty] | 283.897874 | [9 empty] | 122125.3 |  | 0.01 |  |  |  | 0.23676 | [7 empty] | 456.520205 | [13 empty] | 321.519407 | [15 empty] | 0.087784 | [17 empty] | 0.071224 | [9 empty] | 2.722256 | [35 empty] | CHN | Tibet
| Lawu |  | Magmatic hydrothermal | Skarn | Cu-Pb-Zn skarn | Cu, Pb, Zn | In, Sn | Cu, Pb, Zn, In, Sn |  |  | 18-128 A1 SP - 12.d |  | underground mine |  |  |  |  | ore material | drill core, grab | underground mining tunnels and drill cores | mineral separate | [5 empty] | mineralisation |  |  |  | sphalerite, chalcopyrite, pyrrhotite, pyrite, arsenopyrite | [6 empty] | galena, bismuthinite, marcasite, iron oxides, pyroxene, actinolite, quartz | thin sections and polished blocks examined using optical microscope, BSE detector, and EDS prior to analysis | EMPA, LA-ICPMS | JEOL JXA-8230 electron probe microanalyzer; RESOlution-LR 193 nm ArF excimer laser ablation system coupled to an Agilent 7700x ICP–MS | Laboratory of Mineral Resources Research Center, Fuzhou University; Adelaide Microscopy, the University of Adelaide | EPMA point analysis: accelerating voltage 15 kV, beam current 20 nA, beam diameter ~5 μm; EPMA mapping: accelerating voltage 20 kV, working current 50 nA, dwell time ~10 ms; BSE imaging: accelerating voltage 20 kV, beam current 10 nA; LA–ICP–MS: energy density 3~3.5 J/cm2, spot sizes 29 to 51 μm, repetition rates 5 Hz (polished thin-section) and 10 Hz (polished blocks), ~30 s background acquisition, ~40 s sample data acquisition | STDGL3 (Danyushevsky et al. 2011) and GSD-1G (USGS) | 6.123347 | [19 empty] | 2264.959128 | [5 empty] | 3.347947 | [5 empty] | 379.434027 | [9 empty] | 122855.1 |  | 0.01 |  |  |  | 0.231712 | [7 empty] | 442.185993 | [13 empty] | 363.616189 | [15 empty] | 2.503682 | [17 empty] | 0.056284 | [9 empty] | 7.375188 | [35 empty] | CHN | Tibet
| Lawu |  | Magmatic hydrothermal | Skarn | Cu-Pb-Zn skarn | Cu, Pb, Zn | In, Sn | Cu, Pb, Zn, In, Sn |  |  | 18-128 A1 SP - 13.d |  | underground mine |  |  |  |  | ore material | drill core, grab | underground mining tunnels and drill cores | mineral separate | [5 empty] | mineralisation |  |  |  | sphalerite, chalcopyrite, pyrrhotite, pyrite, arsenopyrite | [6 empty] | galena, bismuthinite, marcasite, iron oxides, pyroxene, actinolite, quartz | thin sections and polished blocks examined using optical microscope, BSE detector, and EDS prior to analysis | EMPA, LA-ICPMS | JEOL JXA-8230 electron probe microanalyzer; RESOlution-LR 193 nm ArF excimer laser ablation system coupled to an Agilent 7700x ICP–MS | Laboratory of Mineral Resources Research Center, Fuzhou University; Adelaide Microscopy, the University of Adelaide | EPMA point analysis: accelerating voltage 15 kV, beam current 20 nA, beam diameter ~5 μm; EPMA mapping: accelerating voltage 20 kV, working current 50 nA, dwell time ~10 ms; BSE imaging: accelerating voltage 20 kV, beam current 10 nA; LA–ICP–MS: energy density 3~3.5 J/cm2, spot sizes 29 to 51 μm, repetition rates 5 Hz (polished thin-section) and 10 Hz (polished blocks), ~30 s background acquisition, ~40 s sample data acquisition | STDGL3 (Danyushevsky et al. 2011) and GSD-1G (USGS) | 7.508999 | [19 empty] | 2229.595013 | [5 empty] | 3.15763 | [5 empty] | 298.915912 | [9 empty] | 121876.8 |  | 0.016148 |  |  |  | 0.224038 | [7 empty] | 441.095169 | [13 empty] | 302.959219 | [15 empty] | 1.561487 | [17 empty] | 0.024067 | [9 empty] | 2.366297 | [35 empty] | CHN | Tibet
| Lawu |  | Magmatic hydrothermal | Skarn | Cu-Pb-Zn skarn | Cu, Pb, Zn | In, Sn | Cu, Pb, Zn, In, Sn |  |  | 18-128 A1 SP - 14.d |  | underground mine |  |  |  |  | ore material | drill core, grab | underground mining tunnels and drill cores | mineral separate | [5 empty] | mineralisation |  |  |  | sphalerite, chalcopyrite, pyrrhotite, pyrite, arsenopyrite | [6 empty] | galena, bismuthinite, marcasite, iron oxides, pyroxene, actinolite, quartz | thin sections and polished blocks examined using optical microscope, BSE detector, and EDS prior to analysis | EMPA, LA-ICPMS | JEOL JXA-8230 electron probe microanalyzer; RESOlution-LR 193 nm ArF excimer laser ablation system coupled to an Agilent 7700x ICP–MS | Laboratory of Mineral Resources Research Center, Fuzhou University; Adelaide Microscopy, the University of Adelaide | EPMA point analysis: accelerating voltage 15 kV, beam current 20 nA, beam diameter ~5 μm; EPMA mapping: accelerating voltage 20 kV, working current 50 nA, dwell time ~10 ms; BSE imaging: accelerating voltage 20 kV, beam current 10 nA; LA–ICP–MS: energy density 3~3.5 J/cm2, spot sizes 29 to 51 μm, repetition rates 5 Hz (polished thin-section) and 10 Hz (polished blocks), ~30 s background acquisition, ~40 s sample data acquisition | STDGL3 (Danyushevsky et al. 2011) and GSD-1G (USGS) | 6.123753 | [19 empty] | 2226.027727 | [5 empty] | 3.240849 | [5 empty] | 293.417736 | [9 empty] | 122475.1 |  | 0.016148 |  |  |  | 0.222787 | [7 empty] | 437.825971 | [13 empty] | 350.785595 | [15 empty] | 0.320215 | [17 empty] | 0.030957 | [9 empty] | 0.874545 | [35 empty] | CHN | Tibet
| Lawu |  | Magmatic hydrothermal | Skarn | Cu-Pb-Zn skarn | Cu, Pb, Zn | In, Sn | Cu, Pb, Zn, In, Sn |  |  | 18-128 A1 SP - 15.d |  | underground mine |  |  |  |  | ore material | drill core, grab | underground mining tunnels and drill cores | mineral separate | [5 empty] | mineralisation |  |  |  | sphalerite, chalcopyrite, pyrrhotite, pyrite, arsenopyrite | [6 empty] | galena, bismuthinite, marcasite, iron oxides, pyroxene, actinolite, quartz | thin sections and polished blocks examined using optical microscope, BSE detector, and EDS prior to analysis | EMPA, LA-ICPMS | JEOL JXA-8230 electron probe microanalyzer; RESOlution-LR 193 nm ArF excimer laser ablation system coupled to an Agilent 7700x ICP–MS | Laboratory of Mineral Resources Research Center, Fuzhou University; Adelaide Microscopy, the University of Adelaide | EPMA point analysis: accelerating voltage 15 kV, beam current 20 nA, beam diameter ~5 μm; EPMA mapping: accelerating voltage 20 kV, working current 50 nA, dwell time ~10 ms; BSE imaging: accelerating voltage 20 kV, beam current 10 nA; LA–ICP–MS: energy density 3~3.5 J/cm2, spot sizes 29 to 51 μm, repetition rates 5 Hz (polished thin-section) and 10 Hz (polished blocks), ~30 s background acquisition, ~40 s sample data acquisition | STDGL3 (Danyushevsky et al. 2011) and GSD-1G (USGS) | 4.366885 | [19 empty] | 2282.172202 | [5 empty] | 3.256177 | [5 empty] | 279.955317 | [9 empty] | 120184.3 |  | 0.016148 |  |  |  | 0.222797 | [7 empty] | 450.788734 | [13 empty] | 255.652651 | [15 empty] | 0.057909 | [17 empty] | 0.071224 | [9 empty] | 2.895435 | [35 empty] | CHN | Tibet
| Lawu |  | Magmatic hydrothermal | Skarn | Cu-Pb-Zn skarn | Cu, Pb, Zn | In, Sn | Cu, Pb, Zn, In, Sn |  |  | 18-128 A1 SP - 16.d |  | underground mine |  |  |  |  | ore material | drill core, grab | underground mining tunnels and drill cores | mineral separate | [5 empty] | mineralisation |  |  |  | sphalerite, chalcopyrite, pyrrhotite, pyrite, arsenopyrite | [6 empty] | galena, bismuthinite, marcasite, iron oxides, pyroxene, actinolite, quartz | thin sections and polished blocks examined using optical microscope, BSE detector, and EDS prior to analysis | EMPA, LA-ICPMS | JEOL JXA-8230 electron probe microanalyzer; RESOlution-LR 193 nm ArF excimer laser ablation system coupled to an Agilent 7700x ICP–MS | Laboratory of Mineral Resources Research Center, Fuzhou University; Adelaide Microscopy, the University of Adelaide | EPMA point analysis: accelerating voltage 15 kV, beam current 20 nA, beam diameter ~5 μm; EPMA mapping: accelerating voltage 20 kV, working current 50 nA, dwell time ~10 ms; BSE imaging: accelerating voltage 20 kV, beam current 10 nA; LA–ICP–MS: energy density 3~3.5 J/cm2, spot sizes 29 to 51 μm, repetition rates 5 Hz (polished thin-section) and 10 Hz (polished blocks), ~30 s background acquisition, ~40 s sample data acquisition | STDGL3 (Danyushevsky et al. 2011) and GSD-1G (USGS) | 4.831527 | [19 empty] | 2259.673155 | [5 empty] | 3.196054 | [5 empty] | 290.34446 | [9 empty] | 120351.1 |  | 0.016148 |  |  |  | 0.222341 | [7 empty] | 444.41178 | [13 empty] | 300.972874 | [15 empty] | 0.781022 | [17 empty] | 0.070756 | [9 empty] | 2.295074 | [35 empty] | CHN | Tibet
| Lawu |  | Magmatic hydrothermal | Skarn | Cu-Pb-Zn skarn | Cu, Pb, Zn | In, Sn | Cu, Pb, Zn, In, Sn |  |  | 18-128 A1 SP - 17.d |  | underground mine |  |  |  |  | ore material | drill core, grab | underground mining tunnels and drill cores | mineral separate | [5 empty] | mineralisation |  |  |  | sphalerite, chalcopyrite, pyrrhotite, pyrite, arsenopyrite | [6 empty] | galena, bismuthinite, marcasite, iron oxides, pyroxene, actinolite, quartz | thin sections and polished blocks examined using optical microscope, BSE detector, and EDS prior to analysis | EMPA, LA-ICPMS | JEOL JXA-8230 electron probe microanalyzer; RESOlution-LR 193 nm ArF excimer laser ablation system coupled to an Agilent 7700x ICP–MS | Laboratory of Mineral Resources Research Center, Fuzhou University; Adelaide Microscopy, the University of Adelaide | EPMA point analysis: accelerating voltage 15 kV, beam current 20 nA, beam diameter ~5 μm; EPMA mapping: accelerating voltage 20 kV, working current 50 nA, dwell time ~10 ms; BSE imaging: accelerating voltage 20 kV, beam current 10 nA; LA–ICP–MS: energy density 3~3.5 J/cm2, spot sizes 29 to 51 μm, repetition rates 5 Hz (polished thin-section) and 10 Hz (polished blocks), ~30 s background acquisition, ~40 s sample data acquisition | STDGL3 (Danyushevsky et al. 2011) and GSD-1G (USGS) | 3.655063 | [19 empty] | 2255.372431 | [5 empty] | 3.261223 | [5 empty] | 289.382794 | [9 empty] | 119568.7 |  | 0.016148 |  |  |  | 0.225575 | [7 empty] | 443.642642 | [13 empty] | 301.188555 | [15 empty] | 1.766142 | [17 empty] | 0.075557 | [9 empty] | 3.48506 | [35 empty] | CHN | Tibet
| Lawu |  | Magmatic hydrothermal | Skarn | Cu-Pb-Zn skarn | Cu, Pb, Zn | In, Sn | Cu, Pb, Zn, In, Sn |  |  | 18-128 A1 SP - 18.d |  | underground mine |  |  |  |  | ore material | drill core, grab | underground mining tunnels and drill cores | mineral separate | [5 empty] | mineralisation |  |  |  | sphalerite, chalcopyrite, pyrrhotite, pyrite, arsenopyrite | [6 empty] | galena, bismuthinite, marcasite, iron oxides, pyroxene, actinolite, quartz | thin sections and polished blocks examined using optical microscope, BSE detector, and EDS prior to analysis | EMPA, LA-ICPMS | JEOL JXA-8230 electron probe microanalyzer; RESOlution-LR 193 nm ArF excimer laser ablation system coupled to an Agilent 7700x ICP–MS | Laboratory of Mineral Resources Research Center, Fuzhou University; Adelaide Microscopy, the University of Adelaide | EPMA point analysis: accelerating voltage 15 kV, beam current 20 nA, beam diameter ~5 μm; EPMA mapping: accelerating voltage 20 kV, working current 50 nA, dwell time ~10 ms; BSE imaging: accelerating voltage 20 kV, beam current 10 nA; LA–ICP–MS: energy density 3~3.5 J/cm2, spot sizes 29 to 51 μm, repetition rates 5 Hz (polished thin-section) and 10 Hz (polished blocks), ~30 s background acquisition, ~40 s sample data acquisition | STDGL3 (Danyushevsky et al. 2011) and GSD-1G (USGS) | 6.14981 | [19 empty] | 2218.324152 | [5 empty] | 3.201912 | [5 empty] | 355.237445 | [9 empty] | 120895.3 |  | 0.016148 |  |  |  | 0.191671 | [7 empty] | 440.229494 | [13 empty] | 344.733112 | [15 empty] | 0.670604 | [17 empty] | 0.026738 | [9 empty] | 1.582335 | [35 empty] | CHN | Tibet
| Lawu |  | Magmatic hydrothermal | Skarn | Cu-Pb-Zn skarn | Cu, Pb, Zn | In, Sn | Cu, Pb, Zn, In, Sn |  |  | 18-128 A1 SP - 19.d |  | underground mine |  |  |  |  | ore material | drill core, grab | underground mining tunnels and drill cores | mineral separate | [5 empty] | mineralisation |  |  |  | sphalerite, chalcopyrite, pyrrhotite, pyrite, arsenopyrite | [6 empty] | galena, bismuthinite, marcasite, iron oxides, pyroxene, actinolite, quartz | thin sections and polished blocks examined using optical microscope, BSE detector, and EDS prior to analysis | EMPA, LA-ICPMS | JEOL JXA-8230 electron probe microanalyzer; RESOlution-LR 193 nm ArF excimer laser ablation system coupled to an Agilent 7700x ICP–MS | Laboratory of Mineral Resources Research Center, Fuzhou University; Adelaide Microscopy, the University of Adelaide | EPMA point analysis: accelerating voltage 15 kV, beam current 20 nA, beam diameter ~5 μm; EPMA mapping: accelerating voltage 20 kV, working current 50 nA, dwell time ~10 ms; BSE imaging: accelerating voltage 20 kV, beam current 10 nA; LA–ICP–MS: energy density 3~3.5 J/cm2, spot sizes 29 to 51 μm, repetition rates 5 Hz (polished thin-section) and 10 Hz (polished blocks), ~30 s background acquisition, ~40 s sample data acquisition | STDGL3 (Danyushevsky et al. 2011) and GSD-1G (USGS) | 3.902712 | [19 empty] | 2276.904279 | [5 empty] | 3.349184 | [5 empty] | 279.372388 | [9 empty] | 122297.9 |  | 0.016148 |  |  |  | 0.228922 | [7 empty] | 438.159422 | [13 empty] | 376.070783 | [15 empty] | 0.130412 | [17 empty] | 0.071224 | [9 empty] | 1.823842 | [35 empty] | CHN | Tibet
| Lawu |  | Magmatic hydrothermal | Skarn | Cu-Pb-Zn skarn | Cu, Pb, Zn | In, Sn | Cu, Pb, Zn, In, Sn |  |  | 18-128 A1 SP - 20.d |  | underground mine |  |  |  |  | ore material | drill core, grab | underground mining tunnels and drill cores | mineral separate | [5 empty] | mineralisation |  |  |  | sphalerite, chalcopyrite, pyrrhotite, pyrite, arsenopyrite | [6 empty] | galena, bismuthinite, marcasite, iron oxides, pyroxene, actinolite, quartz | thin sections and polished blocks examined using optical microscope, BSE detector, and EDS prior to analysis | EMPA, LA-ICPMS | JEOL JXA-8230 electron probe microanalyzer; RESOlution-LR 193 nm ArF excimer laser ablation system coupled to an Agilent 7700x ICP–MS | Laboratory of Mineral Resources Research Center, Fuzhou University; Adelaide Microscopy, the University of Adelaide | EPMA point analysis: accelerating voltage 15 kV, beam current 20 nA, beam diameter ~5 μm; EPMA mapping: accelerating voltage 20 kV, working current 50 nA, dwell time ~10 ms; BSE imaging: accelerating voltage 20 kV, beam current 10 nA; LA–ICP–MS: energy density 3~3.5 J/cm2, spot sizes 29 to 51 μm, repetition rates 5 Hz (polished thin-section) and 10 Hz (polished blocks), ~30 s background acquisition, ~40 s sample data acquisition | STDGL3 (Danyushevsky et al. 2011) and GSD-1G (USGS) | 6.523736 | [19 empty] | 2319.162041 | [5 empty] | 3.165674 | [5 empty] | 290 | [9 empty] | 110711.1 |  | 0.086476 |  |  |  | 0.258973 | [7 empty] | 456.525447 | [13 empty] | 267.59562 | [15 empty] | 0.670604 | [17 empty] | 0.261474 | [9 empty] | 0.822026 | [35 empty] | CHN | Tibet
| Lawu |  | Magmatic hydrothermal | Skarn | Cu-Pb-Zn skarn | Cu, Pb, Zn | In, Sn | Cu, Pb, Zn, In, Sn |  |  | 18-125 a2 sp - 1.d |  | underground mine |  |  |  |  | ore material | drill core, grab | underground mining tunnels and drill cores | mineral separate | [5 empty] | mineralisation |  |  |  | sphalerite, chalcopyrite, pyrrhotite, pyrite, arsenopyrite | [6 empty] | galena, bismuthinite, marcasite, iron oxides, pyroxene, actinolite, quartz | thin sections and polished blocks examined using optical microscope, BSE detector, and EDS prior to analysis | EMPA, LA-ICPMS | JEOL JXA-8230 electron probe microanalyzer; RESOlution-LR 193 nm ArF excimer laser ablation system coupled to an Agilent 7700x ICP–MS | Laboratory of Mineral Resources Research Center, Fuzhou University; Adelaide Microscopy, the University of Adelaide | EPMA point analysis: accelerating voltage 15 kV, beam current 20 nA, beam diameter ~5 μm; EPMA mapping: accelerating voltage 20 kV, working current 50 nA, dwell time ~10 ms; BSE imaging: accelerating voltage 20 kV, beam current 10 nA; LA–ICP–MS: energy density 3~3.5 J/cm2, spot sizes 29 to 51 μm, repetition rates 5 Hz (polished thin-section) and 10 Hz (polished blocks), ~30 s background acquisition, ~40 s sample data acquisition | STDGL3 (Danyushevsky et al. 2011) and GSD-1G (USGS) | 5.832225 | [19 empty] | 1859.139539 | [5 empty] | 3.671093 | [5 empty] | 342.438241 | [9 empty] | 120608.1 |  | 0.047518 |  |  |  | 0.295288 | [7 empty] | 485.649903 | [13 empty] | 354.652101 | [15 empty] | 1.358965 | [17 empty] | 0.062286 | [9 empty] | 0.915414 | [35 empty] | CHN | Tibet
| Lawu |  | Magmatic hydrothermal | Skarn | Cu-Pb-Zn skarn | Cu, Pb, Zn | In, Sn | Cu, Pb, Zn, In, Sn |  |  | 18-125 a2 sp - 2.d |  | underground mine |  |  |  |  | ore material | drill core, grab | underground mining tunnels and drill cores | mineral separate | [5 empty] | mineralisation |  |  |  | sphalerite, chalcopyrite, pyrrhotite, pyrite, arsenopyrite | [6 empty] | galena, bismuthinite, marcasite, iron oxides, pyroxene, actinolite, quartz | thin sections and polished blocks examined using optical microscope, BSE detector, and EDS prior to analysis | EMPA, LA-ICPMS | JEOL JXA-8230 electron probe microanalyzer; RESOlution-LR 193 nm ArF excimer laser ablation system coupled to an Agilent 7700x ICP–MS | Laboratory of Mineral Resources Research Center, Fuzhou University; Adelaide Microscopy, the University of Adelaide | EPMA point analysis: accelerating voltage 15 kV, beam current 20 nA, beam diameter ~5 μm; EPMA mapping: accelerating voltage 20 kV, working current 50 nA, dwell time ~10 ms; BSE imaging: accelerating voltage 20 kV, beam current 10 nA; LA–ICP–MS: energy density 3~3.5 J/cm2, spot sizes 29 to 51 μm, repetition rates 5 Hz (polished thin-section) and 10 Hz (polished blocks), ~30 s background acquisition, ~40 s sample data acquisition | STDGL3 (Danyushevsky et al. 2011) and GSD-1G (USGS) | 6.147846 | [19 empty] | 2042.640945 | [5 empty] | 3.624193 | [5 empty] | 342.438241 | [9 empty] | 121249.2 |  | 0.042388 |  |  |  | 0.268247 | [7 empty] | 481.086219 | [13 empty] | 357.485884 | [15 empty] | 1.916458 | [17 empty] | 0.062617 | [9 empty] | 1.461062 | [35 empty] | CHN | Tibet
| Lawu |  | Magmatic hydrothermal | Skarn | Cu-Pb-Zn skarn | Cu, Pb, Zn | In, Sn | Cu, Pb, Zn, In, Sn |  |  | 18-125 a2 sp - 3.d |  | underground mine |  |  |  |  | ore material | drill core, grab | underground mining tunnels and drill cores | mineral separate | [5 empty] | mineralisation |  |  |  | sphalerite, chalcopyrite, pyrrhotite, pyrite, arsenopyrite | [6 empty] | galena, bismuthinite, marcasite, iron oxides, pyroxene, actinolite, quartz | thin sections and polished blocks examined using optical microscope, BSE detector, and EDS prior to analysis | EMPA, LA-ICPMS | JEOL JXA-8230 electron probe microanalyzer; RESOlution-LR 193 nm ArF excimer laser ablation system coupled to an Agilent 7700x ICP–MS | Laboratory of Mineral Resources Research Center, Fuzhou University; Adelaide Microscopy, the University of Adelaide | EPMA point analysis: accelerating voltage 15 kV, beam current 20 nA, beam diameter ~5 μm; EPMA mapping: accelerating voltage 20 kV, working current 50 nA, dwell time ~10 ms; BSE imaging: accelerating voltage 20 kV, beam current 10 nA; LA–ICP–MS: energy density 3~3.5 J/cm2, spot sizes 29 to 51 μm, repetition rates 5 Hz (polished thin-section) and 10 Hz (polished blocks), ~30 s background acquisition, ~40 s sample data acquisition | STDGL3 (Danyushevsky et al. 2011) and GSD-1G (USGS) | 5.068347 | [19 empty] | 2049.607471 | [5 empty] | 3.607523 | [5 empty] | 325.478735 | [9 empty] | 113837.4 |  | 0.075908 |  |  |  | 0.212198 | [7 empty] | 509.26479 | [13 empty] | 268.56004 | [15 empty] | 1.184693 | [17 empty] | 0.089965 | [9 empty] | 2.164514 | [35 empty] | CHN | Tibet
| Lawu |  | Magmatic hydrothermal | Skarn | Cu-Pb-Zn skarn | Cu, Pb, Zn | In, Sn | Cu, Pb, Zn, In, Sn |  |  | 18-125 a2 sp - 4.d |  | underground mine |  |  |  |  | ore material | drill core, grab | underground mining tunnels and drill cores | mineral separate | [5 empty] | mineralisation |  |  |  | sphalerite, chalcopyrite, pyrrhotite, pyrite, arsenopyrite | [6 empty] | galena, bismuthinite, marcasite, iron oxides, pyroxene, actinolite, quartz | thin sections and polished blocks examined using optical microscope, BSE detector, and EDS prior to analysis | EMPA, LA-ICPMS | JEOL JXA-8230 electron probe microanalyzer; RESOlution-LR 193 nm ArF excimer laser ablation system coupled to an Agilent 7700x ICP–MS | Laboratory of Mineral Resources Research Center, Fuzhou University; Adelaide Microscopy, the University of Adelaide | EPMA point analysis: accelerating voltage 15 kV, beam current 20 nA, beam diameter ~5 μm; EPMA mapping: accelerating voltage 20 kV, working current 50 nA, dwell time ~10 ms; BSE imaging: accelerating voltage 20 kV, beam current 10 nA; LA–ICP–MS: energy density 3~3.5 J/cm2, spot sizes 29 to 51 μm, repetition rates 5 Hz (polished thin-section) and 10 Hz (polished blocks), ~30 s background acquisition, ~40 s sample data acquisition | STDGL3 (Danyushevsky et al. 2011) and GSD-1G (USGS) | 5.058355 | [19 empty] | 2218.449798 | [5 empty] | 3.739569 | [5 empty] | 298.713904 | [9 empty] | 115438.9 |  | 0.036615 |  |  |  | 0.270324 | [7 empty] | 485.871648 | [13 empty] | 266.286238 | [15 empty] | 0.31705 | [17 empty] | 0.022582 | [9 empty] | 1.382015 | [35 empty] | CHN | Tibet
| Lawu |  | Magmatic hydrothermal | Skarn | Cu-Pb-Zn skarn | Cu, Pb, Zn | In, Sn | Cu, Pb, Zn, In, Sn |  |  | 18-125 a2 sp - 5.d |  | underground mine |  |  |  |  | ore material | drill core, grab | underground mining tunnels and drill cores | mineral separate | [5 empty] | mineralisation |  |  |  | sphalerite, chalcopyrite, pyrrhotite, pyrite, arsenopyrite | [6 empty] | galena, bismuthinite, marcasite, iron oxides, pyroxene, actinolite, quartz | thin sections and polished blocks examined using optical microscope, BSE detector, and EDS prior to analysis | EMPA, LA-ICPMS | JEOL JXA-8230 electron probe microanalyzer; RESOlution-LR 193 nm ArF excimer laser ablation system coupled to an Agilent 7700x ICP–MS | Laboratory of Mineral Resources Research Center, Fuzhou University; Adelaide Microscopy, the University of Adelaide | EPMA point analysis: accelerating voltage 15 kV, beam current 20 nA, beam diameter ~5 μm; EPMA mapping: accelerating voltage 20 kV, working current 50 nA, dwell time ~10 ms; BSE imaging: accelerating voltage 20 kV, beam current 10 nA; LA–ICP–MS: energy density 3~3.5 J/cm2, spot sizes 29 to 51 μm, repetition rates 5 Hz (polished thin-section) and 10 Hz (polished blocks), ~30 s background acquisition, ~40 s sample data acquisition | STDGL3 (Danyushevsky et al. 2011) and GSD-1G (USGS) | 6.295964 | [19 empty] | 1944.117286 | [5 empty] | 3.577252 | [5 empty] | 443.579263 | [9 empty] | 121912.8 |  | 0.04792 |  |  |  | 0.310315 | [7 empty] | 509.28425 | [13 empty] | 322.238871 | [15 empty] | 0.553282 | [17 empty] | 0.266148 | [9 empty] | 2.928577 | [35 empty] | CHN | Tibet
| Lawu |  | Magmatic hydrothermal | Skarn | Cu-Pb-Zn skarn | Cu, Pb, Zn | In, Sn | Cu, Pb, Zn, In, Sn |  |  | 18-125 a4 sp - 1.d |  | underground mine |  |  |  |  | ore material | drill core, grab | underground mining tunnels and drill cores | mineral separate | [5 empty] | mineralisation |  |  |  | sphalerite, chalcopyrite, pyrrhotite, pyrite, arsenopyrite | [6 empty] | galena, bismuthinite, marcasite, iron oxides, pyroxene, actinolite, quartz | thin sections and polished blocks examined using optical microscope, BSE detector, and EDS prior to analysis | EMPA, LA-ICPMS | JEOL JXA-8230 electron probe microanalyzer; RESOlution-LR 193 nm ArF excimer laser ablation system coupled to an Agilent 7700x ICP–MS | Laboratory of Mineral Resources Research Center, Fuzhou University; Adelaide Microscopy, the University of Adelaide | EPMA point analysis: accelerating voltage 15 kV, beam current 20 nA, beam diameter ~5 μm; EPMA mapping: accelerating voltage 20 kV, working current 50 nA, dwell time ~10 ms; BSE imaging: accelerating voltage 20 kV, beam current 10 nA; LA–ICP–MS: energy density 3~3.5 J/cm2, spot sizes 29 to 51 μm, repetition rates 5 Hz (polished thin-section) and 10 Hz (polished blocks), ~30 s background acquisition, ~40 s sample data acquisition | STDGL3 (Danyushevsky et al. 2011) and GSD-1G (USGS) | 6.554777 | [19 empty] | 1988.607479 | [5 empty] | 3.379391 | [5 empty] | 384.771599 | [9 empty] | 113355.9 |  | 0.049104 |  |  |  | 0.285736 | [7 empty] | 664.275484 | [13 empty] | 364.459774 | [15 empty] | 0.232389 | [17 empty] | 0.107886 | [9 empty] | 2.714157 | [35 empty] | CHN | Tibet
| Lawu |  | Magmatic hydrothermal | Skarn | Cu-Pb-Zn skarn | Cu, Pb, Zn | In, Sn | Cu, Pb, Zn, In, Sn |  |  | 18-125 a4 sp - 2.d |  | underground mine |  |  |  |  | ore material | drill core, grab | underground mining tunnels and drill cores | mineral separate | [5 empty] | mineralisation |  |  |  | sphalerite, chalcopyrite, pyrrhotite, pyrite, arsenopyrite | [6 empty] | galena, bismuthinite, marcasite, iron oxides, pyroxene, actinolite, quartz | thin sections and polished blocks examined using optical microscope, BSE detector, and EDS prior to analysis | EMPA, LA-ICPMS | JEOL JXA-8230 electron probe microanalyzer; RESOlution-LR 193 nm ArF excimer laser ablation system coupled to an Agilent 7700x ICP–MS | Laboratory of Mineral Resources Research Center, Fuzhou University; Adelaide Microscopy, the University of Adelaide | EPMA point analysis: accelerating voltage 15 kV, beam current 20 nA, beam diameter ~5 μm; EPMA mapping: accelerating voltage 20 kV, working current 50 nA, dwell time ~10 ms; BSE imaging: accelerating voltage 20 kV, beam current 10 nA; LA–ICP–MS: energy density 3~3.5 J/cm2, spot sizes 29 to 51 μm, repetition rates 5 Hz (polished thin-section) and 10 Hz (polished blocks), ~30 s background acquisition, ~40 s sample data acquisition | STDGL3 (Danyushevsky et al. 2011) and GSD-1G (USGS) | 7.521327 | [19 empty] | 2034.687293 | [5 empty] | 3.573566 | [5 empty] | 384.298639 | [9 empty] | 119555.4 |  | 0.046968 |  |  |  | 0.294047 | [7 empty] | 633.922037 | [13 empty] | 446.882814 | [15 empty] | 0.960163 | [17 empty] | 0.067355 | [9 empty] | 3.741954 | [35 empty] | CHN | Tibet
| Lawu |  | Magmatic hydrothermal | Skarn | Cu-Pb-Zn skarn | Cu, Pb, Zn | In, Sn | Cu, Pb, Zn, In, Sn |  |  | 18-125 a4 sp - 3.d |  | underground mine |  |  |  |  | ore material | drill core, grab | underground mining tunnels and drill cores | mineral separate | [5 empty] | mineralisation |  |  |  | sphalerite, chalcopyrite, pyrrhotite, pyrite, arsenopyrite | [6 empty] | galena, bismuthinite, marcasite, iron oxides, pyroxene, actinolite, quartz | thin sections and polished blocks examined using optical microscope, BSE detector, and EDS prior to analysis | EMPA, LA-ICPMS | JEOL JXA-8230 electron probe microanalyzer; RESOlution-LR 193 nm ArF excimer laser ablation system coupled to an Agilent 7700x ICP–MS | Laboratory of Mineral Resources Research Center, Fuzhou University; Adelaide Microscopy, the University of Adelaide | EPMA point analysis: accelerating voltage 15 kV, beam current 20 nA, beam diameter ~5 μm; EPMA mapping: accelerating voltage 20 kV, working current 50 nA, dwell time ~10 ms; BSE imaging: accelerating voltage 20 kV, beam current 10 nA; LA–ICP–MS: energy density 3~3.5 J/cm2, spot sizes 29 to 51 μm, repetition rates 5 Hz (polished thin-section) and 10 Hz (polished blocks), ~30 s background acquisition, ~40 s sample data acquisition | STDGL3 (Danyushevsky et al. 2011) and GSD-1G (USGS) | 8.161915 | [19 empty] | 2091.919519 | [5 empty] | 3.537157 | [5 empty] | 375.565692 | [9 empty] | 125221.2 |  | 0.057693 |  |  |  | 0.240189 | [7 empty] | 615.766154 | [13 empty] | 500.297005 | [15 empty] | 0.215561 | [17 empty] | 0.027435 | [9 empty] | 3.223614 | [35 empty] | CHN | Tibet
| Lawu |  | Magmatic hydrothermal | Skarn | Cu-Pb-Zn skarn | Cu, Pb, Zn | In, Sn | Cu, Pb, Zn, In, Sn |  |  | 18-125 a4 sp - 4.d |  | underground mine |  |  |  |  | ore material | drill core, grab | underground mining tunnels and drill cores | mineral separate | [5 empty] | mineralisation |  |  |  | sphalerite, chalcopyrite, pyrrhotite, pyrite, arsenopyrite | [6 empty] | galena, bismuthinite, marcasite, iron oxides, pyroxene, actinolite, quartz | thin sections and polished blocks examined using optical microscope, BSE detector, and EDS prior to analysis | EMPA, LA-ICPMS | JEOL JXA-8230 electron probe microanalyzer; RESOlution-LR 193 nm ArF excimer laser ablation system coupled to an Agilent 7700x ICP–MS | Laboratory of Mineral Resources Research Center, Fuzhou University; Adelaide Microscopy, the University of Adelaide | EPMA point analysis: accelerating voltage 15 kV, beam current 20 nA, beam diameter ~5 μm; EPMA mapping: accelerating voltage 20 kV, working current 50 nA, dwell time ~10 ms; BSE imaging: accelerating voltage 20 kV, beam current 10 nA; LA–ICP–MS: energy density 3~3.5 J/cm2, spot sizes 29 to 51 μm, repetition rates 5 Hz (polished thin-section) and 10 Hz (polished blocks), ~30 s background acquisition, ~40 s sample data acquisition | STDGL3 (Danyushevsky et al. 2011) and GSD-1G (USGS) | 7.327343 | [19 empty] | 2096.89877 | [5 empty] | 3.580071 | [5 empty] | 335.877547 | [9 empty] | 125695.9 |  | 0.082553 |  |  |  | 0.309248 | [7 empty] | 529.137032 | [13 empty] | 562.090829 | [15 empty] | 0.521274 | [17 empty] | 0.045243 | [9 empty] | 2.950608 | [35 empty] | CHN | Tibet
| Lawu |  | Magmatic hydrothermal | Skarn | Cu-Pb-Zn skarn | Cu, Pb, Zn | In, Sn | Cu, Pb, Zn, In, Sn |  |  | 18-125 a4 sp - 5.d |  | underground mine |  |  |  |  | ore material | drill core, grab | underground mining tunnels and drill cores | mineral separate | [5 empty] | mineralisation |  |  |  | sphalerite, chalcopyrite, pyrrhotite, pyrite, arsenopyrite | [6 empty] | galena, bismuthinite, marcasite, iron oxides, pyroxene, actinolite, quartz | thin sections and polished blocks examined using optical microscope, BSE detector, and EDS prior to analysis | EMPA, LA-ICPMS | JEOL JXA-8230 electron probe microanalyzer; RESOlution-LR 193 nm ArF excimer laser ablation system coupled to an Agilent 7700x ICP–MS | Laboratory of Mineral Resources Research Center, Fuzhou University; Adelaide Microscopy, the University of Adelaide | EPMA point analysis: accelerating voltage 15 kV, beam current 20 nA, beam diameter ~5 μm; EPMA mapping: accelerating voltage 20 kV, working current 50 nA, dwell time ~10 ms; BSE imaging: accelerating voltage 20 kV, beam current 10 nA; LA–ICP–MS: energy density 3~3.5 J/cm2, spot sizes 29 to 51 μm, repetition rates 5 Hz (polished thin-section) and 10 Hz (polished blocks), ~30 s background acquisition, ~40 s sample data acquisition | STDGL3 (Danyushevsky et al. 2011) and GSD-1G (USGS) | 12.258307 | [19 empty] | 2187.196447 | [5 empty] | 3.368354 | [5 empty] | 342.017484 | [9 empty] | 114184.5 |  | 0.046637 |  |  |  | 0.22312 | [7 empty] | 518.168614 | [13 empty] | 375.0756 | [15 empty] | 2.430218 | [17 empty] | 0.201029 | [9 empty] | 3.538112 | [35 empty] | CHN | Tibet
| Lawu |  | Magmatic hydrothermal | Skarn | Cu-Pb-Zn skarn | Cu, Pb, Zn | In, Sn | Cu, Pb, Zn, In, Sn |  |  | 18-125 a7 sp - 1.d |  | underground mine |  |  |  |  | ore material | drill core, grab | underground mining tunnels and drill cores | mineral separate | [5 empty] | mineralisation |  |  |  | sphalerite, chalcopyrite, pyrrhotite, pyrite, arsenopyrite | [6 empty] | galena, bismuthinite, marcasite, iron oxides, pyroxene, actinolite, quartz | thin sections and polished blocks examined using optical microscope, BSE detector, and EDS prior to analysis | EMPA, LA-ICPMS | JEOL JXA-8230 electron probe microanalyzer; RESOlution-LR 193 nm ArF excimer laser ablation system coupled to an Agilent 7700x ICP–MS | Laboratory of Mineral Resources Research Center, Fuzhou University; Adelaide Microscopy, the University of Adelaide | EPMA point analysis: accelerating voltage 15 kV, beam current 20 nA, beam diameter ~5 μm; EPMA mapping: accelerating voltage 20 kV, working current 50 nA, dwell time ~10 ms; BSE imaging: accelerating voltage 20 kV, beam current 10 nA; LA–ICP–MS: energy density 3~3.5 J/cm2, spot sizes 29 to 51 μm, repetition rates 5 Hz (polished thin-section) and 10 Hz (polished blocks), ~30 s background acquisition, ~40 s sample data acquisition | STDGL3 (Danyushevsky et al. 2011) and GSD-1G (USGS) | 4.806904 | [19 empty] | 2175.538585 | [5 empty] | 3.273668 | [5 empty] | 287.481884 | [9 empty] | 132397.1 |  | 0.030192 |  |  |  | 0.274486 | [7 empty] | 429.007177 | [13 empty] | 907.406784 | [15 empty] | 0.113957 | [17 empty] | 0.031079 | [9 empty] | 2.703884 | [35 empty] | CHN | Tibet
| Lawu |  | Magmatic hydrothermal | Skarn | Cu-Pb-Zn skarn | Cu, Pb, Zn | In, Sn | Cu, Pb, Zn, In, Sn |  |  | 18-125 a7 sp - 2.d |  | underground mine |  |  |  |  | ore material | drill core, grab | underground mining tunnels and drill cores | mineral separate | [5 empty] | mineralisation |  |  |  | sphalerite, chalcopyrite, pyrrhotite, pyrite, arsenopyrite | [6 empty] | galena, bismuthinite, marcasite, iron oxides, pyroxene, actinolite, quartz | thin sections and polished blocks examined using optical microscope, BSE detector, and EDS prior to analysis | EMPA, LA-ICPMS | JEOL JXA-8230 electron probe microanalyzer; RESOlution-LR 193 nm ArF excimer laser ablation system coupled to an Agilent 7700x ICP–MS | Laboratory of Mineral Resources Research Center, Fuzhou University; Adelaide Microscopy, the University of Adelaide | EPMA point analysis: accelerating voltage 15 kV, beam current 20 nA, beam diameter ~5 μm; EPMA mapping: accelerating voltage 20 kV, working current 50 nA, dwell time ~10 ms; BSE imaging: accelerating voltage 20 kV, beam current 10 nA; LA–ICP–MS: energy density 3~3.5 J/cm2, spot sizes 29 to 51 μm, repetition rates 5 Hz (polished thin-section) and 10 Hz (polished blocks), ~30 s background acquisition, ~40 s sample data acquisition | STDGL3 (Danyushevsky et al. 2011) and GSD-1G (USGS) | 4.511709 | [19 empty] | 2196.599436 | [5 empty] | 3.357793 | [5 empty] | 286.919756 | [9 empty] | 132856.3 |  | 0.028853 |  |  |  | 0.208573 | [7 empty] | 450.848388 | [13 empty] | 1125.848173 | [15 empty] | 0.116431 | [17 empty] | 0.107886 | [9 empty] | 2.05106 | [35 empty] | CHN | Tibet
| Lawu |  | Magmatic hydrothermal | Skarn | Cu-Pb-Zn skarn | Cu, Pb, Zn | In, Sn | Cu, Pb, Zn, In, Sn |  |  | 18-125 a7 sp - 3.d |  | underground mine |  |  |  |  | ore material | drill core, grab | underground mining tunnels and drill cores | mineral separate | [5 empty] | mineralisation |  |  |  | sphalerite, chalcopyrite, pyrrhotite, pyrite, arsenopyrite | [6 empty] | galena, bismuthinite, marcasite, iron oxides, pyroxene, actinolite, quartz | thin sections and polished blocks examined using optical microscope, BSE detector, and EDS prior to analysis | EMPA, LA-ICPMS | JEOL JXA-8230 electron probe microanalyzer; RESOlution-LR 193 nm ArF excimer laser ablation system coupled to an Agilent 7700x ICP–MS | Laboratory of Mineral Resources Research Center, Fuzhou University; Adelaide Microscopy, the University of Adelaide | EPMA point analysis: accelerating voltage 15 kV, beam current 20 nA, beam diameter ~5 μm; EPMA mapping: accelerating voltage 20 kV, working current 50 nA, dwell time ~10 ms; BSE imaging: accelerating voltage 20 kV, beam current 10 nA; LA–ICP–MS: energy density 3~3.5 J/cm2, spot sizes 29 to 51 μm, repetition rates 5 Hz (polished thin-section) and 10 Hz (polished blocks), ~30 s background acquisition, ~40 s sample data acquisition | STDGL3 (Danyushevsky et al. 2011) and GSD-1G (USGS) | 4.701152 | [19 empty] | 2177.859634 | [5 empty] | 3.423665 | [5 empty] | 279.616328 | [9 empty] | 130610.3 |  | 0.02872 |  |  |  | 0.224332 | [7 empty] | 426.707377 | [13 empty] | 868.384482 | [15 empty] | 0.165562 | [17 empty] | 0.019724 | [9 empty] | 2.105298 | [35 empty] | CHN | Tibet
| Lawu |  | Magmatic hydrothermal | Skarn | Cu-Pb-Zn skarn | Cu, Pb, Zn | In, Sn | Cu, Pb, Zn, In, Sn |  |  | 18-125 a7 sp - 4.d |  | underground mine |  |  |  |  | ore material | drill core, grab | underground mining tunnels and drill cores | mineral separate | [5 empty] | mineralisation |  |  |  | sphalerite, chalcopyrite, pyrrhotite, pyrite, arsenopyrite | [6 empty] | galena, bismuthinite, marcasite, iron oxides, pyroxene, actinolite, quartz | thin sections and polished blocks examined using optical microscope, BSE detector, and EDS prior to analysis | EMPA, LA-ICPMS | JEOL JXA-8230 electron probe microanalyzer; RESOlution-LR 193 nm ArF excimer laser ablation system coupled to an Agilent 7700x ICP–MS | Laboratory of Mineral Resources Research Center, Fuzhou University; Adelaide Microscopy, the University of Adelaide | EPMA point analysis: accelerating voltage 15 kV, beam current 20 nA, beam diameter ~5 μm; EPMA mapping: accelerating voltage 20 kV, working current 50 nA, dwell time ~10 ms; BSE imaging: accelerating voltage 20 kV, beam current 10 nA; LA–ICP–MS: energy density 3~3.5 J/cm2, spot sizes 29 to 51 μm, repetition rates 5 Hz (polished thin-section) and 10 Hz (polished blocks), ~30 s background acquisition, ~40 s sample data acquisition | STDGL3 (Danyushevsky et al. 2011) and GSD-1G (USGS) | 9.954266 | [19 empty] | 2051.051723 | [5 empty] | 3.429169 | [5 empty] | 342.438241 | [9 empty] | 137381.8 |  | 0.029646 |  |  |  | 0.210996 | [7 empty] | 460.266159 | [13 empty] | 1280.294865 | [15 empty] | 0.960163 | [17 empty] | 0.152646 | [9 empty] | 3.38617 | [35 empty] | CHN | Tibet
| Lawu |  | Magmatic hydrothermal | Skarn | Cu-Pb-Zn skarn | Cu, Pb, Zn | In, Sn | Cu, Pb, Zn, In, Sn |  |  | 18-125 a7 sp - 5.d |  | underground mine |  |  |  |  | ore material | drill core, grab | underground mining tunnels and drill cores | mineral separate | [5 empty] | mineralisation |  |  |  | sphalerite, chalcopyrite, pyrrhotite, pyrite, arsenopyrite | [6 empty] | galena, bismuthinite, marcasite, iron oxides, pyroxene, actinolite, quartz | thin sections and polished blocks examined using optical microscope, BSE detector, and EDS prior to analysis | EMPA, LA-ICPMS | JEOL JXA-8230 electron probe microanalyzer; RESOlution-LR 193 nm ArF excimer laser ablation system coupled to an Agilent 7700x ICP–MS | Laboratory of Mineral Resources Research Center, Fuzhou University; Adelaide Microscopy, the University of Adelaide | EPMA point analysis: accelerating voltage 15 kV, beam current 20 nA, beam diameter ~5 μm; EPMA mapping: accelerating voltage 20 kV, working current 50 nA, dwell time ~10 ms; BSE imaging: accelerating voltage 20 kV, beam current 10 nA; LA–ICP–MS: energy density 3~3.5 J/cm2, spot sizes 29 to 51 μm, repetition rates 5 Hz (polished thin-section) and 10 Hz (polished blocks), ~30 s background acquisition, ~40 s sample data acquisition | STDGL3 (Danyushevsky et al. 2011) and GSD-1G (USGS) | 6.530818 | [19 empty] | 2177.649566 | [5 empty] | 3.409236 | [5 empty] | 342.438241 | [9 empty] | 136156.4 |  | 0.017731 |  |  |  | 0.207718 | [7 empty] | 447.819826 | [13 empty] | 1144.22487 | [15 empty] | 0.128912 | [17 empty] | 0.107886 | [9 empty] | 2.801966 | [35 empty] | CHN | Tibet
| Lawu |  | Magmatic hydrothermal | Skarn | Cu-Pb-Zn skarn | Cu, Pb, Zn | In, Sn | Cu, Pb, Zn, In, Sn |  |  | 18-125 a7 sp - 6.d |  | underground mine |  |  |  |  | ore material | drill core, grab | underground mining tunnels and drill cores | mineral separate | [5 empty] | mineralisation |  |  |  | sphalerite, chalcopyrite, pyrrhotite, pyrite, arsenopyrite | [6 empty] | galena, bismuthinite, marcasite, iron oxides, pyroxene, actinolite, quartz | thin sections and polished blocks examined using optical microscope, BSE detector, and EDS prior to analysis | EMPA, LA-ICPMS | JEOL JXA-8230 electron probe microanalyzer; RESOlution-LR 193 nm ArF excimer laser ablation system coupled to an Agilent 7700x ICP–MS | Laboratory of Mineral Resources Research Center, Fuzhou University; Adelaide Microscopy, the University of Adelaide | EPMA point analysis: accelerating voltage 15 kV, beam current 20 nA, beam diameter ~5 μm; EPMA mapping: accelerating voltage 20 kV, working current 50 nA, dwell time ~10 ms; BSE imaging: accelerating voltage 20 kV, beam current 10 nA; LA–ICP–MS: energy density 3~3.5 J/cm2, spot sizes 29 to 51 μm, repetition rates 5 Hz (polished thin-section) and 10 Hz (polished blocks), ~30 s background acquisition, ~40 s sample data acquisition | STDGL3 (Danyushevsky et al. 2011) and GSD-1G (USGS) | 6.502803 | [19 empty] | 2146.720363 | [5 empty] | 3.420434 | [5 empty] | 308.733985 | [9 empty] | 127073.1 |  | 0.032987 |  |  |  | 0.215696 | [7 empty] | 484.528696 | [13 empty] | 628.305974 | [15 empty] | 0.19588 | [17 empty] | 0.020881 | [9 empty] | 1.670445 | [35 empty] | CHN | Tibet
| Lawu |  | Magmatic hydrothermal | Skarn | Cu-Pb-Zn skarn | Cu, Pb, Zn | In, Sn | Cu, Pb, Zn, In, Sn |  |  | 18-125 a7 sp - 7.d |  | underground mine |  |  |  |  | ore material | drill core, grab | underground mining tunnels and drill cores | mineral separate | [5 empty] | mineralisation |  |  |  | sphalerite, chalcopyrite, pyrrhotite, pyrite, arsenopyrite | [6 empty] | galena, bismuthinite, marcasite, iron oxides, pyroxene, actinolite, quartz | thin sections and polished blocks examined using optical microscope, BSE detector, and EDS prior to analysis | EMPA, LA-ICPMS | JEOL JXA-8230 electron probe microanalyzer; RESOlution-LR 193 nm ArF excimer laser ablation system coupled to an Agilent 7700x ICP–MS | Laboratory of Mineral Resources Research Center, Fuzhou University; Adelaide Microscopy, the University of Adelaide | EPMA point analysis: accelerating voltage 15 kV, beam current 20 nA, beam diameter ~5 μm; EPMA mapping: accelerating voltage 20 kV, working current 50 nA, dwell time ~10 ms; BSE imaging: accelerating voltage 20 kV, beam current 10 nA; LA–ICP–MS: energy density 3~3.5 J/cm2, spot sizes 29 to 51 μm, repetition rates 5 Hz (polished thin-section) and 10 Hz (polished blocks), ~30 s background acquisition, ~40 s sample data acquisition | STDGL3 (Danyushevsky et al. 2011) and GSD-1G (USGS) | 6.944365 | [19 empty] | 2093.8153 | [5 empty] | 3.593 | [5 empty] | 342.438241 | [9 empty] | 134264.7 |  | 0.026801 |  |  |  | 0.292078 | [7 empty] | 544.430228 | [13 empty] | 1247.044035 | [15 empty] | 0.221673 | [17 empty] | 0.107886 | [9 empty] | 3.445918 | [35 empty] | CHN | Tibet
| Lawu |  | Magmatic hydrothermal | Skarn | Cu-Pb-Zn skarn | Cu, Pb, Zn | In, Sn | Cu, Pb, Zn, In, Sn |  |  | 18-125 a7 sp - 8.d |  | underground mine |  |  |  |  | ore material | drill core, grab | underground mining tunnels and drill cores | mineral separate | [5 empty] | mineralisation |  |  |  | sphalerite, chalcopyrite, pyrrhotite, pyrite, arsenopyrite | [6 empty] | galena, bismuthinite, marcasite, iron oxides, pyroxene, actinolite, quartz | thin sections and polished blocks examined using optical microscope, BSE detector, and EDS prior to analysis | EMPA, LA-ICPMS | JEOL JXA-8230 electron probe microanalyzer; RESOlution-LR 193 nm ArF excimer laser ablation system coupled to an Agilent 7700x ICP–MS | Laboratory of Mineral Resources Research Center, Fuzhou University; Adelaide Microscopy, the University of Adelaide | EPMA point analysis: accelerating voltage 15 kV, beam current 20 nA, beam diameter ~5 μm; EPMA mapping: accelerating voltage 20 kV, working current 50 nA, dwell time ~10 ms; BSE imaging: accelerating voltage 20 kV, beam current 10 nA; LA–ICP–MS: energy density 3~3.5 J/cm2, spot sizes 29 to 51 μm, repetition rates 5 Hz (polished thin-section) and 10 Hz (polished blocks), ~30 s background acquisition, ~40 s sample data acquisition | STDGL3 (Danyushevsky et al. 2011) and GSD-1G (USGS) | 5.747412 | [19 empty] | 2142.586564 | [5 empty] | 3.442355 | [5 empty] | 322.20034 | [9 empty] | 129773.7 |  | 0.031077 |  |  |  | 0.304542 | [7 empty] | 515.71914 | [13 empty] | 930.451217 | [15 empty] | 0.139116 | [17 empty] | 0.107886 | [9 empty] | 3.391583 | [35 empty] | CHN | Tibet
| Lawu |  | Magmatic hydrothermal | Skarn | Cu-Pb-Zn skarn | Cu, Pb, Zn | In, Sn | Cu, Pb, Zn, In, Sn |  |  | 18-125 a7 sp - 9.d |  | underground mine |  |  |  |  | ore material | drill core, grab | underground mining tunnels and drill cores | mineral separate | [5 empty] | mineralisation |  |  |  | sphalerite, chalcopyrite, pyrrhotite, pyrite, arsenopyrite | [6 empty] | galena, bismuthinite, marcasite, iron oxides, pyroxene, actinolite, quartz | thin sections and polished blocks examined using optical microscope, BSE detector, and EDS prior to analysis | EMPA, LA-ICPMS | JEOL JXA-8230 electron probe microanalyzer; RESOlution-LR 193 nm ArF excimer laser ablation system coupled to an Agilent 7700x ICP–MS | Laboratory of Mineral Resources Research Center, Fuzhou University; Adelaide Microscopy, the University of Adelaide | EPMA point analysis: accelerating voltage 15 kV, beam current 20 nA, beam diameter ~5 μm; EPMA mapping: accelerating voltage 20 kV, working current 50 nA, dwell time ~10 ms; BSE imaging: accelerating voltage 20 kV, beam current 10 nA; LA–ICP–MS: energy density 3~3.5 J/cm2, spot sizes 29 to 51 μm, repetition rates 5 Hz (polished thin-section) and 10 Hz (polished blocks), ~30 s background acquisition, ~40 s sample data acquisition | STDGL3 (Danyushevsky et al. 2011) and GSD-1G (USGS) | 6.63859 | [19 empty] | 2097.379553 | [5 empty] | 3.41265 | [5 empty] | 375.495251 | [9 empty] | 132564.3 |  | 0.030675 |  |  |  | 0.278307 | [7 empty] | 522.957638 | [13 empty] | 1405.513993 | [15 empty] | 0.081945 | [17 empty] | 0.107886 | [9 empty] | 2.925129 | [35 empty] | CHN | Tibet
| Lawu |  | Magmatic hydrothermal | Skarn | Cu-Pb-Zn skarn | Cu, Pb, Zn | In, Sn | Cu, Pb, Zn, In, Sn |  |  | 18-125 a7 sp - 10.d |  | underground mine |  |  |  |  | ore material | drill core, grab | underground mining tunnels and drill cores | mineral separate | [5 empty] | mineralisation |  |  |  | sphalerite, chalcopyrite, pyrrhotite, pyrite, arsenopyrite | [6 empty] | galena, bismuthinite, marcasite, iron oxides, pyroxene, actinolite, quartz | thin sections and polished blocks examined using optical microscope, BSE detector, and EDS prior to analysis | EMPA, LA-ICPMS | JEOL JXA-8230 electron probe microanalyzer; RESOlution-LR 193 nm ArF excimer laser ablation system coupled to an Agilent 7700x ICP–MS | Laboratory of Mineral Resources Research Center, Fuzhou University; Adelaide Microscopy, the University of Adelaide | EPMA point analysis: accelerating voltage 15 kV, beam current 20 nA, beam diameter ~5 μm; EPMA mapping: accelerating voltage 20 kV, working current 50 nA, dwell time ~10 ms; BSE imaging: accelerating voltage 20 kV, beam current 10 nA; LA–ICP–MS: energy density 3~3.5 J/cm2, spot sizes 29 to 51 μm, repetition rates 5 Hz (polished thin-section) and 10 Hz (polished blocks), ~30 s background acquisition, ~40 s sample data acquisition | STDGL3 (Danyushevsky et al. 2011) and GSD-1G (USGS) | 4.935213 | [19 empty] | 2140.574364 | [5 empty] | 3.379333 | [5 empty] | 276.986359 | [9 empty] | 126650.6 |  | 0.019195 |  |  |  | 0.231767 | [7 empty] | 441.927652 | [13 empty] | 636.919974 | [15 empty] | 0.960163 | [17 empty] | 0.107886 | [9 empty] | 1.788767 | [35 empty] | CHN | Tibet
| Lawu |  | Magmatic hydrothermal | Skarn | Cu-Pb-Zn skarn | Cu, Pb, Zn | In, Sn | Cu, Pb, Zn, In, Sn |  |  | 18-125 a7 sp - 11.d |  | underground mine |  |  |  |  | ore material | drill core, grab | underground mining tunnels and drill cores | mineral separate | [5 empty] | mineralisation |  |  |  | sphalerite, chalcopyrite, pyrrhotite, pyrite, arsenopyrite | [6 empty] | galena, bismuthinite, marcasite, iron oxides, pyroxene, actinolite, quartz | thin sections and polished blocks examined using optical microscope, BSE detector, and EDS prior to analysis | EMPA, LA-ICPMS | JEOL JXA-8230 electron probe microanalyzer; RESOlution-LR 193 nm ArF excimer laser ablation system coupled to an Agilent 7700x ICP–MS | Laboratory of Mineral Resources Research Center, Fuzhou University; Adelaide Microscopy, the University of Adelaide | EPMA point analysis: accelerating voltage 15 kV, beam current 20 nA, beam diameter ~5 μm; EPMA mapping: accelerating voltage 20 kV, working current 50 nA, dwell time ~10 ms; BSE imaging: accelerating voltage 20 kV, beam current 10 nA; LA–ICP–MS: energy density 3~3.5 J/cm2, spot sizes 29 to 51 μm, repetition rates 5 Hz (polished thin-section) and 10 Hz (polished blocks), ~30 s background acquisition, ~40 s sample data acquisition | STDGL3 (Danyushevsky et al. 2011) and GSD-1G (USGS) | 8.820594 | [19 empty] | 1955.459368 | [5 empty] | 3.406284 | [5 empty] | 342.438241 | [9 empty] | 134359 |  | 0.03798 |  |  |  | 0.276866 | [7 empty] | 527.502501 | [13 empty] | 1268.945945 | [15 empty] | 0.960163 | [17 empty] | 0.038899 | [9 empty] | 3.553469 | [35 empty] | CHN | Tibet
| Lawu |  | Magmatic hydrothermal | Skarn | Cu-Pb-Zn skarn | Cu, Pb, Zn | In, Sn | Cu, Pb, Zn, In, Sn |  |  | 18-125 a7 sp - 12.d |  | underground mine |  |  |  |  | ore material | drill core, grab | underground mining tunnels and drill cores | mineral separate | [5 empty] | mineralisation |  |  |  | sphalerite, chalcopyrite, pyrrhotite, pyrite, arsenopyrite | [6 empty] | galena, bismuthinite, marcasite, iron oxides, pyroxene, actinolite, quartz | thin sections and polished blocks examined using optical microscope, BSE detector, and EDS prior to analysis | EMPA, LA-ICPMS | JEOL JXA-8230 electron probe microanalyzer; RESOlution-LR 193 nm ArF excimer laser ablation system coupled to an Agilent 7700x ICP–MS | Laboratory of Mineral Resources Research Center, Fuzhou University; Adelaide Microscopy, the University of Adelaide | EPMA point analysis: accelerating voltage 15 kV, beam current 20 nA, beam diameter ~5 μm; EPMA mapping: accelerating voltage 20 kV, working current 50 nA, dwell time ~10 ms; BSE imaging: accelerating voltage 20 kV, beam current 10 nA; LA–ICP–MS: energy density 3~3.5 J/cm2, spot sizes 29 to 51 μm, repetition rates 5 Hz (polished thin-section) and 10 Hz (polished blocks), ~30 s background acquisition, ~40 s sample data acquisition | STDGL3 (Danyushevsky et al. 2011) and GSD-1G (USGS) | 6.977826 | [19 empty] | 2141.647872 | [5 empty] | 3.658477 | [5 empty] | 335.017853 | [9 empty] | 131335.2198 |  | 0.037119 |  |  |  | 0.248561 | [7 empty] | 534.205157 | [13 empty] | 1232.16689 | [15 empty] | 0.346322 | [17 empty] | 0.107886 | [9 empty] | 2.31224 | [35 empty] | CHN | Tibet
| Lawu |  | Magmatic hydrothermal | Skarn | Cu-Pb-Zn skarn | Cu, Pb, Zn | In, Sn | Cu, Pb, Zn, In, Sn |  |  | 18-125 a7 sp - 13.d |  | underground mine |  |  |  |  | ore material | drill core, grab | underground mining tunnels and drill cores | mineral separate | [5 empty] | mineralisation |  |  |  | sphalerite, chalcopyrite, pyrrhotite, pyrite, arsenopyrite | [6 empty] | galena, bismuthinite, marcasite, iron oxides, pyroxene, actinolite, quartz | thin sections and polished blocks examined using optical microscope, BSE detector, and EDS prior to analysis | EMPA, LA-ICPMS | JEOL JXA-8230 electron probe microanalyzer; RESOlution-LR 193 nm ArF excimer laser ablation system coupled to an Agilent 7700x ICP–MS | Laboratory of Mineral Resources Research Center, Fuzhou University; Adelaide Microscopy, the University of Adelaide | EPMA point analysis: accelerating voltage 15 kV, beam current 20 nA, beam diameter ~5 μm; EPMA mapping: accelerating voltage 20 kV, working current 50 nA, dwell time ~10 ms; BSE imaging: accelerating voltage 20 kV, beam current 10 nA; LA–ICP–MS: energy density 3~3.5 J/cm2, spot sizes 29 to 51 μm, repetition rates 5 Hz (polished thin-section) and 10 Hz (polished blocks), ~30 s background acquisition, ~40 s sample data acquisition | STDGL3 (Danyushevsky et al. 2011) and GSD-1G (USGS) | 6.822674 | [19 empty] | 1966.114846 | [5 empty] | 3.768812 | [5 empty] | 427.949154 | [9 empty] | 130529.6 |  | 0.037914 |  |  |  | 0.266033 | [7 empty] | 484.477541 | [13 empty] | 516.398788 | [15 empty] | 0.41365 | [17 empty] | 0.102136 | [9 empty] | 2.859803 | [35 empty] | CHN | Tibet
| Lawu |  | Magmatic hydrothermal | Skarn | Cu-Pb-Zn skarn | Cu, Pb, Zn | In, Sn | Cu, Pb, Zn, In, Sn |  |  | 18-125 a7 sp - 14.d |  | underground mine |  |  |  |  | ore material | drill core, grab | underground mining tunnels and drill cores | mineral separate | [5 empty] | mineralisation |  |  |  | sphalerite, chalcopyrite, pyrrhotite, pyrite, arsenopyrite | [6 empty] | galena, bismuthinite, marcasite, iron oxides, pyroxene, actinolite, quartz | thin sections and polished blocks examined using optical microscope, BSE detector, and EDS prior to analysis | EMPA, LA-ICPMS | JEOL JXA-8230 electron probe microanalyzer; RESOlution-LR 193 nm ArF excimer laser ablation system coupled to an Agilent 7700x ICP–MS | Laboratory of Mineral Resources Research Center, Fuzhou University; Adelaide Microscopy, the University of Adelaide | EPMA point analysis: accelerating voltage 15 kV, beam current 20 nA, beam diameter ~5 μm; EPMA mapping: accelerating voltage 20 kV, working current 50 nA, dwell time ~10 ms; BSE imaging: accelerating voltage 20 kV, beam current 10 nA; LA–ICP–MS: energy density 3~3.5 J/cm2, spot sizes 29 to 51 μm, repetition rates 5 Hz (polished thin-section) and 10 Hz (polished blocks), ~30 s background acquisition, ~40 s sample data acquisition | STDGL3 (Danyushevsky et al. 2011) and GSD-1G (USGS) | 5.990462 | [19 empty] | 1875.186963 | [5 empty] | 3.669285 | [5 empty] | 306.111601 | [9 empty] | 129539.9 |  | 0.046375 |  |  |  | 0.314185 | [7 empty] | 490.984359 | [13 empty] | 423.488169 | [15 empty] | 0.39531 | [17 empty] | 0.107886 | [9 empty] | 1.457578 | [35 empty] | CHN | Tibet
| Lawu |  | Magmatic hydrothermal | Skarn | Cu-Pb-Zn skarn | Cu, Pb, Zn | In, Sn | Cu, Pb, Zn, In, Sn |  |  | 18-125 a7 sp - 15.d |  | underground mine |  |  |  |  | ore material | drill core, grab | underground mining tunnels and drill cores | mineral separate | [5 empty] | mineralisation |  |  |  | sphalerite, chalcopyrite, pyrrhotite, pyrite, arsenopyrite | [6 empty] | galena, bismuthinite, marcasite, iron oxides, pyroxene, actinolite, quartz | thin sections and polished blocks examined using optical microscope, BSE detector, and EDS prior to analysis | EMPA, LA-ICPMS | JEOL JXA-8230 electron probe microanalyzer; RESOlution-LR 193 nm ArF excimer laser ablation system coupled to an Agilent 7700x ICP–MS | Laboratory of Mineral Resources Research Center, Fuzhou University; Adelaide Microscopy, the University of Adelaide | EPMA point analysis: accelerating voltage 15 kV, beam current 20 nA, beam diameter ~5 μm; EPMA mapping: accelerating voltage 20 kV, working current 50 nA, dwell time ~10 ms; BSE imaging: accelerating voltage 20 kV, beam current 10 nA; LA–ICP–MS: energy density 3~3.5 J/cm2, spot sizes 29 to 51 μm, repetition rates 5 Hz (polished thin-section) and 10 Hz (polished blocks), ~30 s background acquisition, ~40 s sample data acquisition | STDGL3 (Danyushevsky et al. 2011) and GSD-1G (USGS) | 6.347368 | [19 empty] | 2143.554633 | [5 empty] | 3.637611 | [5 empty] | 318.211898 | [9 empty] | 134749.8 |  | 0.02 |  |  |  | 0.382903 | [7 empty] | 512.5259 | [13 empty] | 796.162372 | [15 empty] | 0.124417 | [17 empty] | 0.107886 | [9 empty] | 2.910089 | [35 empty] | CHN | Tibet
| Lawu |  | Magmatic hydrothermal | Skarn | Cu-Pb-Zn skarn | Cu, Pb, Zn | In, Sn | Cu, Pb, Zn, In, Sn |  |  | 18-125 a7 sp - 16.d |  | underground mine |  |  |  |  | ore material | drill core, grab | underground mining tunnels and drill cores | mineral separate | [5 empty] | mineralisation |  |  |  | sphalerite, chalcopyrite, pyrrhotite, pyrite, arsenopyrite | [6 empty] | galena, bismuthinite, marcasite, iron oxides, pyroxene, actinolite, quartz | thin sections and polished blocks examined using optical microscope, BSE detector, and EDS prior to analysis | EMPA, LA-ICPMS | JEOL JXA-8230 electron probe microanalyzer; RESOlution-LR 193 nm ArF excimer laser ablation system coupled to an Agilent 7700x ICP–MS | Laboratory of Mineral Resources Research Center, Fuzhou University; Adelaide Microscopy, the University of Adelaide | EPMA point analysis: accelerating voltage 15 kV, beam current 20 nA, beam diameter ~5 μm; EPMA mapping: accelerating voltage 20 kV, working current 50 nA, dwell time ~10 ms; BSE imaging: accelerating voltage 20 kV, beam current 10 nA; LA–ICP–MS: energy density 3~3.5 J/cm2, spot sizes 29 to 51 μm, repetition rates 5 Hz (polished thin-section) and 10 Hz (polished blocks), ~30 s background acquisition, ~40 s sample data acquisition | STDGL3 (Danyushevsky et al. 2011) and GSD-1G (USGS) | 4.711024 | [19 empty] | 1890.676967 | [5 empty] | 3.708234 | [5 empty] | 303.135058 | [9 empty] | 133496.4 |  | 0.061065 |  |  |  | 0.272022 | [7 empty] | 477.137041 | [13 empty] | 709.265006 | [15 empty] | 0.438721 | [17 empty] | 0.024025 | [9 empty] | 3.133719 | [35 empty] | CHN | Tibet
| Lawu |  | Magmatic hydrothermal | Skarn | Cu-Pb-Zn skarn | Cu, Pb, Zn | In, Sn | Cu, Pb, Zn, In, Sn |  |  | 18-125 a7 sp - 17.d |  | underground mine |  |  |  |  | ore material | drill core, grab | underground mining tunnels and drill cores | mineral separate | [5 empty] | mineralisation |  |  |  | sphalerite, chalcopyrite, pyrrhotite, pyrite, arsenopyrite | [6 empty] | galena, bismuthinite, marcasite, iron oxides, pyroxene, actinolite, quartz | thin sections and polished blocks examined using optical microscope, BSE detector, and EDS prior to analysis | EMPA, LA-ICPMS | JEOL JXA-8230 electron probe microanalyzer; RESOlution-LR 193 nm ArF excimer laser ablation system coupled to an Agilent 7700x ICP–MS | Laboratory of Mineral Resources Research Center, Fuzhou University; Adelaide Microscopy, the University of Adelaide | EPMA point analysis: accelerating voltage 15 kV, beam current 20 nA, beam diameter ~5 μm; EPMA mapping: accelerating voltage 20 kV, working current 50 nA, dwell time ~10 ms; BSE imaging: accelerating voltage 20 kV, beam current 10 nA; LA–ICP–MS: energy density 3~3.5 J/cm2, spot sizes 29 to 51 μm, repetition rates 5 Hz (polished thin-section) and 10 Hz (polished blocks), ~30 s background acquisition, ~40 s sample data acquisition | STDGL3 (Danyushevsky et al. 2011) and GSD-1G (USGS) | 9.200433 | [19 empty] | 1913.649688 | [5 empty] | 3.486692 | [5 empty] | 595.559224 | [9 empty] | 128785.9 |  | 0.025081 |  |  |  | 0.271413 | [7 empty] | 534.356608 | [13 empty] | 1318.090465 | [15 empty] | 1.471263 | [17 empty] | 0.253944 | [9 empty] | 2.589826 | [35 empty] | CHN | Tibet
| Lawu |  | Magmatic hydrothermal | Skarn | Cu-Pb-Zn skarn | Cu, Pb, Zn | In, Sn | Cu, Pb, Zn, In, Sn |  |  | 18-125-1SP - 1.d |  | underground mine |  |  |  |  | ore material | drill core, grab | underground mining tunnels and drill cores | mineral separate | [5 empty] | mineralisation |  |  |  | sphalerite, chalcopyrite, pyrrhotite, pyrite, arsenopyrite | [6 empty] | galena, bismuthinite, marcasite, iron oxides, pyroxene, actinolite, quartz | thin sections and polished blocks examined using optical microscope, BSE detector, and EDS prior to analysis | EMPA, LA-ICPMS | JEOL JXA-8230 electron probe microanalyzer; RESOlution-LR 193 nm ArF excimer laser ablation system coupled to an Agilent 7700x ICP–MS | Laboratory of Mineral Resources Research Center, Fuzhou University; Adelaide Microscopy, the University of Adelaide | EPMA point analysis: accelerating voltage 15 kV, beam current 20 nA, beam diameter ~5 μm; EPMA mapping: accelerating voltage 20 kV, working current 50 nA, dwell time ~10 ms; BSE imaging: accelerating voltage 20 kV, beam current 10 nA; LA–ICP–MS: energy density 3~3.5 J/cm2, spot sizes 29 to 51 μm, repetition rates 5 Hz (polished thin-section) and 10 Hz (polished blocks), ~30 s background acquisition, ~40 s sample data acquisition | STDGL3 (Danyushevsky et al. 2011) and GSD-1G (USGS) | 8.43893 | [19 empty] | 2289.924641 | [5 empty] | 3.397141 | [5 empty] | 340.433067 | [9 empty] | 114855.7 |  | 0.04773 |  |  |  | 0.261189 | [7 empty] | 522.576238 | [13 empty] | 527.904919 | [15 empty] | 1.44693 | [17 empty] | 0.085378 | [9 empty] | 2.732092 | [35 empty] | CHN | Tibet
| Lawu |  | Magmatic hydrothermal | Skarn | Cu-Pb-Zn skarn | Cu, Pb, Zn | In, Sn | Cu, Pb, Zn, In, Sn |  |  | 18-125-1SP - 2.d |  | underground mine |  |  |  |  | ore material | drill core, grab | underground mining tunnels and drill cores | mineral separate | [5 empty] | mineralisation |  |  |  | sphalerite, chalcopyrite, pyrrhotite, pyrite, arsenopyrite | [6 empty] | galena, bismuthinite, marcasite, iron oxides, pyroxene, actinolite, quartz | thin sections and polished blocks examined using optical microscope, BSE detector, and EDS prior to analysis | EMPA, LA-ICPMS | JEOL JXA-8230 electron probe microanalyzer; RESOlution-LR 193 nm ArF excimer laser ablation system coupled to an Agilent 7700x ICP–MS | Laboratory of Mineral Resources Research Center, Fuzhou University; Adelaide Microscopy, the University of Adelaide | EPMA point analysis: accelerating voltage 15 kV, beam current 20 nA, beam diameter ~5 μm; EPMA mapping: accelerating voltage 20 kV, working current 50 nA, dwell time ~10 ms; BSE imaging: accelerating voltage 20 kV, beam current 10 nA; LA–ICP–MS: energy density 3~3.5 J/cm2, spot sizes 29 to 51 μm, repetition rates 5 Hz (polished thin-section) and 10 Hz (polished blocks), ~30 s background acquisition, ~40 s sample data acquisition | STDGL3 (Danyushevsky et al. 2011) and GSD-1G (USGS) | 10.141521 | [19 empty] | 2340.633681 | [5 empty] | 3.56423 | [5 empty] | 342.438241 | [9 empty] | 117399.1 |  | 0.031429 |  |  |  | 0.261581 | [7 empty] | 515.427738 | [13 empty] | 512.495891 | [15 empty] | 0.960163 | [17 empty] | 0.127688 | [9 empty] | 2.517008 | [35 empty] | CHN | Tibet
| Lawu |  | Magmatic hydrothermal | Skarn | Cu-Pb-Zn skarn | Cu, Pb, Zn | In, Sn | Cu, Pb, Zn, In, Sn |  |  | 18-125-1SP - 3.d |  | underground mine |  |  |  |  | ore material | drill core, grab | underground mining tunnels and drill cores | mineral separate | [5 empty] | mineralisation |  |  |  | sphalerite, chalcopyrite, pyrrhotite, pyrite, arsenopyrite | [6 empty] | galena, bismuthinite, marcasite, iron oxides, pyroxene, actinolite, quartz | thin sections and polished blocks examined using optical microscope, BSE detector, and EDS prior to analysis | EMPA, LA-ICPMS | JEOL JXA-8230 electron probe microanalyzer; RESOlution-LR 193 nm ArF excimer laser ablation system coupled to an Agilent 7700x ICP–MS | Laboratory of Mineral Resources Research Center, Fuzhou University; Adelaide Microscopy, the University of Adelaide | EPMA point analysis: accelerating voltage 15 kV, beam current 20 nA, beam diameter ~5 μm; EPMA mapping: accelerating voltage 20 kV, working current 50 nA, dwell time ~10 ms; BSE imaging: accelerating voltage 20 kV, beam current 10 nA; LA–ICP–MS: energy density 3~3.5 J/cm2, spot sizes 29 to 51 μm, repetition rates 5 Hz (polished thin-section) and 10 Hz (polished blocks), ~30 s background acquisition, ~40 s sample data acquisition | STDGL3 (Danyushevsky et al. 2011) and GSD-1G (USGS) | 9.521988 | [19 empty] | 2327.70005 | [5 empty] | 3.538326 | [5 empty] | 523.338849 | [9 empty] | 118376.5 |  | 0.038719 |  |  |  | 0.295182 | [7 empty] | 502.330506 | [13 empty] | 430.341999 | [15 empty] | 0.945715 | [17 empty] | 0.107886 | [9 empty] | 2.234147 | [35 empty] | CHN | Tibet
| Lawu |  | Magmatic hydrothermal | Skarn | Cu-Pb-Zn skarn | Cu, Pb, Zn | In, Sn | Cu, Pb, Zn, In, Sn |  |  | 18-125-1SP - 4.d |  | underground mine |  |  |  |  | ore material | drill core, grab | underground mining tunnels and drill cores | mineral separate | [5 empty] | mineralisation |  |  |  | sphalerite, chalcopyrite, pyrrhotite, pyrite, arsenopyrite | [6 empty] | galena, bismuthinite, marcasite, iron oxides, pyroxene, actinolite, quartz | thin sections and polished blocks examined using optical microscope, BSE detector, and EDS prior to analysis | EMPA, LA-ICPMS | JEOL JXA-8230 electron probe microanalyzer; RESOlution-LR 193 nm ArF excimer laser ablation system coupled to an Agilent 7700x ICP–MS | Laboratory of Mineral Resources Research Center, Fuzhou University; Adelaide Microscopy, the University of Adelaide | EPMA point analysis: accelerating voltage 15 kV, beam current 20 nA, beam diameter ~5 μm; EPMA mapping: accelerating voltage 20 kV, working current 50 nA, dwell time ~10 ms; BSE imaging: accelerating voltage 20 kV, beam current 10 nA; LA–ICP–MS: energy density 3~3.5 J/cm2, spot sizes 29 to 51 μm, repetition rates 5 Hz (polished thin-section) and 10 Hz (polished blocks), ~30 s background acquisition, ~40 s sample data acquisition | STDGL3 (Danyushevsky et al. 2011) and GSD-1G (USGS) | 13.492747 | [19 empty] | 2256.178222 | [5 empty] | 3.511694 | [5 empty] | 326.365939 | [9 empty] | 108930.7 |  | 0.02763 |  |  |  | 0.245972 | [7 empty] | 504.679611 | [13 empty] | 298.834939 | [15 empty] | 0.960163 | [17 empty] | 0.221612 | [9 empty] | 5.591435 | [35 empty] | CHN | Tibet
| Lawu |  | Magmatic hydrothermal | Skarn | Cu-Pb-Zn skarn | Cu, Pb, Zn | In, Sn | Cu, Pb, Zn, In, Sn |  |  | 18-125-1SP - 5.d |  | underground mine |  |  |  |  | ore material | drill core, grab | underground mining tunnels and drill cores | mineral separate | [5 empty] | mineralisation |  |  |  | sphalerite, chalcopyrite, pyrrhotite, pyrite, arsenopyrite | [6 empty] | galena, bismuthinite, marcasite, iron oxides, pyroxene, actinolite, quartz | thin sections and polished blocks examined using optical microscope, BSE detector, and EDS prior to analysis | EMPA, LA-ICPMS | JEOL JXA-8230 electron probe microanalyzer; RESOlution-LR 193 nm ArF excimer laser ablation system coupled to an Agilent 7700x ICP–MS | Laboratory of Mineral Resources Research Center, Fuzhou University; Adelaide Microscopy, the University of Adelaide | EPMA point analysis: accelerating voltage 15 kV, beam current 20 nA, beam diameter ~5 μm; EPMA mapping: accelerating voltage 20 kV, working current 50 nA, dwell time ~10 ms; BSE imaging: accelerating voltage 20 kV, beam current 10 nA; LA–ICP–MS: energy density 3~3.5 J/cm2, spot sizes 29 to 51 μm, repetition rates 5 Hz (polished thin-section) and 10 Hz (polished blocks), ~30 s background acquisition, ~40 s sample data acquisition | STDGL3 (Danyushevsky et al. 2011) and GSD-1G (USGS) | 13.699546 | [19 empty] | 2342.442081 | [5 empty] | 3.551066 | [5 empty] | 342.438241 | [9 empty] | 115184.3 |  | 0.043981 |  |  |  | 0.23615 | [7 empty] | 517.464064 | [13 empty] | 493.003393 | [15 empty] | 0.960163 | [17 empty] | 0.128884 | [9 empty] | 3.469951 | [35 empty] | CHN | Tibet
| Lawu |  | Magmatic hydrothermal | Skarn | Cu-Pb-Zn skarn | Cu, Pb, Zn | In, Sn | Cu, Pb, Zn, In, Sn |  |  | 18-125-1SP - 6.d |  | underground mine |  |  |  |  | ore material | drill core, grab | underground mining tunnels and drill cores | mineral separate | [5 empty] | mineralisation |  |  |  | sphalerite, chalcopyrite, pyrrhotite, pyrite, arsenopyrite | [6 empty] | galena, bismuthinite, marcasite, iron oxides, pyroxene, actinolite, quartz | thin sections and polished blocks examined using optical microscope, BSE detector, and EDS prior to analysis | EMPA, LA-ICPMS | JEOL JXA-8230 electron probe microanalyzer; RESOlution-LR 193 nm ArF excimer laser ablation system coupled to an Agilent 7700x ICP–MS | Laboratory of Mineral Resources Research Center, Fuzhou University; Adelaide Microscopy, the University of Adelaide | EPMA point analysis: accelerating voltage 15 kV, beam current 20 nA, beam diameter ~5 μm; EPMA mapping: accelerating voltage 20 kV, working current 50 nA, dwell time ~10 ms; BSE imaging: accelerating voltage 20 kV, beam current 10 nA; LA–ICP–MS: energy density 3~3.5 J/cm2, spot sizes 29 to 51 μm, repetition rates 5 Hz (polished thin-section) and 10 Hz (polished blocks), ~30 s background acquisition, ~40 s sample data acquisition | STDGL3 (Danyushevsky et al. 2011) and GSD-1G (USGS) | 6.806941 | [19 empty] | 2278.333814 | [5 empty] | 3.647869 | [5 empty] | 297.441594 | [9 empty] | 115681.8 |  | 0.038559 |  |  |  | 0.255437 | [7 empty] | 474.175064 | [13 empty] | 389.317192 | [15 empty] | 0.334011 | [17 empty] | 0.107886 | [9 empty] | 2.074669 | [35 empty] | CHN | Tibet
| Lawu |  | Magmatic hydrothermal | Skarn | Cu-Pb-Zn skarn | Cu, Pb, Zn | In, Sn | Cu, Pb, Zn, In, Sn |  |  | 18-125-1SP - 7.d |  | underground mine |  |  |  |  | ore material | drill core, grab | underground mining tunnels and drill cores | mineral separate | [5 empty] | mineralisation |  |  |  | sphalerite, chalcopyrite, pyrrhotite, pyrite, arsenopyrite | [6 empty] | galena, bismuthinite, marcasite, iron oxides, pyroxene, actinolite, quartz | thin sections and polished blocks examined using optical microscope, BSE detector, and EDS prior to analysis | EMPA, LA-ICPMS | JEOL JXA-8230 electron probe microanalyzer; RESOlution-LR 193 nm ArF excimer laser ablation system coupled to an Agilent 7700x ICP–MS | Laboratory of Mineral Resources Research Center, Fuzhou University; Adelaide Microscopy, the University of Adelaide | EPMA point analysis: accelerating voltage 15 kV, beam current 20 nA, beam diameter ~5 μm; EPMA mapping: accelerating voltage 20 kV, working current 50 nA, dwell time ~10 ms; BSE imaging: accelerating voltage 20 kV, beam current 10 nA; LA–ICP–MS: energy density 3~3.5 J/cm2, spot sizes 29 to 51 μm, repetition rates 5 Hz (polished thin-section) and 10 Hz (polished blocks), ~30 s background acquisition, ~40 s sample data acquisition | STDGL3 (Danyushevsky et al. 2011) and GSD-1G (USGS) | 6.330741 | [19 empty] | 2218.13226 | [5 empty] | 3.489026 | [5 empty] | 416.670972 | [9 empty] | 121299.7 |  | 0.053012 |  |  |  | 0.424739 | [7 empty] | 496.43604 | [13 empty] | 277.717372 | [15 empty] | 3.293504 | [17 empty] | 0.261962 | [9 empty] | 3.663667 | [35 empty] | CHN | Tibet
| Lawu |  | Magmatic hydrothermal | Skarn | Cu-Pb-Zn skarn | Cu, Pb, Zn | In, Sn | Cu, Pb, Zn, In, Sn |  |  | 18-125-1SP - 8.d |  | underground mine |  |  |  |  | ore material | drill core, grab | underground mining tunnels and drill cores | mineral separate | [5 empty] | mineralisation |  |  |  | sphalerite, chalcopyrite, pyrrhotite, pyrite, arsenopyrite | [6 empty] | galena, bismuthinite, marcasite, iron oxides, pyroxene, actinolite, quartz | thin sections and polished blocks examined using optical microscope, BSE detector, and EDS prior to analysis | EMPA, LA-ICPMS | JEOL JXA-8230 electron probe microanalyzer; RESOlution-LR 193 nm ArF excimer laser ablation system coupled to an Agilent 7700x ICP–MS | Laboratory of Mineral Resources Research Center, Fuzhou University; Adelaide Microscopy, the University of Adelaide | EPMA point analysis: accelerating voltage 15 kV, beam current 20 nA, beam diameter ~5 μm; EPMA mapping: accelerating voltage 20 kV, working current 50 nA, dwell time ~10 ms; BSE imaging: accelerating voltage 20 kV, beam current 10 nA; LA–ICP–MS: energy density 3~3.5 J/cm2, spot sizes 29 to 51 μm, repetition rates 5 Hz (polished thin-section) and 10 Hz (polished blocks), ~30 s background acquisition, ~40 s sample data acquisition | STDGL3 (Danyushevsky et al. 2011) and GSD-1G (USGS) | 7.112634 | [19 empty] | 2235.16934 | [5 empty] | 3.524133 | [5 empty] | 342.438241 | [9 empty] | 102827.4 |  | 0.021873 |  |  |  | 0.277244 | [7 empty] | 479.083369 | [13 empty] | 257.068612 | [15 empty] | 6.074704 | [17 empty] | 0.264712 | [9 empty] | 0.485172 | [35 empty] | CHN | Tibet
| Lawu |  | Magmatic hydrothermal | Skarn | Cu-Pb-Zn skarn | Cu, Pb, Zn | In, Sn | Cu, Pb, Zn, In, Sn |  |  | 18-125-1SP - 9.d |  | underground mine |  |  |  |  | ore material | drill core, grab | underground mining tunnels and drill cores | mineral separate | [5 empty] | mineralisation |  |  |  | sphalerite, chalcopyrite, pyrrhotite, pyrite, arsenopyrite | [6 empty] | galena, bismuthinite, marcasite, iron oxides, pyroxene, actinolite, quartz | thin sections and polished blocks examined using optical microscope, BSE detector, and EDS prior to analysis | EMPA, LA-ICPMS | JEOL JXA-8230 electron probe microanalyzer; RESOlution-LR 193 nm ArF excimer laser ablation system coupled to an Agilent 7700x ICP–MS | Laboratory of Mineral Resources Research Center, Fuzhou University; Adelaide Microscopy, the University of Adelaide | EPMA point analysis: accelerating voltage 15 kV, beam current 20 nA, beam diameter ~5 μm; EPMA mapping: accelerating voltage 20 kV, working current 50 nA, dwell time ~10 ms; BSE imaging: accelerating voltage 20 kV, beam current 10 nA; LA–ICP–MS: energy density 3~3.5 J/cm2, spot sizes 29 to 51 μm, repetition rates 5 Hz (polished thin-section) and 10 Hz (polished blocks), ~30 s background acquisition, ~40 s sample data acquisition | STDGL3 (Danyushevsky et al. 2011) and GSD-1G (USGS) | 4.284979 | [19 empty] | 2252.954842 | [5 empty] | 3.483216 | [5 empty] | 319.814467 | [9 empty] | 113850.4 |  | 0.035865 |  |  |  | 0.241937 | [7 empty] | 482.77111 | [13 empty] | 317.587347 | [15 empty] | 1.238279 | [17 empty] | 0.062359 | [9 empty] | 0.597759 | [35 empty] | CHN | Tibet
| Lawu |  | Magmatic hydrothermal | Skarn | Cu-Pb-Zn skarn | Cu, Pb, Zn | In, Sn | Cu, Pb, Zn, In, Sn |  |  | 18-125-1SP - 10.d |  | underground mine |  |  |  |  | ore material | drill core, grab | underground mining tunnels and drill cores | mineral separate | [5 empty] | mineralisation |  |  |  | sphalerite, chalcopyrite, pyrrhotite, pyrite, arsenopyrite | [6 empty] | galena, bismuthinite, marcasite, iron oxides, pyroxene, actinolite, quartz | thin sections and polished blocks examined using optical microscope, BSE detector, and EDS prior to analysis | EMPA, LA-ICPMS | JEOL JXA-8230 electron probe microanalyzer; RESOlution-LR 193 nm ArF excimer laser ablation system coupled to an Agilent 7700x ICP–MS | Laboratory of Mineral Resources Research Center, Fuzhou University; Adelaide Microscopy, the University of Adelaide | EPMA point analysis: accelerating voltage 15 kV, beam current 20 nA, beam diameter ~5 μm; EPMA mapping: accelerating voltage 20 kV, working current 50 nA, dwell time ~10 ms; BSE imaging: accelerating voltage 20 kV, beam current 10 nA; LA–ICP–MS: energy density 3~3.5 J/cm2, spot sizes 29 to 51 μm, repetition rates 5 Hz (polished thin-section) and 10 Hz (polished blocks), ~30 s background acquisition, ~40 s sample data acquisition | STDGL3 (Danyushevsky et al. 2011) and GSD-1G (USGS) | 6.15673 | [19 empty] | 2315.800875 | [5 empty] | 3.445593 | [5 empty] | 324.611086 | [9 empty] | 115880.7 |  | 0.038038 |  |  |  | 0.24281 | [7 empty] | 480.090803 | [13 empty] | 338.665476 | [15 empty] | 1.177849 | [17 empty] | 0.107886 | [9 empty] | 1.234066 | [35 empty] | CHN | Tibet
| Lawu |  | Magmatic hydrothermal | Skarn | Cu-Pb-Zn skarn | Cu, Pb, Zn | In, Sn | Cu, Pb, Zn, In, Sn |  |  | 18-125-1SP - 11.d |  | underground mine |  |  |  |  | ore material | drill core, grab | underground mining tunnels and drill cores | mineral separate | [5 empty] | mineralisation |  |  |  | sphalerite, chalcopyrite, pyrrhotite, pyrite, arsenopyrite | [6 empty] | galena, bismuthinite, marcasite, iron oxides, pyroxene, actinolite, quartz | thin sections and polished blocks examined using optical microscope, BSE detector, and EDS prior to analysis | EMPA, LA-ICPMS | JEOL JXA-8230 electron probe microanalyzer; RESOlution-LR 193 nm ArF excimer laser ablation system coupled to an Agilent 7700x ICP–MS | Laboratory of Mineral Resources Research Center, Fuzhou University; Adelaide Microscopy, the University of Adelaide | EPMA point analysis: accelerating voltage 15 kV, beam current 20 nA, beam diameter ~5 μm; EPMA mapping: accelerating voltage 20 kV, working current 50 nA, dwell time ~10 ms; BSE imaging: accelerating voltage 20 kV, beam current 10 nA; LA–ICP–MS: energy density 3~3.5 J/cm2, spot sizes 29 to 51 μm, repetition rates 5 Hz (polished thin-section) and 10 Hz (polished blocks), ~30 s background acquisition, ~40 s sample data acquisition | STDGL3 (Danyushevsky et al. 2011) and GSD-1G (USGS) | 5.819042 | [19 empty] | 1881.579784 | [5 empty] | 3.673773 | [5 empty] | 359.332576 | [9 empty] | 114235.6 |  | 0.027592 |  |  |  | 0.219912 | [7 empty] | 470.132121 | [13 empty] | 300.784607 | [15 empty] | 0.509501 | [17 empty] | 0.107886 | [9 empty] | 1.966497 | [35 empty] | CHN | Tibet
| Lawu |  | Magmatic hydrothermal | Skarn | Cu-Pb-Zn skarn | Cu, Pb, Zn | In, Sn | Cu, Pb, Zn, In, Sn |  |  | 18-125-1SP - 12.d |  | underground mine |  |  |  |  | ore material | drill core, grab | underground mining tunnels and drill cores | mineral separate | [5 empty] | mineralisation |  |  |  | sphalerite, chalcopyrite, pyrrhotite, pyrite, arsenopyrite | [6 empty] | galena, bismuthinite, marcasite, iron oxides, pyroxene, actinolite, quartz | thin sections and polished blocks examined using optical microscope, BSE detector, and EDS prior to analysis | EMPA, LA-ICPMS | JEOL JXA-8230 electron probe microanalyzer; RESOlution-LR 193 nm ArF excimer laser ablation system coupled to an Agilent 7700x ICP–MS | Laboratory of Mineral Resources Research Center, Fuzhou University; Adelaide Microscopy, the University of Adelaide | EPMA point analysis: accelerating voltage 15 kV, beam current 20 nA, beam diameter ~5 μm; EPMA mapping: accelerating voltage 20 kV, working current 50 nA, dwell time ~10 ms; BSE imaging: accelerating voltage 20 kV, beam current 10 nA; LA–ICP–MS: energy density 3~3.5 J/cm2, spot sizes 29 to 51 μm, repetition rates 5 Hz (polished thin-section) and 10 Hz (polished blocks), ~30 s background acquisition, ~40 s sample data acquisition | STDGL3 (Danyushevsky et al. 2011) and GSD-1G (USGS) | 11.999849 | [19 empty] | 1306.650215 | [5 empty] | 1.039987 | [5 empty] | 342.438241 | [9 empty] | 34079.57 |  | 0.10735 |  |  |  | 0.665 | [7 empty] | 499.112824 | [13 empty] | 112.531916 | [15 empty] | 0.960163 | [17 empty] | 0.107886 | [9 empty] | 2.52272 | [35 empty] | CHN | Tibet
| Lawu |  | Magmatic hydrothermal | Skarn | Cu-Pb-Zn skarn | Cu, Pb, Zn | In, Sn | Cu, Pb, Zn, In, Sn |  |  | 18-125-1SP - 13.d |  | underground mine |  |  |  |  | ore material | drill core, grab | underground mining tunnels and drill cores | mineral separate | [5 empty] | mineralisation |  |  |  | sphalerite, chalcopyrite, pyrrhotite, pyrite, arsenopyrite | [6 empty] | galena, bismuthinite, marcasite, iron oxides, pyroxene, actinolite, quartz | thin sections and polished blocks examined using optical microscope, BSE detector, and EDS prior to analysis | EMPA, LA-ICPMS | JEOL JXA-8230 electron probe microanalyzer; RESOlution-LR 193 nm ArF excimer laser ablation system coupled to an Agilent 7700x ICP–MS | Laboratory of Mineral Resources Research Center, Fuzhou University; Adelaide Microscopy, the University of Adelaide | EPMA point analysis: accelerating voltage 15 kV, beam current 20 nA, beam diameter ~5 μm; EPMA mapping: accelerating voltage 20 kV, working current 50 nA, dwell time ~10 ms; BSE imaging: accelerating voltage 20 kV, beam current 10 nA; LA–ICP–MS: energy density 3~3.5 J/cm2, spot sizes 29 to 51 μm, repetition rates 5 Hz (polished thin-section) and 10 Hz (polished blocks), ~30 s background acquisition, ~40 s sample data acquisition | STDGL3 (Danyushevsky et al. 2011) and GSD-1G (USGS) | 13.590543 | [19 empty] | 2054.857486 | [5 empty] | 3.751641 | [5 empty] | 314.535611 | [9 empty] | 104004.3 |  | 0.029635 |  |  |  | 0.229688 | [7 empty] | 483.174419 | [13 empty] | 202.067768 | [15 empty] | 0.960163 | [17 empty] | 0.250652 | [9 empty] | 1.529953 | [35 empty] | CHN | Tibet
| Lawu |  | Magmatic hydrothermal | Skarn | Cu-Pb-Zn skarn | Cu, Pb, Zn | In, Sn | Cu, Pb, Zn, In, Sn |  |  | 18-125-1SP - 14.d |  | underground mine |  |  |  |  | ore material | drill core, grab | underground mining tunnels and drill cores | mineral separate | [5 empty] | mineralisation |  |  |  | sphalerite, chalcopyrite, pyrrhotite, pyrite, arsenopyrite | [6 empty] | galena, bismuthinite, marcasite, iron oxides, pyroxene, actinolite, quartz | thin sections and polished blocks examined using optical microscope, BSE detector, and EDS prior to analysis | EMPA, LA-ICPMS | JEOL JXA-8230 electron probe microanalyzer; RESOlution-LR 193 nm ArF excimer laser ablation system coupled to an Agilent 7700x ICP–MS | Laboratory of Mineral Resources Research Center, Fuzhou University; Adelaide Microscopy, the University of Adelaide | EPMA point analysis: accelerating voltage 15 kV, beam current 20 nA, beam diameter ~5 μm; EPMA mapping: accelerating voltage 20 kV, working current 50 nA, dwell time ~10 ms; BSE imaging: accelerating voltage 20 kV, beam current 10 nA; LA–ICP–MS: energy density 3~3.5 J/cm2, spot sizes 29 to 51 μm, repetition rates 5 Hz (polished thin-section) and 10 Hz (polished blocks), ~30 s background acquisition, ~40 s sample data acquisition | STDGL3 (Danyushevsky et al. 2011) and GSD-1G (USGS) | 5.100723 | [19 empty] | 2007.440265 | [5 empty] | 3.640767 | [5 empty] | 309.602037 | [9 empty] | 116614 |  | 0.054336 |  |  |  | 0.214992 | [7 empty] | 485.048 | [13 empty] | 317.814293 | [15 empty] | 1.934442 | [17 empty] | 0.039236 | [9 empty] | 2.5093 | [35 empty] | CHN | Tibet
| Lawu |  | Magmatic hydrothermal | Skarn | Cu-Pb-Zn skarn | Cu, Pb, Zn | In, Sn | Cu, Pb, Zn, In, Sn |  |  | 18-125-1SP - 15.d |  | underground mine |  |  |  |  | ore material | drill core, grab | underground mining tunnels and drill cores | mineral separate | [5 empty] | mineralisation |  |  |  | sphalerite, chalcopyrite, pyrrhotite, pyrite, arsenopyrite | [6 empty] | galena, bismuthinite, marcasite, iron oxides, pyroxene, actinolite, quartz | thin sections and polished blocks examined using optical microscope, BSE detector, and EDS prior to analysis | EMPA, LA-ICPMS | JEOL JXA-8230 electron probe microanalyzer; RESOlution-LR 193 nm ArF excimer laser ablation system coupled to an Agilent 7700x ICP–MS | Laboratory of Mineral Resources Research Center, Fuzhou University; Adelaide Microscopy, the University of Adelaide | EPMA point analysis: accelerating voltage 15 kV, beam current 20 nA, beam diameter ~5 μm; EPMA mapping: accelerating voltage 20 kV, working current 50 nA, dwell time ~10 ms; BSE imaging: accelerating voltage 20 kV, beam current 10 nA; LA–ICP–MS: energy density 3~3.5 J/cm2, spot sizes 29 to 51 μm, repetition rates 5 Hz (polished thin-section) and 10 Hz (polished blocks), ~30 s background acquisition, ~40 s sample data acquisition | STDGL3 (Danyushevsky et al. 2011) and GSD-1G (USGS) | 3.7428 | [19 empty] | 1932.068755 | [5 empty] | 3.780135 | [5 empty] | 286.076847 | [9 empty] | 119284.2 |  | 0.054208 |  |  |  | 0.272986 | [7 empty] | 464.858016 | [13 empty] | 373.999976 | [15 empty] | 0.700025 | [17 empty] | 0.107886 | [9 empty] | 2.753431 | [35 empty] | CHN | Tibet
| Lawu |  | Magmatic hydrothermal | Skarn | Cu-Pb-Zn skarn | Cu, Pb, Zn | In, Sn | Cu, Pb, Zn, In, Sn |  |  | 18-125-1SP - 16.d |  | underground mine |  |  |  |  | ore material | drill core, grab | underground mining tunnels and drill cores | mineral separate | [5 empty] | mineralisation |  |  |  | sphalerite, chalcopyrite, pyrrhotite, pyrite, arsenopyrite | [6 empty] | galena, bismuthinite, marcasite, iron oxides, pyroxene, actinolite, quartz | thin sections and polished blocks examined using optical microscope, BSE detector, and EDS prior to analysis | EMPA, LA-ICPMS | JEOL JXA-8230 electron probe microanalyzer; RESOlution-LR 193 nm ArF excimer laser ablation system coupled to an Agilent 7700x ICP–MS | Laboratory of Mineral Resources Research Center, Fuzhou University; Adelaide Microscopy, the University of Adelaide | EPMA point analysis: accelerating voltage 15 kV, beam current 20 nA, beam diameter ~5 μm; EPMA mapping: accelerating voltage 20 kV, working current 50 nA, dwell time ~10 ms; BSE imaging: accelerating voltage 20 kV, beam current 10 nA; LA–ICP–MS: energy density 3~3.5 J/cm2, spot sizes 29 to 51 μm, repetition rates 5 Hz (polished thin-section) and 10 Hz (polished blocks), ~30 s background acquisition, ~40 s sample data acquisition | STDGL3 (Danyushevsky et al. 2011) and GSD-1G (USGS) | 6.006385 | [19 empty] | 1983.416697 | [5 empty] | 3.66745 | [5 empty] | 342.438241 | [9 empty] | 119566.3 |  | 0.055476 |  |  |  | 0.253915 | [7 empty] | 475.537723 | [13 empty] | 324.831263 | [15 empty] | 1.768235 | [17 empty] | 0.058006 | [9 empty] | 2.881568 | [35 empty] | CHN | Tibet
| Lawu |  | Magmatic hydrothermal | Skarn | Cu-Pb-Zn skarn | Cu, Pb, Zn | In, Sn | Cu, Pb, Zn, In, Sn |  |  | 18-125-1SP - 17.d |  | underground mine |  |  |  |  | ore material | drill core, grab | underground mining tunnels and drill cores | mineral separate | [5 empty] | mineralisation |  |  |  | sphalerite, chalcopyrite, pyrrhotite, pyrite, arsenopyrite | [6 empty] | galena, bismuthinite, marcasite, iron oxides, pyroxene, actinolite, quartz | thin sections and polished blocks examined using optical microscope, BSE detector, and EDS prior to analysis | EMPA, LA-ICPMS | JEOL JXA-8230 electron probe microanalyzer; RESOlution-LR 193 nm ArF excimer laser ablation system coupled to an Agilent 7700x ICP–MS | Laboratory of Mineral Resources Research Center, Fuzhou University; Adelaide Microscopy, the University of Adelaide | EPMA point analysis: accelerating voltage 15 kV, beam current 20 nA, beam diameter ~5 μm; EPMA mapping: accelerating voltage 20 kV, working current 50 nA, dwell time ~10 ms; BSE imaging: accelerating voltage 20 kV, beam current 10 nA; LA–ICP–MS: energy density 3~3.5 J/cm2, spot sizes 29 to 51 μm, repetition rates 5 Hz (polished thin-section) and 10 Hz (polished blocks), ~30 s background acquisition, ~40 s sample data acquisition | STDGL3 (Danyushevsky et al. 2011) and GSD-1G (USGS) | 5.523138 | [19 empty] | 1954.649462 | [5 empty] | 3.458226 | [5 empty] | 323.268949 | [9 empty] | 128104.7 |  | 0.065521 |  |  |  | 0.325214 | [7 empty] | 492.088427 | [13 empty] | 510.614582 | [15 empty] | 1.393314 | [17 empty] | 0.107886 | [9 empty] | 2.345579 | [35 empty] | CHN | Tibet
| Lawu |  | Magmatic hydrothermal | Skarn | Cu-Pb-Zn skarn | Cu, Pb, Zn | In, Sn | Cu, Pb, Zn, In, Sn |  |  | 18-125-1SP - 18.d |  | underground mine |  |  |  |  | ore material | drill core, grab | underground mining tunnels and drill cores | mineral separate | [5 empty] | mineralisation |  |  |  | sphalerite, chalcopyrite, pyrrhotite, pyrite, arsenopyrite | [6 empty] | galena, bismuthinite, marcasite, iron oxides, pyroxene, actinolite, quartz | thin sections and polished blocks examined using optical microscope, BSE detector, and EDS prior to analysis | EMPA, LA-ICPMS | JEOL JXA-8230 electron probe microanalyzer; RESOlution-LR 193 nm ArF excimer laser ablation system coupled to an Agilent 7700x ICP–MS | Laboratory of Mineral Resources Research Center, Fuzhou University; Adelaide Microscopy, the University of Adelaide | EPMA point analysis: accelerating voltage 15 kV, beam current 20 nA, beam diameter ~5 μm; EPMA mapping: accelerating voltage 20 kV, working current 50 nA, dwell time ~10 ms; BSE imaging: accelerating voltage 20 kV, beam current 10 nA; LA–ICP–MS: energy density 3~3.5 J/cm2, spot sizes 29 to 51 μm, repetition rates 5 Hz (polished thin-section) and 10 Hz (polished blocks), ~30 s background acquisition, ~40 s sample data acquisition | STDGL3 (Danyushevsky et al. 2011) and GSD-1G (USGS) | 4.347177 | [19 empty] | 1874.136995 | [5 empty] | 3.899399 | [5 empty] | 291.522056 | [9 empty] | 119220.9 |  | 0.069796 |  |  |  | 0.238451 | [7 empty] | 468.170197 | [13 empty] | 337.139428 | [15 empty] | 0.457107 | [17 empty] | 0.052241 | [9 empty] | 2.528079 | [35 empty] | CHN | Tibet
| Lawu |  | Magmatic hydrothermal | Skarn | Cu-Pb-Zn skarn | Cu, Pb, Zn | In, Sn | Cu, Pb, Zn, In, Sn |  |  | 18-125-1SP - 19.d |  | underground mine |  |  |  |  | ore material | drill core, grab | underground mining tunnels and drill cores | mineral separate | [5 empty] | mineralisation |  |  |  | sphalerite, chalcopyrite, pyrrhotite, pyrite, arsenopyrite | [6 empty] | galena, bismuthinite, marcasite, iron oxides, pyroxene, actinolite, quartz | thin sections and polished blocks examined using optical microscope, BSE detector, and EDS prior to analysis | EMPA, LA-ICPMS | JEOL JXA-8230 electron probe microanalyzer; RESOlution-LR 193 nm ArF excimer laser ablation system coupled to an Agilent 7700x ICP–MS | Laboratory of Mineral Resources Research Center, Fuzhou University; Adelaide Microscopy, the University of Adelaide | EPMA point analysis: accelerating voltage 15 kV, beam current 20 nA, beam diameter ~5 μm; EPMA mapping: accelerating voltage 20 kV, working current 50 nA, dwell time ~10 ms; BSE imaging: accelerating voltage 20 kV, beam current 10 nA; LA–ICP–MS: energy density 3~3.5 J/cm2, spot sizes 29 to 51 μm, repetition rates 5 Hz (polished thin-section) and 10 Hz (polished blocks), ~30 s background acquisition, ~40 s sample data acquisition | STDGL3 (Danyushevsky et al. 2011) and GSD-1G (USGS) | 3.541373 | [19 empty] | 2074.258032 | [5 empty] | 3.718092 | [5 empty] | 295.260264 | [9 empty] | 111805.2 |  | 0.047598 |  |  |  | 0.239034 | [7 empty] | 462.938987 | [13 empty] | 285.724451 | [15 empty] | 1.312268 | [17 empty] | 0.08661 | [9 empty] | 2.440818 | [35 empty] | CHN | Tibet
| Lawu |  | Magmatic hydrothermal | Skarn | Cu-Pb-Zn skarn | Cu, Pb, Zn | In, Sn | Cu, Pb, Zn, In, Sn |  |  | 18-125-1SP - 20.d |  | underground mine |  |  |  |  | ore material | drill core, grab | underground mining tunnels and drill cores | mineral separate | [5 empty] | mineralisation |  |  |  | sphalerite, chalcopyrite, pyrrhotite, pyrite, arsenopyrite | [6 empty] | galena, bismuthinite, marcasite, iron oxides, pyroxene, actinolite, quartz | thin sections and polished blocks examined using optical microscope, BSE detector, and EDS prior to analysis | EMPA, LA-ICPMS | JEOL JXA-8230 electron probe microanalyzer; RESOlution-LR 193 nm ArF excimer laser ablation system coupled to an Agilent 7700x ICP–MS | Laboratory of Mineral Resources Research Center, Fuzhou University; Adelaide Microscopy, the University of Adelaide | EPMA point analysis: accelerating voltage 15 kV, beam current 20 nA, beam diameter ~5 μm; EPMA mapping: accelerating voltage 20 kV, working current 50 nA, dwell time ~10 ms; BSE imaging: accelerating voltage 20 kV, beam current 10 nA; LA–ICP–MS: energy density 3~3.5 J/cm2, spot sizes 29 to 51 μm, repetition rates 5 Hz (polished thin-section) and 10 Hz (polished blocks), ~30 s background acquisition, ~40 s sample data acquisition | STDGL3 (Danyushevsky et al. 2011) and GSD-1G (USGS) | 3.905614 | [19 empty] | 2079.266061 | [5 empty] | 3.750765 | [5 empty] | 285.780797 | [9 empty] | 109942.2 |  | 0.039911 |  |  |  | 0.27104 | [7 empty] | 464.379954 | [13 empty] | 324.492825 | [15 empty] | 0.817254 | [17 empty] | 0.109254 | [9 empty] | 2.38294 | [35 empty] | CHN | Tibet
| Lawu |  | Magmatic hydrothermal | Skarn | Cu-Pb-Zn skarn | Cu, Pb, Zn | In, Sn | Cu, Pb, Zn, In, Sn |  |  | 18-1 a1 sp - 1.d |  | underground mine |  |  |  |  | ore material | drill core, grab | underground mining tunnels and drill cores | mineral separate | [5 empty] | mineralisation |  |  |  | sphalerite, chalcopyrite, pyrrhotite, pyrite, arsenopyrite | [6 empty] | galena, bismuthinite, marcasite, iron oxides, pyroxene, actinolite, quartz | thin sections and polished blocks examined using optical microscope, BSE detector, and EDS prior to analysis | EMPA, LA-ICPMS | JEOL JXA-8230 electron probe microanalyzer; RESOlution-LR 193 nm ArF excimer laser ablation system coupled to an Agilent 7700x ICP–MS | Laboratory of Mineral Resources Research Center, Fuzhou University; Adelaide Microscopy, the University of Adelaide | EPMA point analysis: accelerating voltage 15 kV, beam current 20 nA, beam diameter ~5 μm; EPMA mapping: accelerating voltage 20 kV, working current 50 nA, dwell time ~10 ms; BSE imaging: accelerating voltage 20 kV, beam current 10 nA; LA–ICP–MS: energy density 3~3.5 J/cm2, spot sizes 29 to 51 μm, repetition rates 5 Hz (polished thin-section) and 10 Hz (polished blocks), ~30 s background acquisition, ~40 s sample data acquisition | STDGL3 (Danyushevsky et al. 2011) and GSD-1G (USGS) | 4.654603 | [19 empty] | 2160.895019 | [5 empty] | 50.487455 | [5 empty] | 49.488418 | [9 empty] | 114156 |  | 0.270724 |  |  |  | 0.360638 | [7 empty] | 45.979126 | [13 empty] | 1589.715744 | [15 empty] | 0.407415 | [17 empty] | 0.113437 | [9 empty] | 4.115426 | [35 empty] | CHN | Tibet
| Lawu |  | Magmatic hydrothermal | Skarn | Cu-Pb-Zn skarn | Cu, Pb, Zn | In, Sn | Cu, Pb, Zn, In, Sn |  |  | 18-1 a1 sp - 2.d |  | underground mine |  |  |  |  | ore material | drill core, grab | underground mining tunnels and drill cores | mineral separate | [5 empty] | mineralisation |  |  |  | sphalerite, chalcopyrite, pyrrhotite, pyrite, arsenopyrite | [6 empty] | galena, bismuthinite, marcasite, iron oxides, pyroxene, actinolite, quartz | thin sections and polished blocks examined using optical microscope, BSE detector, and EDS prior to analysis | EMPA, LA-ICPMS | JEOL JXA-8230 electron probe microanalyzer; RESOlution-LR 193 nm ArF excimer laser ablation system coupled to an Agilent 7700x ICP–MS | Laboratory of Mineral Resources Research Center, Fuzhou University; Adelaide Microscopy, the University of Adelaide | EPMA point analysis: accelerating voltage 15 kV, beam current 20 nA, beam diameter ~5 μm; EPMA mapping: accelerating voltage 20 kV, working current 50 nA, dwell time ~10 ms; BSE imaging: accelerating voltage 20 kV, beam current 10 nA; LA–ICP–MS: energy density 3~3.5 J/cm2, spot sizes 29 to 51 μm, repetition rates 5 Hz (polished thin-section) and 10 Hz (polished blocks), ~30 s background acquisition, ~40 s sample data acquisition | STDGL3 (Danyushevsky et al. 2011) and GSD-1G (USGS) | 4.654603 | [19 empty] | 2164.067029 | [5 empty] | 51.553542 | [5 empty] | 49.488418 | [9 empty] | 105544.4 |  | 0.310745 |  |  |  | 0.302212 | [7 empty] | 47.949175 | [13 empty] | 1585.012916 | [15 empty] | 0.273278 | [17 empty] | 0.059087 | [9 empty] | 4.115426 | [35 empty] | CHN | Tibet
| Lawu |  | Magmatic hydrothermal | Skarn | Cu-Pb-Zn skarn | Cu, Pb, Zn | In, Sn | Cu, Pb, Zn, In, Sn |  |  | 18-1 a1 sp - 3.d |  | underground mine |  |  |  |  | ore material | drill core, grab | underground mining tunnels and drill cores | mineral separate | [5 empty] | mineralisation |  |  |  | sphalerite, chalcopyrite, pyrrhotite, pyrite, arsenopyrite | [6 empty] | galena, bismuthinite, marcasite, iron oxides, pyroxene, actinolite, quartz | thin sections and polished blocks examined using optical microscope, BSE detector, and EDS prior to analysis | EMPA, LA-ICPMS | JEOL JXA-8230 electron probe microanalyzer; RESOlution-LR 193 nm ArF excimer laser ablation system coupled to an Agilent 7700x ICP–MS | Laboratory of Mineral Resources Research Center, Fuzhou University; Adelaide Microscopy, the University of Adelaide | EPMA point analysis: accelerating voltage 15 kV, beam current 20 nA, beam diameter ~5 μm; EPMA mapping: accelerating voltage 20 kV, working current 50 nA, dwell time ~10 ms; BSE imaging: accelerating voltage 20 kV, beam current 10 nA; LA–ICP–MS: energy density 3~3.5 J/cm2, spot sizes 29 to 51 μm, repetition rates 5 Hz (polished thin-section) and 10 Hz (polished blocks), ~30 s background acquisition, ~40 s sample data acquisition | STDGL3 (Danyushevsky et al. 2011) and GSD-1G (USGS) | 4.654603 | [19 empty] | 2211.591887 | [5 empty] | 47.85647 | [5 empty] | 49.488418 | [9 empty] | 101164 |  | 0.281219 |  |  |  | 0.340142 | [7 empty] | 49.169587 | [13 empty] | 1245.259324 | [15 empty] | 0.715723 | [17 empty] | 0.209549 | [9 empty] | 4.115426 | [35 empty] | CHN | Tibet
| Lawu |  | Magmatic hydrothermal | Skarn | Cu-Pb-Zn skarn | Cu, Pb, Zn | In, Sn | Cu, Pb, Zn, In, Sn |  |  | 18-1 a1 sp - 4.d |  | underground mine |  |  |  |  | ore material | drill core, grab | underground mining tunnels and drill cores | mineral separate | [5 empty] | mineralisation |  |  |  | sphalerite, chalcopyrite, pyrrhotite, pyrite, arsenopyrite | [6 empty] | galena, bismuthinite, marcasite, iron oxides, pyroxene, actinolite, quartz | thin sections and polished blocks examined using optical microscope, BSE detector, and EDS prior to analysis | EMPA, LA-ICPMS | JEOL JXA-8230 electron probe microanalyzer; RESOlution-LR 193 nm ArF excimer laser ablation system coupled to an Agilent 7700x ICP–MS | Laboratory of Mineral Resources Research Center, Fuzhou University; Adelaide Microscopy, the University of Adelaide | EPMA point analysis: accelerating voltage 15 kV, beam current 20 nA, beam diameter ~5 μm; EPMA mapping: accelerating voltage 20 kV, working current 50 nA, dwell time ~10 ms; BSE imaging: accelerating voltage 20 kV, beam current 10 nA; LA–ICP–MS: energy density 3~3.5 J/cm2, spot sizes 29 to 51 μm, repetition rates 5 Hz (polished thin-section) and 10 Hz (polished blocks), ~30 s background acquisition, ~40 s sample data acquisition | STDGL3 (Danyushevsky et al. 2011) and GSD-1G (USGS) | 4.654603 | [19 empty] | 2211.701257 | [5 empty] | 52.087167 | [5 empty] | 49.488418 | [9 empty] | 104101.5 |  | 0.263066 |  |  |  | 0.288796 | [7 empty] | 44.966773 | [13 empty] | 1685.730141 | [15 empty] | 0.717564 | [17 empty] | 0.099803 | [9 empty] | 4.115426 | [35 empty] | CHN | Tibet
| Lawu |  | Magmatic hydrothermal | Skarn | Cu-Pb-Zn skarn | Cu, Pb, Zn | In, Sn | Cu, Pb, Zn, In, Sn |  |  | 18-1 a1 sp - 5.d |  | underground mine |  |  |  |  | ore material | drill core, grab | underground mining tunnels and drill cores | mineral separate | [5 empty] | mineralisation |  |  |  | sphalerite, chalcopyrite, pyrrhotite, pyrite, arsenopyrite | [6 empty] | galena, bismuthinite, marcasite, iron oxides, pyroxene, actinolite, quartz | thin sections and polished blocks examined using optical microscope, BSE detector, and EDS prior to analysis | EMPA, LA-ICPMS | JEOL JXA-8230 electron probe microanalyzer; RESOlution-LR 193 nm ArF excimer laser ablation system coupled to an Agilent 7700x ICP–MS | Laboratory of Mineral Resources Research Center, Fuzhou University; Adelaide Microscopy, the University of Adelaide | EPMA point analysis: accelerating voltage 15 kV, beam current 20 nA, beam diameter ~5 μm; EPMA mapping: accelerating voltage 20 kV, working current 50 nA, dwell time ~10 ms; BSE imaging: accelerating voltage 20 kV, beam current 10 nA; LA–ICP–MS: energy density 3~3.5 J/cm2, spot sizes 29 to 51 μm, repetition rates 5 Hz (polished thin-section) and 10 Hz (polished blocks), ~30 s background acquisition, ~40 s sample data acquisition | STDGL3 (Danyushevsky et al. 2011) and GSD-1G (USGS) | 4.654603 | [19 empty] | 2280.590124 | [5 empty] | 51.512441 | [5 empty] | 49.488418 | [9 empty] | 96476.12 |  | 0.243674 |  |  |  | 0.35792 | [7 empty] | 43.844074 | [13 empty] | 1600.733921 | [15 empty] | 0.695384 | [17 empty] | 0.107346 | [9 empty] | 4.115426 | [35 empty] | CHN | Tibet
| Lawu |  | Magmatic hydrothermal | Skarn | Cu-Pb-Zn skarn | Cu, Pb, Zn | In, Sn | Cu, Pb, Zn, In, Sn |  |  | 18-1 a1 sp - 6.d |  | underground mine |  |  |  |  | ore material | drill core, grab | underground mining tunnels and drill cores | mineral separate | [5 empty] | mineralisation |  |  |  | sphalerite, chalcopyrite, pyrrhotite, pyrite, arsenopyrite | [6 empty] | galena, bismuthinite, marcasite, iron oxides, pyroxene, actinolite, quartz | thin sections and polished blocks examined using optical microscope, BSE detector, and EDS prior to analysis | EMPA, LA-ICPMS | JEOL JXA-8230 electron probe microanalyzer; RESOlution-LR 193 nm ArF excimer laser ablation system coupled to an Agilent 7700x ICP–MS | Laboratory of Mineral Resources Research Center, Fuzhou University; Adelaide Microscopy, the University of Adelaide | EPMA point analysis: accelerating voltage 15 kV, beam current 20 nA, beam diameter ~5 μm; EPMA mapping: accelerating voltage 20 kV, working current 50 nA, dwell time ~10 ms; BSE imaging: accelerating voltage 20 kV, beam current 10 nA; LA–ICP–MS: energy density 3~3.5 J/cm2, spot sizes 29 to 51 μm, repetition rates 5 Hz (polished thin-section) and 10 Hz (polished blocks), ~30 s background acquisition, ~40 s sample data acquisition | STDGL3 (Danyushevsky et al. 2011) and GSD-1G (USGS) | 4.654603 | [19 empty] | 2187.103886 | [5 empty] | 48.142957 | [5 empty] | 49.488418 | [9 empty] | 95285.71504 |  | 0.433705 |  |  |  | 0.493432 | [7 empty] | 50.456351 | [13 empty] | 1308.261532 | [15 empty] | 1.197573 | [17 empty] | 0.3314 | [9 empty] | 4.115426 | [35 empty] | CHN | Tibet
| Lawu |  | Magmatic hydrothermal | Skarn | Cu-Pb-Zn skarn | Cu, Pb, Zn | In, Sn | Cu, Pb, Zn, In, Sn |  |  | 18-1 a1 sp - 7.d |  | underground mine |  |  |  |  | ore material | drill core, grab | underground mining tunnels and drill cores | mineral separate | [5 empty] | mineralisation |  |  |  | sphalerite, chalcopyrite, pyrrhotite, pyrite, arsenopyrite | [6 empty] | galena, bismuthinite, marcasite, iron oxides, pyroxene, actinolite, quartz | thin sections and polished blocks examined using optical microscope, BSE detector, and EDS prior to analysis | EMPA, LA-ICPMS | JEOL JXA-8230 electron probe microanalyzer; RESOlution-LR 193 nm ArF excimer laser ablation system coupled to an Agilent 7700x ICP–MS | Laboratory of Mineral Resources Research Center, Fuzhou University; Adelaide Microscopy, the University of Adelaide | EPMA point analysis: accelerating voltage 15 kV, beam current 20 nA, beam diameter ~5 μm; EPMA mapping: accelerating voltage 20 kV, working current 50 nA, dwell time ~10 ms; BSE imaging: accelerating voltage 20 kV, beam current 10 nA; LA–ICP–MS: energy density 3~3.5 J/cm2, spot sizes 29 to 51 μm, repetition rates 5 Hz (polished thin-section) and 10 Hz (polished blocks), ~30 s background acquisition, ~40 s sample data acquisition | STDGL3 (Danyushevsky et al. 2011) and GSD-1G (USGS) | 4.654603 | [19 empty] | 2205.809956 | [5 empty] | 53.491938 | [5 empty] | 49.488418 | [9 empty] | 119624.4 |  | 0.156303 |  |  |  | 0.331483 | [7 empty] | 40.740448 | [13 empty] | 1980.624803 | [15 empty] | 0.277924 | [17 empty] | 0.124709 | [9 empty] | 4.115426 | [35 empty] | CHN | Tibet
| Lawu |  | Magmatic hydrothermal | Skarn | Cu-Pb-Zn skarn | Cu, Pb, Zn | In, Sn | Cu, Pb, Zn, In, Sn |  |  | 18-1 a1 sp - 8.d |  | underground mine |  |  |  |  | ore material | drill core, grab | underground mining tunnels and drill cores | mineral separate | [5 empty] | mineralisation |  |  |  | sphalerite, chalcopyrite, pyrrhotite, pyrite, arsenopyrite | [6 empty] | galena, bismuthinite, marcasite, iron oxides, pyroxene, actinolite, quartz | thin sections and polished blocks examined using optical microscope, BSE detector, and EDS prior to analysis | EMPA, LA-ICPMS | JEOL JXA-8230 electron probe microanalyzer; RESOlution-LR 193 nm ArF excimer laser ablation system coupled to an Agilent 7700x ICP–MS | Laboratory of Mineral Resources Research Center, Fuzhou University; Adelaide Microscopy, the University of Adelaide | EPMA point analysis: accelerating voltage 15 kV, beam current 20 nA, beam diameter ~5 μm; EPMA mapping: accelerating voltage 20 kV, working current 50 nA, dwell time ~10 ms; BSE imaging: accelerating voltage 20 kV, beam current 10 nA; LA–ICP–MS: energy density 3~3.5 J/cm2, spot sizes 29 to 51 μm, repetition rates 5 Hz (polished thin-section) and 10 Hz (polished blocks), ~30 s background acquisition, ~40 s sample data acquisition | STDGL3 (Danyushevsky et al. 2011) and GSD-1G (USGS) | 4.654603 | [19 empty] | 2134.584374 | [5 empty] | 52.793743 | [5 empty] | 49.488418 | [9 empty] | 130522.9 |  | 0.245752 |  |  |  | 0.236156 | [7 empty] | 42.957354 | [13 empty] | 1890.710164 | [15 empty] | 1.470552 | [17 empty] | 2.74016 | [9 empty] | 4.115426 | [35 empty] | CHN | Tibet
| Lawu |  | Magmatic hydrothermal | Skarn | Cu-Pb-Zn skarn | Cu, Pb, Zn | In, Sn | Cu, Pb, Zn, In, Sn |  |  | 18-1 a1 sp - 9.d |  | underground mine |  |  |  |  | ore material | drill core, grab | underground mining tunnels and drill cores | mineral separate | [5 empty] | mineralisation |  |  |  | sphalerite, chalcopyrite, pyrrhotite, pyrite, arsenopyrite | [6 empty] | galena, bismuthinite, marcasite, iron oxides, pyroxene, actinolite, quartz | thin sections and polished blocks examined using optical microscope, BSE detector, and EDS prior to analysis | EMPA, LA-ICPMS | JEOL JXA-8230 electron probe microanalyzer; RESOlution-LR 193 nm ArF excimer laser ablation system coupled to an Agilent 7700x ICP–MS | Laboratory of Mineral Resources Research Center, Fuzhou University; Adelaide Microscopy, the University of Adelaide | EPMA point analysis: accelerating voltage 15 kV, beam current 20 nA, beam diameter ~5 μm; EPMA mapping: accelerating voltage 20 kV, working current 50 nA, dwell time ~10 ms; BSE imaging: accelerating voltage 20 kV, beam current 10 nA; LA–ICP–MS: energy density 3~3.5 J/cm2, spot sizes 29 to 51 μm, repetition rates 5 Hz (polished thin-section) and 10 Hz (polished blocks), ~30 s background acquisition, ~40 s sample data acquisition | STDGL3 (Danyushevsky et al. 2011) and GSD-1G (USGS) | 4.654603 | [19 empty] | 2212.280823 | [5 empty] | 46.596774 | [5 empty] | 49.488418 | [9 empty] | 87041.56 |  | 0.246498 |  |  |  | 1.005028 | [7 empty] | 46.249292 | [13 empty] | 1163.396578 | [15 empty] | 0.804023 | [17 empty] | 0.663928 | [9 empty] | 4.115426 | [35 empty] | CHN | Tibet
| Lawu |  | Magmatic hydrothermal | Skarn | Cu-Pb-Zn skarn | Cu, Pb, Zn | In, Sn | Cu, Pb, Zn, In, Sn |  |  | 18-1 a1 sp - 10.d |  | underground mine |  |  |  |  | ore material | drill core, grab | underground mining tunnels and drill cores | mineral separate | [5 empty] | mineralisation |  |  |  | sphalerite, chalcopyrite, pyrrhotite, pyrite, arsenopyrite | [6 empty] | galena, bismuthinite, marcasite, iron oxides, pyroxene, actinolite, quartz | thin sections and polished blocks examined using optical microscope, BSE detector, and EDS prior to analysis | EMPA, LA-ICPMS | JEOL JXA-8230 electron probe microanalyzer; RESOlution-LR 193 nm ArF excimer laser ablation system coupled to an Agilent 7700x ICP–MS | Laboratory of Mineral Resources Research Center, Fuzhou University; Adelaide Microscopy, the University of Adelaide | EPMA point analysis: accelerating voltage 15 kV, beam current 20 nA, beam diameter ~5 μm; EPMA mapping: accelerating voltage 20 kV, working current 50 nA, dwell time ~10 ms; BSE imaging: accelerating voltage 20 kV, beam current 10 nA; LA–ICP–MS: energy density 3~3.5 J/cm2, spot sizes 29 to 51 μm, repetition rates 5 Hz (polished thin-section) and 10 Hz (polished blocks), ~30 s background acquisition, ~40 s sample data acquisition | STDGL3 (Danyushevsky et al. 2011) and GSD-1G (USGS) | 4.654603 | [19 empty] | 2239.336799 | [5 empty] | 53.258219 | [5 empty] | 49.488418 | [9 empty] | 111266.1 |  | 0.140582 |  |  |  | 0.23098 | [7 empty] | 46.259578 | [13 empty] | 1652.250587 | [15 empty] | 1.074508 | [17 empty] | 0.124709 | [9 empty] | 4.115426 | [35 empty] | CHN | Tibet
| Lawu |  | Magmatic hydrothermal | Skarn | Cu-Pb-Zn skarn | Cu, Pb, Zn | In, Sn | Cu, Pb, Zn, In, Sn |  |  | 18-1 a1 sp - 11.d |  | underground mine |  |  |  |  | ore material | drill core, grab | underground mining tunnels and drill cores | mineral separate | [5 empty] | mineralisation |  |  |  | sphalerite, chalcopyrite, pyrrhotite, pyrite, arsenopyrite | [6 empty] | galena, bismuthinite, marcasite, iron oxides, pyroxene, actinolite, quartz | thin sections and polished blocks examined using optical microscope, BSE detector, and EDS prior to analysis | EMPA, LA-ICPMS | JEOL JXA-8230 electron probe microanalyzer; RESOlution-LR 193 nm ArF excimer laser ablation system coupled to an Agilent 7700x ICP–MS | Laboratory of Mineral Resources Research Center, Fuzhou University; Adelaide Microscopy, the University of Adelaide | EPMA point analysis: accelerating voltage 15 kV, beam current 20 nA, beam diameter ~5 μm; EPMA mapping: accelerating voltage 20 kV, working current 50 nA, dwell time ~10 ms; BSE imaging: accelerating voltage 20 kV, beam current 10 nA; LA–ICP–MS: energy density 3~3.5 J/cm2, spot sizes 29 to 51 μm, repetition rates 5 Hz (polished thin-section) and 10 Hz (polished blocks), ~30 s background acquisition, ~40 s sample data acquisition | STDGL3 (Danyushevsky et al. 2011) and GSD-1G (USGS) | 4.654603 | [19 empty] | 2235.566381 | [5 empty] | 50.153695 | [5 empty] | 49.488418 | [9 empty] | 88176.22 |  | 0.306455 |  |  |  | 0.468957 | [7 empty] | 44.89718 | [13 empty] | 1301.97214 | [15 empty] | 0.207328 | [17 empty] | 0.42021 | [9 empty] | 4.115426 | [35 empty] | CHN | Tibet
| Lawu |  | Magmatic hydrothermal | Skarn | Cu-Pb-Zn skarn | Cu, Pb, Zn | In, Sn | Cu, Pb, Zn, In, Sn |  |  | 18-1 a1 sp - 12.d |  | underground mine |  |  |  |  | ore material | drill core, grab | underground mining tunnels and drill cores | mineral separate | [5 empty] | mineralisation |  |  |  | sphalerite, chalcopyrite, pyrrhotite, pyrite, arsenopyrite | [6 empty] | galena, bismuthinite, marcasite, iron oxides, pyroxene, actinolite, quartz | thin sections and polished blocks examined using optical microscope, BSE detector, and EDS prior to analysis | EMPA, LA-ICPMS | JEOL JXA-8230 electron probe microanalyzer; RESOlution-LR 193 nm ArF excimer laser ablation system coupled to an Agilent 7700x ICP–MS | Laboratory of Mineral Resources Research Center, Fuzhou University; Adelaide Microscopy, the University of Adelaide | EPMA point analysis: accelerating voltage 15 kV, beam current 20 nA, beam diameter ~5 μm; EPMA mapping: accelerating voltage 20 kV, working current 50 nA, dwell time ~10 ms; BSE imaging: accelerating voltage 20 kV, beam current 10 nA; LA–ICP–MS: energy density 3~3.5 J/cm2, spot sizes 29 to 51 μm, repetition rates 5 Hz (polished thin-section) and 10 Hz (polished blocks), ~30 s background acquisition, ~40 s sample data acquisition | STDGL3 (Danyushevsky et al. 2011) and GSD-1G (USGS) | 4.654603 | [19 empty] | 2050.374883 | [5 empty] | 53.819925 | [5 empty] | 49.488418 | [9 empty] | 138076.6 |  | 0.098335 |  |  |  | 0.362139 | [7 empty] | 58.183131 | [13 empty] | 1821.374483 | [15 empty] | 2.309329 | [17 empty] | 0.12368 | [9 empty] | 4.115426 | [35 empty] | CHN | Tibet
| Lawu |  | Magmatic hydrothermal | Skarn | Cu-Pb-Zn skarn | Cu, Pb, Zn | In, Sn | Cu, Pb, Zn, In, Sn |  |  | 18-1 a1 sp - 13.d |  | underground mine |  |  |  |  | ore material | drill core, grab | underground mining tunnels and drill cores | mineral separate | [5 empty] | mineralisation |  |  |  | sphalerite, chalcopyrite, pyrrhotite, pyrite, arsenopyrite | [6 empty] | galena, bismuthinite, marcasite, iron oxides, pyroxene, actinolite, quartz | thin sections and polished blocks examined using optical microscope, BSE detector, and EDS prior to analysis | EMPA, LA-ICPMS | JEOL JXA-8230 electron probe microanalyzer; RESOlution-LR 193 nm ArF excimer laser ablation system coupled to an Agilent 7700x ICP–MS | Laboratory of Mineral Resources Research Center, Fuzhou University; Adelaide Microscopy, the University of Adelaide | EPMA point analysis: accelerating voltage 15 kV, beam current 20 nA, beam diameter ~5 μm; EPMA mapping: accelerating voltage 20 kV, working current 50 nA, dwell time ~10 ms; BSE imaging: accelerating voltage 20 kV, beam current 10 nA; LA–ICP–MS: energy density 3~3.5 J/cm2, spot sizes 29 to 51 μm, repetition rates 5 Hz (polished thin-section) and 10 Hz (polished blocks), ~30 s background acquisition, ~40 s sample data acquisition | STDGL3 (Danyushevsky et al. 2011) and GSD-1G (USGS) | 4.654603 | [19 empty] | 2247.878824 | [5 empty] | 54.213057 | [5 empty] | 49.488418 | [9 empty] | 119369 |  | 0.089699 |  |  |  | 0.335252 | [7 empty] | 56.070368 | [13 empty] | 2052.4111 | [15 empty] | 0.428525 | [17 empty] | 0.107758 | [9 empty] | 4.115426 | [35 empty] | CHN | Tibet
| Lawu |  | Magmatic hydrothermal | Skarn | Cu-Pb-Zn skarn | Cu, Pb, Zn | In, Sn | Cu, Pb, Zn, In, Sn |  |  | 18-1 a2 sp - 1.d |  | underground mine |  |  |  |  | ore material | drill core, grab | underground mining tunnels and drill cores | mineral separate | [5 empty] | mineralisation |  |  |  | sphalerite, chalcopyrite, pyrrhotite, pyrite, arsenopyrite | [6 empty] | galena, bismuthinite, marcasite, iron oxides, pyroxene, actinolite, quartz | thin sections and polished blocks examined using optical microscope, BSE detector, and EDS prior to analysis | EMPA, LA-ICPMS | JEOL JXA-8230 electron probe microanalyzer; RESOlution-LR 193 nm ArF excimer laser ablation system coupled to an Agilent 7700x ICP–MS | Laboratory of Mineral Resources Research Center, Fuzhou University; Adelaide Microscopy, the University of Adelaide | EPMA point analysis: accelerating voltage 15 kV, beam current 20 nA, beam diameter ~5 μm; EPMA mapping: accelerating voltage 20 kV, working current 50 nA, dwell time ~10 ms; BSE imaging: accelerating voltage 20 kV, beam current 10 nA; LA–ICP–MS: energy density 3~3.5 J/cm2, spot sizes 29 to 51 μm, repetition rates 5 Hz (polished thin-section) and 10 Hz (polished blocks), ~30 s background acquisition, ~40 s sample data acquisition | STDGL3 (Danyushevsky et al. 2011) and GSD-1G (USGS) | 4.654603 | [19 empty] | 2175.37638 | [5 empty] | 52.202142 | [5 empty] | 49.488418 | [9 empty] | 82064.75 |  | 0.264682 |  |  |  | 0.809736 | [7 empty] | 45.371523 | [13 empty] | 1168.087528 | [15 empty] | 0.397977 | [17 empty] | 0.47091 | [9 empty] | 4.115426 | [35 empty] | CHN | Tibet
| Lawu |  | Magmatic hydrothermal | Skarn | Cu-Pb-Zn skarn | Cu, Pb, Zn | In, Sn | Cu, Pb, Zn, In, Sn |  |  | 18-1 a2 sp - 2.d |  | underground mine |  |  |  |  | ore material | drill core, grab | underground mining tunnels and drill cores | mineral separate | [5 empty] | mineralisation |  |  |  | sphalerite, chalcopyrite, pyrrhotite, pyrite, arsenopyrite | [6 empty] | galena, bismuthinite, marcasite, iron oxides, pyroxene, actinolite, quartz | thin sections and polished blocks examined using optical microscope, BSE detector, and EDS prior to analysis | EMPA, LA-ICPMS | JEOL JXA-8230 electron probe microanalyzer; RESOlution-LR 193 nm ArF excimer laser ablation system coupled to an Agilent 7700x ICP–MS | Laboratory of Mineral Resources Research Center, Fuzhou University; Adelaide Microscopy, the University of Adelaide | EPMA point analysis: accelerating voltage 15 kV, beam current 20 nA, beam diameter ~5 μm; EPMA mapping: accelerating voltage 20 kV, working current 50 nA, dwell time ~10 ms; BSE imaging: accelerating voltage 20 kV, beam current 10 nA; LA–ICP–MS: energy density 3~3.5 J/cm2, spot sizes 29 to 51 μm, repetition rates 5 Hz (polished thin-section) and 10 Hz (polished blocks), ~30 s background acquisition, ~40 s sample data acquisition | STDGL3 (Danyushevsky et al. 2011) and GSD-1G (USGS) | 4.654603 | [19 empty] | 2173.924139 | [5 empty] | 49.275614 | [5 empty] | 49.488418 | [9 empty] | 78151.89 |  | 0.191457 |  |  |  | 0.623465 | [7 empty] | 45.592577 | [13 empty] | 1068.640948 | [15 empty] | 0.404705 | [17 empty] | 0.344546 | [9 empty] | 4.115426 | [35 empty] | CHN | Tibet
| Lawu |  | Magmatic hydrothermal | Skarn | Cu-Pb-Zn skarn | Cu, Pb, Zn | In, Sn | Cu, Pb, Zn, In, Sn |  |  | 18-1 a2 sp - 3.d |  | underground mine |  |  |  |  | ore material | drill core, grab | underground mining tunnels and drill cores | mineral separate | [5 empty] | mineralisation |  |  |  | sphalerite, chalcopyrite, pyrrhotite, pyrite, arsenopyrite | [6 empty] | galena, bismuthinite, marcasite, iron oxides, pyroxene, actinolite, quartz | thin sections and polished blocks examined using optical microscope, BSE detector, and EDS prior to analysis | EMPA, LA-ICPMS | JEOL JXA-8230 electron probe microanalyzer; RESOlution-LR 193 nm ArF excimer laser ablation system coupled to an Agilent 7700x ICP–MS | Laboratory of Mineral Resources Research Center, Fuzhou University; Adelaide Microscopy, the University of Adelaide | EPMA point analysis: accelerating voltage 15 kV, beam current 20 nA, beam diameter ~5 μm; EPMA mapping: accelerating voltage 20 kV, working current 50 nA, dwell time ~10 ms; BSE imaging: accelerating voltage 20 kV, beam current 10 nA; LA–ICP–MS: energy density 3~3.5 J/cm2, spot sizes 29 to 51 μm, repetition rates 5 Hz (polished thin-section) and 10 Hz (polished blocks), ~30 s background acquisition, ~40 s sample data acquisition | STDGL3 (Danyushevsky et al. 2011) and GSD-1G (USGS) | 4.654603 | [19 empty] | 2185.358727 | [5 empty] | 50.75471 | [5 empty] | 49.488418 | [9 empty] | 74160 |  | 0.242756 |  |  |  | 0.609783 | [7 empty] | 46.359277 | [13 empty] | 937.768516 | [15 empty] | 0.970463 | [17 empty] | 1.16767 | [9 empty] | 4.115426 | [35 empty] | CHN | Tibet
| Lawu |  | Magmatic hydrothermal | Skarn | Cu-Pb-Zn skarn | Cu, Pb, Zn | In, Sn | Cu, Pb, Zn, In, Sn |  |  | 18-1 a2 sp - 4.d |  | underground mine |  |  |  |  | ore material | drill core, grab | underground mining tunnels and drill cores | mineral separate | [5 empty] | mineralisation |  |  |  | sphalerite, chalcopyrite, pyrrhotite, pyrite, arsenopyrite | [6 empty] | galena, bismuthinite, marcasite, iron oxides, pyroxene, actinolite, quartz | thin sections and polished blocks examined using optical microscope, BSE detector, and EDS prior to analysis | EMPA, LA-ICPMS | JEOL JXA-8230 electron probe microanalyzer; RESOlution-LR 193 nm ArF excimer laser ablation system coupled to an Agilent 7700x ICP–MS | Laboratory of Mineral Resources Research Center, Fuzhou University; Adelaide Microscopy, the University of Adelaide | EPMA point analysis: accelerating voltage 15 kV, beam current 20 nA, beam diameter ~5 μm; EPMA mapping: accelerating voltage 20 kV, working current 50 nA, dwell time ~10 ms; BSE imaging: accelerating voltage 20 kV, beam current 10 nA; LA–ICP–MS: energy density 3~3.5 J/cm2, spot sizes 29 to 51 μm, repetition rates 5 Hz (polished thin-section) and 10 Hz (polished blocks), ~30 s background acquisition, ~40 s sample data acquisition | STDGL3 (Danyushevsky et al. 2011) and GSD-1G (USGS) | 4.654603 | [19 empty] | 2221.132482 | [5 empty] | 50.643123 | [5 empty] | 49.488418 | [9 empty] | 77565.94 |  | 0.228552 |  |  |  | 0.656275 | [7 empty] | 44.419077 | [13 empty] | 1136.077782 | [15 empty] | 0.964553 | [17 empty] | 1.221297 | [9 empty] | 4.115426 | [35 empty] | CHN | Tibet
| Lawu |  | Magmatic hydrothermal | Skarn | Cu-Pb-Zn skarn | Cu, Pb, Zn | In, Sn | Cu, Pb, Zn, In, Sn |  |  | 18-1 a2 sp - 5.d |  | underground mine |  |  |  |  | ore material | drill core, grab | underground mining tunnels and drill cores | mineral separate | [5 empty] | mineralisation |  |  |  | sphalerite, chalcopyrite, pyrrhotite, pyrite, arsenopyrite | [6 empty] | galena, bismuthinite, marcasite, iron oxides, pyroxene, actinolite, quartz | thin sections and polished blocks examined using optical microscope, BSE detector, and EDS prior to analysis | EMPA, LA-ICPMS | JEOL JXA-8230 electron probe microanalyzer; RESOlution-LR 193 nm ArF excimer laser ablation system coupled to an Agilent 7700x ICP–MS | Laboratory of Mineral Resources Research Center, Fuzhou University; Adelaide Microscopy, the University of Adelaide | EPMA point analysis: accelerating voltage 15 kV, beam current 20 nA, beam diameter ~5 μm; EPMA mapping: accelerating voltage 20 kV, working current 50 nA, dwell time ~10 ms; BSE imaging: accelerating voltage 20 kV, beam current 10 nA; LA–ICP–MS: energy density 3~3.5 J/cm2, spot sizes 29 to 51 μm, repetition rates 5 Hz (polished thin-section) and 10 Hz (polished blocks), ~30 s background acquisition, ~40 s sample data acquisition | STDGL3 (Danyushevsky et al. 2011) and GSD-1G (USGS) | 4.654603 | [19 empty] | 2094.597611 | [5 empty] | 51.914489 | [5 empty] | 49.488418 | [9 empty] | 80461.83 |  | 0.443904 |  |  |  | 1.029087 | [7 empty] | 45.553142 | [13 empty] | 1356.983936 | [15 empty] | 1.250002 | [17 empty] | 1.644147 | [9 empty] | 4.115426 | [35 empty] | CHN | Tibet
| Lawu |  | Magmatic hydrothermal | Skarn | Cu-Pb-Zn skarn | Cu, Pb, Zn | In, Sn | Cu, Pb, Zn, In, Sn |  |  | 18-1 a2 sp - 6.d |  | underground mine |  |  |  |  | ore material | drill core, grab | underground mining tunnels and drill cores | mineral separate | [5 empty] | mineralisation |  |  |  | sphalerite, chalcopyrite, pyrrhotite, pyrite, arsenopyrite | [6 empty] | galena, bismuthinite, marcasite, iron oxides, pyroxene, actinolite, quartz | thin sections and polished blocks examined using optical microscope, BSE detector, and EDS prior to analysis | EMPA, LA-ICPMS | JEOL JXA-8230 electron probe microanalyzer; RESOlution-LR 193 nm ArF excimer laser ablation system coupled to an Agilent 7700x ICP–MS | Laboratory of Mineral Resources Research Center, Fuzhou University; Adelaide Microscopy, the University of Adelaide | EPMA point analysis: accelerating voltage 15 kV, beam current 20 nA, beam diameter ~5 μm; EPMA mapping: accelerating voltage 20 kV, working current 50 nA, dwell time ~10 ms; BSE imaging: accelerating voltage 20 kV, beam current 10 nA; LA–ICP–MS: energy density 3~3.5 J/cm2, spot sizes 29 to 51 μm, repetition rates 5 Hz (polished thin-section) and 10 Hz (polished blocks), ~30 s background acquisition, ~40 s sample data acquisition | STDGL3 (Danyushevsky et al. 2011) and GSD-1G (USGS) | 4.654603 | [19 empty] | 2088.303327 | [5 empty] | 51.760887 | [5 empty] | 49.488418 | [9 empty] | 79791.05 |  | 0.368672 |  |  |  | 1.164597 | [7 empty] | 45.15629 | [13 empty] | 1231.763941 | [15 empty] | 1.088821 | [17 empty] | 1.306586 | [9 empty] | 4.115426 | [35 empty] | CHN | Tibet
| Lawu |  | Magmatic hydrothermal | Skarn | Cu-Pb-Zn skarn | Cu, Pb, Zn | In, Sn | Cu, Pb, Zn, In, Sn |  |  | 18-1 a2 sp - 7.d |  | underground mine |  |  |  |  | ore material | drill core, grab | underground mining tunnels and drill cores | mineral separate | [5 empty] | mineralisation |  |  |  | sphalerite, chalcopyrite, pyrrhotite, pyrite, arsenopyrite | [6 empty] | galena, bismuthinite, marcasite, iron oxides, pyroxene, actinolite, quartz | thin sections and polished blocks examined using optical microscope, BSE detector, and EDS prior to analysis | EMPA, LA-ICPMS | JEOL JXA-8230 electron probe microanalyzer; RESOlution-LR 193 nm ArF excimer laser ablation system coupled to an Agilent 7700x ICP–MS | Laboratory of Mineral Resources Research Center, Fuzhou University; Adelaide Microscopy, the University of Adelaide | EPMA point analysis: accelerating voltage 15 kV, beam current 20 nA, beam diameter ~5 μm; EPMA mapping: accelerating voltage 20 kV, working current 50 nA, dwell time ~10 ms; BSE imaging: accelerating voltage 20 kV, beam current 10 nA; LA–ICP–MS: energy density 3~3.5 J/cm2, spot sizes 29 to 51 μm, repetition rates 5 Hz (polished thin-section) and 10 Hz (polished blocks), ~30 s background acquisition, ~40 s sample data acquisition | STDGL3 (Danyushevsky et al. 2011) and GSD-1G (USGS) | 4.654603 | [19 empty] | 2129.94073 | [5 empty] | 51.773045 | [5 empty] | 49.488418 | [9 empty] | 83503.03 |  | 0.363244 |  |  |  | 1.031709 | [7 empty] | 44.368178 | [13 empty] | 1234.138497 | [15 empty] | 0.577918 | [17 empty] | 0.654467 | [9 empty] | 4.115426 | [35 empty] | CHN | Tibet
| Lawu |  | Magmatic hydrothermal | Skarn | Cu-Pb-Zn skarn | Cu, Pb, Zn | In, Sn | Cu, Pb, Zn, In, Sn |  |  | 18-1 a2 sp - 8.d |  | underground mine |  |  |  |  | ore material | drill core, grab | underground mining tunnels and drill cores | mineral separate | [5 empty] | mineralisation |  |  |  | sphalerite, chalcopyrite, pyrrhotite, pyrite, arsenopyrite | [6 empty] | galena, bismuthinite, marcasite, iron oxides, pyroxene, actinolite, quartz | thin sections and polished blocks examined using optical microscope, BSE detector, and EDS prior to analysis | EMPA, LA-ICPMS | JEOL JXA-8230 electron probe microanalyzer; RESOlution-LR 193 nm ArF excimer laser ablation system coupled to an Agilent 7700x ICP–MS | Laboratory of Mineral Resources Research Center, Fuzhou University; Adelaide Microscopy, the University of Adelaide | EPMA point analysis: accelerating voltage 15 kV, beam current 20 nA, beam diameter ~5 μm; EPMA mapping: accelerating voltage 20 kV, working current 50 nA, dwell time ~10 ms; BSE imaging: accelerating voltage 20 kV, beam current 10 nA; LA–ICP–MS: energy density 3~3.5 J/cm2, spot sizes 29 to 51 μm, repetition rates 5 Hz (polished thin-section) and 10 Hz (polished blocks), ~30 s background acquisition, ~40 s sample data acquisition | STDGL3 (Danyushevsky et al. 2011) and GSD-1G (USGS) | 4.654603 | [19 empty] | 2177.738593 | [5 empty] | 54.18421 | [5 empty] | 49.488418 | [9 empty] | 123491.6 |  | 0.073816 |  |  |  | 0.389923 | [7 empty] | 50.988226 | [13 empty] | 1892.558539 | [15 empty] | 1.028377 | [17 empty] | 0.125306 | [9 empty] | 4.115426 | [35 empty] | CHN | Tibet
| Lawu |  | Magmatic hydrothermal | Skarn | Cu-Pb-Zn skarn | Cu, Pb, Zn | In, Sn | Cu, Pb, Zn, In, Sn |  |  | 18-3 a1 sp - 1.d |  | underground mine |  |  |  |  | ore material | drill core, grab | underground mining tunnels and drill cores | mineral separate | [5 empty] | mineralisation |  |  |  | sphalerite, chalcopyrite, pyrrhotite, pyrite, arsenopyrite | [6 empty] | galena, bismuthinite, marcasite, iron oxides, pyroxene, actinolite, quartz | thin sections and polished blocks examined using optical microscope, BSE detector, and EDS prior to analysis | EMPA, LA-ICPMS | JEOL JXA-8230 electron probe microanalyzer; RESOlution-LR 193 nm ArF excimer laser ablation system coupled to an Agilent 7700x ICP–MS | Laboratory of Mineral Resources Research Center, Fuzhou University; Adelaide Microscopy, the University of Adelaide | EPMA point analysis: accelerating voltage 15 kV, beam current 20 nA, beam diameter ~5 μm; EPMA mapping: accelerating voltage 20 kV, working current 50 nA, dwell time ~10 ms; BSE imaging: accelerating voltage 20 kV, beam current 10 nA; LA–ICP–MS: energy density 3~3.5 J/cm2, spot sizes 29 to 51 μm, repetition rates 5 Hz (polished thin-section) and 10 Hz (polished blocks), ~30 s background acquisition, ~40 s sample data acquisition | STDGL3 (Danyushevsky et al. 2011) and GSD-1G (USGS) | 4.654603 | [19 empty] | 2448.437621 | [5 empty] | 21.479395 | [5 empty] | 49.488418 | [9 empty] | 127044.9 |  | 0.111731 |  |  |  | 0.305206 | [7 empty] | 51.253702 | [13 empty] | 2673.366713 | [15 empty] | 0.136802 | [17 empty] | 0.124709 | [9 empty] | 4.365225 | [35 empty] | CHN | Tibet
| Lawu |  | Magmatic hydrothermal | Skarn | Cu-Pb-Zn skarn | Cu, Pb, Zn | In, Sn | Cu, Pb, Zn, In, Sn |  |  | 18-3 a1 sp - 2.d |  | underground mine |  |  |  |  | ore material | drill core, grab | underground mining tunnels and drill cores | mineral separate | [5 empty] | mineralisation |  |  |  | sphalerite, chalcopyrite, pyrrhotite, pyrite, arsenopyrite | [6 empty] | galena, bismuthinite, marcasite, iron oxides, pyroxene, actinolite, quartz | thin sections and polished blocks examined using optical microscope, BSE detector, and EDS prior to analysis | EMPA, LA-ICPMS | JEOL JXA-8230 electron probe microanalyzer; RESOlution-LR 193 nm ArF excimer laser ablation system coupled to an Agilent 7700x ICP–MS | Laboratory of Mineral Resources Research Center, Fuzhou University; Adelaide Microscopy, the University of Adelaide | EPMA point analysis: accelerating voltage 15 kV, beam current 20 nA, beam diameter ~5 μm; EPMA mapping: accelerating voltage 20 kV, working current 50 nA, dwell time ~10 ms; BSE imaging: accelerating voltage 20 kV, beam current 10 nA; LA–ICP–MS: energy density 3~3.5 J/cm2, spot sizes 29 to 51 μm, repetition rates 5 Hz (polished thin-section) and 10 Hz (polished blocks), ~30 s background acquisition, ~40 s sample data acquisition | STDGL3 (Danyushevsky et al. 2011) and GSD-1G (USGS) | 6.60276 | [19 empty] | 2430.297451 | [5 empty] | 20.967715 | [5 empty] | 49.488418 | [9 empty] | 107586.6 |  | 0.081607 |  |  |  | 0.34107 | [7 empty] | 51.383354 | [13 empty] | 2150.225998 | [15 empty] | 0.362888 | [17 empty] | 0.131001 | [9 empty] | 4.96901 | [35 empty] | CHN | Tibet
| Lawu |  | Magmatic hydrothermal | Skarn | Cu-Pb-Zn skarn | Cu, Pb, Zn | In, Sn | Cu, Pb, Zn, In, Sn |  |  | 18-3 a1 sp - 3.d |  | underground mine |  |  |  |  | ore material | drill core, grab | underground mining tunnels and drill cores | mineral separate | [5 empty] | mineralisation |  |  |  | sphalerite, chalcopyrite, pyrrhotite, pyrite, arsenopyrite | [6 empty] | galena, bismuthinite, marcasite, iron oxides, pyroxene, actinolite, quartz | thin sections and polished blocks examined using optical microscope, BSE detector, and EDS prior to analysis | EMPA, LA-ICPMS | JEOL JXA-8230 electron probe microanalyzer; RESOlution-LR 193 nm ArF excimer laser ablation system coupled to an Agilent 7700x ICP–MS | Laboratory of Mineral Resources Research Center, Fuzhou University; Adelaide Microscopy, the University of Adelaide | EPMA point analysis: accelerating voltage 15 kV, beam current 20 nA, beam diameter ~5 μm; EPMA mapping: accelerating voltage 20 kV, working current 50 nA, dwell time ~10 ms; BSE imaging: accelerating voltage 20 kV, beam current 10 nA; LA–ICP–MS: energy density 3~3.5 J/cm2, spot sizes 29 to 51 μm, repetition rates 5 Hz (polished thin-section) and 10 Hz (polished blocks), ~30 s background acquisition, ~40 s sample data acquisition | STDGL3 (Danyushevsky et al. 2011) and GSD-1G (USGS) | 6.963609 | [19 empty] | 2471.398518 | [5 empty] | 21.411391 | [5 empty] | 49.488418 | [9 empty] | 121948.5 |  | 0.118361 |  |  |  | 0.217207 | [7 empty] | 51.519248 | [13 empty] | 2604.526339 | [15 empty] | 0.136802 | [17 empty] | 0.043523 | [9 empty] | 4.309587 | [35 empty] | CHN | Tibet
| Lawu |  | Magmatic hydrothermal | Skarn | Cu-Pb-Zn skarn | Cu, Pb, Zn | In, Sn | Cu, Pb, Zn, In, Sn |  |  | 18-3 a1 sp - 4.d |  | underground mine |  |  |  |  | ore material | drill core, grab | underground mining tunnels and drill cores | mineral separate | [5 empty] | mineralisation |  |  |  | sphalerite, chalcopyrite, pyrrhotite, pyrite, arsenopyrite | [6 empty] | galena, bismuthinite, marcasite, iron oxides, pyroxene, actinolite, quartz | thin sections and polished blocks examined using optical microscope, BSE detector, and EDS prior to analysis | EMPA, LA-ICPMS | JEOL JXA-8230 electron probe microanalyzer; RESOlution-LR 193 nm ArF excimer laser ablation system coupled to an Agilent 7700x ICP–MS | Laboratory of Mineral Resources Research Center, Fuzhou University; Adelaide Microscopy, the University of Adelaide | EPMA point analysis: accelerating voltage 15 kV, beam current 20 nA, beam diameter ~5 μm; EPMA mapping: accelerating voltage 20 kV, working current 50 nA, dwell time ~10 ms; BSE imaging: accelerating voltage 20 kV, beam current 10 nA; LA–ICP–MS: energy density 3~3.5 J/cm2, spot sizes 29 to 51 μm, repetition rates 5 Hz (polished thin-section) and 10 Hz (polished blocks), ~30 s background acquisition, ~40 s sample data acquisition | STDGL3 (Danyushevsky et al. 2011) and GSD-1G (USGS) | 4.371258 | [19 empty] | 2484.276174 | [5 empty] | 21.647739 | [5 empty] | 49.488418 | [9 empty] | 119208.6 |  | 0.120949 |  |  |  | 0.27813 | [7 empty] | 51.193373 | [13 empty] | 2507.634042 | [15 empty] | 0.136802 | [17 empty] | 0.124709 | [9 empty] | 3.278444 | [35 empty] | CHN | Tibet
| Lawu |  | Magmatic hydrothermal | Skarn | Cu-Pb-Zn skarn | Cu, Pb, Zn | In, Sn | Cu, Pb, Zn, In, Sn |  |  | 18-3 a1 sp - 5.d |  | underground mine |  |  |  |  | ore material | drill core, grab | underground mining tunnels and drill cores | mineral separate | [5 empty] | mineralisation |  |  |  | sphalerite, chalcopyrite, pyrrhotite, pyrite, arsenopyrite | [6 empty] | galena, bismuthinite, marcasite, iron oxides, pyroxene, actinolite, quartz | thin sections and polished blocks examined using optical microscope, BSE detector, and EDS prior to analysis | EMPA, LA-ICPMS | JEOL JXA-8230 electron probe microanalyzer; RESOlution-LR 193 nm ArF excimer laser ablation system coupled to an Agilent 7700x ICP–MS | Laboratory of Mineral Resources Research Center, Fuzhou University; Adelaide Microscopy, the University of Adelaide | EPMA point analysis: accelerating voltage 15 kV, beam current 20 nA, beam diameter ~5 μm; EPMA mapping: accelerating voltage 20 kV, working current 50 nA, dwell time ~10 ms; BSE imaging: accelerating voltage 20 kV, beam current 10 nA; LA–ICP–MS: energy density 3~3.5 J/cm2, spot sizes 29 to 51 μm, repetition rates 5 Hz (polished thin-section) and 10 Hz (polished blocks), ~30 s background acquisition, ~40 s sample data acquisition | STDGL3 (Danyushevsky et al. 2011) and GSD-1G (USGS) | 3.840106 | [19 empty] | 2446.625499 | [5 empty] | 21.557333 | [5 empty] | 49.488418 | [9 empty] | 117757.8 |  | 0.170276 |  |  |  | 0.317015 | [7 empty] | 51.818426 | [13 empty] | 2479.587783 | [15 empty] | 0.136802 | [17 empty] | 0.124709 | [9 empty] | 3.667054 | [35 empty] | CHN | Tibet
| Lawu |  | Magmatic hydrothermal | Skarn | Cu-Pb-Zn skarn | Cu, Pb, Zn | In, Sn | Cu, Pb, Zn, In, Sn |  |  | 18-3 a1 sp - 6.d |  | underground mine |  |  |  |  | ore material | drill core, grab | underground mining tunnels and drill cores | mineral separate | [5 empty] | mineralisation |  |  |  | sphalerite, chalcopyrite, pyrrhotite, pyrite, arsenopyrite | [6 empty] | galena, bismuthinite, marcasite, iron oxides, pyroxene, actinolite, quartz | thin sections and polished blocks examined using optical microscope, BSE detector, and EDS prior to analysis | EMPA, LA-ICPMS | JEOL JXA-8230 electron probe microanalyzer; RESOlution-LR 193 nm ArF excimer laser ablation system coupled to an Agilent 7700x ICP–MS | Laboratory of Mineral Resources Research Center, Fuzhou University; Adelaide Microscopy, the University of Adelaide | EPMA point analysis: accelerating voltage 15 kV, beam current 20 nA, beam diameter ~5 μm; EPMA mapping: accelerating voltage 20 kV, working current 50 nA, dwell time ~10 ms; BSE imaging: accelerating voltage 20 kV, beam current 10 nA; LA–ICP–MS: energy density 3~3.5 J/cm2, spot sizes 29 to 51 μm, repetition rates 5 Hz (polished thin-section) and 10 Hz (polished blocks), ~30 s background acquisition, ~40 s sample data acquisition | STDGL3 (Danyushevsky et al. 2011) and GSD-1G (USGS) | 6.515297 | [19 empty] | 2295.318458 | [5 empty] | 20.543522 | [5 empty] | 43.435314 | [9 empty] | 109662.7 |  | 0.271327 |  |  |  | 0.518001 | [7 empty] | 52.165132 | [13 empty] | 2449.567542 | [15 empty] | 0.216409 | [17 empty] | 0.33766 | [9 empty] | 4.115426 | [35 empty] | CHN | Tibet
| Lawu |  | Magmatic hydrothermal | Skarn | Cu-Pb-Zn skarn | Cu, Pb, Zn | In, Sn | Cu, Pb, Zn, In, Sn |  |  | 18-3 a1 sp - 7.d |  | underground mine |  |  |  |  | ore material | drill core, grab | underground mining tunnels and drill cores | mineral separate | [5 empty] | mineralisation |  |  |  | sphalerite, chalcopyrite, pyrrhotite, pyrite, arsenopyrite | [6 empty] | galena, bismuthinite, marcasite, iron oxides, pyroxene, actinolite, quartz | thin sections and polished blocks examined using optical microscope, BSE detector, and EDS prior to analysis | EMPA, LA-ICPMS | JEOL JXA-8230 electron probe microanalyzer; RESOlution-LR 193 nm ArF excimer laser ablation system coupled to an Agilent 7700x ICP–MS | Laboratory of Mineral Resources Research Center, Fuzhou University; Adelaide Microscopy, the University of Adelaide | EPMA point analysis: accelerating voltage 15 kV, beam current 20 nA, beam diameter ~5 μm; EPMA mapping: accelerating voltage 20 kV, working current 50 nA, dwell time ~10 ms; BSE imaging: accelerating voltage 20 kV, beam current 10 nA; LA–ICP–MS: energy density 3~3.5 J/cm2, spot sizes 29 to 51 μm, repetition rates 5 Hz (polished thin-section) and 10 Hz (polished blocks), ~30 s background acquisition, ~40 s sample data acquisition | STDGL3 (Danyushevsky et al. 2011) and GSD-1G (USGS) | 4.881787 | [19 empty] | 2453.656499 | [5 empty] | 21.449552 | [5 empty] | 46.823679 | [9 empty] | 113988.1 |  | 0.245398 |  |  |  | 0.30906 | [7 empty] | 52.937361 | [13 empty] | 2362.721245 | [15 empty] | 0.136802 | [17 empty] | 0.124709 | [9 empty] | 3.709201 | [35 empty] | CHN | Tibet
| Lawu |  | Magmatic hydrothermal | Skarn | Cu-Pb-Zn skarn | Cu, Pb, Zn | In, Sn | Cu, Pb, Zn, In, Sn |  |  | 18-3 a1 sp - 8.d |  | underground mine |  |  |  |  | ore material | drill core, grab | underground mining tunnels and drill cores | mineral separate | [5 empty] | mineralisation |  |  |  | sphalerite, chalcopyrite, pyrrhotite, pyrite, arsenopyrite | [6 empty] | galena, bismuthinite, marcasite, iron oxides, pyroxene, actinolite, quartz | thin sections and polished blocks examined using optical microscope, BSE detector, and EDS prior to analysis | EMPA, LA-ICPMS | JEOL JXA-8230 electron probe microanalyzer; RESOlution-LR 193 nm ArF excimer laser ablation system coupled to an Agilent 7700x ICP–MS | Laboratory of Mineral Resources Research Center, Fuzhou University; Adelaide Microscopy, the University of Adelaide | EPMA point analysis: accelerating voltage 15 kV, beam current 20 nA, beam diameter ~5 μm; EPMA mapping: accelerating voltage 20 kV, working current 50 nA, dwell time ~10 ms; BSE imaging: accelerating voltage 20 kV, beam current 10 nA; LA–ICP–MS: energy density 3~3.5 J/cm2, spot sizes 29 to 51 μm, repetition rates 5 Hz (polished thin-section) and 10 Hz (polished blocks), ~30 s background acquisition, ~40 s sample data acquisition | STDGL3 (Danyushevsky et al. 2011) and GSD-1G (USGS) | 5.67186 | [19 empty] | 2376.583533 | [5 empty] | 21.123358 | [5 empty] | 59.270528 | [9 empty] | 117635.5 |  | 0.415924 |  |  |  | 0.306935 | [7 empty] | 53.03862 | [13 empty] | 2597.20161 | [15 empty] | 0.080674 | [17 empty] | 0.103723 | [9 empty] | 5.877661 | [35 empty] | CHN | Tibet
| Lawu |  | Magmatic hydrothermal | Skarn | Cu-Pb-Zn skarn | Cu, Pb, Zn | In, Sn | Cu, Pb, Zn, In, Sn |  |  | 18-3 a1 sp - 9.d |  | underground mine |  |  |  |  | ore material | drill core, grab | underground mining tunnels and drill cores | mineral separate | [5 empty] | mineralisation |  |  |  | sphalerite, chalcopyrite, pyrrhotite, pyrite, arsenopyrite | [6 empty] | galena, bismuthinite, marcasite, iron oxides, pyroxene, actinolite, quartz | thin sections and polished blocks examined using optical microscope, BSE detector, and EDS prior to analysis | EMPA, LA-ICPMS | JEOL JXA-8230 electron probe microanalyzer; RESOlution-LR 193 nm ArF excimer laser ablation system coupled to an Agilent 7700x ICP–MS | Laboratory of Mineral Resources Research Center, Fuzhou University; Adelaide Microscopy, the University of Adelaide | EPMA point analysis: accelerating voltage 15 kV, beam current 20 nA, beam diameter ~5 μm; EPMA mapping: accelerating voltage 20 kV, working current 50 nA, dwell time ~10 ms; BSE imaging: accelerating voltage 20 kV, beam current 10 nA; LA–ICP–MS: energy density 3~3.5 J/cm2, spot sizes 29 to 51 μm, repetition rates 5 Hz (polished thin-section) and 10 Hz (polished blocks), ~30 s background acquisition, ~40 s sample data acquisition | STDGL3 (Danyushevsky et al. 2011) and GSD-1G (USGS) | 5.058071 | [19 empty] | 2462.297214 | [5 empty] | 21.979779 | [5 empty] | 69.899735 | [9 empty] | 125485.8 |  | 0.53571 |  |  |  | 0.318918 | [7 empty] | 41.153575 | [13 empty] | 2566.795562 | [15 empty] | 0.094839 | [17 empty] | 0.124709 | [9 empty] | 5.444452 | [35 empty] | CHN | Tibet
| Lawu |  | Magmatic hydrothermal | Skarn | Cu-Pb-Zn skarn | Cu, Pb, Zn | In, Sn | Cu, Pb, Zn, In, Sn |  |  | 18-3 a1 sp - 10.d |  | underground mine |  |  |  |  | ore material | drill core, grab | underground mining tunnels and drill cores | mineral separate | [5 empty] | mineralisation |  |  |  | sphalerite, chalcopyrite, pyrrhotite, pyrite, arsenopyrite | [6 empty] | galena, bismuthinite, marcasite, iron oxides, pyroxene, actinolite, quartz | thin sections and polished blocks examined using optical microscope, BSE detector, and EDS prior to analysis | EMPA, LA-ICPMS | JEOL JXA-8230 electron probe microanalyzer; RESOlution-LR 193 nm ArF excimer laser ablation system coupled to an Agilent 7700x ICP–MS | Laboratory of Mineral Resources Research Center, Fuzhou University; Adelaide Microscopy, the University of Adelaide | EPMA point analysis: accelerating voltage 15 kV, beam current 20 nA, beam diameter ~5 μm; EPMA mapping: accelerating voltage 20 kV, working current 50 nA, dwell time ~10 ms; BSE imaging: accelerating voltage 20 kV, beam current 10 nA; LA–ICP–MS: energy density 3~3.5 J/cm2, spot sizes 29 to 51 μm, repetition rates 5 Hz (polished thin-section) and 10 Hz (polished blocks), ~30 s background acquisition, ~40 s sample data acquisition | STDGL3 (Danyushevsky et al. 2011) and GSD-1G (USGS) | 9.088028 | [19 empty] | 2360.159962 | [5 empty] | 21.945689 | [5 empty] | 49.488418 | [9 empty] | 139193.9 |  | 0.174208 |  |  |  | 0.228107 | [7 empty] | 30.197234 | [13 empty] | 2766.345147 | [15 empty] | 0.409107 | [17 empty] | 0.124709 | [9 empty] | 6.42883 | [35 empty] | CHN | Tibet
| Lawu |  | Magmatic hydrothermal | Skarn | Cu-Pb-Zn skarn | Cu, Pb, Zn | In, Sn | Cu, Pb, Zn, In, Sn |  |  | 18-3 a2 sp - 1.d |  | underground mine |  |  |  |  | ore material | drill core, grab | underground mining tunnels and drill cores | mineral separate | [5 empty] | mineralisation |  |  |  | sphalerite, chalcopyrite, pyrrhotite, pyrite, arsenopyrite | [6 empty] | galena, bismuthinite, marcasite, iron oxides, pyroxene, actinolite, quartz | thin sections and polished blocks examined using optical microscope, BSE detector, and EDS prior to analysis | EMPA, LA-ICPMS | JEOL JXA-8230 electron probe microanalyzer; RESOlution-LR 193 nm ArF excimer laser ablation system coupled to an Agilent 7700x ICP–MS | Laboratory of Mineral Resources Research Center, Fuzhou University; Adelaide Microscopy, the University of Adelaide | EPMA point analysis: accelerating voltage 15 kV, beam current 20 nA, beam diameter ~5 μm; EPMA mapping: accelerating voltage 20 kV, working current 50 nA, dwell time ~10 ms; BSE imaging: accelerating voltage 20 kV, beam current 10 nA; LA–ICP–MS: energy density 3~3.5 J/cm2, spot sizes 29 to 51 μm, repetition rates 5 Hz (polished thin-section) and 10 Hz (polished blocks), ~30 s background acquisition, ~40 s sample data acquisition | STDGL3 (Danyushevsky et al. 2011) and GSD-1G (USGS) | 2.880694 | [19 empty] | 2384.022252 | [5 empty] | 19.575945 | [5 empty] | 40.798 | [9 empty] | 101391.9 |  | 0.23717 |  |  |  | 0.306333 | [7 empty] | 56.834164 | [13 empty] | 1858.969733 | [15 empty] | 0.09082 | [17 empty] | 0.055343 | [9 empty] | 2.639453 | [35 empty] | CHN | Tibet
| Lawu |  | Magmatic hydrothermal | Skarn | Cu-Pb-Zn skarn | Cu, Pb, Zn | In, Sn | Cu, Pb, Zn, In, Sn |  |  | 18-3 a2 sp - 2.d |  | underground mine |  |  |  |  | ore material | drill core, grab | underground mining tunnels and drill cores | mineral separate | [5 empty] | mineralisation |  |  |  | sphalerite, chalcopyrite, pyrrhotite, pyrite, arsenopyrite | [6 empty] | galena, bismuthinite, marcasite, iron oxides, pyroxene, actinolite, quartz | thin sections and polished blocks examined using optical microscope, BSE detector, and EDS prior to analysis | EMPA, LA-ICPMS | JEOL JXA-8230 electron probe microanalyzer; RESOlution-LR 193 nm ArF excimer laser ablation system coupled to an Agilent 7700x ICP–MS | Laboratory of Mineral Resources Research Center, Fuzhou University; Adelaide Microscopy, the University of Adelaide | EPMA point analysis: accelerating voltage 15 kV, beam current 20 nA, beam diameter ~5 μm; EPMA mapping: accelerating voltage 20 kV, working current 50 nA, dwell time ~10 ms; BSE imaging: accelerating voltage 20 kV, beam current 10 nA; LA–ICP–MS: energy density 3~3.5 J/cm2, spot sizes 29 to 51 μm, repetition rates 5 Hz (polished thin-section) and 10 Hz (polished blocks), ~30 s background acquisition, ~40 s sample data acquisition | STDGL3 (Danyushevsky et al. 2011) and GSD-1G (USGS) | 3.303316 | [19 empty] | 2363.69042 | [5 empty] | 19.127842 | [5 empty] | 44.805239 | [9 empty] | 101953.3 |  | 0.421502 |  |  |  | 0.531527 | [7 empty] | 57.045471 | [13 empty] | 1903.509218 | [15 empty] | 0.082761 | [17 empty] | 0.280389 | [9 empty] | 4.115426 | [35 empty] | CHN | Tibet
| Lawu |  | Magmatic hydrothermal | Skarn | Cu-Pb-Zn skarn | Cu, Pb, Zn | In, Sn | Cu, Pb, Zn, In, Sn |  |  | 18-3 a2 sp - 3.d |  | underground mine |  |  |  |  | ore material | drill core, grab | underground mining tunnels and drill cores | mineral separate | [5 empty] | mineralisation |  |  |  | sphalerite, chalcopyrite, pyrrhotite, pyrite, arsenopyrite | [6 empty] | galena, bismuthinite, marcasite, iron oxides, pyroxene, actinolite, quartz | thin sections and polished blocks examined using optical microscope, BSE detector, and EDS prior to analysis | EMPA, LA-ICPMS | JEOL JXA-8230 electron probe microanalyzer; RESOlution-LR 193 nm ArF excimer laser ablation system coupled to an Agilent 7700x ICP–MS | Laboratory of Mineral Resources Research Center, Fuzhou University; Adelaide Microscopy, the University of Adelaide | EPMA point analysis: accelerating voltage 15 kV, beam current 20 nA, beam diameter ~5 μm; EPMA mapping: accelerating voltage 20 kV, working current 50 nA, dwell time ~10 ms; BSE imaging: accelerating voltage 20 kV, beam current 10 nA; LA–ICP–MS: energy density 3~3.5 J/cm2, spot sizes 29 to 51 μm, repetition rates 5 Hz (polished thin-section) and 10 Hz (polished blocks), ~30 s background acquisition, ~40 s sample data acquisition | STDGL3 (Danyushevsky et al. 2011) and GSD-1G (USGS) | 2.548432 | [19 empty] | 2355.711675 | [5 empty] | 19.399148 | [5 empty] | 40.309001 | [9 empty] | 100878.4 |  | 0.523385 |  |  |  | 0.543571 | [7 empty] | 56.596363 | [13 empty] | 1908.853571 | [15 empty] | 0.069888 | [17 empty] | 0.171543 | [9 empty] | 4.115426 | [35 empty] | CHN | Tibet
| Lawu |  | Magmatic hydrothermal | Skarn | Cu-Pb-Zn skarn | Cu, Pb, Zn | In, Sn | Cu, Pb, Zn, In, Sn |  |  | 18-3 a2 sp - 4.d |  | underground mine |  |  |  |  | ore material | drill core, grab | underground mining tunnels and drill cores | mineral separate | [5 empty] | mineralisation |  |  |  | sphalerite, chalcopyrite, pyrrhotite, pyrite, arsenopyrite | [6 empty] | galena, bismuthinite, marcasite, iron oxides, pyroxene, actinolite, quartz | thin sections and polished blocks examined using optical microscope, BSE detector, and EDS prior to analysis | EMPA, LA-ICPMS | JEOL JXA-8230 electron probe microanalyzer; RESOlution-LR 193 nm ArF excimer laser ablation system coupled to an Agilent 7700x ICP–MS | Laboratory of Mineral Resources Research Center, Fuzhou University; Adelaide Microscopy, the University of Adelaide | EPMA point analysis: accelerating voltage 15 kV, beam current 20 nA, beam diameter ~5 μm; EPMA mapping: accelerating voltage 20 kV, working current 50 nA, dwell time ~10 ms; BSE imaging: accelerating voltage 20 kV, beam current 10 nA; LA–ICP–MS: energy density 3~3.5 J/cm2, spot sizes 29 to 51 μm, repetition rates 5 Hz (polished thin-section) and 10 Hz (polished blocks), ~30 s background acquisition, ~40 s sample data acquisition | STDGL3 (Danyushevsky et al. 2011) and GSD-1G (USGS) | 3.29228 | [19 empty] | 2452.231611 | [5 empty] | 20.270403 | [5 empty] | 44.21694 | [9 empty] | 105485.8 |  | 0.406922 |  |  |  | 0.325681 | [7 empty] | 58.707683 | [13 empty] | 1985.702298 | [15 empty] | 0.102607 | [17 empty] | 0.042814 | [9 empty] | 2.465519 | [35 empty] | CHN | Tibet
| Lawu |  | Magmatic hydrothermal | Skarn | Cu-Pb-Zn skarn | Cu, Pb, Zn | In, Sn | Cu, Pb, Zn, In, Sn |  |  | 18-3 a2 sp - 5.d |  | underground mine |  |  |  |  | ore material | drill core, grab | underground mining tunnels and drill cores | mineral separate | [5 empty] | mineralisation |  |  |  | sphalerite, chalcopyrite, pyrrhotite, pyrite, arsenopyrite | [6 empty] | galena, bismuthinite, marcasite, iron oxides, pyroxene, actinolite, quartz | thin sections and polished blocks examined using optical microscope, BSE detector, and EDS prior to analysis | EMPA, LA-ICPMS | JEOL JXA-8230 electron probe microanalyzer; RESOlution-LR 193 nm ArF excimer laser ablation system coupled to an Agilent 7700x ICP–MS | Laboratory of Mineral Resources Research Center, Fuzhou University; Adelaide Microscopy, the University of Adelaide | EPMA point analysis: accelerating voltage 15 kV, beam current 20 nA, beam diameter ~5 μm; EPMA mapping: accelerating voltage 20 kV, working current 50 nA, dwell time ~10 ms; BSE imaging: accelerating voltage 20 kV, beam current 10 nA; LA–ICP–MS: energy density 3~3.5 J/cm2, spot sizes 29 to 51 μm, repetition rates 5 Hz (polished thin-section) and 10 Hz (polished blocks), ~30 s background acquisition, ~40 s sample data acquisition | STDGL3 (Danyushevsky et al. 2011) and GSD-1G (USGS) | 3.085423 | [19 empty] | 2471.494617 | [5 empty] | 20.327491 | [5 empty] | 54.527547 | [9 empty] | 112763.9 |  | 0.315278 |  |  |  | 0.317384 | [7 empty] | 60.3531 | [13 empty] | 2230.026752 | [15 empty] | 0.073387 | [17 empty] | 0.058394 | [9 empty] | 4.324326 | [35 empty] | CHN | Tibet
| Lawu |  | Magmatic hydrothermal | Skarn | Cu-Pb-Zn skarn | Cu, Pb, Zn | In, Sn | Cu, Pb, Zn, In, Sn |  |  | 18-3 a2 sp - 6.d |  | underground mine |  |  |  |  | ore material | drill core, grab | underground mining tunnels and drill cores | mineral separate | [5 empty] | mineralisation |  |  |  | sphalerite, chalcopyrite, pyrrhotite, pyrite, arsenopyrite | [6 empty] | galena, bismuthinite, marcasite, iron oxides, pyroxene, actinolite, quartz | thin sections and polished blocks examined using optical microscope, BSE detector, and EDS prior to analysis | EMPA, LA-ICPMS | JEOL JXA-8230 electron probe microanalyzer; RESOlution-LR 193 nm ArF excimer laser ablation system coupled to an Agilent 7700x ICP–MS | Laboratory of Mineral Resources Research Center, Fuzhou University; Adelaide Microscopy, the University of Adelaide | EPMA point analysis: accelerating voltage 15 kV, beam current 20 nA, beam diameter ~5 μm; EPMA mapping: accelerating voltage 20 kV, working current 50 nA, dwell time ~10 ms; BSE imaging: accelerating voltage 20 kV, beam current 10 nA; LA–ICP–MS: energy density 3~3.5 J/cm2, spot sizes 29 to 51 μm, repetition rates 5 Hz (polished thin-section) and 10 Hz (polished blocks), ~30 s background acquisition, ~40 s sample data acquisition | STDGL3 (Danyushevsky et al. 2011) and GSD-1G (USGS) | 3.80285 | [19 empty] | 2528.250767 | [5 empty] | 20.617571 | [5 empty] | 49.488418 | [9 empty] | 115132.9 |  | 0.381944 |  |  |  | 0.267271 | [7 empty] | 58.825234 | [13 empty] | 2343.748082 | [15 empty] | 0.136802 | [17 empty] | 0.124709 | [9 empty] | 3.271096 | [35 empty] | CHN | Tibet
| Lawu |  | Magmatic hydrothermal | Skarn | Cu-Pb-Zn skarn | Cu, Pb, Zn | In, Sn | Cu, Pb, Zn, In, Sn |  |  | 18-3 a2 sp - 7.d |  | underground mine |  |  |  |  | ore material | drill core, grab | underground mining tunnels and drill cores | mineral separate | [5 empty] | mineralisation |  |  |  | sphalerite, chalcopyrite, pyrrhotite, pyrite, arsenopyrite | [6 empty] | galena, bismuthinite, marcasite, iron oxides, pyroxene, actinolite, quartz | thin sections and polished blocks examined using optical microscope, BSE detector, and EDS prior to analysis | EMPA, LA-ICPMS | JEOL JXA-8230 electron probe microanalyzer; RESOlution-LR 193 nm ArF excimer laser ablation system coupled to an Agilent 7700x ICP–MS | Laboratory of Mineral Resources Research Center, Fuzhou University; Adelaide Microscopy, the University of Adelaide | EPMA point analysis: accelerating voltage 15 kV, beam current 20 nA, beam diameter ~5 μm; EPMA mapping: accelerating voltage 20 kV, working current 50 nA, dwell time ~10 ms; BSE imaging: accelerating voltage 20 kV, beam current 10 nA; LA–ICP–MS: energy density 3~3.5 J/cm2, spot sizes 29 to 51 μm, repetition rates 5 Hz (polished thin-section) and 10 Hz (polished blocks), ~30 s background acquisition, ~40 s sample data acquisition | STDGL3 (Danyushevsky et al. 2011) and GSD-1G (USGS) | 3.965172 | [19 empty] | 2465.371198 | [5 empty] | 20.538165 | [5 empty] | 53.422971 | [9 empty] | 113098.4 |  | 0.364556 |  |  |  | 0.376442 | [7 empty] | 63.630082 | [13 empty] | 2212.106741 | [15 empty] | 0.110803 | [17 empty] | 0.071231 | [9 empty] | 4.748709 | [35 empty] | CHN | Tibet
| Lawu |  | Magmatic hydrothermal | Skarn | Cu-Pb-Zn skarn | Cu, Pb, Zn | In, Sn | Cu, Pb, Zn, In, Sn |  |  | 18-3 a2 sp - 8.d |  | underground mine |  |  |  |  | ore material | drill core, grab | underground mining tunnels and drill cores | mineral separate | [5 empty] | mineralisation |  |  |  | sphalerite, chalcopyrite, pyrrhotite, pyrite, arsenopyrite | [6 empty] | galena, bismuthinite, marcasite, iron oxides, pyroxene, actinolite, quartz | thin sections and polished blocks examined using optical microscope, BSE detector, and EDS prior to analysis | EMPA, LA-ICPMS | JEOL JXA-8230 electron probe microanalyzer; RESOlution-LR 193 nm ArF excimer laser ablation system coupled to an Agilent 7700x ICP–MS | Laboratory of Mineral Resources Research Center, Fuzhou University; Adelaide Microscopy, the University of Adelaide | EPMA point analysis: accelerating voltage 15 kV, beam current 20 nA, beam diameter ~5 μm; EPMA mapping: accelerating voltage 20 kV, working current 50 nA, dwell time ~10 ms; BSE imaging: accelerating voltage 20 kV, beam current 10 nA; LA–ICP–MS: energy density 3~3.5 J/cm2, spot sizes 29 to 51 μm, repetition rates 5 Hz (polished thin-section) and 10 Hz (polished blocks), ~30 s background acquisition, ~40 s sample data acquisition | STDGL3 (Danyushevsky et al. 2011) and GSD-1G (USGS) | 4.654603 | [19 empty] | 2268.376666 | [5 empty] | 20.27651 | [5 empty] | 49.488418 | [9 empty] | 132306.5 |  | 2.373027 |  |  |  | 2.03691 | [7 empty] | 68.536828 | [13 empty] | 2785.936893 | [15 empty] | 0.136802 | [17 empty] | 0.160175 | [9 empty] | 4.115426 | [35 empty] | CHN | Tibet
| Lawu |  | Magmatic hydrothermal | Skarn | Cu-Pb-Zn skarn | Cu, Pb, Zn | In, Sn | Cu, Pb, Zn, In, Sn |  |  | 18-3 a2 sp - 9.d |  | underground mine |  |  |  |  | ore material | drill core, grab | underground mining tunnels and drill cores | mineral separate | [5 empty] | mineralisation |  |  |  | sphalerite, chalcopyrite, pyrrhotite, pyrite, arsenopyrite | [6 empty] | galena, bismuthinite, marcasite, iron oxides, pyroxene, actinolite, quartz | thin sections and polished blocks examined using optical microscope, BSE detector, and EDS prior to analysis | EMPA, LA-ICPMS | JEOL JXA-8230 electron probe microanalyzer; RESOlution-LR 193 nm ArF excimer laser ablation system coupled to an Agilent 7700x ICP–MS | Laboratory of Mineral Resources Research Center, Fuzhou University; Adelaide Microscopy, the University of Adelaide | EPMA point analysis: accelerating voltage 15 kV, beam current 20 nA, beam diameter ~5 μm; EPMA mapping: accelerating voltage 20 kV, working current 50 nA, dwell time ~10 ms; BSE imaging: accelerating voltage 20 kV, beam current 10 nA; LA–ICP–MS: energy density 3~3.5 J/cm2, spot sizes 29 to 51 μm, repetition rates 5 Hz (polished thin-section) and 10 Hz (polished blocks), ~30 s background acquisition, ~40 s sample data acquisition | STDGL3 (Danyushevsky et al. 2011) and GSD-1G (USGS) | 3.257302 | [19 empty] | 2486.088159 | [5 empty] | 20.342173 | [5 empty] | 46.86364 | [9 empty] | 114085.4 |  | 0.369466 |  |  |  | 0.349905 | [7 empty] | 57.729841 | [13 empty] | 2299.272286 | [15 empty] | 0.063869 | [17 empty] | 0.040716 | [9 empty] | 3.105614 | [35 empty] | CHN | Tibet
| Lawu |  | Magmatic hydrothermal | Skarn | Cu-Pb-Zn skarn | Cu, Pb, Zn | In, Sn | Cu, Pb, Zn, In, Sn |  |  | 18-3 a2 sp - 10.d |  | underground mine |  |  |  |  | ore material | drill core, grab | underground mining tunnels and drill cores | mineral separate | [5 empty] | mineralisation |  |  |  | sphalerite, chalcopyrite, pyrrhotite, pyrite, arsenopyrite | [6 empty] | galena, bismuthinite, marcasite, iron oxides, pyroxene, actinolite, quartz | thin sections and polished blocks examined using optical microscope, BSE detector, and EDS prior to analysis | EMPA, LA-ICPMS | JEOL JXA-8230 electron probe microanalyzer; RESOlution-LR 193 nm ArF excimer laser ablation system coupled to an Agilent 7700x ICP–MS | Laboratory of Mineral Resources Research Center, Fuzhou University; Adelaide Microscopy, the University of Adelaide | EPMA point analysis: accelerating voltage 15 kV, beam current 20 nA, beam diameter ~5 μm; EPMA mapping: accelerating voltage 20 kV, working current 50 nA, dwell time ~10 ms; BSE imaging: accelerating voltage 20 kV, beam current 10 nA; LA–ICP–MS: energy density 3~3.5 J/cm2, spot sizes 29 to 51 μm, repetition rates 5 Hz (polished thin-section) and 10 Hz (polished blocks), ~30 s background acquisition, ~40 s sample data acquisition | STDGL3 (Danyushevsky et al. 2011) and GSD-1G (USGS) | 4.654603 | [19 empty] | 2484.117675 | [5 empty] | 20.213499 | [5 empty] | 49.488418 | [9 empty] | 116425.2 |  | 0.288603 |  |  |  | 0.424259 | [7 empty] | 52.632008 | [13 empty] | 2357.019493 | [15 empty] | 0.020368 | [17 empty] | 0.124709 | [9 empty] | 3.242633 | [35 empty] | CHN | Tibet
| Lawu |  | Magmatic hydrothermal | Skarn | Cu-Pb-Zn skarn | Cu, Pb, Zn | In, Sn | Cu, Pb, Zn, In, Sn |  |  | 18-11 a1 sp - 1.d |  | underground mine |  |  |  |  | ore material | drill core, grab | underground mining tunnels and drill cores | mineral separate | [5 empty] | mineralisation |  |  |  | sphalerite, chalcopyrite, pyrrhotite, pyrite, arsenopyrite | [6 empty] | galena, bismuthinite, marcasite, iron oxides, pyroxene, actinolite, quartz | thin sections and polished blocks examined using optical microscope, BSE detector, and EDS prior to analysis | EMPA, LA-ICPMS | JEOL JXA-8230 electron probe microanalyzer; RESOlution-LR 193 nm ArF excimer laser ablation system coupled to an Agilent 7700x ICP–MS | Laboratory of Mineral Resources Research Center, Fuzhou University; Adelaide Microscopy, the University of Adelaide | EPMA point analysis: accelerating voltage 15 kV, beam current 20 nA, beam diameter ~5 μm; EPMA mapping: accelerating voltage 20 kV, working current 50 nA, dwell time ~10 ms; BSE imaging: accelerating voltage 20 kV, beam current 10 nA; LA–ICP–MS: energy density 3~3.5 J/cm2, spot sizes 29 to 51 μm, repetition rates 5 Hz (polished thin-section) and 10 Hz (polished blocks), ~30 s background acquisition, ~40 s sample data acquisition | STDGL3 (Danyushevsky et al. 2011) and GSD-1G (USGS) | 5.762243 | [19 empty] | 2204.114106 | [5 empty] | 42.609726 | [5 empty] | 45.549657 | [9 empty] | 70135.19 |  | 0.182015 |  |  |  | 0.279838 | [7 empty] | 13.856703 | [13 empty] | 1368.438638 | [15 empty] | 0.777812 | [17 empty] | 0.025487 | [9 empty] | 2.443876 | [35 empty] | CHN | Tibet
| Lawu |  | Magmatic hydrothermal | Skarn | Cu-Pb-Zn skarn | Cu, Pb, Zn | In, Sn | Cu, Pb, Zn, In, Sn |  |  | 18-11 a1 sp - 2.d |  | underground mine |  |  |  |  | ore material | drill core, grab | underground mining tunnels and drill cores | mineral separate | [5 empty] | mineralisation |  |  |  | sphalerite, chalcopyrite, pyrrhotite, pyrite, arsenopyrite | [6 empty] | galena, bismuthinite, marcasite, iron oxides, pyroxene, actinolite, quartz | thin sections and polished blocks examined using optical microscope, BSE detector, and EDS prior to analysis | EMPA, LA-ICPMS | JEOL JXA-8230 electron probe microanalyzer; RESOlution-LR 193 nm ArF excimer laser ablation system coupled to an Agilent 7700x ICP–MS | Laboratory of Mineral Resources Research Center, Fuzhou University; Adelaide Microscopy, the University of Adelaide | EPMA point analysis: accelerating voltage 15 kV, beam current 20 nA, beam diameter ~5 μm; EPMA mapping: accelerating voltage 20 kV, working current 50 nA, dwell time ~10 ms; BSE imaging: accelerating voltage 20 kV, beam current 10 nA; LA–ICP–MS: energy density 3~3.5 J/cm2, spot sizes 29 to 51 μm, repetition rates 5 Hz (polished thin-section) and 10 Hz (polished blocks), ~30 s background acquisition, ~40 s sample data acquisition | STDGL3 (Danyushevsky et al. 2011) and GSD-1G (USGS) | 5.762243 | [19 empty] | 2214.727562 | [5 empty] | 64.633521 | [5 empty] | 45.549657 | [9 empty] | 66513.44 |  | 0.139008 |  |  |  | 0.286778 | [7 empty] | 13.794032 | [13 empty] | 1097.516569 | [15 empty] | 1.057233 | [17 empty] | 0.070721 | [9 empty] | 0.404631 | [35 empty] | CHN | Tibet
| Lawu |  | Magmatic hydrothermal | Skarn | Cu-Pb-Zn skarn | Cu, Pb, Zn | In, Sn | Cu, Pb, Zn, In, Sn |  |  | 18-11 a1 sp - 3.d |  | underground mine |  |  |  |  | ore material | drill core, grab | underground mining tunnels and drill cores | mineral separate | [5 empty] | mineralisation |  |  |  | sphalerite, chalcopyrite, pyrrhotite, pyrite, arsenopyrite | [6 empty] | galena, bismuthinite, marcasite, iron oxides, pyroxene, actinolite, quartz | thin sections and polished blocks examined using optical microscope, BSE detector, and EDS prior to analysis | EMPA, LA-ICPMS | JEOL JXA-8230 electron probe microanalyzer; RESOlution-LR 193 nm ArF excimer laser ablation system coupled to an Agilent 7700x ICP–MS | Laboratory of Mineral Resources Research Center, Fuzhou University; Adelaide Microscopy, the University of Adelaide | EPMA point analysis: accelerating voltage 15 kV, beam current 20 nA, beam diameter ~5 μm; EPMA mapping: accelerating voltage 20 kV, working current 50 nA, dwell time ~10 ms; BSE imaging: accelerating voltage 20 kV, beam current 10 nA; LA–ICP–MS: energy density 3~3.5 J/cm2, spot sizes 29 to 51 μm, repetition rates 5 Hz (polished thin-section) and 10 Hz (polished blocks), ~30 s background acquisition, ~40 s sample data acquisition | STDGL3 (Danyushevsky et al. 2011) and GSD-1G (USGS) | 5.762243 | [19 empty] | 2282.677356 | [5 empty] | 48.180893 | [5 empty] | 45.549657 | [9 empty] | 66589.29 |  | 0.131741 |  |  |  | 0.30908 | [7 empty] | 13.33997 | [13 empty] | 1395.596851 | [15 empty] | 0.421224 | [17 empty] | 0.119378 | [9 empty] | 1.013627 | [35 empty] | CHN | Tibet
| Lawu |  | Magmatic hydrothermal | Skarn | Cu-Pb-Zn skarn | Cu, Pb, Zn | In, Sn | Cu, Pb, Zn, In, Sn |  |  | 18-11 a1 sp - 4.d |  | underground mine |  |  |  |  | ore material | drill core, grab | underground mining tunnels and drill cores | mineral separate | [5 empty] | mineralisation |  |  |  | sphalerite, chalcopyrite, pyrrhotite, pyrite, arsenopyrite | [6 empty] | galena, bismuthinite, marcasite, iron oxides, pyroxene, actinolite, quartz | thin sections and polished blocks examined using optical microscope, BSE detector, and EDS prior to analysis | EMPA, LA-ICPMS | JEOL JXA-8230 electron probe microanalyzer; RESOlution-LR 193 nm ArF excimer laser ablation system coupled to an Agilent 7700x ICP–MS | Laboratory of Mineral Resources Research Center, Fuzhou University; Adelaide Microscopy, the University of Adelaide | EPMA point analysis: accelerating voltage 15 kV, beam current 20 nA, beam diameter ~5 μm; EPMA mapping: accelerating voltage 20 kV, working current 50 nA, dwell time ~10 ms; BSE imaging: accelerating voltage 20 kV, beam current 10 nA; LA–ICP–MS: energy density 3~3.5 J/cm2, spot sizes 29 to 51 μm, repetition rates 5 Hz (polished thin-section) and 10 Hz (polished blocks), ~30 s background acquisition, ~40 s sample data acquisition | STDGL3 (Danyushevsky et al. 2011) and GSD-1G (USGS) | 5.762243 | [19 empty] | 2224.784881 | [5 empty] | 48.471792 | [5 empty] | 45.549657 | [9 empty] | 67913.52 |  | 0.150288 |  |  |  | 0.30812 | [7 empty] | 13.525903 | [13 empty] | 1399.950914 | [15 empty] | 0.539286 | [17 empty] | 0.447882 | [9 empty] | 2.833539 | [35 empty] | CHN | Tibet
| Lawu |  | Magmatic hydrothermal | Skarn | Cu-Pb-Zn skarn | Cu, Pb, Zn | In, Sn | Cu, Pb, Zn, In, Sn |  |  | 18-11 a1 sp - 5.d |  | underground mine |  |  |  |  | ore material | drill core, grab | underground mining tunnels and drill cores | mineral separate | [5 empty] | mineralisation |  |  |  | sphalerite, chalcopyrite, pyrrhotite, pyrite, arsenopyrite | [6 empty] | galena, bismuthinite, marcasite, iron oxides, pyroxene, actinolite, quartz | thin sections and polished blocks examined using optical microscope, BSE detector, and EDS prior to analysis | EMPA, LA-ICPMS | JEOL JXA-8230 electron probe microanalyzer; RESOlution-LR 193 nm ArF excimer laser ablation system coupled to an Agilent 7700x ICP–MS | Laboratory of Mineral Resources Research Center, Fuzhou University; Adelaide Microscopy, the University of Adelaide | EPMA point analysis: accelerating voltage 15 kV, beam current 20 nA, beam diameter ~5 μm; EPMA mapping: accelerating voltage 20 kV, working current 50 nA, dwell time ~10 ms; BSE imaging: accelerating voltage 20 kV, beam current 10 nA; LA–ICP–MS: energy density 3~3.5 J/cm2, spot sizes 29 to 51 μm, repetition rates 5 Hz (polished thin-section) and 10 Hz (polished blocks), ~30 s background acquisition, ~40 s sample data acquisition | STDGL3 (Danyushevsky et al. 2011) and GSD-1G (USGS) | 5.762243 | [19 empty] | 2271.434435 | [5 empty] | 62.830598 | [5 empty] | 45.549657 | [9 empty] | 64390.52978 |  | 0.146923 |  |  |  | 0.237365 | [7 empty] | 13.283917 | [13 empty] | 1189.881526 | [15 empty] | 0.07193 | [17 empty] | 0.119378 | [9 empty] | 0.478379 | [35 empty] | CHN | Tibet
| Lawu |  | Magmatic hydrothermal | Skarn | Cu-Pb-Zn skarn | Cu, Pb, Zn | In, Sn | Cu, Pb, Zn, In, Sn |  |  | 18-11 a1 sp - 6.d |  | underground mine |  |  |  |  | ore material | drill core, grab | underground mining tunnels and drill cores | mineral separate | [5 empty] | mineralisation |  |  |  | sphalerite, chalcopyrite, pyrrhotite, pyrite, arsenopyrite | [6 empty] | galena, bismuthinite, marcasite, iron oxides, pyroxene, actinolite, quartz | thin sections and polished blocks examined using optical microscope, BSE detector, and EDS prior to analysis | EMPA, LA-ICPMS | JEOL JXA-8230 electron probe microanalyzer; RESOlution-LR 193 nm ArF excimer laser ablation system coupled to an Agilent 7700x ICP–MS | Laboratory of Mineral Resources Research Center, Fuzhou University; Adelaide Microscopy, the University of Adelaide | EPMA point analysis: accelerating voltage 15 kV, beam current 20 nA, beam diameter ~5 μm; EPMA mapping: accelerating voltage 20 kV, working current 50 nA, dwell time ~10 ms; BSE imaging: accelerating voltage 20 kV, beam current 10 nA; LA–ICP–MS: energy density 3~3.5 J/cm2, spot sizes 29 to 51 μm, repetition rates 5 Hz (polished thin-section) and 10 Hz (polished blocks), ~30 s background acquisition, ~40 s sample data acquisition | STDGL3 (Danyushevsky et al. 2011) and GSD-1G (USGS) | 5.762243 | [19 empty] | 2211.533034 | [5 empty] | 43.757021 | [5 empty] | 45.549657 | [9 empty] | 67675.83 |  | 0.184759 |  |  |  | 0.304118 | [7 empty] | 13.655224 | [13 empty] | 1341.948772 | [15 empty] | 0.454512 | [17 empty] | 0.036434 | [9 empty] | 2.030275 | [35 empty] | CHN | Tibet
| Lawu |  | Magmatic hydrothermal | Skarn | Cu-Pb-Zn skarn | Cu, Pb, Zn | In, Sn | Cu, Pb, Zn, In, Sn |  |  | 18-11 a1 sp - 7.d |  | underground mine |  |  |  |  | ore material | drill core, grab | underground mining tunnels and drill cores | mineral separate | [5 empty] | mineralisation |  |  |  | sphalerite, chalcopyrite, pyrrhotite, pyrite, arsenopyrite | [6 empty] | galena, bismuthinite, marcasite, iron oxides, pyroxene, actinolite, quartz | thin sections and polished blocks examined using optical microscope, BSE detector, and EDS prior to analysis | EMPA, LA-ICPMS | JEOL JXA-8230 electron probe microanalyzer; RESOlution-LR 193 nm ArF excimer laser ablation system coupled to an Agilent 7700x ICP–MS | Laboratory of Mineral Resources Research Center, Fuzhou University; Adelaide Microscopy, the University of Adelaide | EPMA point analysis: accelerating voltage 15 kV, beam current 20 nA, beam diameter ~5 μm; EPMA mapping: accelerating voltage 20 kV, working current 50 nA, dwell time ~10 ms; BSE imaging: accelerating voltage 20 kV, beam current 10 nA; LA–ICP–MS: energy density 3~3.5 J/cm2, spot sizes 29 to 51 μm, repetition rates 5 Hz (polished thin-section) and 10 Hz (polished blocks), ~30 s background acquisition, ~40 s sample data acquisition | STDGL3 (Danyushevsky et al. 2011) and GSD-1G (USGS) | 5.762243 | [19 empty] | 2218.90733 | [5 empty] | 57.955257 | [5 empty] | 45.549657 | [9 empty] | 63605.25 |  | 0.145082 |  |  |  | 0.3026 | [7 empty] | 14.243184 | [13 empty] | 1244.711133 | [15 empty] | 1.523787 | [17 empty] | 0.1695 | [9 empty] | 2.011741 | [35 empty] | CHN | Tibet
| Lawu |  | Magmatic hydrothermal | Skarn | Cu-Pb-Zn skarn | Cu, Pb, Zn | In, Sn | Cu, Pb, Zn, In, Sn |  |  | 18-11 a1 sp - 8.d |  | underground mine |  |  |  |  | ore material | drill core, grab | underground mining tunnels and drill cores | mineral separate | [5 empty] | mineralisation |  |  |  | sphalerite, chalcopyrite, pyrrhotite, pyrite, arsenopyrite | [6 empty] | galena, bismuthinite, marcasite, iron oxides, pyroxene, actinolite, quartz | thin sections and polished blocks examined using optical microscope, BSE detector, and EDS prior to analysis | EMPA, LA-ICPMS | JEOL JXA-8230 electron probe microanalyzer; RESOlution-LR 193 nm ArF excimer laser ablation system coupled to an Agilent 7700x ICP–MS | Laboratory of Mineral Resources Research Center, Fuzhou University; Adelaide Microscopy, the University of Adelaide | EPMA point analysis: accelerating voltage 15 kV, beam current 20 nA, beam diameter ~5 μm; EPMA mapping: accelerating voltage 20 kV, working current 50 nA, dwell time ~10 ms; BSE imaging: accelerating voltage 20 kV, beam current 10 nA; LA–ICP–MS: energy density 3~3.5 J/cm2, spot sizes 29 to 51 μm, repetition rates 5 Hz (polished thin-section) and 10 Hz (polished blocks), ~30 s background acquisition, ~40 s sample data acquisition | STDGL3 (Danyushevsky et al. 2011) and GSD-1G (USGS) | 5.762243 | [19 empty] | 2208.849182 | [5 empty] | 57.930196 | [5 empty] | 45.549657 | [9 empty] | 63195.03 |  | 0.197797 |  |  |  | 0.244815 | [7 empty] | 14.31612 | [13 empty] | 1212.443015 | [15 empty] | 0.813115 | [17 empty] | 0.119378 | [9 empty] | 1.138871 | [35 empty] | CHN | Tibet
| Lawu |  | Magmatic hydrothermal | Skarn | Cu-Pb-Zn skarn | Cu, Pb, Zn | In, Sn | Cu, Pb, Zn, In, Sn |  |  | 18-11 a1 sp - 9.d |  | underground mine |  |  |  |  | ore material | drill core, grab | underground mining tunnels and drill cores | mineral separate | [5 empty] | mineralisation |  |  |  | sphalerite, chalcopyrite, pyrrhotite, pyrite, arsenopyrite | [6 empty] | galena, bismuthinite, marcasite, iron oxides, pyroxene, actinolite, quartz | thin sections and polished blocks examined using optical microscope, BSE detector, and EDS prior to analysis | EMPA, LA-ICPMS | JEOL JXA-8230 electron probe microanalyzer; RESOlution-LR 193 nm ArF excimer laser ablation system coupled to an Agilent 7700x ICP–MS | Laboratory of Mineral Resources Research Center, Fuzhou University; Adelaide Microscopy, the University of Adelaide | EPMA point analysis: accelerating voltage 15 kV, beam current 20 nA, beam diameter ~5 μm; EPMA mapping: accelerating voltage 20 kV, working current 50 nA, dwell time ~10 ms; BSE imaging: accelerating voltage 20 kV, beam current 10 nA; LA–ICP–MS: energy density 3~3.5 J/cm2, spot sizes 29 to 51 μm, repetition rates 5 Hz (polished thin-section) and 10 Hz (polished blocks), ~30 s background acquisition, ~40 s sample data acquisition | STDGL3 (Danyushevsky et al. 2011) and GSD-1G (USGS) | 5.762243 | [19 empty] | 2243.645808 | [5 empty] | 47.924495 | [5 empty] | 45.549657 | [9 empty] | 68292.87 |  | 0.19245 |  |  |  | 0.289698 | [7 empty] | 13.690552 | [13 empty] | 1340.121093 | [15 empty] | 0.115813 | [17 empty] | 0.119378 | [9 empty] | 1.040478 | [35 empty] | CHN | Tibet
| Lawu |  | Magmatic hydrothermal | Skarn | Cu-Pb-Zn skarn | Cu, Pb, Zn | In, Sn | Cu, Pb, Zn, In, Sn |  |  | 18-11 a1 sp - 10.d |  | underground mine |  |  |  |  | ore material | drill core, grab | underground mining tunnels and drill cores | mineral separate | [5 empty] | mineralisation |  |  |  | sphalerite, chalcopyrite, pyrrhotite, pyrite, arsenopyrite | [6 empty] | galena, bismuthinite, marcasite, iron oxides, pyroxene, actinolite, quartz | thin sections and polished blocks examined using optical microscope, BSE detector, and EDS prior to analysis | EMPA, LA-ICPMS | JEOL JXA-8230 electron probe microanalyzer; RESOlution-LR 193 nm ArF excimer laser ablation system coupled to an Agilent 7700x ICP–MS | Laboratory of Mineral Resources Research Center, Fuzhou University; Adelaide Microscopy, the University of Adelaide | EPMA point analysis: accelerating voltage 15 kV, beam current 20 nA, beam diameter ~5 μm; EPMA mapping: accelerating voltage 20 kV, working current 50 nA, dwell time ~10 ms; BSE imaging: accelerating voltage 20 kV, beam current 10 nA; LA–ICP–MS: energy density 3~3.5 J/cm2, spot sizes 29 to 51 μm, repetition rates 5 Hz (polished thin-section) and 10 Hz (polished blocks), ~30 s background acquisition, ~40 s sample data acquisition | STDGL3 (Danyushevsky et al. 2011) and GSD-1G (USGS) | 5.762243 | [19 empty] | 2252.635321 | [5 empty] | 55.105861 | [5 empty] | 45.549657 | [9 empty] | 64447.75 |  | 0.164594 |  |  |  | 0.279944 | [7 empty] | 14.191889 | [13 empty] | 1252.003782 | [15 empty] | 0.202104 | [17 empty] | 0.119378 | [9 empty] | 0.694787 | [35 empty] | CHN | Tibet
| Lawu |  | Magmatic hydrothermal | Skarn | Cu-Pb-Zn skarn | Cu, Pb, Zn | In, Sn | Cu, Pb, Zn, In, Sn |  |  | 18-11 a1 sp - 11.d |  | underground mine |  |  |  |  | ore material | drill core, grab | underground mining tunnels and drill cores | mineral separate | [5 empty] | mineralisation |  |  |  | sphalerite, chalcopyrite, pyrrhotite, pyrite, arsenopyrite | [6 empty] | galena, bismuthinite, marcasite, iron oxides, pyroxene, actinolite, quartz | thin sections and polished blocks examined using optical microscope, BSE detector, and EDS prior to analysis | EMPA, LA-ICPMS | JEOL JXA-8230 electron probe microanalyzer; RESOlution-LR 193 nm ArF excimer laser ablation system coupled to an Agilent 7700x ICP–MS | Laboratory of Mineral Resources Research Center, Fuzhou University; Adelaide Microscopy, the University of Adelaide | EPMA point analysis: accelerating voltage 15 kV, beam current 20 nA, beam diameter ~5 μm; EPMA mapping: accelerating voltage 20 kV, working current 50 nA, dwell time ~10 ms; BSE imaging: accelerating voltage 20 kV, beam current 10 nA; LA–ICP–MS: energy density 3~3.5 J/cm2, spot sizes 29 to 51 μm, repetition rates 5 Hz (polished thin-section) and 10 Hz (polished blocks), ~30 s background acquisition, ~40 s sample data acquisition | STDGL3 (Danyushevsky et al. 2011) and GSD-1G (USGS) | 5.762243 | [19 empty] | 2259.106284 | [5 empty] | 46.070024 | [5 empty] | 45.549657 | [9 empty] | 68011.18 |  | 0.197586 |  |  |  | 0.288572 | [7 empty] | 13.752476 | [13 empty] | 1415.785936 | [15 empty] | 0.304815 | [17 empty] | 0.119378 | [9 empty] | 1.395923 | [35 empty] | CHN | Tibet
| Lawu |  | Magmatic hydrothermal | Skarn | Cu-Pb-Zn skarn | Cu, Pb, Zn | In, Sn | Cu, Pb, Zn, In, Sn |  |  | 18-11 a2 sp - 1.d |  | underground mine |  |  |  |  | ore material | drill core, grab | underground mining tunnels and drill cores | mineral separate | [5 empty] | mineralisation |  |  |  | sphalerite, chalcopyrite, pyrrhotite, pyrite, arsenopyrite | [6 empty] | galena, bismuthinite, marcasite, iron oxides, pyroxene, actinolite, quartz | thin sections and polished blocks examined using optical microscope, BSE detector, and EDS prior to analysis | EMPA, LA-ICPMS | JEOL JXA-8230 electron probe microanalyzer; RESOlution-LR 193 nm ArF excimer laser ablation system coupled to an Agilent 7700x ICP–MS | Laboratory of Mineral Resources Research Center, Fuzhou University; Adelaide Microscopy, the University of Adelaide | EPMA point analysis: accelerating voltage 15 kV, beam current 20 nA, beam diameter ~5 μm; EPMA mapping: accelerating voltage 20 kV, working current 50 nA, dwell time ~10 ms; BSE imaging: accelerating voltage 20 kV, beam current 10 nA; LA–ICP–MS: energy density 3~3.5 J/cm2, spot sizes 29 to 51 μm, repetition rates 5 Hz (polished thin-section) and 10 Hz (polished blocks), ~30 s background acquisition, ~40 s sample data acquisition | STDGL3 (Danyushevsky et al. 2011) and GSD-1G (USGS) | 6.857645 | [19 empty] | 2222.247619 | [5 empty] | 43.666517 | [5 empty] | 48.188856 | [9 empty] | 68854.46 |  | 0.28931 |  |  |  | 0.240356 | [7 empty] | 13.859827 | [13 empty] | 1326.768939 | [15 empty] | 0.06765 | [17 empty] | 0.119378 | [9 empty] | 3.790239 | [35 empty] | CHN | Tibet
| Lawu |  | Magmatic hydrothermal | Skarn | Cu-Pb-Zn skarn | Cu, Pb, Zn | In, Sn | Cu, Pb, Zn, In, Sn |  |  | 18-11 a2 sp - 2.d |  | underground mine |  |  |  |  | ore material | drill core, grab | underground mining tunnels and drill cores | mineral separate | [5 empty] | mineralisation |  |  |  | sphalerite, chalcopyrite, pyrrhotite, pyrite, arsenopyrite | [6 empty] | galena, bismuthinite, marcasite, iron oxides, pyroxene, actinolite, quartz | thin sections and polished blocks examined using optical microscope, BSE detector, and EDS prior to analysis | EMPA, LA-ICPMS | JEOL JXA-8230 electron probe microanalyzer; RESOlution-LR 193 nm ArF excimer laser ablation system coupled to an Agilent 7700x ICP–MS | Laboratory of Mineral Resources Research Center, Fuzhou University; Adelaide Microscopy, the University of Adelaide | EPMA point analysis: accelerating voltage 15 kV, beam current 20 nA, beam diameter ~5 μm; EPMA mapping: accelerating voltage 20 kV, working current 50 nA, dwell time ~10 ms; BSE imaging: accelerating voltage 20 kV, beam current 10 nA; LA–ICP–MS: energy density 3~3.5 J/cm2, spot sizes 29 to 51 μm, repetition rates 5 Hz (polished thin-section) and 10 Hz (polished blocks), ~30 s background acquisition, ~40 s sample data acquisition | STDGL3 (Danyushevsky et al. 2011) and GSD-1G (USGS) | 5.762243 | [19 empty] | 2248.14534 | [5 empty] | 47.348112 | [5 empty] | 45.549657 | [9 empty] | 66127.16 |  | 0.173365 |  |  |  | 0.268665 | [7 empty] | 13.511462 | [13 empty] | 1324.768147 | [15 empty] | 0.634572 | [17 empty] | 0.119378 | [9 empty] | 2.349606 | [35 empty] | CHN | Tibet
| Lawu |  | Magmatic hydrothermal | Skarn | Cu-Pb-Zn skarn | Cu, Pb, Zn | In, Sn | Cu, Pb, Zn, In, Sn |  |  | 18-11 a2 sp - 3.d |  | underground mine |  |  |  |  | ore material | drill core, grab | underground mining tunnels and drill cores | mineral separate | [5 empty] | mineralisation |  |  |  | sphalerite, chalcopyrite, pyrrhotite, pyrite, arsenopyrite | [6 empty] | galena, bismuthinite, marcasite, iron oxides, pyroxene, actinolite, quartz | thin sections and polished blocks examined using optical microscope, BSE detector, and EDS prior to analysis | EMPA, LA-ICPMS | JEOL JXA-8230 electron probe microanalyzer; RESOlution-LR 193 nm ArF excimer laser ablation system coupled to an Agilent 7700x ICP–MS | Laboratory of Mineral Resources Research Center, Fuzhou University; Adelaide Microscopy, the University of Adelaide | EPMA point analysis: accelerating voltage 15 kV, beam current 20 nA, beam diameter ~5 μm; EPMA mapping: accelerating voltage 20 kV, working current 50 nA, dwell time ~10 ms; BSE imaging: accelerating voltage 20 kV, beam current 10 nA; LA–ICP–MS: energy density 3~3.5 J/cm2, spot sizes 29 to 51 μm, repetition rates 5 Hz (polished thin-section) and 10 Hz (polished blocks), ~30 s background acquisition, ~40 s sample data acquisition | STDGL3 (Danyushevsky et al. 2011) and GSD-1G (USGS) | 5.762243 | [19 empty] | 2240.825617 | [5 empty] | 47.349541 | [5 empty] | 45.549657 | [9 empty] | 67215.72 |  | 0.256399 |  |  |  | 0.339168 | [7 empty] | 13.636494 | [13 empty] | 1336.172562 | [15 empty] | 0.254208 | [17 empty] | 0.119378 | [9 empty] | 1.528864 | [35 empty] | CHN | Tibet
| Lawu |  | Magmatic hydrothermal | Skarn | Cu-Pb-Zn skarn | Cu, Pb, Zn | In, Sn | Cu, Pb, Zn, In, Sn |  |  | 18-11 a2 sp - 4.d |  | underground mine |  |  |  |  | ore material | drill core, grab | underground mining tunnels and drill cores | mineral separate | [5 empty] | mineralisation |  |  |  | sphalerite, chalcopyrite, pyrrhotite, pyrite, arsenopyrite | [6 empty] | galena, bismuthinite, marcasite, iron oxides, pyroxene, actinolite, quartz | thin sections and polished blocks examined using optical microscope, BSE detector, and EDS prior to analysis | EMPA, LA-ICPMS | JEOL JXA-8230 electron probe microanalyzer; RESOlution-LR 193 nm ArF excimer laser ablation system coupled to an Agilent 7700x ICP–MS | Laboratory of Mineral Resources Research Center, Fuzhou University; Adelaide Microscopy, the University of Adelaide | EPMA point analysis: accelerating voltage 15 kV, beam current 20 nA, beam diameter ~5 μm; EPMA mapping: accelerating voltage 20 kV, working current 50 nA, dwell time ~10 ms; BSE imaging: accelerating voltage 20 kV, beam current 10 nA; LA–ICP–MS: energy density 3~3.5 J/cm2, spot sizes 29 to 51 μm, repetition rates 5 Hz (polished thin-section) and 10 Hz (polished blocks), ~30 s background acquisition, ~40 s sample data acquisition | STDGL3 (Danyushevsky et al. 2011) and GSD-1G (USGS) | 5.762243 | [19 empty] | 2251.82661 | [5 empty] | 46.81501 | [5 empty] | 45.549657 | [9 empty] | 67764.57 |  | 0.149109 |  |  |  | 0.301247 | [7 empty] | 13.592342 | [13 empty] | 1371.069641 | [15 empty] | 0.082084 | [17 empty] | 0.119378 | [9 empty] | 1.484801 | [35 empty] | CHN | Tibet
| Lawu |  | Magmatic hydrothermal | Skarn | Cu-Pb-Zn skarn | Cu, Pb, Zn | In, Sn | Cu, Pb, Zn, In, Sn |  |  | 18-11 a2 sp - 5.d |  | underground mine |  |  |  |  | ore material | drill core, grab | underground mining tunnels and drill cores | mineral separate | [5 empty] | mineralisation |  |  |  | sphalerite, chalcopyrite, pyrrhotite, pyrite, arsenopyrite | [6 empty] | galena, bismuthinite, marcasite, iron oxides, pyroxene, actinolite, quartz | thin sections and polished blocks examined using optical microscope, BSE detector, and EDS prior to analysis | EMPA, LA-ICPMS | JEOL JXA-8230 electron probe microanalyzer; RESOlution-LR 193 nm ArF excimer laser ablation system coupled to an Agilent 7700x ICP–MS | Laboratory of Mineral Resources Research Center, Fuzhou University; Adelaide Microscopy, the University of Adelaide | EPMA point analysis: accelerating voltage 15 kV, beam current 20 nA, beam diameter ~5 μm; EPMA mapping: accelerating voltage 20 kV, working current 50 nA, dwell time ~10 ms; BSE imaging: accelerating voltage 20 kV, beam current 10 nA; LA–ICP–MS: energy density 3~3.5 J/cm2, spot sizes 29 to 51 μm, repetition rates 5 Hz (polished thin-section) and 10 Hz (polished blocks), ~30 s background acquisition, ~40 s sample data acquisition | STDGL3 (Danyushevsky et al. 2011) and GSD-1G (USGS) | 5.762243 | [19 empty] | 2235.915757 | [5 empty] | 48.97117 | [5 empty] | 45.549657 | [9 empty] | 67231.3 |  | 0.108508 |  |  |  | 0.297863 | [7 empty] | 13.349793 | [13 empty] | 1276.308853 | [15 empty] | 0.515772 | [17 empty] | 0.048863 | [9 empty] | 1.237852 | [35 empty] | CHN | Tibet
| Lawu |  | Magmatic hydrothermal | Skarn | Cu-Pb-Zn skarn | Cu, Pb, Zn | In, Sn | Cu, Pb, Zn, In, Sn |  |  | 18-11 a2 sp - 6.d |  | underground mine |  |  |  |  | ore material | drill core, grab | underground mining tunnels and drill cores | mineral separate | [5 empty] | mineralisation |  |  |  | sphalerite, chalcopyrite, pyrrhotite, pyrite, arsenopyrite | [6 empty] | galena, bismuthinite, marcasite, iron oxides, pyroxene, actinolite, quartz | thin sections and polished blocks examined using optical microscope, BSE detector, and EDS prior to analysis | EMPA, LA-ICPMS | JEOL JXA-8230 electron probe microanalyzer; RESOlution-LR 193 nm ArF excimer laser ablation system coupled to an Agilent 7700x ICP–MS | Laboratory of Mineral Resources Research Center, Fuzhou University; Adelaide Microscopy, the University of Adelaide | EPMA point analysis: accelerating voltage 15 kV, beam current 20 nA, beam diameter ~5 μm; EPMA mapping: accelerating voltage 20 kV, working current 50 nA, dwell time ~10 ms; BSE imaging: accelerating voltage 20 kV, beam current 10 nA; LA–ICP–MS: energy density 3~3.5 J/cm2, spot sizes 29 to 51 μm, repetition rates 5 Hz (polished thin-section) and 10 Hz (polished blocks), ~30 s background acquisition, ~40 s sample data acquisition | STDGL3 (Danyushevsky et al. 2011) and GSD-1G (USGS) | 5.753613 | [19 empty] | 2232.327271 | [5 empty] | 45.393768 | [5 empty] | 70.052111 | [9 empty] | 69398.29 |  | 0.322042 |  |  |  | 0.222873 | [7 empty] | 13.599983 | [13 empty] | 1374.048807 | [15 empty] | 0.086865 | [17 empty] | 0.119378 | [9 empty] | 1.915692 | [35 empty] | CHN | Tibet
| Lawu |  | Magmatic hydrothermal | Skarn | Cu-Pb-Zn skarn | Cu, Pb, Zn | In, Sn | Cu, Pb, Zn, In, Sn |  |  | 18-11 a3 sp - 1.d |  | underground mine |  |  |  |  | ore material | drill core, grab | underground mining tunnels and drill cores | mineral separate | [5 empty] | mineralisation |  |  |  | sphalerite, chalcopyrite, pyrrhotite, pyrite, arsenopyrite | [6 empty] | galena, bismuthinite, marcasite, iron oxides, pyroxene, actinolite, quartz | thin sections and polished blocks examined using optical microscope, BSE detector, and EDS prior to analysis | EMPA, LA-ICPMS | JEOL JXA-8230 electron probe microanalyzer; RESOlution-LR 193 nm ArF excimer laser ablation system coupled to an Agilent 7700x ICP–MS | Laboratory of Mineral Resources Research Center, Fuzhou University; Adelaide Microscopy, the University of Adelaide | EPMA point analysis: accelerating voltage 15 kV, beam current 20 nA, beam diameter ~5 μm; EPMA mapping: accelerating voltage 20 kV, working current 50 nA, dwell time ~10 ms; BSE imaging: accelerating voltage 20 kV, beam current 10 nA; LA–ICP–MS: energy density 3~3.5 J/cm2, spot sizes 29 to 51 μm, repetition rates 5 Hz (polished thin-section) and 10 Hz (polished blocks), ~30 s background acquisition, ~40 s sample data acquisition | STDGL3 (Danyushevsky et al. 2011) and GSD-1G (USGS) | 5.762243 | [19 empty] | 2253.748172 | [5 empty] | 51.535708 | [5 empty] | 45.549657 | [9 empty] | 65668.03 |  | 0.094643 |  |  |  | 0.286747 | [7 empty] | 13.157115 | [13 empty] | 1254.144571 | [15 empty] | 0.188254 | [17 empty] | 0.119378 | [9 empty] | 0.455169 | [35 empty] | CHN | Tibet
| Lawu |  | Magmatic hydrothermal | Skarn | Cu-Pb-Zn skarn | Cu, Pb, Zn | In, Sn | Cu, Pb, Zn, In, Sn |  |  | 18-11 a3 sp - 2.d |  | underground mine |  |  |  |  | ore material | drill core, grab | underground mining tunnels and drill cores | mineral separate | [5 empty] | mineralisation |  |  |  | sphalerite, chalcopyrite, pyrrhotite, pyrite, arsenopyrite | [6 empty] | galena, bismuthinite, marcasite, iron oxides, pyroxene, actinolite, quartz | thin sections and polished blocks examined using optical microscope, BSE detector, and EDS prior to analysis | EMPA, LA-ICPMS | JEOL JXA-8230 electron probe microanalyzer; RESOlution-LR 193 nm ArF excimer laser ablation system coupled to an Agilent 7700x ICP–MS | Laboratory of Mineral Resources Research Center, Fuzhou University; Adelaide Microscopy, the University of Adelaide | EPMA point analysis: accelerating voltage 15 kV, beam current 20 nA, beam diameter ~5 μm; EPMA mapping: accelerating voltage 20 kV, working current 50 nA, dwell time ~10 ms; BSE imaging: accelerating voltage 20 kV, beam current 10 nA; LA–ICP–MS: energy density 3~3.5 J/cm2, spot sizes 29 to 51 μm, repetition rates 5 Hz (polished thin-section) and 10 Hz (polished blocks), ~30 s background acquisition, ~40 s sample data acquisition | STDGL3 (Danyushevsky et al. 2011) and GSD-1G (USGS) | 5.162174 | [19 empty] | 2256.63366 | [5 empty] | 46.305068 | [5 empty] | 27.265006 | [9 empty] | 67526.33 |  | 0.080082 |  |  |  | 0.323958 | [7 empty] | 13.483607 | [13 empty] | 1329.714341 | [15 empty] | 0.0309 | [17 empty] | 0.119378 | [9 empty] | 0.547118 | [35 empty] | CHN | Tibet
| Lawu |  | Magmatic hydrothermal | Skarn | Cu-Pb-Zn skarn | Cu, Pb, Zn | In, Sn | Cu, Pb, Zn, In, Sn |  |  | 18-11 a3 sp - 3.d |  | underground mine |  |  |  |  | ore material | drill core, grab | underground mining tunnels and drill cores | mineral separate | [5 empty] | mineralisation |  |  |  | sphalerite, chalcopyrite, pyrrhotite, pyrite, arsenopyrite | [6 empty] | galena, bismuthinite, marcasite, iron oxides, pyroxene, actinolite, quartz | thin sections and polished blocks examined using optical microscope, BSE detector, and EDS prior to analysis | EMPA, LA-ICPMS | JEOL JXA-8230 electron probe microanalyzer; RESOlution-LR 193 nm ArF excimer laser ablation system coupled to an Agilent 7700x ICP–MS | Laboratory of Mineral Resources Research Center, Fuzhou University; Adelaide Microscopy, the University of Adelaide | EPMA point analysis: accelerating voltage 15 kV, beam current 20 nA, beam diameter ~5 μm; EPMA mapping: accelerating voltage 20 kV, working current 50 nA, dwell time ~10 ms; BSE imaging: accelerating voltage 20 kV, beam current 10 nA; LA–ICP–MS: energy density 3~3.5 J/cm2, spot sizes 29 to 51 μm, repetition rates 5 Hz (polished thin-section) and 10 Hz (polished blocks), ~30 s background acquisition, ~40 s sample data acquisition | STDGL3 (Danyushevsky et al. 2011) and GSD-1G (USGS) | 5.762243 | [19 empty] | 2229.539785 | [5 empty] | 44.378634 | [5 empty] | 45.549657 | [9 empty] | 68537.36 |  | 0.098765 |  |  |  | 0.31363 | [7 empty] | 13.471521 | [13 empty] | 1354.789029 | [15 empty] | 0.170652 | [17 empty] | 0.119378 | [9 empty] | 0.873552 | [35 empty] | CHN | Tibet
| Lawu |  | Magmatic hydrothermal | Skarn | Cu-Pb-Zn skarn | Cu, Pb, Zn | In, Sn | Cu, Pb, Zn, In, Sn |  |  | 18-11 a3 sp - 4.d |  | underground mine |  |  |  |  | ore material | drill core, grab | underground mining tunnels and drill cores | mineral separate | [5 empty] | mineralisation |  |  |  | sphalerite, chalcopyrite, pyrrhotite, pyrite, arsenopyrite | [6 empty] | galena, bismuthinite, marcasite, iron oxides, pyroxene, actinolite, quartz | thin sections and polished blocks examined using optical microscope, BSE detector, and EDS prior to analysis | EMPA, LA-ICPMS | JEOL JXA-8230 electron probe microanalyzer; RESOlution-LR 193 nm ArF excimer laser ablation system coupled to an Agilent 7700x ICP–MS | Laboratory of Mineral Resources Research Center, Fuzhou University; Adelaide Microscopy, the University of Adelaide | EPMA point analysis: accelerating voltage 15 kV, beam current 20 nA, beam diameter ~5 μm; EPMA mapping: accelerating voltage 20 kV, working current 50 nA, dwell time ~10 ms; BSE imaging: accelerating voltage 20 kV, beam current 10 nA; LA–ICP–MS: energy density 3~3.5 J/cm2, spot sizes 29 to 51 μm, repetition rates 5 Hz (polished thin-section) and 10 Hz (polished blocks), ~30 s background acquisition, ~40 s sample data acquisition | STDGL3 (Danyushevsky et al. 2011) and GSD-1G (USGS) | 5.34638 | [19 empty] | 2238.622714 | [5 empty] | 44.957771 | [5 empty] | 36.692657 | [9 empty] | 68845.06 |  | 0.095399 |  |  |  | 0.277748 | [7 empty] | 13.354056 | [13 empty] | 1373.750843 | [15 empty] | 0.132501 | [17 empty] | 0.120456 | [9 empty] | 4.354937 | [35 empty] | CHN | Tibet
| Lawu |  | Magmatic hydrothermal | Skarn | Cu-Pb-Zn skarn | Cu, Pb, Zn | In, Sn | Cu, Pb, Zn, In, Sn |  |  | 18-11 a3 sp - 5.d |  | underground mine |  |  |  |  | ore material | drill core, grab | underground mining tunnels and drill cores | mineral separate | [5 empty] | mineralisation |  |  |  | sphalerite, chalcopyrite, pyrrhotite, pyrite, arsenopyrite | [6 empty] | galena, bismuthinite, marcasite, iron oxides, pyroxene, actinolite, quartz | thin sections and polished blocks examined using optical microscope, BSE detector, and EDS prior to analysis | EMPA, LA-ICPMS | JEOL JXA-8230 electron probe microanalyzer; RESOlution-LR 193 nm ArF excimer laser ablation system coupled to an Agilent 7700x ICP–MS | Laboratory of Mineral Resources Research Center, Fuzhou University; Adelaide Microscopy, the University of Adelaide | EPMA point analysis: accelerating voltage 15 kV, beam current 20 nA, beam diameter ~5 μm; EPMA mapping: accelerating voltage 20 kV, working current 50 nA, dwell time ~10 ms; BSE imaging: accelerating voltage 20 kV, beam current 10 nA; LA–ICP–MS: energy density 3~3.5 J/cm2, spot sizes 29 to 51 μm, repetition rates 5 Hz (polished thin-section) and 10 Hz (polished blocks), ~30 s background acquisition, ~40 s sample data acquisition | STDGL3 (Danyushevsky et al. 2011) and GSD-1G (USGS) | 5.6914 | [19 empty] | 2230.437118 | [5 empty] | 52.997901 | [5 empty] | 45.549657 | [9 empty] | 64659.18 |  | 0.121696 |  |  |  | 0.313871 | [7 empty] | 13.64463 | [13 empty] | 1229.916808 | [15 empty] | 0.17666 | [17 empty] | 0.03568 | [9 empty] | 0.618744 | [35 empty] | CHN | Tibet
| Lawu |  | Magmatic hydrothermal | Skarn | Cu-Pb-Zn skarn | Cu, Pb, Zn | In, Sn | Cu, Pb, Zn, In, Sn |  |  | 18-130 A1SP - 1.d |  | underground mine |  |  |  |  | ore material | drill core, grab | underground mining tunnels and drill cores | mineral separate | [5 empty] | mineralisation |  |  |  | sphalerite, chalcopyrite, pyrrhotite, pyrite, arsenopyrite | [6 empty] | galena, bismuthinite, marcasite, iron oxides, pyroxene, actinolite, quartz | thin sections and polished blocks examined using optical microscope, BSE detector, and EDS prior to analysis | EMPA, LA-ICPMS | JEOL JXA-8230 electron probe microanalyzer; RESOlution-LR 193 nm ArF excimer laser ablation system coupled to an Agilent 7700x ICP–MS | Laboratory of Mineral Resources Research Center, Fuzhou University; Adelaide Microscopy, the University of Adelaide | EPMA point analysis: accelerating voltage 15 kV, beam current 20 nA, beam diameter ~5 μm; EPMA mapping: accelerating voltage 20 kV, working current 50 nA, dwell time ~10 ms; BSE imaging: accelerating voltage 20 kV, beam current 10 nA; LA–ICP–MS: energy density 3~3.5 J/cm2, spot sizes 29 to 51 μm, repetition rates 5 Hz (polished thin-section) and 10 Hz (polished blocks), ~30 s background acquisition, ~40 s sample data acquisition | STDGL3 (Danyushevsky et al. 2011) and GSD-1G (USGS) | 123.050766 | [19 empty] | 2844.090782 | [5 empty] | 23.353304 | [5 empty] | 49.488418 | [9 empty] | 74432.54256 |  | 0.203151 |  |  |  | 1.189587 | [7 empty] | 29.935403 | [13 empty] | 647.992105 | [15 empty] | 22.231924 | [17 empty] | 6.525077 | [9 empty] | 4.5 | [35 empty] | CHN | Tibet
| Lawu |  | Magmatic hydrothermal | Skarn | Cu-Pb-Zn skarn | Cu, Pb, Zn | In, Sn | Cu, Pb, Zn, In, Sn |  |  | 18-130 A1SP - 2.d |  | underground mine |  |  |  |  | ore material | drill core, grab | underground mining tunnels and drill cores | mineral separate | [5 empty] | mineralisation |  |  |  | sphalerite, chalcopyrite, pyrrhotite, pyrite, arsenopyrite | [6 empty] | galena, bismuthinite, marcasite, iron oxides, pyroxene, actinolite, quartz | thin sections and polished blocks examined using optical microscope, BSE detector, and EDS prior to analysis | EMPA, LA-ICPMS | JEOL JXA-8230 electron probe microanalyzer; RESOlution-LR 193 nm ArF excimer laser ablation system coupled to an Agilent 7700x ICP–MS | Laboratory of Mineral Resources Research Center, Fuzhou University; Adelaide Microscopy, the University of Adelaide | EPMA point analysis: accelerating voltage 15 kV, beam current 20 nA, beam diameter ~5 μm; EPMA mapping: accelerating voltage 20 kV, working current 50 nA, dwell time ~10 ms; BSE imaging: accelerating voltage 20 kV, beam current 10 nA; LA–ICP–MS: energy density 3~3.5 J/cm2, spot sizes 29 to 51 μm, repetition rates 5 Hz (polished thin-section) and 10 Hz (polished blocks), ~30 s background acquisition, ~40 s sample data acquisition | STDGL3 (Danyushevsky et al. 2011) and GSD-1G (USGS) | 118.334051 | [19 empty] | 2928.134174 | [5 empty] | 20.479394 | [5 empty] | 49.488418 | [9 empty] | 96402.29 |  | 0.142338 |  |  |  | 0.259448 | [7 empty] | 30.647223 | [13 empty] | 1339.299719 | [15 empty] | 2.505095 | [17 empty] | 0.778821 | [9 empty] | 3.557819 | [35 empty] | CHN | Tibet
| Lawu |  | Magmatic hydrothermal | Skarn | Cu-Pb-Zn skarn | Cu, Pb, Zn | In, Sn | Cu, Pb, Zn, In, Sn |  |  | 18-130 A1SP - 3.d |  | underground mine |  |  |  |  | ore material | drill core, grab | underground mining tunnels and drill cores | mineral separate | [5 empty] | mineralisation |  |  |  | sphalerite, chalcopyrite, pyrrhotite, pyrite, arsenopyrite | [6 empty] | galena, bismuthinite, marcasite, iron oxides, pyroxene, actinolite, quartz | thin sections and polished blocks examined using optical microscope, BSE detector, and EDS prior to analysis | EMPA, LA-ICPMS | JEOL JXA-8230 electron probe microanalyzer; RESOlution-LR 193 nm ArF excimer laser ablation system coupled to an Agilent 7700x ICP–MS | Laboratory of Mineral Resources Research Center, Fuzhou University; Adelaide Microscopy, the University of Adelaide | EPMA point analysis: accelerating voltage 15 kV, beam current 20 nA, beam diameter ~5 μm; EPMA mapping: accelerating voltage 20 kV, working current 50 nA, dwell time ~10 ms; BSE imaging: accelerating voltage 20 kV, beam current 10 nA; LA–ICP–MS: energy density 3~3.5 J/cm2, spot sizes 29 to 51 μm, repetition rates 5 Hz (polished thin-section) and 10 Hz (polished blocks), ~30 s background acquisition, ~40 s sample data acquisition | STDGL3 (Danyushevsky et al. 2011) and GSD-1G (USGS) | 5.762243 | [19 empty] | 3100.182385 | [5 empty] | 26.310947 | [5 empty] | 49.488418 | [9 empty] | 94486.3 |  | 0.355643 |  |  |  | 0.261251 | [7 empty] | 28.88337 | [13 empty] | 1027.024981 | [15 empty] | 10.298911 | [17 empty] | 1.423504 | [9 empty] | 10.929457 | [35 empty] | CHN | Tibet
| Lawu |  | Magmatic hydrothermal | Skarn | Cu-Pb-Zn skarn | Cu, Pb, Zn | In, Sn | Cu, Pb, Zn, In, Sn |  |  | 18-130 A1SP - 4.d |  | underground mine |  |  |  |  | ore material | drill core, grab | underground mining tunnels and drill cores | mineral separate | [5 empty] | mineralisation |  |  |  | sphalerite, chalcopyrite, pyrrhotite, pyrite, arsenopyrite | [6 empty] | galena, bismuthinite, marcasite, iron oxides, pyroxene, actinolite, quartz | thin sections and polished blocks examined using optical microscope, BSE detector, and EDS prior to analysis | EMPA, LA-ICPMS | JEOL JXA-8230 electron probe microanalyzer; RESOlution-LR 193 nm ArF excimer laser ablation system coupled to an Agilent 7700x ICP–MS | Laboratory of Mineral Resources Research Center, Fuzhou University; Adelaide Microscopy, the University of Adelaide | EPMA point analysis: accelerating voltage 15 kV, beam current 20 nA, beam diameter ~5 μm; EPMA mapping: accelerating voltage 20 kV, working current 50 nA, dwell time ~10 ms; BSE imaging: accelerating voltage 20 kV, beam current 10 nA; LA–ICP–MS: energy density 3~3.5 J/cm2, spot sizes 29 to 51 μm, repetition rates 5 Hz (polished thin-section) and 10 Hz (polished blocks), ~30 s background acquisition, ~40 s sample data acquisition | STDGL3 (Danyushevsky et al. 2011) and GSD-1G (USGS) | 110.087875 | [19 empty] | 2601.52917 | [5 empty] | 30.535323 | [5 empty] | 49.488418 | [9 empty] | 99340.25 |  | 0.409836 |  |  |  | 6.579157 | [7 empty] | 36.433114 | [13 empty] | 1777.879008 | [15 empty] | 5.393904 | [17 empty] | 2.89282 | [9 empty] | 4.5 | [35 empty] | CHN | Tibet
| Lawu |  | Magmatic hydrothermal | Skarn | Cu-Pb-Zn skarn | Cu, Pb, Zn | In, Sn | Cu, Pb, Zn, In, Sn |  |  | 18-130 A1SP - 5.d |  | underground mine |  |  |  |  | ore material | drill core, grab | underground mining tunnels and drill cores | mineral separate | [5 empty] | mineralisation |  |  |  | sphalerite, chalcopyrite, pyrrhotite, pyrite, arsenopyrite | [6 empty] | galena, bismuthinite, marcasite, iron oxides, pyroxene, actinolite, quartz | thin sections and polished blocks examined using optical microscope, BSE detector, and EDS prior to analysis | EMPA, LA-ICPMS | JEOL JXA-8230 electron probe microanalyzer; RESOlution-LR 193 nm ArF excimer laser ablation system coupled to an Agilent 7700x ICP–MS | Laboratory of Mineral Resources Research Center, Fuzhou University; Adelaide Microscopy, the University of Adelaide | EPMA point analysis: accelerating voltage 15 kV, beam current 20 nA, beam diameter ~5 μm; EPMA mapping: accelerating voltage 20 kV, working current 50 nA, dwell time ~10 ms; BSE imaging: accelerating voltage 20 kV, beam current 10 nA; LA–ICP–MS: energy density 3~3.5 J/cm2, spot sizes 29 to 51 μm, repetition rates 5 Hz (polished thin-section) and 10 Hz (polished blocks), ~30 s background acquisition, ~40 s sample data acquisition | STDGL3 (Danyushevsky et al. 2011) and GSD-1G (USGS) | 68.308685 | [19 empty] | 2839.600369 | [5 empty] | 26.927783 | [5 empty] | 49.488418 | [9 empty] | 102983.6731 |  | 0.421676 |  |  |  | 0.921542 | [7 empty] | 34.72581 | [13 empty] | 1849.332694 | [15 empty] | 2.301253 | [17 empty] | 0.801794 | [9 empty] | 4.5 | [35 empty] | CHN | Tibet
| Lawu |  | Magmatic hydrothermal | Skarn | Cu-Pb-Zn skarn | Cu, Pb, Zn | In, Sn | Cu, Pb, Zn, In, Sn |  |  | 18-130 A1SP - 6.d |  | underground mine |  |  |  |  | ore material | drill core, grab | underground mining tunnels and drill cores | mineral separate | [5 empty] | mineralisation |  |  |  | sphalerite, chalcopyrite, pyrrhotite, pyrite, arsenopyrite | [6 empty] | galena, bismuthinite, marcasite, iron oxides, pyroxene, actinolite, quartz | thin sections and polished blocks examined using optical microscope, BSE detector, and EDS prior to analysis | EMPA, LA-ICPMS | JEOL JXA-8230 electron probe microanalyzer; RESOlution-LR 193 nm ArF excimer laser ablation system coupled to an Agilent 7700x ICP–MS | Laboratory of Mineral Resources Research Center, Fuzhou University; Adelaide Microscopy, the University of Adelaide | EPMA point analysis: accelerating voltage 15 kV, beam current 20 nA, beam diameter ~5 μm; EPMA mapping: accelerating voltage 20 kV, working current 50 nA, dwell time ~10 ms; BSE imaging: accelerating voltage 20 kV, beam current 10 nA; LA–ICP–MS: energy density 3~3.5 J/cm2, spot sizes 29 to 51 μm, repetition rates 5 Hz (polished thin-section) and 10 Hz (polished blocks), ~30 s background acquisition, ~40 s sample data acquisition | STDGL3 (Danyushevsky et al. 2011) and GSD-1G (USGS) | 5.762243 | [19 empty] | 3004.05686 | [5 empty] | 25.139303 | [5 empty] | 49.488418 | [9 empty] | 84596.02 |  | 0.246713 |  |  |  | 0.320763 | [7 empty] | 27.443075 | [13 empty] | 804.902479 | [15 empty] | 9.494599 | [17 empty] | 2.899702 | [9 empty] | 6.004692 | [35 empty] | CHN | Tibet
| Lawu |  | Magmatic hydrothermal | Skarn | Cu-Pb-Zn skarn | Cu, Pb, Zn | In, Sn | Cu, Pb, Zn, In, Sn |  |  | 18-130 A1SP - 7.d |  | underground mine |  |  |  |  | ore material | drill core, grab | underground mining tunnels and drill cores | mineral separate | [5 empty] | mineralisation |  |  |  | sphalerite, chalcopyrite, pyrrhotite, pyrite, arsenopyrite | [6 empty] | galena, bismuthinite, marcasite, iron oxides, pyroxene, actinolite, quartz | thin sections and polished blocks examined using optical microscope, BSE detector, and EDS prior to analysis | EMPA, LA-ICPMS | JEOL JXA-8230 electron probe microanalyzer; RESOlution-LR 193 nm ArF excimer laser ablation system coupled to an Agilent 7700x ICP–MS | Laboratory of Mineral Resources Research Center, Fuzhou University; Adelaide Microscopy, the University of Adelaide | EPMA point analysis: accelerating voltage 15 kV, beam current 20 nA, beam diameter ~5 μm; EPMA mapping: accelerating voltage 20 kV, working current 50 nA, dwell time ~10 ms; BSE imaging: accelerating voltage 20 kV, beam current 10 nA; LA–ICP–MS: energy density 3~3.5 J/cm2, spot sizes 29 to 51 μm, repetition rates 5 Hz (polished thin-section) and 10 Hz (polished blocks), ~30 s background acquisition, ~40 s sample data acquisition | STDGL3 (Danyushevsky et al. 2011) and GSD-1G (USGS) | 103.677115 | [19 empty] | 3150.189266 | [5 empty] | 23.764288 | [5 empty] | 49.488418 | [9 empty] | 83908.89 |  | 0.233828 |  |  |  | 0.733885 | [7 empty] | 35.1903 | [13 empty] | 1230.211268 | [15 empty] | 5.658972 | [17 empty] | 1.353232 | [9 empty] | 6.940088 | [35 empty] | CHN | Tibet
| Lawu |  | Magmatic hydrothermal | Skarn | Cu-Pb-Zn skarn | Cu, Pb, Zn | In, Sn | Cu, Pb, Zn, In, Sn |  |  | 18-130 A1SP - 8.d |  | underground mine |  |  |  |  | ore material | drill core, grab | underground mining tunnels and drill cores | mineral separate | [5 empty] | mineralisation |  |  |  | sphalerite, chalcopyrite, pyrrhotite, pyrite, arsenopyrite | [6 empty] | galena, bismuthinite, marcasite, iron oxides, pyroxene, actinolite, quartz | thin sections and polished blocks examined using optical microscope, BSE detector, and EDS prior to analysis | EMPA, LA-ICPMS | JEOL JXA-8230 electron probe microanalyzer; RESOlution-LR 193 nm ArF excimer laser ablation system coupled to an Agilent 7700x ICP–MS | Laboratory of Mineral Resources Research Center, Fuzhou University; Adelaide Microscopy, the University of Adelaide | EPMA point analysis: accelerating voltage 15 kV, beam current 20 nA, beam diameter ~5 μm; EPMA mapping: accelerating voltage 20 kV, working current 50 nA, dwell time ~10 ms; BSE imaging: accelerating voltage 20 kV, beam current 10 nA; LA–ICP–MS: energy density 3~3.5 J/cm2, spot sizes 29 to 51 μm, repetition rates 5 Hz (polished thin-section) and 10 Hz (polished blocks), ~30 s background acquisition, ~40 s sample data acquisition | STDGL3 (Danyushevsky et al. 2011) and GSD-1G (USGS) | 74.862191 | [19 empty] | 2970.213271 | [5 empty] | 25.536649 | [5 empty] | 49.488418 | [9 empty] | 96029.45161 |  | 0.171824 |  |  |  | 1.699207 | [7 empty] | 31.027133 | [13 empty] | 1447.724088 | [15 empty] | 2.893506 | [17 empty] | 0.920485 | [9 empty] | 4.5 | [35 empty] | CHN | Tibet
| Lawu |  | Magmatic hydrothermal | Skarn | Cu-Pb-Zn skarn | Cu, Pb, Zn | In, Sn | Cu, Pb, Zn, In, Sn |  |  | 18-130 A1SP - 9.d |  | underground mine |  |  |  |  | ore material | drill core, grab | underground mining tunnels and drill cores | mineral separate | [5 empty] | mineralisation |  |  |  | sphalerite, chalcopyrite, pyrrhotite, pyrite, arsenopyrite | [6 empty] | galena, bismuthinite, marcasite, iron oxides, pyroxene, actinolite, quartz | thin sections and polished blocks examined using optical microscope, BSE detector, and EDS prior to analysis | EMPA, LA-ICPMS | JEOL JXA-8230 electron probe microanalyzer; RESOlution-LR 193 nm ArF excimer laser ablation system coupled to an Agilent 7700x ICP–MS | Laboratory of Mineral Resources Research Center, Fuzhou University; Adelaide Microscopy, the University of Adelaide | EPMA point analysis: accelerating voltage 15 kV, beam current 20 nA, beam diameter ~5 μm; EPMA mapping: accelerating voltage 20 kV, working current 50 nA, dwell time ~10 ms; BSE imaging: accelerating voltage 20 kV, beam current 10 nA; LA–ICP–MS: energy density 3~3.5 J/cm2, spot sizes 29 to 51 μm, repetition rates 5 Hz (polished thin-section) and 10 Hz (polished blocks), ~30 s background acquisition, ~40 s sample data acquisition | STDGL3 (Danyushevsky et al. 2011) and GSD-1G (USGS) | 119.984978 | [19 empty] | 2981.897274 | [5 empty] | 36.387357 | [5 empty] | 49.488418 | [9 empty] | 92274.61 |  | 0.234515 |  |  |  | 0.262087 | [7 empty] | 35.364915 | [13 empty] | 1159.730385 | [15 empty] | 6.447093 | [17 empty] | 1.558125 | [9 empty] | 4.245192 | [35 empty] | CHN | Tibet
| Lawu |  | Magmatic hydrothermal | Skarn | Cu-Pb-Zn skarn | Cu, Pb, Zn | In, Sn | Cu, Pb, Zn, In, Sn |  |  | 18-130 A1SP - 10.d |  | underground mine |  |  |  |  | ore material | drill core, grab | underground mining tunnels and drill cores | mineral separate | [5 empty] | mineralisation |  |  |  | sphalerite, chalcopyrite, pyrrhotite, pyrite, arsenopyrite | [6 empty] | galena, bismuthinite, marcasite, iron oxides, pyroxene, actinolite, quartz | thin sections and polished blocks examined using optical microscope, BSE detector, and EDS prior to analysis | EMPA, LA-ICPMS | JEOL JXA-8230 electron probe microanalyzer; RESOlution-LR 193 nm ArF excimer laser ablation system coupled to an Agilent 7700x ICP–MS | Laboratory of Mineral Resources Research Center, Fuzhou University; Adelaide Microscopy, the University of Adelaide | EPMA point analysis: accelerating voltage 15 kV, beam current 20 nA, beam diameter ~5 μm; EPMA mapping: accelerating voltage 20 kV, working current 50 nA, dwell time ~10 ms; BSE imaging: accelerating voltage 20 kV, beam current 10 nA; LA–ICP–MS: energy density 3~3.5 J/cm2, spot sizes 29 to 51 μm, repetition rates 5 Hz (polished thin-section) and 10 Hz (polished blocks), ~30 s background acquisition, ~40 s sample data acquisition | STDGL3 (Danyushevsky et al. 2011) and GSD-1G (USGS) | 95.639794 | [19 empty] | 2962.381303 | [5 empty] | 38.68507 | [5 empty] | 49.488418 | [9 empty] | 121266.4 |  | 0.634724 |  |  |  | 0.23051 | [7 empty] | 27.594602 | [13 empty] | 1885.820548 | [15 empty] | 2.793172 | [17 empty] | 0.37275 | [9 empty] | 5.43185 | [35 empty] | CHN | Tibet
| Lawu |  | Magmatic hydrothermal | Skarn | Cu-Pb-Zn skarn | Cu, Pb, Zn | In, Sn | Cu, Pb, Zn, In, Sn |  |  | 18-130 A1SP - 11.d |  | underground mine |  |  |  |  | ore material | drill core, grab | underground mining tunnels and drill cores | mineral separate | [5 empty] | mineralisation |  |  |  | sphalerite, chalcopyrite, pyrrhotite, pyrite, arsenopyrite | [6 empty] | galena, bismuthinite, marcasite, iron oxides, pyroxene, actinolite, quartz | thin sections and polished blocks examined using optical microscope, BSE detector, and EDS prior to analysis | EMPA, LA-ICPMS | JEOL JXA-8230 electron probe microanalyzer; RESOlution-LR 193 nm ArF excimer laser ablation system coupled to an Agilent 7700x ICP–MS | Laboratory of Mineral Resources Research Center, Fuzhou University; Adelaide Microscopy, the University of Adelaide | EPMA point analysis: accelerating voltage 15 kV, beam current 20 nA, beam diameter ~5 μm; EPMA mapping: accelerating voltage 20 kV, working current 50 nA, dwell time ~10 ms; BSE imaging: accelerating voltage 20 kV, beam current 10 nA; LA–ICP–MS: energy density 3~3.5 J/cm2, spot sizes 29 to 51 μm, repetition rates 5 Hz (polished thin-section) and 10 Hz (polished blocks), ~30 s background acquisition, ~40 s sample data acquisition | STDGL3 (Danyushevsky et al. 2011) and GSD-1G (USGS) | 64.590237 | [19 empty] | 2515.883795 | [5 empty] | 31.768363 | [5 empty] | 49.488418 | [9 empty] | 124038.3 |  | 0.813017 |  |  |  | 8.848235 | [7 empty] | 37.074561 | [13 empty] | 2592.388736 | [15 empty] | 2.270065 | [17 empty] | 1.068561 | [9 empty] | 4.5 | [35 empty] | CHN | Tibet
| Lawu |  | Magmatic hydrothermal | Skarn | Cu-Pb-Zn skarn | Cu, Pb, Zn | In, Sn | Cu, Pb, Zn, In, Sn |  |  | 18-130 A1SP - 12.d |  | underground mine |  |  |  |  | ore material | drill core, grab | underground mining tunnels and drill cores | mineral separate | [5 empty] | mineralisation |  |  |  | sphalerite, chalcopyrite, pyrrhotite, pyrite, arsenopyrite | [6 empty] | galena, bismuthinite, marcasite, iron oxides, pyroxene, actinolite, quartz | thin sections and polished blocks examined using optical microscope, BSE detector, and EDS prior to analysis | EMPA, LA-ICPMS | JEOL JXA-8230 electron probe microanalyzer; RESOlution-LR 193 nm ArF excimer laser ablation system coupled to an Agilent 7700x ICP–MS | Laboratory of Mineral Resources Research Center, Fuzhou University; Adelaide Microscopy, the University of Adelaide | EPMA point analysis: accelerating voltage 15 kV, beam current 20 nA, beam diameter ~5 μm; EPMA mapping: accelerating voltage 20 kV, working current 50 nA, dwell time ~10 ms; BSE imaging: accelerating voltage 20 kV, beam current 10 nA; LA–ICP–MS: energy density 3~3.5 J/cm2, spot sizes 29 to 51 μm, repetition rates 5 Hz (polished thin-section) and 10 Hz (polished blocks), ~30 s background acquisition, ~40 s sample data acquisition | STDGL3 (Danyushevsky et al. 2011) and GSD-1G (USGS) | 85.98282 | [19 empty] | 2812.622094 | [5 empty] | 31.152731 | [5 empty] | 49.488418 | [9 empty] | 105767.4 |  | 0.701179 |  |  |  | 2.630818 | [7 empty] | 38.584117 | [13 empty] | 2213.736781 | [15 empty] | 3.721644 | [17 empty] | 0.973189 | [9 empty] | 4.5 | [35 empty] | CHN | Tibet
| Lawu |  | Magmatic hydrothermal | Skarn | Cu-Pb-Zn skarn | Cu, Pb, Zn | In, Sn | Cu, Pb, Zn, In, Sn |  |  | 18-130 A1SP - 13.d |  | underground mine |  |  |  |  | ore material | drill core, grab | underground mining tunnels and drill cores | mineral separate | [5 empty] | mineralisation |  |  |  | sphalerite, chalcopyrite, pyrrhotite, pyrite, arsenopyrite | [6 empty] | galena, bismuthinite, marcasite, iron oxides, pyroxene, actinolite, quartz | thin sections and polished blocks examined using optical microscope, BSE detector, and EDS prior to analysis | EMPA, LA-ICPMS | JEOL JXA-8230 electron probe microanalyzer; RESOlution-LR 193 nm ArF excimer laser ablation system coupled to an Agilent 7700x ICP–MS | Laboratory of Mineral Resources Research Center, Fuzhou University; Adelaide Microscopy, the University of Adelaide | EPMA point analysis: accelerating voltage 15 kV, beam current 20 nA, beam diameter ~5 μm; EPMA mapping: accelerating voltage 20 kV, working current 50 nA, dwell time ~10 ms; BSE imaging: accelerating voltage 20 kV, beam current 10 nA; LA–ICP–MS: energy density 3~3.5 J/cm2, spot sizes 29 to 51 μm, repetition rates 5 Hz (polished thin-section) and 10 Hz (polished blocks), ~30 s background acquisition, ~40 s sample data acquisition | STDGL3 (Danyushevsky et al. 2011) and GSD-1G (USGS) | 122.100986 | [19 empty] | 2937.439982 | [5 empty] | 38.025002 | [5 empty] | 49.488418 | [9 empty] | 84623.6 |  | 0.21002 |  |  |  | 0.372207 | [7 empty] | 36.277593 | [13 empty] | 798.319692 | [15 empty] | 8.633489 | [17 empty] | 2.532718 | [9 empty] | 7.966084 | [35 empty] | CHN | Tibet
| Lawu |  | Magmatic hydrothermal | Skarn | Cu-Pb-Zn skarn | Cu, Pb, Zn | In, Sn | Cu, Pb, Zn, In, Sn |  |  | 18-130 A1SP - 14.d |  | underground mine |  |  |  |  | ore material | drill core, grab | underground mining tunnels and drill cores | mineral separate | [5 empty] | mineralisation |  |  |  | sphalerite, chalcopyrite, pyrrhotite, pyrite, arsenopyrite | [6 empty] | galena, bismuthinite, marcasite, iron oxides, pyroxene, actinolite, quartz | thin sections and polished blocks examined using optical microscope, BSE detector, and EDS prior to analysis | EMPA, LA-ICPMS | JEOL JXA-8230 electron probe microanalyzer; RESOlution-LR 193 nm ArF excimer laser ablation system coupled to an Agilent 7700x ICP–MS | Laboratory of Mineral Resources Research Center, Fuzhou University; Adelaide Microscopy, the University of Adelaide | EPMA point analysis: accelerating voltage 15 kV, beam current 20 nA, beam diameter ~5 μm; EPMA mapping: accelerating voltage 20 kV, working current 50 nA, dwell time ~10 ms; BSE imaging: accelerating voltage 20 kV, beam current 10 nA; LA–ICP–MS: energy density 3~3.5 J/cm2, spot sizes 29 to 51 μm, repetition rates 5 Hz (polished thin-section) and 10 Hz (polished blocks), ~30 s background acquisition, ~40 s sample data acquisition | STDGL3 (Danyushevsky et al. 2011) and GSD-1G (USGS) | 5.762243 | [19 empty] | 2873.926818 | [5 empty] | 33.284823 | [5 empty] | 49.488418 | [9 empty] | 112388.8 |  | 0.266756 |  |  |  | 0.246091 | [7 empty] | 39.570945 | [13 empty] | 1403.439945 | [15 empty] | 3.397802 | [17 empty] | 0.760244 | [9 empty] | 9.204748 | [35 empty] | CHN | Tibet
| Lawu |  | Magmatic hydrothermal | Skarn | Cu-Pb-Zn skarn | Cu, Pb, Zn | In, Sn | Cu, Pb, Zn, In, Sn |  |  | 18-130 A1SP - 15.d |  | underground mine |  |  |  |  | ore material | drill core, grab | underground mining tunnels and drill cores | mineral separate | [5 empty] | mineralisation |  |  |  | sphalerite, chalcopyrite, pyrrhotite, pyrite, arsenopyrite | [6 empty] | galena, bismuthinite, marcasite, iron oxides, pyroxene, actinolite, quartz | thin sections and polished blocks examined using optical microscope, BSE detector, and EDS prior to analysis | EMPA, LA-ICPMS | JEOL JXA-8230 electron probe microanalyzer; RESOlution-LR 193 nm ArF excimer laser ablation system coupled to an Agilent 7700x ICP–MS | Laboratory of Mineral Resources Research Center, Fuzhou University; Adelaide Microscopy, the University of Adelaide | EPMA point analysis: accelerating voltage 15 kV, beam current 20 nA, beam diameter ~5 μm; EPMA mapping: accelerating voltage 20 kV, working current 50 nA, dwell time ~10 ms; BSE imaging: accelerating voltage 20 kV, beam current 10 nA; LA–ICP–MS: energy density 3~3.5 J/cm2, spot sizes 29 to 51 μm, repetition rates 5 Hz (polished thin-section) and 10 Hz (polished blocks), ~30 s background acquisition, ~40 s sample data acquisition | STDGL3 (Danyushevsky et al. 2011) and GSD-1G (USGS) | 63.867832 | [19 empty] | 2936.592008 | [5 empty] | 29.89723 | [5 empty] | 49.488418 | [9 empty] | 109471.9 |  | 0.433867 |  |  |  | 0.269927 | [7 empty] | 38.982303 | [13 empty] | 1766.604163 | [15 empty] | 1.705725 | [17 empty] | 0.213631 | [9 empty] | 3.453512 | [35 empty] | CHN | Tibet
| Lawu |  | Magmatic hydrothermal | Skarn | Cu-Pb-Zn skarn | Cu, Pb, Zn | In, Sn | Cu, Pb, Zn, In, Sn |  |  | 4329-265 a5 sp - 1.d |  | underground mine |  |  |  |  | ore material | drill core, grab | underground mining tunnels and drill cores | mineral separate | [5 empty] | mineralisation |  |  |  | sphalerite, chalcopyrite, pyrrhotite, pyrite, arsenopyrite | [6 empty] | galena, bismuthinite, marcasite, iron oxides, pyroxene, actinolite, quartz | thin sections and polished blocks examined using optical microscope, BSE detector, and EDS prior to analysis | EMPA, LA-ICPMS | JEOL JXA-8230 electron probe microanalyzer; RESOlution-LR 193 nm ArF excimer laser ablation system coupled to an Agilent 7700x ICP–MS | Laboratory of Mineral Resources Research Center, Fuzhou University; Adelaide Microscopy, the University of Adelaide | EPMA point analysis: accelerating voltage 15 kV, beam current 20 nA, beam diameter ~5 μm; EPMA mapping: accelerating voltage 20 kV, working current 50 nA, dwell time ~10 ms; BSE imaging: accelerating voltage 20 kV, beam current 10 nA; LA–ICP–MS: energy density 3~3.5 J/cm2, spot sizes 29 to 51 μm, repetition rates 5 Hz (polished thin-section) and 10 Hz (polished blocks), ~30 s background acquisition, ~40 s sample data acquisition | STDGL3 (Danyushevsky et al. 2011) and GSD-1G (USGS) | 6.855132 | [19 empty] | 1730.257909 | [5 empty] | 116.207754 | [5 empty] | 123.756996 | [9 empty] | 58103.88 |  | 2.221356 |  |  |  | 0.245113 | [7 empty] | 152.080301 | [13 empty] | 566.733803 | [15 empty] | 7.533998 | [17 empty] | 0.069918 | [9 empty] | 0.585861 | [35 empty] | CHN | Tibet
| Lawu |  | Magmatic hydrothermal | Skarn | Cu-Pb-Zn skarn | Cu, Pb, Zn | In, Sn | Cu, Pb, Zn, In, Sn |  |  | 4329-265 a5 sp - 2.d |  | underground mine |  |  |  |  | ore material | drill core, grab | underground mining tunnels and drill cores | mineral separate | [5 empty] | mineralisation |  |  |  | sphalerite, chalcopyrite, pyrrhotite, pyrite, arsenopyrite | [6 empty] | galena, bismuthinite, marcasite, iron oxides, pyroxene, actinolite, quartz | thin sections and polished blocks examined using optical microscope, BSE detector, and EDS prior to analysis | EMPA, LA-ICPMS | JEOL JXA-8230 electron probe microanalyzer; RESOlution-LR 193 nm ArF excimer laser ablation system coupled to an Agilent 7700x ICP–MS | Laboratory of Mineral Resources Research Center, Fuzhou University; Adelaide Microscopy, the University of Adelaide | EPMA point analysis: accelerating voltage 15 kV, beam current 20 nA, beam diameter ~5 μm; EPMA mapping: accelerating voltage 20 kV, working current 50 nA, dwell time ~10 ms; BSE imaging: accelerating voltage 20 kV, beam current 10 nA; LA–ICP–MS: energy density 3~3.5 J/cm2, spot sizes 29 to 51 μm, repetition rates 5 Hz (polished thin-section) and 10 Hz (polished blocks), ~30 s background acquisition, ~40 s sample data acquisition | STDGL3 (Danyushevsky et al. 2011) and GSD-1G (USGS) | 4.476448 | [19 empty] | 1708.200234 | [5 empty] | 113.146894 | [5 empty] | 151.546427 | [9 empty] | 56188.75 |  | 2.114899 |  |  |  | 0.205948 | [7 empty] | 152.528984 | [13 empty] | 537.795524 | [15 empty] | 0.973006 | [17 empty] | 0.032641 | [9 empty] | 0.592197 | [35 empty] | CHN | Tibet
| Lawu |  | Magmatic hydrothermal | Skarn | Cu-Pb-Zn skarn | Cu, Pb, Zn | In, Sn | Cu, Pb, Zn, In, Sn |  |  | 4329-265 a5 sp - 3.d |  | underground mine |  |  |  |  | ore material | drill core, grab | underground mining tunnels and drill cores | mineral separate | [5 empty] | mineralisation |  |  |  | sphalerite, chalcopyrite, pyrrhotite, pyrite, arsenopyrite | [6 empty] | galena, bismuthinite, marcasite, iron oxides, pyroxene, actinolite, quartz | thin sections and polished blocks examined using optical microscope, BSE detector, and EDS prior to analysis | EMPA, LA-ICPMS | JEOL JXA-8230 electron probe microanalyzer; RESOlution-LR 193 nm ArF excimer laser ablation system coupled to an Agilent 7700x ICP–MS | Laboratory of Mineral Resources Research Center, Fuzhou University; Adelaide Microscopy, the University of Adelaide | EPMA point analysis: accelerating voltage 15 kV, beam current 20 nA, beam diameter ~5 μm; EPMA mapping: accelerating voltage 20 kV, working current 50 nA, dwell time ~10 ms; BSE imaging: accelerating voltage 20 kV, beam current 10 nA; LA–ICP–MS: energy density 3~3.5 J/cm2, spot sizes 29 to 51 μm, repetition rates 5 Hz (polished thin-section) and 10 Hz (polished blocks), ~30 s background acquisition, ~40 s sample data acquisition | STDGL3 (Danyushevsky et al. 2011) and GSD-1G (USGS) | 7.891733 | [19 empty] | 1726.630864 | [5 empty] | 118.719486 | [5 empty] | 119.716424 | [9 empty] | 60570.31 |  | 2.435887 |  |  |  | 0.245046 | [7 empty] | 146.423713 | [13 empty] | 592.047565 | [15 empty] | 1.951989 | [17 empty] | 0.037699 | [9 empty] | 0.968455 | [35 empty] | CHN | Tibet
| Lawu |  | Magmatic hydrothermal | Skarn | Cu-Pb-Zn skarn | Cu, Pb, Zn | In, Sn | Cu, Pb, Zn, In, Sn |  |  | 4329-265 a5 sp - 4.d |  | underground mine |  |  |  |  | ore material | drill core, grab | underground mining tunnels and drill cores | mineral separate | [5 empty] | mineralisation |  |  |  | sphalerite, chalcopyrite, pyrrhotite, pyrite, arsenopyrite | [6 empty] | galena, bismuthinite, marcasite, iron oxides, pyroxene, actinolite, quartz | thin sections and polished blocks examined using optical microscope, BSE detector, and EDS prior to analysis | EMPA, LA-ICPMS | JEOL JXA-8230 electron probe microanalyzer; RESOlution-LR 193 nm ArF excimer laser ablation system coupled to an Agilent 7700x ICP–MS | Laboratory of Mineral Resources Research Center, Fuzhou University; Adelaide Microscopy, the University of Adelaide | EPMA point analysis: accelerating voltage 15 kV, beam current 20 nA, beam diameter ~5 μm; EPMA mapping: accelerating voltage 20 kV, working current 50 nA, dwell time ~10 ms; BSE imaging: accelerating voltage 20 kV, beam current 10 nA; LA–ICP–MS: energy density 3~3.5 J/cm2, spot sizes 29 to 51 μm, repetition rates 5 Hz (polished thin-section) and 10 Hz (polished blocks), ~30 s background acquisition, ~40 s sample data acquisition | STDGL3 (Danyushevsky et al. 2011) and GSD-1G (USGS) | 5 | [19 empty] | 1699.963871 | [5 empty] | 134.236886 | [5 empty] | 123.756996 | [9 empty] | 57326.21 |  | 2.057378 |  |  |  | 0.253726 | [7 empty] | 145.984386 | [13 empty] | 603.867763 | [15 empty] | 7.533998 | [17 empty] | 0.187916 | [9 empty] | 0.880112 | [35 empty] | CHN | Tibet
| Lawu |  | Magmatic hydrothermal | Skarn | Cu-Pb-Zn skarn | Cu, Pb, Zn | In, Sn | Cu, Pb, Zn, In, Sn |  |  | 4329-265 a5 sp - 5.d |  | underground mine |  |  |  |  | ore material | drill core, grab | underground mining tunnels and drill cores | mineral separate | [5 empty] | mineralisation |  |  |  | sphalerite, chalcopyrite, pyrrhotite, pyrite, arsenopyrite | [6 empty] | galena, bismuthinite, marcasite, iron oxides, pyroxene, actinolite, quartz | thin sections and polished blocks examined using optical microscope, BSE detector, and EDS prior to analysis | EMPA, LA-ICPMS | JEOL JXA-8230 electron probe microanalyzer; RESOlution-LR 193 nm ArF excimer laser ablation system coupled to an Agilent 7700x ICP–MS | Laboratory of Mineral Resources Research Center, Fuzhou University; Adelaide Microscopy, the University of Adelaide | EPMA point analysis: accelerating voltage 15 kV, beam current 20 nA, beam diameter ~5 μm; EPMA mapping: accelerating voltage 20 kV, working current 50 nA, dwell time ~10 ms; BSE imaging: accelerating voltage 20 kV, beam current 10 nA; LA–ICP–MS: energy density 3~3.5 J/cm2, spot sizes 29 to 51 μm, repetition rates 5 Hz (polished thin-section) and 10 Hz (polished blocks), ~30 s background acquisition, ~40 s sample data acquisition | STDGL3 (Danyushevsky et al. 2011) and GSD-1G (USGS) | 7.410668 | [19 empty] | 1738.563717 | [5 empty] | 115.014538 | [5 empty] | 123.756996 | [9 empty] | 58301.56 |  | 2.010969 |  |  |  | 0.139138 | [7 empty] | 148.955296 | [13 empty] | 583.902592 | [15 empty] | 7.533998 | [17 empty] | 0.059672 | [9 empty] | 0.396741 | [35 empty] | CHN | Tibet
| Lawu |  | Magmatic hydrothermal | Skarn | Cu-Pb-Zn skarn | Cu, Pb, Zn | In, Sn | Cu, Pb, Zn, In, Sn |  |  | 4329-265 a5 sp - 6.d |  | underground mine |  |  |  |  | ore material | drill core, grab | underground mining tunnels and drill cores | mineral separate | [5 empty] | mineralisation |  |  |  | sphalerite, chalcopyrite, pyrrhotite, pyrite, arsenopyrite | [6 empty] | galena, bismuthinite, marcasite, iron oxides, pyroxene, actinolite, quartz | thin sections and polished blocks examined using optical microscope, BSE detector, and EDS prior to analysis | EMPA, LA-ICPMS | JEOL JXA-8230 electron probe microanalyzer; RESOlution-LR 193 nm ArF excimer laser ablation system coupled to an Agilent 7700x ICP–MS | Laboratory of Mineral Resources Research Center, Fuzhou University; Adelaide Microscopy, the University of Adelaide | EPMA point analysis: accelerating voltage 15 kV, beam current 20 nA, beam diameter ~5 μm; EPMA mapping: accelerating voltage 20 kV, working current 50 nA, dwell time ~10 ms; BSE imaging: accelerating voltage 20 kV, beam current 10 nA; LA–ICP–MS: energy density 3~3.5 J/cm2, spot sizes 29 to 51 μm, repetition rates 5 Hz (polished thin-section) and 10 Hz (polished blocks), ~30 s background acquisition, ~40 s sample data acquisition | STDGL3 (Danyushevsky et al. 2011) and GSD-1G (USGS) | 4.738046 | [19 empty] | 1743.633913 | [5 empty] | 114.715373 | [5 empty] | 123.756996 | [9 empty] | 59888.23 |  | 2.027837 |  |  |  | 0.227791 | [7 empty] | 149.098412 | [13 empty] | 602.941152 | [15 empty] | 1.028785 | [17 empty] | 0.34 | [9 empty] | 1.126528 | [35 empty] | CHN | Tibet
| Lawu |  | Magmatic hydrothermal | Skarn | Cu-Pb-Zn skarn | Cu, Pb, Zn | In, Sn | Cu, Pb, Zn, In, Sn |  |  | 4329-265 a5 sp - 7.d |  | underground mine |  |  |  |  | ore material | drill core, grab | underground mining tunnels and drill cores | mineral separate | [5 empty] | mineralisation |  |  |  | sphalerite, chalcopyrite, pyrrhotite, pyrite, arsenopyrite | [6 empty] | galena, bismuthinite, marcasite, iron oxides, pyroxene, actinolite, quartz | thin sections and polished blocks examined using optical microscope, BSE detector, and EDS prior to analysis | EMPA, LA-ICPMS | JEOL JXA-8230 electron probe microanalyzer; RESOlution-LR 193 nm ArF excimer laser ablation system coupled to an Agilent 7700x ICP–MS | Laboratory of Mineral Resources Research Center, Fuzhou University; Adelaide Microscopy, the University of Adelaide | EPMA point analysis: accelerating voltage 15 kV, beam current 20 nA, beam diameter ~5 μm; EPMA mapping: accelerating voltage 20 kV, working current 50 nA, dwell time ~10 ms; BSE imaging: accelerating voltage 20 kV, beam current 10 nA; LA–ICP–MS: energy density 3~3.5 J/cm2, spot sizes 29 to 51 μm, repetition rates 5 Hz (polished thin-section) and 10 Hz (polished blocks), ~30 s background acquisition, ~40 s sample data acquisition | STDGL3 (Danyushevsky et al. 2011) and GSD-1G (USGS) | 7.489051 | [19 empty] | 1751.945618 | [5 empty] | 114.043241 | [5 empty] | 123.756996 | [9 empty] | 57418.71 |  | 2.15553 |  |  |  | 0.158835 | [7 empty] | 150.845452 | [13 empty] | 542.102484 | [15 empty] | 7.533998 | [17 empty] | 0.238252 | [9 empty] | 0.424883 | [35 empty] | CHN | Tibet
| Lawu |  | Magmatic hydrothermal | Skarn | Cu-Pb-Zn skarn | Cu, Pb, Zn | In, Sn | Cu, Pb, Zn, In, Sn |  |  | 4329-265 a5 sp - 8.d |  | underground mine |  |  |  |  | ore material | drill core, grab | underground mining tunnels and drill cores | mineral separate | [5 empty] | mineralisation |  |  |  | sphalerite, chalcopyrite, pyrrhotite, pyrite, arsenopyrite | [6 empty] | galena, bismuthinite, marcasite, iron oxides, pyroxene, actinolite, quartz | thin sections and polished blocks examined using optical microscope, BSE detector, and EDS prior to analysis | EMPA, LA-ICPMS | JEOL JXA-8230 electron probe microanalyzer; RESOlution-LR 193 nm ArF excimer laser ablation system coupled to an Agilent 7700x ICP–MS | Laboratory of Mineral Resources Research Center, Fuzhou University; Adelaide Microscopy, the University of Adelaide | EPMA point analysis: accelerating voltage 15 kV, beam current 20 nA, beam diameter ~5 μm; EPMA mapping: accelerating voltage 20 kV, working current 50 nA, dwell time ~10 ms; BSE imaging: accelerating voltage 20 kV, beam current 10 nA; LA–ICP–MS: energy density 3~3.5 J/cm2, spot sizes 29 to 51 μm, repetition rates 5 Hz (polished thin-section) and 10 Hz (polished blocks), ~30 s background acquisition, ~40 s sample data acquisition | STDGL3 (Danyushevsky et al. 2011) and GSD-1G (USGS) | 6.611602 | [19 empty] | 1716.220595 | [5 empty] | 113.564956 | [5 empty] | 123.756996 | [9 empty] | 59455.08 |  | 2.141441 |  |  |  | 0.273839 | [7 empty] | 148.350011 | [13 empty] | 585.998465 | [15 empty] | 7.533998 | [17 empty] | 0.239301 | [9 empty] | 1.249955 | [35 empty] | CHN | Tibet
| Lawu |  | Magmatic hydrothermal | Skarn | Cu-Pb-Zn skarn | Cu, Pb, Zn | In, Sn | Cu, Pb, Zn, In, Sn |  |  | 4329-265 a5 sp - 9.d |  | underground mine |  |  |  |  | ore material | drill core, grab | underground mining tunnels and drill cores | mineral separate | [5 empty] | mineralisation |  |  |  | sphalerite, chalcopyrite, pyrrhotite, pyrite, arsenopyrite | [6 empty] | galena, bismuthinite, marcasite, iron oxides, pyroxene, actinolite, quartz | thin sections and polished blocks examined using optical microscope, BSE detector, and EDS prior to analysis | EMPA, LA-ICPMS | JEOL JXA-8230 electron probe microanalyzer; RESOlution-LR 193 nm ArF excimer laser ablation system coupled to an Agilent 7700x ICP–MS | Laboratory of Mineral Resources Research Center, Fuzhou University; Adelaide Microscopy, the University of Adelaide | EPMA point analysis: accelerating voltage 15 kV, beam current 20 nA, beam diameter ~5 μm; EPMA mapping: accelerating voltage 20 kV, working current 50 nA, dwell time ~10 ms; BSE imaging: accelerating voltage 20 kV, beam current 10 nA; LA–ICP–MS: energy density 3~3.5 J/cm2, spot sizes 29 to 51 μm, repetition rates 5 Hz (polished thin-section) and 10 Hz (polished blocks), ~30 s background acquisition, ~40 s sample data acquisition | STDGL3 (Danyushevsky et al. 2011) and GSD-1G (USGS) | 5.570593 | [19 empty] | 1737.41353 | [5 empty] | 112.948863 | [5 empty] | 123.756996 | [9 empty] | 61395.4048 |  | 1.767386 |  |  |  | 0.254753 | [7 empty] | 146.304517 | [13 empty] | 615.567482 | [15 empty] | 0.694626 | [17 empty] | 0.34 | [9 empty] | 0.833041 | [35 empty] | CHN | Tibet
| Lawu |  | Magmatic hydrothermal | Skarn | Cu-Pb-Zn skarn | Cu, Pb, Zn | In, Sn | Cu, Pb, Zn, In, Sn |  |  | 4329-265 a5 sp - 10.d |  | underground mine |  |  |  |  | ore material | drill core, grab | underground mining tunnels and drill cores | mineral separate | [5 empty] | mineralisation |  |  |  | sphalerite, chalcopyrite, pyrrhotite, pyrite, arsenopyrite | [6 empty] | galena, bismuthinite, marcasite, iron oxides, pyroxene, actinolite, quartz | thin sections and polished blocks examined using optical microscope, BSE detector, and EDS prior to analysis | EMPA, LA-ICPMS | JEOL JXA-8230 electron probe microanalyzer; RESOlution-LR 193 nm ArF excimer laser ablation system coupled to an Agilent 7700x ICP–MS | Laboratory of Mineral Resources Research Center, Fuzhou University; Adelaide Microscopy, the University of Adelaide | EPMA point analysis: accelerating voltage 15 kV, beam current 20 nA, beam diameter ~5 μm; EPMA mapping: accelerating voltage 20 kV, working current 50 nA, dwell time ~10 ms; BSE imaging: accelerating voltage 20 kV, beam current 10 nA; LA–ICP–MS: energy density 3~3.5 J/cm2, spot sizes 29 to 51 μm, repetition rates 5 Hz (polished thin-section) and 10 Hz (polished blocks), ~30 s background acquisition, ~40 s sample data acquisition | STDGL3 (Danyushevsky et al. 2011) and GSD-1G (USGS) | 4.992329 | [19 empty] | 1761.231019 | [5 empty] | 119.798499 | [5 empty] | 123.756996 | [9 empty] | 62882.47 |  | 1.69339 |  |  |  | 0.208738 | [7 empty] | 148.783733 | [13 empty] | 629.5205 | [15 empty] | 0.628825 | [17 empty] | 0.036529 | [9 empty] | 0.628825 | [35 empty] | CHN | Tibet
| Lawu |  | Magmatic hydrothermal | Skarn | Cu-Pb-Zn skarn | Cu, Pb, Zn | In, Sn | Cu, Pb, Zn, In, Sn |  |  | 4329-265 a6 sp - 1.d |  | underground mine |  |  |  |  | ore material | drill core, grab | underground mining tunnels and drill cores | mineral separate | [5 empty] | mineralisation |  |  |  | sphalerite, chalcopyrite, pyrrhotite, pyrite, arsenopyrite | [6 empty] | galena, bismuthinite, marcasite, iron oxides, pyroxene, actinolite, quartz | thin sections and polished blocks examined using optical microscope, BSE detector, and EDS prior to analysis | EMPA, LA-ICPMS | JEOL JXA-8230 electron probe microanalyzer; RESOlution-LR 193 nm ArF excimer laser ablation system coupled to an Agilent 7700x ICP–MS | Laboratory of Mineral Resources Research Center, Fuzhou University; Adelaide Microscopy, the University of Adelaide | EPMA point analysis: accelerating voltage 15 kV, beam current 20 nA, beam diameter ~5 μm; EPMA mapping: accelerating voltage 20 kV, working current 50 nA, dwell time ~10 ms; BSE imaging: accelerating voltage 20 kV, beam current 10 nA; LA–ICP–MS: energy density 3~3.5 J/cm2, spot sizes 29 to 51 μm, repetition rates 5 Hz (polished thin-section) and 10 Hz (polished blocks), ~30 s background acquisition, ~40 s sample data acquisition | STDGL3 (Danyushevsky et al. 2011) and GSD-1G (USGS) | 2.703475 | [19 empty] | 1698.119984 | [5 empty] | 115.81931 | [5 empty] | 109.521443 | [9 empty] | 55528.75 |  | 2.34752 |  |  |  | 0.215049 | [7 empty] | 152.045692 | [13 empty] | 534.397053 | [15 empty] | 0.060675 | [17 empty] | 0.34 | [9 empty] | 1.422396 | [35 empty] | CHN | Tibet
| Lawu |  | Magmatic hydrothermal | Skarn | Cu-Pb-Zn skarn | Cu, Pb, Zn | In, Sn | Cu, Pb, Zn, In, Sn |  |  | 4329-265 a6 sp - 2.d |  | underground mine |  |  |  |  | ore material | drill core, grab | underground mining tunnels and drill cores | mineral separate | [5 empty] | mineralisation |  |  |  | sphalerite, chalcopyrite, pyrrhotite, pyrite, arsenopyrite | [6 empty] | galena, bismuthinite, marcasite, iron oxides, pyroxene, actinolite, quartz | thin sections and polished blocks examined using optical microscope, BSE detector, and EDS prior to analysis | EMPA, LA-ICPMS | JEOL JXA-8230 electron probe microanalyzer; RESOlution-LR 193 nm ArF excimer laser ablation system coupled to an Agilent 7700x ICP–MS | Laboratory of Mineral Resources Research Center, Fuzhou University; Adelaide Microscopy, the University of Adelaide | EPMA point analysis: accelerating voltage 15 kV, beam current 20 nA, beam diameter ~5 μm; EPMA mapping: accelerating voltage 20 kV, working current 50 nA, dwell time ~10 ms; BSE imaging: accelerating voltage 20 kV, beam current 10 nA; LA–ICP–MS: energy density 3~3.5 J/cm2, spot sizes 29 to 51 μm, repetition rates 5 Hz (polished thin-section) and 10 Hz (polished blocks), ~30 s background acquisition, ~40 s sample data acquisition | STDGL3 (Danyushevsky et al. 2011) and GSD-1G (USGS) | 4.102845 | [19 empty] | 1708.614062 | [5 empty] | 116.803122 | [5 empty] | 114.243691 | [9 empty] | 56074.81 |  | 1.958486 |  |  |  | 0.259821 | [7 empty] | 152.762902 | [13 empty] | 544.538326 | [15 empty] | 0.11944 | [17 empty] | 0.34 | [9 empty] | 1.204484 | [35 empty] | CHN | Tibet
| Lawu |  | Magmatic hydrothermal | Skarn | Cu-Pb-Zn skarn | Cu, Pb, Zn | In, Sn | Cu, Pb, Zn, In, Sn |  |  | 4329-265 a6 sp - 3.d |  | underground mine |  |  |  |  | ore material | drill core, grab | underground mining tunnels and drill cores | mineral separate | [5 empty] | mineralisation |  |  |  | sphalerite, chalcopyrite, pyrrhotite, pyrite, arsenopyrite | [6 empty] | galena, bismuthinite, marcasite, iron oxides, pyroxene, actinolite, quartz | thin sections and polished blocks examined using optical microscope, BSE detector, and EDS prior to analysis | EMPA, LA-ICPMS | JEOL JXA-8230 electron probe microanalyzer; RESOlution-LR 193 nm ArF excimer laser ablation system coupled to an Agilent 7700x ICP–MS | Laboratory of Mineral Resources Research Center, Fuzhou University; Adelaide Microscopy, the University of Adelaide | EPMA point analysis: accelerating voltage 15 kV, beam current 20 nA, beam diameter ~5 μm; EPMA mapping: accelerating voltage 20 kV, working current 50 nA, dwell time ~10 ms; BSE imaging: accelerating voltage 20 kV, beam current 10 nA; LA–ICP–MS: energy density 3~3.5 J/cm2, spot sizes 29 to 51 μm, repetition rates 5 Hz (polished thin-section) and 10 Hz (polished blocks), ~30 s background acquisition, ~40 s sample data acquisition | STDGL3 (Danyushevsky et al. 2011) and GSD-1G (USGS) | 6.111068 | [19 empty] | 1695.230097 | [5 empty] | 115.675422 | [5 empty] | 123.756996 | [9 empty] | 55159.83 |  | 2.208391 |  |  |  | 0.209806 | [7 empty] | 152.950719 | [13 empty] | 523.522454 | [15 empty] | 0.823964 | [17 empty] | 0.34 | [9 empty] | 1.268752 | [35 empty] | CHN | Tibet
| Lawu |  | Magmatic hydrothermal | Skarn | Cu-Pb-Zn skarn | Cu, Pb, Zn | In, Sn | Cu, Pb, Zn, In, Sn |  |  | 4329-265 a6 sp - 4.d |  | underground mine |  |  |  |  | ore material | drill core, grab | underground mining tunnels and drill cores | mineral separate | [5 empty] | mineralisation |  |  |  | sphalerite, chalcopyrite, pyrrhotite, pyrite, arsenopyrite | [6 empty] | galena, bismuthinite, marcasite, iron oxides, pyroxene, actinolite, quartz | thin sections and polished blocks examined using optical microscope, BSE detector, and EDS prior to analysis | EMPA, LA-ICPMS | JEOL JXA-8230 electron probe microanalyzer; RESOlution-LR 193 nm ArF excimer laser ablation system coupled to an Agilent 7700x ICP–MS | Laboratory of Mineral Resources Research Center, Fuzhou University; Adelaide Microscopy, the University of Adelaide | EPMA point analysis: accelerating voltage 15 kV, beam current 20 nA, beam diameter ~5 μm; EPMA mapping: accelerating voltage 20 kV, working current 50 nA, dwell time ~10 ms; BSE imaging: accelerating voltage 20 kV, beam current 10 nA; LA–ICP–MS: energy density 3~3.5 J/cm2, spot sizes 29 to 51 μm, repetition rates 5 Hz (polished thin-section) and 10 Hz (polished blocks), ~30 s background acquisition, ~40 s sample data acquisition | STDGL3 (Danyushevsky et al. 2011) and GSD-1G (USGS) | 12.221574 | [19 empty] | 1682.178894 | [5 empty] | 115.94272 | [5 empty] | 123.756996 | [9 empty] | 52130.96 |  | 1.587449 |  |  |  | 0.266784 | [7 empty] | 149.835953 | [13 empty] | 546.545907 | [15 empty] | 7.533998 | [17 empty] | 0.294904 | [9 empty] | 1.269025 | [35 empty] | CHN | Tibet
| Lawu |  | Magmatic hydrothermal | Skarn | Cu-Pb-Zn skarn | Cu, Pb, Zn | In, Sn | Cu, Pb, Zn, In, Sn |  |  | 4329-265 a6 sp - 5.d |  | underground mine |  |  |  |  | ore material | drill core, grab | underground mining tunnels and drill cores | mineral separate | [5 empty] | mineralisation |  |  |  | sphalerite, chalcopyrite, pyrrhotite, pyrite, arsenopyrite | [6 empty] | galena, bismuthinite, marcasite, iron oxides, pyroxene, actinolite, quartz | thin sections and polished blocks examined using optical microscope, BSE detector, and EDS prior to analysis | EMPA, LA-ICPMS | JEOL JXA-8230 electron probe microanalyzer; RESOlution-LR 193 nm ArF excimer laser ablation system coupled to an Agilent 7700x ICP–MS | Laboratory of Mineral Resources Research Center, Fuzhou University; Adelaide Microscopy, the University of Adelaide | EPMA point analysis: accelerating voltage 15 kV, beam current 20 nA, beam diameter ~5 μm; EPMA mapping: accelerating voltage 20 kV, working current 50 nA, dwell time ~10 ms; BSE imaging: accelerating voltage 20 kV, beam current 10 nA; LA–ICP–MS: energy density 3~3.5 J/cm2, spot sizes 29 to 51 μm, repetition rates 5 Hz (polished thin-section) and 10 Hz (polished blocks), ~30 s background acquisition, ~40 s sample data acquisition | STDGL3 (Danyushevsky et al. 2011) and GSD-1G (USGS) | 12.918375 | [19 empty] | 1699.206649 | [5 empty] | 113.769776 | [5 empty] | 123.756996 | [9 empty] | 53068.1 |  | 2.212514 |  |  |  | 0.20919 | [7 empty] | 152.380266 | [13 empty] | 529.873555 | [15 empty] | 1.247798 | [17 empty] | 0.557839 | [9 empty] | 1.989136 | [35 empty] | CHN | Tibet
| Lawu |  | Magmatic hydrothermal | Skarn | Cu-Pb-Zn skarn | Cu, Pb, Zn | In, Sn | Cu, Pb, Zn, In, Sn |  |  | 4329-265 a6 sp - 6.d |  | underground mine |  |  |  |  | ore material | drill core, grab | underground mining tunnels and drill cores | mineral separate | [5 empty] | mineralisation |  |  |  | sphalerite, chalcopyrite, pyrrhotite, pyrite, arsenopyrite | [6 empty] | galena, bismuthinite, marcasite, iron oxides, pyroxene, actinolite, quartz | thin sections and polished blocks examined using optical microscope, BSE detector, and EDS prior to analysis | EMPA, LA-ICPMS | JEOL JXA-8230 electron probe microanalyzer; RESOlution-LR 193 nm ArF excimer laser ablation system coupled to an Agilent 7700x ICP–MS | Laboratory of Mineral Resources Research Center, Fuzhou University; Adelaide Microscopy, the University of Adelaide | EPMA point analysis: accelerating voltage 15 kV, beam current 20 nA, beam diameter ~5 μm; EPMA mapping: accelerating voltage 20 kV, working current 50 nA, dwell time ~10 ms; BSE imaging: accelerating voltage 20 kV, beam current 10 nA; LA–ICP–MS: energy density 3~3.5 J/cm2, spot sizes 29 to 51 μm, repetition rates 5 Hz (polished thin-section) and 10 Hz (polished blocks), ~30 s background acquisition, ~40 s sample data acquisition | STDGL3 (Danyushevsky et al. 2011) and GSD-1G (USGS) | 12.300363 | [19 empty] | 1694.963083 | [5 empty] | 120.469105 | [5 empty] | 123.756996 | [9 empty] | 57264.41 |  | 1.793347 |  |  |  | 0.241572 | [7 empty] | 150.678524 | [13 empty] | 608.840244 | [15 empty] | 4.815596 | [17 empty] | 0.169496 | [9 empty] | 0.469679 | [35 empty] | CHN | Tibet
| Lawu |  | Magmatic hydrothermal | Skarn | Cu-Pb-Zn skarn | Cu, Pb, Zn | In, Sn | Cu, Pb, Zn, In, Sn |  |  | 4329-265 a6 sp - 7.d |  | underground mine |  |  |  |  | ore material | drill core, grab | underground mining tunnels and drill cores | mineral separate | [5 empty] | mineralisation |  |  |  | sphalerite, chalcopyrite, pyrrhotite, pyrite, arsenopyrite | [6 empty] | galena, bismuthinite, marcasite, iron oxides, pyroxene, actinolite, quartz | thin sections and polished blocks examined using optical microscope, BSE detector, and EDS prior to analysis | EMPA, LA-ICPMS | JEOL JXA-8230 electron probe microanalyzer; RESOlution-LR 193 nm ArF excimer laser ablation system coupled to an Agilent 7700x ICP–MS | Laboratory of Mineral Resources Research Center, Fuzhou University; Adelaide Microscopy, the University of Adelaide | EPMA point analysis: accelerating voltage 15 kV, beam current 20 nA, beam diameter ~5 μm; EPMA mapping: accelerating voltage 20 kV, working current 50 nA, dwell time ~10 ms; BSE imaging: accelerating voltage 20 kV, beam current 10 nA; LA–ICP–MS: energy density 3~3.5 J/cm2, spot sizes 29 to 51 μm, repetition rates 5 Hz (polished thin-section) and 10 Hz (polished blocks), ~30 s background acquisition, ~40 s sample data acquisition | STDGL3 (Danyushevsky et al. 2011) and GSD-1G (USGS) | 8.253251 | [19 empty] | 1685.218767 | [5 empty] | 119.261636 | [5 empty] | 123.756996 | [9 empty] | 62482.73 |  | 2.113429 |  |  |  | 0.209572 | [7 empty] | 155.559226 | [13 empty] | 643.23504 | [15 empty] | 0.219511 | [17 empty] | 0.34 | [9 empty] | 0.691372 | [35 empty] | CHN | Tibet
| Lawu |  | Magmatic hydrothermal | Skarn | Cu-Pb-Zn skarn | Cu, Pb, Zn | In, Sn | Cu, Pb, Zn, In, Sn |  |  | 4329-265 a6 sp - 8.d |  | underground mine |  |  |  |  | ore material | drill core, grab | underground mining tunnels and drill cores | mineral separate | [5 empty] | mineralisation |  |  |  | sphalerite, chalcopyrite, pyrrhotite, pyrite, arsenopyrite | [6 empty] | galena, bismuthinite, marcasite, iron oxides, pyroxene, actinolite, quartz | thin sections and polished blocks examined using optical microscope, BSE detector, and EDS prior to analysis | EMPA, LA-ICPMS | JEOL JXA-8230 electron probe microanalyzer; RESOlution-LR 193 nm ArF excimer laser ablation system coupled to an Agilent 7700x ICP–MS | Laboratory of Mineral Resources Research Center, Fuzhou University; Adelaide Microscopy, the University of Adelaide | EPMA point analysis: accelerating voltage 15 kV, beam current 20 nA, beam diameter ~5 μm; EPMA mapping: accelerating voltage 20 kV, working current 50 nA, dwell time ~10 ms; BSE imaging: accelerating voltage 20 kV, beam current 10 nA; LA–ICP–MS: energy density 3~3.5 J/cm2, spot sizes 29 to 51 μm, repetition rates 5 Hz (polished thin-section) and 10 Hz (polished blocks), ~30 s background acquisition, ~40 s sample data acquisition | STDGL3 (Danyushevsky et al. 2011) and GSD-1G (USGS) | 9.205951 | [19 empty] | 1684.672249 | [5 empty] | 118.650743 | [5 empty] | 123.756996 | [9 empty] | 60840.06 |  | 1.484354 |  |  |  | 0.182604 | [7 empty] | 155.946992 | [13 empty] | 627.250097 | [15 empty] | 0.339964 | [17 empty] | 0.34 | [9 empty] | 0.679928 | [35 empty] | CHN | Tibet
| Lawu |  | Magmatic hydrothermal | Skarn | Cu-Pb-Zn skarn | Cu, Pb, Zn | In, Sn | Cu, Pb, Zn, In, Sn |  |  | 4329-265 a6 sp - 9.d |  | underground mine |  |  |  |  | ore material | drill core, grab | underground mining tunnels and drill cores | mineral separate | [5 empty] | mineralisation |  |  |  | sphalerite, chalcopyrite, pyrrhotite, pyrite, arsenopyrite | [6 empty] | galena, bismuthinite, marcasite, iron oxides, pyroxene, actinolite, quartz | thin sections and polished blocks examined using optical microscope, BSE detector, and EDS prior to analysis | EMPA, LA-ICPMS | JEOL JXA-8230 electron probe microanalyzer; RESOlution-LR 193 nm ArF excimer laser ablation system coupled to an Agilent 7700x ICP–MS | Laboratory of Mineral Resources Research Center, Fuzhou University; Adelaide Microscopy, the University of Adelaide | EPMA point analysis: accelerating voltage 15 kV, beam current 20 nA, beam diameter ~5 μm; EPMA mapping: accelerating voltage 20 kV, working current 50 nA, dwell time ~10 ms; BSE imaging: accelerating voltage 20 kV, beam current 10 nA; LA–ICP–MS: energy density 3~3.5 J/cm2, spot sizes 29 to 51 μm, repetition rates 5 Hz (polished thin-section) and 10 Hz (polished blocks), ~30 s background acquisition, ~40 s sample data acquisition | STDGL3 (Danyushevsky et al. 2011) and GSD-1G (USGS) | 15 | [19 empty] | 1697.920782 | [5 empty] | 120.744367 | [5 empty] | 123.756996 | [9 empty] | 54222.47 |  | 1.097564 |  |  |  | 0.243739 | [7 empty] | 145.458456 | [13 empty] | 534.725052 | [15 empty] | 7.533998 | [17 empty] | 0.137244 | [9 empty] | 1.001203 | [35 empty] | CHN | Tibet
| Lawu |  | Magmatic hydrothermal | Skarn | Cu-Pb-Zn skarn | Cu, Pb, Zn | In, Sn | Cu, Pb, Zn, In, Sn |  |  | 4329-265 a6 sp - 10.d |  | underground mine |  |  |  |  | ore material | drill core, grab | underground mining tunnels and drill cores | mineral separate | [5 empty] | mineralisation |  |  |  | sphalerite, chalcopyrite, pyrrhotite, pyrite, arsenopyrite | [6 empty] | galena, bismuthinite, marcasite, iron oxides, pyroxene, actinolite, quartz | thin sections and polished blocks examined using optical microscope, BSE detector, and EDS prior to analysis | EMPA, LA-ICPMS | JEOL JXA-8230 electron probe microanalyzer; RESOlution-LR 193 nm ArF excimer laser ablation system coupled to an Agilent 7700x ICP–MS | Laboratory of Mineral Resources Research Center, Fuzhou University; Adelaide Microscopy, the University of Adelaide | EPMA point analysis: accelerating voltage 15 kV, beam current 20 nA, beam diameter ~5 μm; EPMA mapping: accelerating voltage 20 kV, working current 50 nA, dwell time ~10 ms; BSE imaging: accelerating voltage 20 kV, beam current 10 nA; LA–ICP–MS: energy density 3~3.5 J/cm2, spot sizes 29 to 51 μm, repetition rates 5 Hz (polished thin-section) and 10 Hz (polished blocks), ~30 s background acquisition, ~40 s sample data acquisition | STDGL3 (Danyushevsky et al. 2011) and GSD-1G (USGS) | 2.832042 | [19 empty] | 1688.025309 | [5 empty] | 120.321804 | [5 empty] | 123.756996 | [9 empty] | 57840.87 |  | 1.516246 |  |  |  | 0.272004 | [7 empty] | 146.08871 | [13 empty] | 573.288595 | [15 empty] | 0.856013 | [17 empty] | 0.34 | [9 empty] | 1.35602 | [35 empty] | CHN | Tibet
| Lawu |  | Magmatic hydrothermal | Skarn | Cu-Pb-Zn skarn | Cu, Pb, Zn | In, Sn | Cu, Pb, Zn, In, Sn |  |  | 4329-360 A4SP - 1.d |  | underground mine |  |  |  |  | ore material | drill core, grab | underground mining tunnels and drill cores | mineral separate | [5 empty] | mineralisation |  |  |  | sphalerite, chalcopyrite, pyrrhotite, pyrite, arsenopyrite | [6 empty] | galena, bismuthinite, marcasite, iron oxides, pyroxene, actinolite, quartz | thin sections and polished blocks examined using optical microscope, BSE detector, and EDS prior to analysis | EMPA, LA-ICPMS | JEOL JXA-8230 electron probe microanalyzer; RESOlution-LR 193 nm ArF excimer laser ablation system coupled to an Agilent 7700x ICP–MS | Laboratory of Mineral Resources Research Center, Fuzhou University; Adelaide Microscopy, the University of Adelaide | EPMA point analysis: accelerating voltage 15 kV, beam current 20 nA, beam diameter ~5 μm; EPMA mapping: accelerating voltage 20 kV, working current 50 nA, dwell time ~10 ms; BSE imaging: accelerating voltage 20 kV, beam current 10 nA; LA–ICP–MS: energy density 3~3.5 J/cm2, spot sizes 29 to 51 μm, repetition rates 5 Hz (polished thin-section) and 10 Hz (polished blocks), ~30 s background acquisition, ~40 s sample data acquisition | STDGL3 (Danyushevsky et al. 2011) and GSD-1G (USGS) | 35.937326 | [19 empty] | 2479.80811 | [5 empty] | 280.221632 | [5 empty] | 123.756996 | [9 empty] | 68791.47 |  | 0.558047 |  |  |  | 0.290449 | [7 empty] | 387.567333 | [13 empty] | 1320.298903 | [15 empty] | 11.064652 | [17 empty] | 0.3912 | [9 empty] | 3.597048 | [35 empty] | CHN | Tibet
| Lawu |  | Magmatic hydrothermal | Skarn | Cu-Pb-Zn skarn | Cu, Pb, Zn | In, Sn | Cu, Pb, Zn, In, Sn |  |  | 4329-360 A4SP - 2.d |  | underground mine |  |  |  |  | ore material | drill core, grab | underground mining tunnels and drill cores | mineral separate | [5 empty] | mineralisation |  |  |  | sphalerite, chalcopyrite, pyrrhotite, pyrite, arsenopyrite | [6 empty] | galena, bismuthinite, marcasite, iron oxides, pyroxene, actinolite, quartz | thin sections and polished blocks examined using optical microscope, BSE detector, and EDS prior to analysis | EMPA, LA-ICPMS | JEOL JXA-8230 electron probe microanalyzer; RESOlution-LR 193 nm ArF excimer laser ablation system coupled to an Agilent 7700x ICP–MS | Laboratory of Mineral Resources Research Center, Fuzhou University; Adelaide Microscopy, the University of Adelaide | EPMA point analysis: accelerating voltage 15 kV, beam current 20 nA, beam diameter ~5 μm; EPMA mapping: accelerating voltage 20 kV, working current 50 nA, dwell time ~10 ms; BSE imaging: accelerating voltage 20 kV, beam current 10 nA; LA–ICP–MS: energy density 3~3.5 J/cm2, spot sizes 29 to 51 μm, repetition rates 5 Hz (polished thin-section) and 10 Hz (polished blocks), ~30 s background acquisition, ~40 s sample data acquisition | STDGL3 (Danyushevsky et al. 2011) and GSD-1G (USGS) | 69.571561 | [19 empty] | 2458.350796 | [5 empty] | 262.333034 | [5 empty] | 123.756996 | [9 empty] | 64591.05 |  | 0.614259 |  |  |  | 0.323161 | [7 empty] | 389.908817 | [13 empty] | 997.659297 | [15 empty] | 7.533998 | [17 empty] | 1.058359 | [9 empty] | 6.66922 | [35 empty] | CHN | Tibet
| Lawu |  | Magmatic hydrothermal | Skarn | Cu-Pb-Zn skarn | Cu, Pb, Zn | In, Sn | Cu, Pb, Zn, In, Sn |  |  | 4329-360 A4SP - 3.d |  | underground mine |  |  |  |  | ore material | drill core, grab | underground mining tunnels and drill cores | mineral separate | [5 empty] | mineralisation |  |  |  | sphalerite, chalcopyrite, pyrrhotite, pyrite, arsenopyrite | [6 empty] | galena, bismuthinite, marcasite, iron oxides, pyroxene, actinolite, quartz | thin sections and polished blocks examined using optical microscope, BSE detector, and EDS prior to analysis | EMPA, LA-ICPMS | JEOL JXA-8230 electron probe microanalyzer; RESOlution-LR 193 nm ArF excimer laser ablation system coupled to an Agilent 7700x ICP–MS | Laboratory of Mineral Resources Research Center, Fuzhou University; Adelaide Microscopy, the University of Adelaide | EPMA point analysis: accelerating voltage 15 kV, beam current 20 nA, beam diameter ~5 μm; EPMA mapping: accelerating voltage 20 kV, working current 50 nA, dwell time ~10 ms; BSE imaging: accelerating voltage 20 kV, beam current 10 nA; LA–ICP–MS: energy density 3~3.5 J/cm2, spot sizes 29 to 51 μm, repetition rates 5 Hz (polished thin-section) and 10 Hz (polished blocks), ~30 s background acquisition, ~40 s sample data acquisition | STDGL3 (Danyushevsky et al. 2011) and GSD-1G (USGS) | 63.01169 | [19 empty] | 2400.221423 | [5 empty] | 269.512688 | [5 empty] | 123.756996 | [9 empty] | 55756.61 |  | 0.595349 |  |  |  | 0.273926 | [7 empty] | 389.913709 | [13 empty] | 1019.069661 | [15 empty] | 7.533998 | [17 empty] | 1.14469 | [9 empty] | 9.250224 | [35 empty] | CHN | Tibet
| Lawu |  | Magmatic hydrothermal | Skarn | Cu-Pb-Zn skarn | Cu, Pb, Zn | In, Sn | Cu, Pb, Zn, In, Sn |  |  | 4329-360 A4SP - 4.d |  | underground mine |  |  |  |  | ore material | drill core, grab | underground mining tunnels and drill cores | mineral separate | [5 empty] | mineralisation |  |  |  | sphalerite, chalcopyrite, pyrrhotite, pyrite, arsenopyrite | [6 empty] | galena, bismuthinite, marcasite, iron oxides, pyroxene, actinolite, quartz | thin sections and polished blocks examined using optical microscope, BSE detector, and EDS prior to analysis | EMPA, LA-ICPMS | JEOL JXA-8230 electron probe microanalyzer; RESOlution-LR 193 nm ArF excimer laser ablation system coupled to an Agilent 7700x ICP–MS | Laboratory of Mineral Resources Research Center, Fuzhou University; Adelaide Microscopy, the University of Adelaide | EPMA point analysis: accelerating voltage 15 kV, beam current 20 nA, beam diameter ~5 μm; EPMA mapping: accelerating voltage 20 kV, working current 50 nA, dwell time ~10 ms; BSE imaging: accelerating voltage 20 kV, beam current 10 nA; LA–ICP–MS: energy density 3~3.5 J/cm2, spot sizes 29 to 51 μm, repetition rates 5 Hz (polished thin-section) and 10 Hz (polished blocks), ~30 s background acquisition, ~40 s sample data acquisition | STDGL3 (Danyushevsky et al. 2011) and GSD-1G (USGS) | 70.795019 | [19 empty] | 2480.286259 | [5 empty] | 269.260101 | [5 empty] | 123.756996 | [9 empty] | 58351.41 |  | 0.618778 |  |  |  | 0.284727 | [7 empty] | 386.472016 | [13 empty] | 1249.985536 | [15 empty] | 34.307814 | [17 empty] | 0.724823 | [9 empty] | 6.425685 | [35 empty] | CHN | Tibet
| Lawu |  | Magmatic hydrothermal | Skarn | Cu-Pb-Zn skarn | Cu, Pb, Zn | In, Sn | Cu, Pb, Zn, In, Sn |  |  | 4329-360 A4SP - 5.d |  | underground mine |  |  |  |  | ore material | drill core, grab | underground mining tunnels and drill cores | mineral separate | [5 empty] | mineralisation |  |  |  | sphalerite, chalcopyrite, pyrrhotite, pyrite, arsenopyrite | [6 empty] | galena, bismuthinite, marcasite, iron oxides, pyroxene, actinolite, quartz | thin sections and polished blocks examined using optical microscope, BSE detector, and EDS prior to analysis | EMPA, LA-ICPMS | JEOL JXA-8230 electron probe microanalyzer; RESOlution-LR 193 nm ArF excimer laser ablation system coupled to an Agilent 7700x ICP–MS | Laboratory of Mineral Resources Research Center, Fuzhou University; Adelaide Microscopy, the University of Adelaide | EPMA point analysis: accelerating voltage 15 kV, beam current 20 nA, beam diameter ~5 μm; EPMA mapping: accelerating voltage 20 kV, working current 50 nA, dwell time ~10 ms; BSE imaging: accelerating voltage 20 kV, beam current 10 nA; LA–ICP–MS: energy density 3~3.5 J/cm2, spot sizes 29 to 51 μm, repetition rates 5 Hz (polished thin-section) and 10 Hz (polished blocks), ~30 s background acquisition, ~40 s sample data acquisition | STDGL3 (Danyushevsky et al. 2011) and GSD-1G (USGS) | 62.437304 | [19 empty] | 2518.974486 | [5 empty] | 261.460543 | [5 empty] | 123.756996 | [9 empty] | 57517.16157 |  | 0.485473 |  |  |  | 0.247476 | [7 empty] | 400.003869 | [13 empty] | 1152.422165 | [15 empty] | 25.64018 | [17 empty] | 1.275079 | [9 empty] | 8.45433 | [35 empty] | CHN | Tibet
| Lawu |  | Magmatic hydrothermal | Skarn | Cu-Pb-Zn skarn | Cu, Pb, Zn | In, Sn | Cu, Pb, Zn, In, Sn |  |  | 4329-360 A4SP - 6.d |  | underground mine |  |  |  |  | ore material | drill core, grab | underground mining tunnels and drill cores | mineral separate | [5 empty] | mineralisation |  |  |  | sphalerite, chalcopyrite, pyrrhotite, pyrite, arsenopyrite | [6 empty] | galena, bismuthinite, marcasite, iron oxides, pyroxene, actinolite, quartz | thin sections and polished blocks examined using optical microscope, BSE detector, and EDS prior to analysis | EMPA, LA-ICPMS | JEOL JXA-8230 electron probe microanalyzer; RESOlution-LR 193 nm ArF excimer laser ablation system coupled to an Agilent 7700x ICP–MS | Laboratory of Mineral Resources Research Center, Fuzhou University; Adelaide Microscopy, the University of Adelaide | EPMA point analysis: accelerating voltage 15 kV, beam current 20 nA, beam diameter ~5 μm; EPMA mapping: accelerating voltage 20 kV, working current 50 nA, dwell time ~10 ms; BSE imaging: accelerating voltage 20 kV, beam current 10 nA; LA–ICP–MS: energy density 3~3.5 J/cm2, spot sizes 29 to 51 μm, repetition rates 5 Hz (polished thin-section) and 10 Hz (polished blocks), ~30 s background acquisition, ~40 s sample data acquisition | STDGL3 (Danyushevsky et al. 2011) and GSD-1G (USGS) | 60.038718 | [19 empty] | 2405.303497 | [5 empty] | 262.157805 | [5 empty] | 123.756996 | [9 empty] | 62329.13 |  | 0.58933 |  |  |  | 0.284919 | [7 empty] | 402.393272 | [13 empty] | 1128.157179 | [15 empty] | 14.583514 | [17 empty] | 1.61455 | [9 empty] | 13.697389 | [35 empty] | CHN | Tibet
| Lawu |  | Magmatic hydrothermal | Skarn | Cu-Pb-Zn skarn | Cu, Pb, Zn | In, Sn | Cu, Pb, Zn, In, Sn |  |  | 4329-360 A4SP - 7.d |  | underground mine |  |  |  |  | ore material | drill core, grab | underground mining tunnels and drill cores | mineral separate | [5 empty] | mineralisation |  |  |  | sphalerite, chalcopyrite, pyrrhotite, pyrite, arsenopyrite | [6 empty] | galena, bismuthinite, marcasite, iron oxides, pyroxene, actinolite, quartz | thin sections and polished blocks examined using optical microscope, BSE detector, and EDS prior to analysis | EMPA, LA-ICPMS | JEOL JXA-8230 electron probe microanalyzer; RESOlution-LR 193 nm ArF excimer laser ablation system coupled to an Agilent 7700x ICP–MS | Laboratory of Mineral Resources Research Center, Fuzhou University; Adelaide Microscopy, the University of Adelaide | EPMA point analysis: accelerating voltage 15 kV, beam current 20 nA, beam diameter ~5 μm; EPMA mapping: accelerating voltage 20 kV, working current 50 nA, dwell time ~10 ms; BSE imaging: accelerating voltage 20 kV, beam current 10 nA; LA–ICP–MS: energy density 3~3.5 J/cm2, spot sizes 29 to 51 μm, repetition rates 5 Hz (polished thin-section) and 10 Hz (polished blocks), ~30 s background acquisition, ~40 s sample data acquisition | STDGL3 (Danyushevsky et al. 2011) and GSD-1G (USGS) | 45.583905 | [19 empty] | 2460.608452 | [5 empty] | 261.972934 | [5 empty] | 123.756996 | [9 empty] | 63802.09 |  | 0.280769 |  |  |  | 0.288139 | [7 empty] | 400.501206 | [13 empty] | 1211.471078 | [15 empty] | 21.523598 | [17 empty] | 1.15305 | [9 empty] | 8.225089 | [35 empty] | CHN | Tibet
| Lawu |  | Magmatic hydrothermal | Skarn | Cu-Pb-Zn skarn | Cu, Pb, Zn | In, Sn | Cu, Pb, Zn, In, Sn |  |  | 4329-360 A4SP - 8.d |  | underground mine |  |  |  |  | ore material | drill core, grab | underground mining tunnels and drill cores | mineral separate | [5 empty] | mineralisation |  |  |  | sphalerite, chalcopyrite, pyrrhotite, pyrite, arsenopyrite | [6 empty] | galena, bismuthinite, marcasite, iron oxides, pyroxene, actinolite, quartz | thin sections and polished blocks examined using optical microscope, BSE detector, and EDS prior to analysis | EMPA, LA-ICPMS | JEOL JXA-8230 electron probe microanalyzer; RESOlution-LR 193 nm ArF excimer laser ablation system coupled to an Agilent 7700x ICP–MS | Laboratory of Mineral Resources Research Center, Fuzhou University; Adelaide Microscopy, the University of Adelaide | EPMA point analysis: accelerating voltage 15 kV, beam current 20 nA, beam diameter ~5 μm; EPMA mapping: accelerating voltage 20 kV, working current 50 nA, dwell time ~10 ms; BSE imaging: accelerating voltage 20 kV, beam current 10 nA; LA–ICP–MS: energy density 3~3.5 J/cm2, spot sizes 29 to 51 μm, repetition rates 5 Hz (polished thin-section) and 10 Hz (polished blocks), ~30 s background acquisition, ~40 s sample data acquisition | STDGL3 (Danyushevsky et al. 2011) and GSD-1G (USGS) | 29.312882 | [19 empty] | 2547.940517 | [5 empty] | 265.45178 | [5 empty] | 123.756996 | [9 empty] | 68572.98 |  | 0.349662 |  |  |  | 0.252398 | [7 empty] | 406.319293 | [13 empty] | 1317.757823 | [15 empty] | 4.064808 | [17 empty] | 0.290816 | [9 empty] | 5.667598 | [35 empty] | CHN | Tibet
| Lawu |  | Magmatic hydrothermal | Skarn | Cu-Pb-Zn skarn | Cu, Pb, Zn | In, Sn | Cu, Pb, Zn, In, Sn |  |  | 4329-360 A4SP - 9.d |  | underground mine |  |  |  |  | ore material | drill core, grab | underground mining tunnels and drill cores | mineral separate | [5 empty] | mineralisation |  |  |  | sphalerite, chalcopyrite, pyrrhotite, pyrite, arsenopyrite | [6 empty] | galena, bismuthinite, marcasite, iron oxides, pyroxene, actinolite, quartz | thin sections and polished blocks examined using optical microscope, BSE detector, and EDS prior to analysis | EMPA, LA-ICPMS | JEOL JXA-8230 electron probe microanalyzer; RESOlution-LR 193 nm ArF excimer laser ablation system coupled to an Agilent 7700x ICP–MS | Laboratory of Mineral Resources Research Center, Fuzhou University; Adelaide Microscopy, the University of Adelaide | EPMA point analysis: accelerating voltage 15 kV, beam current 20 nA, beam diameter ~5 μm; EPMA mapping: accelerating voltage 20 kV, working current 50 nA, dwell time ~10 ms; BSE imaging: accelerating voltage 20 kV, beam current 10 nA; LA–ICP–MS: energy density 3~3.5 J/cm2, spot sizes 29 to 51 μm, repetition rates 5 Hz (polished thin-section) and 10 Hz (polished blocks), ~30 s background acquisition, ~40 s sample data acquisition | STDGL3 (Danyushevsky et al. 2011) and GSD-1G (USGS) | 23.298358 | [19 empty] | 2498.638957 | [5 empty] | 288.811716 | [5 empty] | 123.756996 | [9 empty] | 72972.21 |  | 0.50119 |  |  |  | 0.215435 | [7 empty] | 385.172101 | [13 empty] | 1325.808426 | [15 empty] | 6.769711 | [17 empty] | 0.379807 | [9 empty] | 3.824447 | [35 empty] | CHN | Tibet
| Lawu |  | Magmatic hydrothermal | Skarn | Cu-Pb-Zn skarn | Cu, Pb, Zn | In, Sn | Cu, Pb, Zn, In, Sn |  |  | 4329-360 A4SP - 10.d |  | underground mine |  |  |  |  | ore material | drill core, grab | underground mining tunnels and drill cores | mineral separate | [5 empty] | mineralisation |  |  |  | sphalerite, chalcopyrite, pyrrhotite, pyrite, arsenopyrite | [6 empty] | galena, bismuthinite, marcasite, iron oxides, pyroxene, actinolite, quartz | thin sections and polished blocks examined using optical microscope, BSE detector, and EDS prior to analysis | EMPA, LA-ICPMS | JEOL JXA-8230 electron probe microanalyzer; RESOlution-LR 193 nm ArF excimer laser ablation system coupled to an Agilent 7700x ICP–MS | Laboratory of Mineral Resources Research Center, Fuzhou University; Adelaide Microscopy, the University of Adelaide | EPMA point analysis: accelerating voltage 15 kV, beam current 20 nA, beam diameter ~5 μm; EPMA mapping: accelerating voltage 20 kV, working current 50 nA, dwell time ~10 ms; BSE imaging: accelerating voltage 20 kV, beam current 10 nA; LA–ICP–MS: energy density 3~3.5 J/cm2, spot sizes 29 to 51 μm, repetition rates 5 Hz (polished thin-section) and 10 Hz (polished blocks), ~30 s background acquisition, ~40 s sample data acquisition | STDGL3 (Danyushevsky et al. 2011) and GSD-1G (USGS) | 21.930897 | [19 empty] | 2528.133267 | [5 empty] | 285.297246 | [5 empty] | 123.756996 | [9 empty] | 70580.24 |  | 0.488907 |  |  |  | 0.331642 | [7 empty] | 393.876331 | [13 empty] | 1329.969872 | [15 empty] | 7.02401 | [17 empty] | 0.360554 | [9 empty] | 7.831856 | [35 empty] | CHN | Tibet
| Lawu |  | Magmatic hydrothermal | Skarn | Cu-Pb-Zn skarn | Cu, Pb, Zn | In, Sn | Cu, Pb, Zn, In, Sn |  |  | 4329-360 A4SP - 11.d |  | underground mine |  |  |  |  | ore material | drill core, grab | underground mining tunnels and drill cores | mineral separate | [5 empty] | mineralisation |  |  |  | sphalerite, chalcopyrite, pyrrhotite, pyrite, arsenopyrite | [6 empty] | galena, bismuthinite, marcasite, iron oxides, pyroxene, actinolite, quartz | thin sections and polished blocks examined using optical microscope, BSE detector, and EDS prior to analysis | EMPA, LA-ICPMS | JEOL JXA-8230 electron probe microanalyzer; RESOlution-LR 193 nm ArF excimer laser ablation system coupled to an Agilent 7700x ICP–MS | Laboratory of Mineral Resources Research Center, Fuzhou University; Adelaide Microscopy, the University of Adelaide | EPMA point analysis: accelerating voltage 15 kV, beam current 20 nA, beam diameter ~5 μm; EPMA mapping: accelerating voltage 20 kV, working current 50 nA, dwell time ~10 ms; BSE imaging: accelerating voltage 20 kV, beam current 10 nA; LA–ICP–MS: energy density 3~3.5 J/cm2, spot sizes 29 to 51 μm, repetition rates 5 Hz (polished thin-section) and 10 Hz (polished blocks), ~30 s background acquisition, ~40 s sample data acquisition | STDGL3 (Danyushevsky et al. 2011) and GSD-1G (USGS) | 15.823415 | [19 empty] | 2509.444264 | [5 empty] | 285.964214 | [5 empty] | 123.756996 | [9 empty] | 76490.59 |  | 0.438641 |  |  |  | 0.274449 | [7 empty] | 395.792994 | [13 empty] | 1408.348411 | [15 empty] | 4.985712 | [17 empty] | 0.060824 | [9 empty] | 2.00903 | [35 empty] | CHN | Tibet
| Lawu |  | Magmatic hydrothermal | Skarn | Cu-Pb-Zn skarn | Cu, Pb, Zn | In, Sn | Cu, Pb, Zn, In, Sn |  |  | 4329-360 A4SP - 13.d |  | underground mine |  |  |  |  | ore material | drill core, grab | underground mining tunnels and drill cores | mineral separate | [5 empty] | mineralisation |  |  |  | sphalerite, chalcopyrite, pyrrhotite, pyrite, arsenopyrite | [6 empty] | galena, bismuthinite, marcasite, iron oxides, pyroxene, actinolite, quartz | thin sections and polished blocks examined using optical microscope, BSE detector, and EDS prior to analysis | EMPA, LA-ICPMS | JEOL JXA-8230 electron probe microanalyzer; RESOlution-LR 193 nm ArF excimer laser ablation system coupled to an Agilent 7700x ICP–MS | Laboratory of Mineral Resources Research Center, Fuzhou University; Adelaide Microscopy, the University of Adelaide | EPMA point analysis: accelerating voltage 15 kV, beam current 20 nA, beam diameter ~5 μm; EPMA mapping: accelerating voltage 20 kV, working current 50 nA, dwell time ~10 ms; BSE imaging: accelerating voltage 20 kV, beam current 10 nA; LA–ICP–MS: energy density 3~3.5 J/cm2, spot sizes 29 to 51 μm, repetition rates 5 Hz (polished thin-section) and 10 Hz (polished blocks), ~30 s background acquisition, ~40 s sample data acquisition | STDGL3 (Danyushevsky et al. 2011) and GSD-1G (USGS) | 53.939944 | [19 empty] | 2490.777832 | [5 empty] | 256.343163 | [5 empty] | 123.756996 | [9 empty] | 60911.77 |  | 0.450395 |  |  |  | 0.289166 | [7 empty] | 407.845279 | [13 empty] | 1180.807759 | [15 empty] | 19.374347 | [17 empty] | 0.754425 | [9 empty] | 9.467011 | [35 empty] | CHN | Tibet
| Lawu |  | Magmatic hydrothermal | Skarn | Cu-Pb-Zn skarn | Cu, Pb, Zn | In, Sn | Cu, Pb, Zn, In, Sn |  |  | 4329-360 A4SP - 14.d |  | underground mine |  |  |  |  | ore material | drill core, grab | underground mining tunnels and drill cores | mineral separate | [5 empty] | mineralisation |  |  |  | sphalerite, chalcopyrite, pyrrhotite, pyrite, arsenopyrite | [6 empty] | galena, bismuthinite, marcasite, iron oxides, pyroxene, actinolite, quartz | thin sections and polished blocks examined using optical microscope, BSE detector, and EDS prior to analysis | EMPA, LA-ICPMS | JEOL JXA-8230 electron probe microanalyzer; RESOlution-LR 193 nm ArF excimer laser ablation system coupled to an Agilent 7700x ICP–MS | Laboratory of Mineral Resources Research Center, Fuzhou University; Adelaide Microscopy, the University of Adelaide | EPMA point analysis: accelerating voltage 15 kV, beam current 20 nA, beam diameter ~5 μm; EPMA mapping: accelerating voltage 20 kV, working current 50 nA, dwell time ~10 ms; BSE imaging: accelerating voltage 20 kV, beam current 10 nA; LA–ICP–MS: energy density 3~3.5 J/cm2, spot sizes 29 to 51 μm, repetition rates 5 Hz (polished thin-section) and 10 Hz (polished blocks), ~30 s background acquisition, ~40 s sample data acquisition | STDGL3 (Danyushevsky et al. 2011) and GSD-1G (USGS) | 63.706762 | [19 empty] | 2525.543443 | [5 empty] | 269.386566 | [5 empty] | 123.756996 | [9 empty] | 58948.29 |  | 0.393734 |  |  |  | 0.240754 | [7 empty] | 403.460779 | [13 empty] | 1063.910033 | [15 empty] | 21.398938 | [17 empty] | 1.036922 | [9 empty] | 10.774042 | [35 empty] | CHN | Tibet
| Lawu |  | Magmatic hydrothermal | Skarn | Cu-Pb-Zn skarn | Cu, Pb, Zn | In, Sn | Cu, Pb, Zn, In, Sn |  |  | 4329-360 A4SP - 15.d |  | underground mine |  |  |  |  | ore material | drill core, grab | underground mining tunnels and drill cores | mineral separate | [5 empty] | mineralisation |  |  |  | sphalerite, chalcopyrite, pyrrhotite, pyrite, arsenopyrite | [6 empty] | galena, bismuthinite, marcasite, iron oxides, pyroxene, actinolite, quartz | thin sections and polished blocks examined using optical microscope, BSE detector, and EDS prior to analysis | EMPA, LA-ICPMS | JEOL JXA-8230 electron probe microanalyzer; RESOlution-LR 193 nm ArF excimer laser ablation system coupled to an Agilent 7700x ICP–MS | Laboratory of Mineral Resources Research Center, Fuzhou University; Adelaide Microscopy, the University of Adelaide | EPMA point analysis: accelerating voltage 15 kV, beam current 20 nA, beam diameter ~5 μm; EPMA mapping: accelerating voltage 20 kV, working current 50 nA, dwell time ~10 ms; BSE imaging: accelerating voltage 20 kV, beam current 10 nA; LA–ICP–MS: energy density 3~3.5 J/cm2, spot sizes 29 to 51 μm, repetition rates 5 Hz (polished thin-section) and 10 Hz (polished blocks), ~30 s background acquisition, ~40 s sample data acquisition | STDGL3 (Danyushevsky et al. 2011) and GSD-1G (USGS) | 28.430902 | [19 empty] | 2517.564795 | [5 empty] | 281.364993 | [5 empty] | 123.756996 | [9 empty] | 69815.53 |  | 0.494403 |  |  |  | 0.256505 | [7 empty] | 405.720127 | [13 empty] | 1307.989728 | [15 empty] | 3.852471 | [17 empty] | 0.959753 | [9 empty] | 13.189247 | [35 empty] | CHN | Tibet
| Lawu |  | Magmatic hydrothermal | Skarn | Cu-Pb-Zn skarn | Cu, Pb, Zn | In, Sn | Cu, Pb, Zn, In, Sn |  |  | 18-52 a3 sp - 1.d |  | underground mine |  |  |  |  | ore material | drill core, grab | underground mining tunnels and drill cores | mineral separate | [5 empty] | mineralisation |  |  |  | sphalerite, chalcopyrite, pyrrhotite, pyrite, arsenopyrite | [6 empty] | galena, bismuthinite, marcasite, iron oxides, pyroxene, actinolite, quartz | thin sections and polished blocks examined using optical microscope, BSE detector, and EDS prior to analysis | EMPA, LA-ICPMS | JEOL JXA-8230 electron probe microanalyzer; RESOlution-LR 193 nm ArF excimer laser ablation system coupled to an Agilent 7700x ICP–MS | Laboratory of Mineral Resources Research Center, Fuzhou University; Adelaide Microscopy, the University of Adelaide | EPMA point analysis: accelerating voltage 15 kV, beam current 20 nA, beam diameter ~5 μm; EPMA mapping: accelerating voltage 20 kV, working current 50 nA, dwell time ~10 ms; BSE imaging: accelerating voltage 20 kV, beam current 10 nA; LA–ICP–MS: energy density 3~3.5 J/cm2, spot sizes 29 to 51 μm, repetition rates 5 Hz (polished thin-section) and 10 Hz (polished blocks), ~30 s background acquisition, ~40 s sample data acquisition | STDGL3 (Danyushevsky et al. 2011) and GSD-1G (USGS) | 7.053837 | [19 empty] | 1924.055266 | [5 empty] | 158.943696 | [5 empty] | 63.308957 | [9 empty] | 58558.2 |  | 0.147259 |  |  |  | 0.226885 | [7 empty] | 101.814127 | [13 empty] | 1589.436959 | [15 empty] | 1.487192 | [17 empty] | 0.192901 | [9 empty] | 0.606237 | [35 empty] | CHN | Tibet
| Lawu |  | Magmatic hydrothermal | Skarn | Cu-Pb-Zn skarn | Cu, Pb, Zn | In, Sn | Cu, Pb, Zn, In, Sn |  |  | 18-52 a3 sp - 2.d |  | underground mine |  |  |  |  | ore material | drill core, grab | underground mining tunnels and drill cores | mineral separate | [5 empty] | mineralisation |  |  |  | sphalerite, chalcopyrite, pyrrhotite, pyrite, arsenopyrite | [6 empty] | galena, bismuthinite, marcasite, iron oxides, pyroxene, actinolite, quartz | thin sections and polished blocks examined using optical microscope, BSE detector, and EDS prior to analysis | EMPA, LA-ICPMS | JEOL JXA-8230 electron probe microanalyzer; RESOlution-LR 193 nm ArF excimer laser ablation system coupled to an Agilent 7700x ICP–MS | Laboratory of Mineral Resources Research Center, Fuzhou University; Adelaide Microscopy, the University of Adelaide | EPMA point analysis: accelerating voltage 15 kV, beam current 20 nA, beam diameter ~5 μm; EPMA mapping: accelerating voltage 20 kV, working current 50 nA, dwell time ~10 ms; BSE imaging: accelerating voltage 20 kV, beam current 10 nA; LA–ICP–MS: energy density 3~3.5 J/cm2, spot sizes 29 to 51 μm, repetition rates 5 Hz (polished thin-section) and 10 Hz (polished blocks), ~30 s background acquisition, ~40 s sample data acquisition | STDGL3 (Danyushevsky et al. 2011) and GSD-1G (USGS) | 5.014872 | [19 empty] | 2161.9823 | [5 empty] | 177.087677 | [5 empty] | 18.294745 | [9 empty] | 38633.59 |  | 0.311612 |  |  |  | 0.238884 | [7 empty] | 22.762373 | [13 empty] | 1479.251047 | [15 empty] | 0.941651 | [17 empty] | 0.192901 | [9 empty] | 0.836721 | [35 empty] | CHN | Tibet
| Lawu |  | Magmatic hydrothermal | Skarn | Cu-Pb-Zn skarn | Cu, Pb, Zn | In, Sn | Cu, Pb, Zn, In, Sn |  |  | 18-52 a3 sp - 3.d |  | underground mine |  |  |  |  | ore material | drill core, grab | underground mining tunnels and drill cores | mineral separate | [5 empty] | mineralisation |  |  |  | sphalerite, chalcopyrite, pyrrhotite, pyrite, arsenopyrite | [6 empty] | galena, bismuthinite, marcasite, iron oxides, pyroxene, actinolite, quartz | thin sections and polished blocks examined using optical microscope, BSE detector, and EDS prior to analysis | EMPA, LA-ICPMS | JEOL JXA-8230 electron probe microanalyzer; RESOlution-LR 193 nm ArF excimer laser ablation system coupled to an Agilent 7700x ICP–MS | Laboratory of Mineral Resources Research Center, Fuzhou University; Adelaide Microscopy, the University of Adelaide | EPMA point analysis: accelerating voltage 15 kV, beam current 20 nA, beam diameter ~5 μm; EPMA mapping: accelerating voltage 20 kV, working current 50 nA, dwell time ~10 ms; BSE imaging: accelerating voltage 20 kV, beam current 10 nA; LA–ICP–MS: energy density 3~3.5 J/cm2, spot sizes 29 to 51 μm, repetition rates 5 Hz (polished thin-section) and 10 Hz (polished blocks), ~30 s background acquisition, ~40 s sample data acquisition | STDGL3 (Danyushevsky et al. 2011) and GSD-1G (USGS) | 5.789201 | [19 empty] | 2328.938039 | [5 empty] | 173.381409 | [5 empty] | 14.973849 | [9 empty] | 41761.79 |  | 0.474073 |  |  |  | 0.24332 | [7 empty] | 14.303926 | [13 empty] | 1728.879272 | [15 empty] | 0.758636 | [17 empty] | 0.047875 | [9 empty] | 1.29631 | [35 empty] | CHN | Tibet
| Lawu |  | Magmatic hydrothermal | Skarn | Cu-Pb-Zn skarn | Cu, Pb, Zn | In, Sn | Cu, Pb, Zn, In, Sn |  |  | 18-52 a3 sp - 4.d |  | underground mine |  |  |  |  | ore material | drill core, grab | underground mining tunnels and drill cores | mineral separate | [5 empty] | mineralisation |  |  |  | sphalerite, chalcopyrite, pyrrhotite, pyrite, arsenopyrite | [6 empty] | galena, bismuthinite, marcasite, iron oxides, pyroxene, actinolite, quartz | thin sections and polished blocks examined using optical microscope, BSE detector, and EDS prior to analysis | EMPA, LA-ICPMS | JEOL JXA-8230 electron probe microanalyzer; RESOlution-LR 193 nm ArF excimer laser ablation system coupled to an Agilent 7700x ICP–MS | Laboratory of Mineral Resources Research Center, Fuzhou University; Adelaide Microscopy, the University of Adelaide | EPMA point analysis: accelerating voltage 15 kV, beam current 20 nA, beam diameter ~5 μm; EPMA mapping: accelerating voltage 20 kV, working current 50 nA, dwell time ~10 ms; BSE imaging: accelerating voltage 20 kV, beam current 10 nA; LA–ICP–MS: energy density 3~3.5 J/cm2, spot sizes 29 to 51 μm, repetition rates 5 Hz (polished thin-section) and 10 Hz (polished blocks), ~30 s background acquisition, ~40 s sample data acquisition | STDGL3 (Danyushevsky et al. 2011) and GSD-1G (USGS) | 11.659109 | [19 empty] | 2308.519187 | [5 empty] | 168.245375 | [5 empty] | 14.23794 | [9 empty] | 44042.07 |  | 0.607077 |  |  |  | 0.26809 | [7 empty] | 11.546133 | [13 empty] | 1737.836466 | [15 empty] | 3.075954 | [17 empty] | 0.192901 | [9 empty] | 0.897153 | [35 empty] | CHN | Tibet
| Lawu |  | Magmatic hydrothermal | Skarn | Cu-Pb-Zn skarn | Cu, Pb, Zn | In, Sn | Cu, Pb, Zn, In, Sn |  |  | 18-52 a3 sp - 5.d |  | underground mine |  |  |  |  | ore material | drill core, grab | underground mining tunnels and drill cores | mineral separate | [5 empty] | mineralisation |  |  |  | sphalerite, chalcopyrite, pyrrhotite, pyrite, arsenopyrite | [6 empty] | galena, bismuthinite, marcasite, iron oxides, pyroxene, actinolite, quartz | thin sections and polished blocks examined using optical microscope, BSE detector, and EDS prior to analysis | EMPA, LA-ICPMS | JEOL JXA-8230 electron probe microanalyzer; RESOlution-LR 193 nm ArF excimer laser ablation system coupled to an Agilent 7700x ICP–MS | Laboratory of Mineral Resources Research Center, Fuzhou University; Adelaide Microscopy, the University of Adelaide | EPMA point analysis: accelerating voltage 15 kV, beam current 20 nA, beam diameter ~5 μm; EPMA mapping: accelerating voltage 20 kV, working current 50 nA, dwell time ~10 ms; BSE imaging: accelerating voltage 20 kV, beam current 10 nA; LA–ICP–MS: energy density 3~3.5 J/cm2, spot sizes 29 to 51 μm, repetition rates 5 Hz (polished thin-section) and 10 Hz (polished blocks), ~30 s background acquisition, ~40 s sample data acquisition | STDGL3 (Danyushevsky et al. 2011) and GSD-1G (USGS) | 11.615624 | [19 empty] | 2159.742072 | [5 empty] | 164.520811 | [5 empty] | 13.452665 | [9 empty] | 46088.59 |  | 0.552216 |  |  |  | 0.228305 | [7 empty] | 11.381641 | [13 empty] | 1581.805823 | [15 empty] | 1.723407 | [17 empty] | 0.080472 | [9 empty] | 0.679542 | [35 empty] | CHN | Tibet
| Lawu |  | Magmatic hydrothermal | Skarn | Cu-Pb-Zn skarn | Cu, Pb, Zn | In, Sn | Cu, Pb, Zn, In, Sn |  |  | 18-52 a3 sp - 6.d |  | underground mine |  |  |  |  | ore material | drill core, grab | underground mining tunnels and drill cores | mineral separate | [5 empty] | mineralisation |  |  |  | sphalerite, chalcopyrite, pyrrhotite, pyrite, arsenopyrite | [6 empty] | galena, bismuthinite, marcasite, iron oxides, pyroxene, actinolite, quartz | thin sections and polished blocks examined using optical microscope, BSE detector, and EDS prior to analysis | EMPA, LA-ICPMS | JEOL JXA-8230 electron probe microanalyzer; RESOlution-LR 193 nm ArF excimer laser ablation system coupled to an Agilent 7700x ICP–MS | Laboratory of Mineral Resources Research Center, Fuzhou University; Adelaide Microscopy, the University of Adelaide | EPMA point analysis: accelerating voltage 15 kV, beam current 20 nA, beam diameter ~5 μm; EPMA mapping: accelerating voltage 20 kV, working current 50 nA, dwell time ~10 ms; BSE imaging: accelerating voltage 20 kV, beam current 10 nA; LA–ICP–MS: energy density 3~3.5 J/cm2, spot sizes 29 to 51 μm, repetition rates 5 Hz (polished thin-section) and 10 Hz (polished blocks), ~30 s background acquisition, ~40 s sample data acquisition | STDGL3 (Danyushevsky et al. 2011) and GSD-1G (USGS) | 7.665606 | [19 empty] | 2135.087546 | [5 empty] | 167.530575 | [5 empty] | 13.407082 | [9 empty] | 43814.5 |  | 0.552274 |  |  |  | 0.229825 | [7 empty] | 13.402935 | [13 empty] | 1514.575313 | [15 empty] | 1.947311 | [17 empty] | 0.146048 | [9 empty] | 0.768879 | [35 empty] | CHN | Tibet
| Lawu |  | Magmatic hydrothermal | Skarn | Cu-Pb-Zn skarn | Cu, Pb, Zn | In, Sn | Cu, Pb, Zn, In, Sn |  |  | 18-52 a3 sp - 7.d |  | underground mine |  |  |  |  | ore material | drill core, grab | underground mining tunnels and drill cores | mineral separate | [5 empty] | mineralisation |  |  |  | sphalerite, chalcopyrite, pyrrhotite, pyrite, arsenopyrite | [6 empty] | galena, bismuthinite, marcasite, iron oxides, pyroxene, actinolite, quartz | thin sections and polished blocks examined using optical microscope, BSE detector, and EDS prior to analysis | EMPA, LA-ICPMS | JEOL JXA-8230 electron probe microanalyzer; RESOlution-LR 193 nm ArF excimer laser ablation system coupled to an Agilent 7700x ICP–MS | Laboratory of Mineral Resources Research Center, Fuzhou University; Adelaide Microscopy, the University of Adelaide | EPMA point analysis: accelerating voltage 15 kV, beam current 20 nA, beam diameter ~5 μm; EPMA mapping: accelerating voltage 20 kV, working current 50 nA, dwell time ~10 ms; BSE imaging: accelerating voltage 20 kV, beam current 10 nA; LA–ICP–MS: energy density 3~3.5 J/cm2, spot sizes 29 to 51 μm, repetition rates 5 Hz (polished thin-section) and 10 Hz (polished blocks), ~30 s background acquisition, ~40 s sample data acquisition | STDGL3 (Danyushevsky et al. 2011) and GSD-1G (USGS) | 13.691066 | [19 empty] | 1993.362441 | [5 empty] | 163.689816 | [5 empty] | 28.295461 | [9 empty] | 50277.42 |  | 0.416342 |  |  |  | 0.264737 | [7 empty] | 36.317054 | [13 empty] | 1397.481853 | [15 empty] | 1.723407 | [17 empty] | 0.023942 | [9 empty] | 1.095108 | [35 empty] | CHN | Tibet
| Lawu |  | Magmatic hydrothermal | Skarn | Cu-Pb-Zn skarn | Cu, Pb, Zn | In, Sn | Cu, Pb, Zn, In, Sn |  |  | 18-52 a3 sp - 8.d |  | underground mine |  |  |  |  | ore material | drill core, grab | underground mining tunnels and drill cores | mineral separate | [5 empty] | mineralisation |  |  |  | sphalerite, chalcopyrite, pyrrhotite, pyrite, arsenopyrite | [6 empty] | galena, bismuthinite, marcasite, iron oxides, pyroxene, actinolite, quartz | thin sections and polished blocks examined using optical microscope, BSE detector, and EDS prior to analysis | EMPA, LA-ICPMS | JEOL JXA-8230 electron probe microanalyzer; RESOlution-LR 193 nm ArF excimer laser ablation system coupled to an Agilent 7700x ICP–MS | Laboratory of Mineral Resources Research Center, Fuzhou University; Adelaide Microscopy, the University of Adelaide | EPMA point analysis: accelerating voltage 15 kV, beam current 20 nA, beam diameter ~5 μm; EPMA mapping: accelerating voltage 20 kV, working current 50 nA, dwell time ~10 ms; BSE imaging: accelerating voltage 20 kV, beam current 10 nA; LA–ICP–MS: energy density 3~3.5 J/cm2, spot sizes 29 to 51 μm, repetition rates 5 Hz (polished thin-section) and 10 Hz (polished blocks), ~30 s background acquisition, ~40 s sample data acquisition | STDGL3 (Danyushevsky et al. 2011) and GSD-1G (USGS) | 10.328713 | [19 empty] | 2000.657584 | [5 empty] | 175.375889 | [5 empty] | 22.525084 | [9 empty] | 40112.19 |  | 0.400631 |  |  |  | 0.251136 | [7 empty] | 26.416839 | [13 empty] | 1219.637084 | [15 empty] | 2.341647 | [17 empty] | 0.183936 | [9 empty] | 1.103616 | [35 empty] | CHN | Tibet
| Lawu |  | Magmatic hydrothermal | Skarn | Cu-Pb-Zn skarn | Cu, Pb, Zn | In, Sn | Cu, Pb, Zn, In, Sn |  |  | 18-52 a3 sp - 9.d |  | underground mine |  |  |  |  | ore material | drill core, grab | underground mining tunnels and drill cores | mineral separate | [5 empty] | mineralisation |  |  |  | sphalerite, chalcopyrite, pyrrhotite, pyrite, arsenopyrite | [6 empty] | galena, bismuthinite, marcasite, iron oxides, pyroxene, actinolite, quartz | thin sections and polished blocks examined using optical microscope, BSE detector, and EDS prior to analysis | EMPA, LA-ICPMS | JEOL JXA-8230 electron probe microanalyzer; RESOlution-LR 193 nm ArF excimer laser ablation system coupled to an Agilent 7700x ICP–MS | Laboratory of Mineral Resources Research Center, Fuzhou University; Adelaide Microscopy, the University of Adelaide | EPMA point analysis: accelerating voltage 15 kV, beam current 20 nA, beam diameter ~5 μm; EPMA mapping: accelerating voltage 20 kV, working current 50 nA, dwell time ~10 ms; BSE imaging: accelerating voltage 20 kV, beam current 10 nA; LA–ICP–MS: energy density 3~3.5 J/cm2, spot sizes 29 to 51 μm, repetition rates 5 Hz (polished thin-section) and 10 Hz (polished blocks), ~30 s background acquisition, ~40 s sample data acquisition | STDGL3 (Danyushevsky et al. 2011) and GSD-1G (USGS) | 11.172078 | [19 empty] | 2340.498402 | [5 empty] | 174.925364 | [5 empty] | 16.305596 | [9 empty] | 42062.21 |  | 0.356346 |  |  |  | 0.251487 | [7 empty] | 11.344032 | [13 empty] | 1754.446504 | [15 empty] | 5.25963 | [17 empty] | 0.226261 | [9 empty] | 4.324915 | [35 empty] | CHN | Tibet
| Lawu |  | Magmatic hydrothermal | Skarn | Cu-Pb-Zn skarn | Cu, Pb, Zn | In, Sn | Cu, Pb, Zn, In, Sn |  |  | 18-52 a3 sp - 10.d |  | underground mine |  |  |  |  | ore material | drill core, grab | underground mining tunnels and drill cores | mineral separate | [5 empty] | mineralisation |  |  |  | sphalerite, chalcopyrite, pyrrhotite, pyrite, arsenopyrite | [6 empty] | galena, bismuthinite, marcasite, iron oxides, pyroxene, actinolite, quartz | thin sections and polished blocks examined using optical microscope, BSE detector, and EDS prior to analysis | EMPA, LA-ICPMS | JEOL JXA-8230 electron probe microanalyzer; RESOlution-LR 193 nm ArF excimer laser ablation system coupled to an Agilent 7700x ICP–MS | Laboratory of Mineral Resources Research Center, Fuzhou University; Adelaide Microscopy, the University of Adelaide | EPMA point analysis: accelerating voltage 15 kV, beam current 20 nA, beam diameter ~5 μm; EPMA mapping: accelerating voltage 20 kV, working current 50 nA, dwell time ~10 ms; BSE imaging: accelerating voltage 20 kV, beam current 10 nA; LA–ICP–MS: energy density 3~3.5 J/cm2, spot sizes 29 to 51 μm, repetition rates 5 Hz (polished thin-section) and 10 Hz (polished blocks), ~30 s background acquisition, ~40 s sample data acquisition | STDGL3 (Danyushevsky et al. 2011) and GSD-1G (USGS) | 9.531304 | [19 empty] | 2144.159615 | [5 empty] | 173.819668 | [5 empty] | 17.082675 | [9 empty] | 43512.47322 |  | 0.381217 |  |  |  | 0.246567 | [7 empty] | 20.437544 | [13 empty] | 1388.255098 | [15 empty] | 2.716652 | [17 empty] | 0.192901 | [9 empty] | 0.621607 | [35 empty] | CHN | Tibet
| Lawu |  | Magmatic hydrothermal | Skarn | Cu-Pb-Zn skarn | Cu, Pb, Zn | In, Sn | Cu, Pb, Zn, In, Sn |  |  | 18-52 a4 sp - 1.d |  | underground mine |  |  |  |  | ore material | drill core, grab | underground mining tunnels and drill cores | mineral separate | [5 empty] | mineralisation |  |  |  | sphalerite, chalcopyrite, pyrrhotite, pyrite, arsenopyrite | [6 empty] | galena, bismuthinite, marcasite, iron oxides, pyroxene, actinolite, quartz | thin sections and polished blocks examined using optical microscope, BSE detector, and EDS prior to analysis | EMPA, LA-ICPMS | JEOL JXA-8230 electron probe microanalyzer; RESOlution-LR 193 nm ArF excimer laser ablation system coupled to an Agilent 7700x ICP–MS | Laboratory of Mineral Resources Research Center, Fuzhou University; Adelaide Microscopy, the University of Adelaide | EPMA point analysis: accelerating voltage 15 kV, beam current 20 nA, beam diameter ~5 μm; EPMA mapping: accelerating voltage 20 kV, working current 50 nA, dwell time ~10 ms; BSE imaging: accelerating voltage 20 kV, beam current 10 nA; LA–ICP–MS: energy density 3~3.5 J/cm2, spot sizes 29 to 51 μm, repetition rates 5 Hz (polished thin-section) and 10 Hz (polished blocks), ~30 s background acquisition, ~40 s sample data acquisition | STDGL3 (Danyushevsky et al. 2011) and GSD-1G (USGS) | 9.367313 | [19 empty] | 1989.338479 | [5 empty] | 167.25029 | [5 empty] | 46.309855 | [9 empty] | 45945.21 |  | 0.353947 |  |  |  | 0.258975 | [7 empty] | 70.87789 | [13 empty] | 1270.583599 | [15 empty] | 2.665957 | [17 empty] | 0.192901 | [9 empty] | 0.75765 | [35 empty] | CHN | Tibet
| Lawu |  | Magmatic hydrothermal | Skarn | Cu-Pb-Zn skarn | Cu, Pb, Zn | In, Sn | Cu, Pb, Zn, In, Sn |  |  | 18-52 a4 sp - 2.d |  | underground mine |  |  |  |  | ore material | drill core, grab | underground mining tunnels and drill cores | mineral separate | [5 empty] | mineralisation |  |  |  | sphalerite, chalcopyrite, pyrrhotite, pyrite, arsenopyrite | [6 empty] | galena, bismuthinite, marcasite, iron oxides, pyroxene, actinolite, quartz | thin sections and polished blocks examined using optical microscope, BSE detector, and EDS prior to analysis | EMPA, LA-ICPMS | JEOL JXA-8230 electron probe microanalyzer; RESOlution-LR 193 nm ArF excimer laser ablation system coupled to an Agilent 7700x ICP–MS | Laboratory of Mineral Resources Research Center, Fuzhou University; Adelaide Microscopy, the University of Adelaide | EPMA point analysis: accelerating voltage 15 kV, beam current 20 nA, beam diameter ~5 μm; EPMA mapping: accelerating voltage 20 kV, working current 50 nA, dwell time ~10 ms; BSE imaging: accelerating voltage 20 kV, beam current 10 nA; LA–ICP–MS: energy density 3~3.5 J/cm2, spot sizes 29 to 51 μm, repetition rates 5 Hz (polished thin-section) and 10 Hz (polished blocks), ~30 s background acquisition, ~40 s sample data acquisition | STDGL3 (Danyushevsky et al. 2011) and GSD-1G (USGS) | 11.695061 | [19 empty] | 2152.968739 | [5 empty] | 182.974154 | [5 empty] | 15.810571 | [9 empty] | 35517.41 |  | 0.397017 |  |  |  | 0.225833 | [7 empty] | 11.939006 | [13 empty] | 1418.190639 | [15 empty] | 1.723407 | [17 empty] | 0.025056 | [9 empty] | 1.0555 | [35 empty] | CHN | Tibet
| Lawu |  | Magmatic hydrothermal | Skarn | Cu-Pb-Zn skarn | Cu, Pb, Zn | In, Sn | Cu, Pb, Zn, In, Sn |  |  | 18-52 a4 sp - 3.d |  | underground mine |  |  |  |  | ore material | drill core, grab | underground mining tunnels and drill cores | mineral separate | [5 empty] | mineralisation |  |  |  | sphalerite, chalcopyrite, pyrrhotite, pyrite, arsenopyrite | [6 empty] | galena, bismuthinite, marcasite, iron oxides, pyroxene, actinolite, quartz | thin sections and polished blocks examined using optical microscope, BSE detector, and EDS prior to analysis | EMPA, LA-ICPMS | JEOL JXA-8230 electron probe microanalyzer; RESOlution-LR 193 nm ArF excimer laser ablation system coupled to an Agilent 7700x ICP–MS | Laboratory of Mineral Resources Research Center, Fuzhou University; Adelaide Microscopy, the University of Adelaide | EPMA point analysis: accelerating voltage 15 kV, beam current 20 nA, beam diameter ~5 μm; EPMA mapping: accelerating voltage 20 kV, working current 50 nA, dwell time ~10 ms; BSE imaging: accelerating voltage 20 kV, beam current 10 nA; LA–ICP–MS: energy density 3~3.5 J/cm2, spot sizes 29 to 51 μm, repetition rates 5 Hz (polished thin-section) and 10 Hz (polished blocks), ~30 s background acquisition, ~40 s sample data acquisition | STDGL3 (Danyushevsky et al. 2011) and GSD-1G (USGS) | 8.813108 | [19 empty] | 2079.944858 | [5 empty] | 177.868045 | [5 empty] | 16.720496 | [9 empty] | 36421.52 |  | 0.189121 |  |  |  | 0.244808 | [7 empty] | 14.855594 | [13 empty] | 1324.535607 | [15 empty] | 2.543725 | [17 empty] | 0.889661 | [9 empty] | 2.909867 | [35 empty] | CHN | Tibet
| Lawu |  | Magmatic hydrothermal | Skarn | Cu-Pb-Zn skarn | Cu, Pb, Zn | In, Sn | Cu, Pb, Zn, In, Sn |  |  | 18-52 a4 sp - 4.d |  | underground mine |  |  |  |  | ore material | drill core, grab | underground mining tunnels and drill cores | mineral separate | [5 empty] | mineralisation |  |  |  | sphalerite, chalcopyrite, pyrrhotite, pyrite, arsenopyrite | [6 empty] | galena, bismuthinite, marcasite, iron oxides, pyroxene, actinolite, quartz | thin sections and polished blocks examined using optical microscope, BSE detector, and EDS prior to analysis | EMPA, LA-ICPMS | JEOL JXA-8230 electron probe microanalyzer; RESOlution-LR 193 nm ArF excimer laser ablation system coupled to an Agilent 7700x ICP–MS | Laboratory of Mineral Resources Research Center, Fuzhou University; Adelaide Microscopy, the University of Adelaide | EPMA point analysis: accelerating voltage 15 kV, beam current 20 nA, beam diameter ~5 μm; EPMA mapping: accelerating voltage 20 kV, working current 50 nA, dwell time ~10 ms; BSE imaging: accelerating voltage 20 kV, beam current 10 nA; LA–ICP–MS: energy density 3~3.5 J/cm2, spot sizes 29 to 51 μm, repetition rates 5 Hz (polished thin-section) and 10 Hz (polished blocks), ~30 s background acquisition, ~40 s sample data acquisition | STDGL3 (Danyushevsky et al. 2011) and GSD-1G (USGS) | 7.550155 | [19 empty] | 2080.61053 | [5 empty] | 180.858289 | [5 empty] | 23.440024 | [9 empty] | 34974.98 |  | 0.399328 |  |  |  | 0.241389 | [7 empty] | 29.659864 | [13 empty] | 1296.603419 | [15 empty] | 1.899876 | [17 empty] | 0.192901 | [9 empty] | 0.901207 | [35 empty] | CHN | Tibet
| Lawu |  | Magmatic hydrothermal | Skarn | Cu-Pb-Zn skarn | Cu, Pb, Zn | In, Sn | Cu, Pb, Zn, In, Sn |  |  | 18-52 a4 sp - 5.d |  | underground mine |  |  |  |  | ore material | drill core, grab | underground mining tunnels and drill cores | mineral separate | [5 empty] | mineralisation |  |  |  | sphalerite, chalcopyrite, pyrrhotite, pyrite, arsenopyrite | [6 empty] | galena, bismuthinite, marcasite, iron oxides, pyroxene, actinolite, quartz | thin sections and polished blocks examined using optical microscope, BSE detector, and EDS prior to analysis | EMPA, LA-ICPMS | JEOL JXA-8230 electron probe microanalyzer; RESOlution-LR 193 nm ArF excimer laser ablation system coupled to an Agilent 7700x ICP–MS | Laboratory of Mineral Resources Research Center, Fuzhou University; Adelaide Microscopy, the University of Adelaide | EPMA point analysis: accelerating voltage 15 kV, beam current 20 nA, beam diameter ~5 μm; EPMA mapping: accelerating voltage 20 kV, working current 50 nA, dwell time ~10 ms; BSE imaging: accelerating voltage 20 kV, beam current 10 nA; LA–ICP–MS: energy density 3~3.5 J/cm2, spot sizes 29 to 51 μm, repetition rates 5 Hz (polished thin-section) and 10 Hz (polished blocks), ~30 s background acquisition, ~40 s sample data acquisition | STDGL3 (Danyushevsky et al. 2011) and GSD-1G (USGS) | 1.30639 | [19 empty] | 2142.723285 | [5 empty] | 182.711419 | [5 empty] | 11.128731 | [9 empty] | 34613.22 |  | 0.383682 |  |  |  | 0.273383 | [7 empty] | 12.573968 | [13 empty] | 1410.778778 | [15 empty] | 0.043343 | [17 empty] | 0.016482 | [9 empty] | 0.622061 | [35 empty] | CHN | Tibet
| Lawu |  | Magmatic hydrothermal | Skarn | Cu-Pb-Zn skarn | Cu, Pb, Zn | In, Sn | Cu, Pb, Zn, In, Sn |  |  | 18-52 a4 sp - 6.d |  | underground mine |  |  |  |  | ore material | drill core, grab | underground mining tunnels and drill cores | mineral separate | [5 empty] | mineralisation |  |  |  | sphalerite, chalcopyrite, pyrrhotite, pyrite, arsenopyrite | [6 empty] | galena, bismuthinite, marcasite, iron oxides, pyroxene, actinolite, quartz | thin sections and polished blocks examined using optical microscope, BSE detector, and EDS prior to analysis | EMPA, LA-ICPMS | JEOL JXA-8230 electron probe microanalyzer; RESOlution-LR 193 nm ArF excimer laser ablation system coupled to an Agilent 7700x ICP–MS | Laboratory of Mineral Resources Research Center, Fuzhou University; Adelaide Microscopy, the University of Adelaide | EPMA point analysis: accelerating voltage 15 kV, beam current 20 nA, beam diameter ~5 μm; EPMA mapping: accelerating voltage 20 kV, working current 50 nA, dwell time ~10 ms; BSE imaging: accelerating voltage 20 kV, beam current 10 nA; LA–ICP–MS: energy density 3~3.5 J/cm2, spot sizes 29 to 51 μm, repetition rates 5 Hz (polished thin-section) and 10 Hz (polished blocks), ~30 s background acquisition, ~40 s sample data acquisition | STDGL3 (Danyushevsky et al. 2011) and GSD-1G (USGS) | 6.03197 | [19 empty] | 2261.817161 | [5 empty] | 178.625912 | [5 empty] | 14.355951 | [9 empty] | 38909.29 |  | 0.411833 |  |  |  | 0.212368 | [7 empty] | 14.058206 | [13 empty] | 1616.691459 | [15 empty] | 1.256489 | [17 empty] | 0.192901 | [9 empty] | 0.879748 | [35 empty] | CHN | Tibet
| Lawu |  | Magmatic hydrothermal | Skarn | Cu-Pb-Zn skarn | Cu, Pb, Zn | In, Sn | Cu, Pb, Zn, In, Sn |  |  | 18-52 a4 sp - 7.d |  | underground mine |  |  |  |  | ore material | drill core, grab | underground mining tunnels and drill cores | mineral separate | [5 empty] | mineralisation |  |  |  | sphalerite, chalcopyrite, pyrrhotite, pyrite, arsenopyrite | [6 empty] | galena, bismuthinite, marcasite, iron oxides, pyroxene, actinolite, quartz | thin sections and polished blocks examined using optical microscope, BSE detector, and EDS prior to analysis | EMPA, LA-ICPMS | JEOL JXA-8230 electron probe microanalyzer; RESOlution-LR 193 nm ArF excimer laser ablation system coupled to an Agilent 7700x ICP–MS | Laboratory of Mineral Resources Research Center, Fuzhou University; Adelaide Microscopy, the University of Adelaide | EPMA point analysis: accelerating voltage 15 kV, beam current 20 nA, beam diameter ~5 μm; EPMA mapping: accelerating voltage 20 kV, working current 50 nA, dwell time ~10 ms; BSE imaging: accelerating voltage 20 kV, beam current 10 nA; LA–ICP–MS: energy density 3~3.5 J/cm2, spot sizes 29 to 51 μm, repetition rates 5 Hz (polished thin-section) and 10 Hz (polished blocks), ~30 s background acquisition, ~40 s sample data acquisition | STDGL3 (Danyushevsky et al. 2011) and GSD-1G (USGS) | 5.642235 | [19 empty] | 2292.893639 | [5 empty] | 179.997689 | [5 empty] | 11.3537 | [9 empty] | 39253.34219 |  | 0.338919 |  |  |  | 0.202214 | [7 empty] | 11.729918 | [13 empty] | 1665.670923 | [15 empty] | 1.369367 | [17 empty] | 0.021461 | [9 empty] | 0.643838 | [35 empty] | CHN | Tibet
| Lawu |  | Magmatic hydrothermal | Skarn | Cu-Pb-Zn skarn | Cu, Pb, Zn | In, Sn | Cu, Pb, Zn, In, Sn |  |  | 18-52 a4 sp - 8.d |  | underground mine |  |  |  |  | ore material | drill core, grab | underground mining tunnels and drill cores | mineral separate | [5 empty] | mineralisation |  |  |  | sphalerite, chalcopyrite, pyrrhotite, pyrite, arsenopyrite | [6 empty] | galena, bismuthinite, marcasite, iron oxides, pyroxene, actinolite, quartz | thin sections and polished blocks examined using optical microscope, BSE detector, and EDS prior to analysis | EMPA, LA-ICPMS | JEOL JXA-8230 electron probe microanalyzer; RESOlution-LR 193 nm ArF excimer laser ablation system coupled to an Agilent 7700x ICP–MS | Laboratory of Mineral Resources Research Center, Fuzhou University; Adelaide Microscopy, the University of Adelaide | EPMA point analysis: accelerating voltage 15 kV, beam current 20 nA, beam diameter ~5 μm; EPMA mapping: accelerating voltage 20 kV, working current 50 nA, dwell time ~10 ms; BSE imaging: accelerating voltage 20 kV, beam current 10 nA; LA–ICP–MS: energy density 3~3.5 J/cm2, spot sizes 29 to 51 μm, repetition rates 5 Hz (polished thin-section) and 10 Hz (polished blocks), ~30 s background acquisition, ~40 s sample data acquisition | STDGL3 (Danyushevsky et al. 2011) and GSD-1G (USGS) | 2.430325 | [19 empty] | 1874.322949 | [5 empty] | 163.915836 | [5 empty] | 24.950176 | [9 empty] | 49568.15 |  | 0.484114 |  |  |  | 0.269294 | [7 empty] | 34.839576 | [13 empty] | 1227.401782 | [15 empty] | 0.05595 | [17 empty] | 0.192901 | [9 empty] | 0.976501 | [35 empty] | CHN | Tibet
| Lawu |  | Magmatic hydrothermal | Skarn | Cu-Pb-Zn skarn | Cu, Pb, Zn | In, Sn | Cu, Pb, Zn, In, Sn |  |  | 18-52 a4 sp - 9.d |  | underground mine |  |  |  |  | ore material | drill core, grab | underground mining tunnels and drill cores | mineral separate | [5 empty] | mineralisation |  |  |  | sphalerite, chalcopyrite, pyrrhotite, pyrite, arsenopyrite | [6 empty] | galena, bismuthinite, marcasite, iron oxides, pyroxene, actinolite, quartz | thin sections and polished blocks examined using optical microscope, BSE detector, and EDS prior to analysis | EMPA, LA-ICPMS | JEOL JXA-8230 electron probe microanalyzer; RESOlution-LR 193 nm ArF excimer laser ablation system coupled to an Agilent 7700x ICP–MS | Laboratory of Mineral Resources Research Center, Fuzhou University; Adelaide Microscopy, the University of Adelaide | EPMA point analysis: accelerating voltage 15 kV, beam current 20 nA, beam diameter ~5 μm; EPMA mapping: accelerating voltage 20 kV, working current 50 nA, dwell time ~10 ms; BSE imaging: accelerating voltage 20 kV, beam current 10 nA; LA–ICP–MS: energy density 3~3.5 J/cm2, spot sizes 29 to 51 μm, repetition rates 5 Hz (polished thin-section) and 10 Hz (polished blocks), ~30 s background acquisition, ~40 s sample data acquisition | STDGL3 (Danyushevsky et al. 2011) and GSD-1G (USGS) | 4.33314 | [19 empty] | 2160.74923 | [5 empty] | 179.40492 | [5 empty] | 13.419798 | [9 empty] | 36670 |  | 0.201753 |  |  |  | 0.219066 | [7 empty] | 12.950866 | [13 empty] | 1447.398017 | [15 empty] | 0.622808 | [17 empty] | 0.192901 | [9 empty] | 0.704944 | [35 empty] | CHN | Tibet
| Lawu |  | Magmatic hydrothermal | Skarn | Cu-Pb-Zn skarn | Cu, Pb, Zn | In, Sn | Cu, Pb, Zn, In, Sn |  |  | 18-52 a4 sp - 10.d |  | underground mine |  |  |  |  | ore material | drill core, grab | underground mining tunnels and drill cores | mineral separate | [5 empty] | mineralisation |  |  |  | sphalerite, chalcopyrite, pyrrhotite, pyrite, arsenopyrite | [6 empty] | galena, bismuthinite, marcasite, iron oxides, pyroxene, actinolite, quartz | thin sections and polished blocks examined using optical microscope, BSE detector, and EDS prior to analysis | EMPA, LA-ICPMS | JEOL JXA-8230 electron probe microanalyzer; RESOlution-LR 193 nm ArF excimer laser ablation system coupled to an Agilent 7700x ICP–MS | Laboratory of Mineral Resources Research Center, Fuzhou University; Adelaide Microscopy, the University of Adelaide | EPMA point analysis: accelerating voltage 15 kV, beam current 20 nA, beam diameter ~5 μm; EPMA mapping: accelerating voltage 20 kV, working current 50 nA, dwell time ~10 ms; BSE imaging: accelerating voltage 20 kV, beam current 10 nA; LA–ICP–MS: energy density 3~3.5 J/cm2, spot sizes 29 to 51 μm, repetition rates 5 Hz (polished thin-section) and 10 Hz (polished blocks), ~30 s background acquisition, ~40 s sample data acquisition | STDGL3 (Danyushevsky et al. 2011) and GSD-1G (USGS) | 3.315983 | [19 empty] | 1870.436039 | [5 empty] | 154.022326 | [5 empty] | 21.544652 | [9 empty] | 65465.26 |  | 0.262169 |  |  |  | 0.211151 | [7 empty] | 28.338755 | [13 empty] | 1717.683762 | [15 empty] | 0.311739 | [17 empty] | 0.192901 | [9 empty] | 0.555358 | [35 empty] | CHN | Tibet
| Lawu |  | Magmatic hydrothermal | Skarn | Cu-Pb-Zn skarn | Cu, Pb, Zn | In, Sn | Cu, Pb, Zn, In, Sn |  |  | 18-52 a4 sp - 11.d |  | underground mine |  |  |  |  | ore material | drill core, grab | underground mining tunnels and drill cores | mineral separate | [5 empty] | mineralisation |  |  |  | sphalerite, chalcopyrite, pyrrhotite, pyrite, arsenopyrite | [6 empty] | galena, bismuthinite, marcasite, iron oxides, pyroxene, actinolite, quartz | thin sections and polished blocks examined using optical microscope, BSE detector, and EDS prior to analysis | EMPA, LA-ICPMS | JEOL JXA-8230 electron probe microanalyzer; RESOlution-LR 193 nm ArF excimer laser ablation system coupled to an Agilent 7700x ICP–MS | Laboratory of Mineral Resources Research Center, Fuzhou University; Adelaide Microscopy, the University of Adelaide | EPMA point analysis: accelerating voltage 15 kV, beam current 20 nA, beam diameter ~5 μm; EPMA mapping: accelerating voltage 20 kV, working current 50 nA, dwell time ~10 ms; BSE imaging: accelerating voltage 20 kV, beam current 10 nA; LA–ICP–MS: energy density 3~3.5 J/cm2, spot sizes 29 to 51 μm, repetition rates 5 Hz (polished thin-section) and 10 Hz (polished blocks), ~30 s background acquisition, ~40 s sample data acquisition | STDGL3 (Danyushevsky et al. 2011) and GSD-1G (USGS) | 10.536566 | [19 empty] | 1950.68863 | [5 empty] | 155.200774 | [5 empty] | 20 | [9 empty] | 57666.34 |  | 0.178418 |  |  |  | 0.263287 | [7 empty] | 105.670033 | [13 empty] | 2857.891059 | [15 empty] | 1.723407 | [17 empty] | 0.460721 | [9 empty] | 2.064597 | [35 empty] | CHN | Tibet
| Lawu |  | Magmatic hydrothermal | Skarn | Cu-Pb-Zn skarn | Cu, Pb, Zn | In, Sn | Cu, Pb, Zn, In, Sn |  |  | 18-20 a1 sp - 1.d |  | underground mine |  |  |  |  | ore material | drill core, grab | underground mining tunnels and drill cores | mineral separate | [5 empty] | mineralisation |  |  |  | sphalerite, chalcopyrite, pyrrhotite, pyrite, arsenopyrite | [6 empty] | galena, bismuthinite, marcasite, iron oxides, pyroxene, actinolite, quartz | thin sections and polished blocks examined using optical microscope, BSE detector, and EDS prior to analysis | EMPA, LA-ICPMS | JEOL JXA-8230 electron probe microanalyzer; RESOlution-LR 193 nm ArF excimer laser ablation system coupled to an Agilent 7700x ICP–MS | Laboratory of Mineral Resources Research Center, Fuzhou University; Adelaide Microscopy, the University of Adelaide | EPMA point analysis: accelerating voltage 15 kV, beam current 20 nA, beam diameter ~5 μm; EPMA mapping: accelerating voltage 20 kV, working current 50 nA, dwell time ~10 ms; BSE imaging: accelerating voltage 20 kV, beam current 10 nA; LA–ICP–MS: energy density 3~3.5 J/cm2, spot sizes 29 to 51 μm, repetition rates 5 Hz (polished thin-section) and 10 Hz (polished blocks), ~30 s background acquisition, ~40 s sample data acquisition | STDGL3 (Danyushevsky et al. 2011) and GSD-1G (USGS) | 7.254588 | [19 empty] | 1786.331095 | [5 empty] | 146.362263 | [5 empty] | 124.001362 | [9 empty] | 72037.68 |  | 0.288071 |  |  |  | 0.374958 | [7 empty] | 187.632148 | [13 empty] | 1419.154931 | [15 empty] | 1.500032 | [17 empty] | 0.508202 | [9 empty] | 1.360393 | [35 empty] | CHN | Tibet
| Lawu |  | Magmatic hydrothermal | Skarn | Cu-Pb-Zn skarn | Cu, Pb, Zn | In, Sn | Cu, Pb, Zn, In, Sn |  |  | 18-20 a1 sp - 2.d |  | underground mine |  |  |  |  | ore material | drill core, grab | underground mining tunnels and drill cores | mineral separate | [5 empty] | mineralisation |  |  |  | sphalerite, chalcopyrite, pyrrhotite, pyrite, arsenopyrite | [6 empty] | galena, bismuthinite, marcasite, iron oxides, pyroxene, actinolite, quartz | thin sections and polished blocks examined using optical microscope, BSE detector, and EDS prior to analysis | EMPA, LA-ICPMS | JEOL JXA-8230 electron probe microanalyzer; RESOlution-LR 193 nm ArF excimer laser ablation system coupled to an Agilent 7700x ICP–MS | Laboratory of Mineral Resources Research Center, Fuzhou University; Adelaide Microscopy, the University of Adelaide | EPMA point analysis: accelerating voltage 15 kV, beam current 20 nA, beam diameter ~5 μm; EPMA mapping: accelerating voltage 20 kV, working current 50 nA, dwell time ~10 ms; BSE imaging: accelerating voltage 20 kV, beam current 10 nA; LA–ICP–MS: energy density 3~3.5 J/cm2, spot sizes 29 to 51 μm, repetition rates 5 Hz (polished thin-section) and 10 Hz (polished blocks), ~30 s background acquisition, ~40 s sample data acquisition | STDGL3 (Danyushevsky et al. 2011) and GSD-1G (USGS) | 5.443153 | [19 empty] | 2002.030616 | [5 empty] | 152.374423 | [5 empty] | 110.217499 | [9 empty] | 47997.94 |  | 0.447752 |  |  |  | 0.284094 | [7 empty] | 170.134884 | [13 empty] | 866.841163 | [15 empty] | 2.454921 | [17 empty] | 0.152374 | [9 empty] | 1.54914 | [35 empty] | CHN | Tibet
| Lawu |  | Magmatic hydrothermal | Skarn | Cu-Pb-Zn skarn | Cu, Pb, Zn | In, Sn | Cu, Pb, Zn, In, Sn |  |  | 18-20 a1 sp - 3.d |  | underground mine |  |  |  |  | ore material | drill core, grab | underground mining tunnels and drill cores | mineral separate | [5 empty] | mineralisation |  |  |  | sphalerite, chalcopyrite, pyrrhotite, pyrite, arsenopyrite | [6 empty] | galena, bismuthinite, marcasite, iron oxides, pyroxene, actinolite, quartz | thin sections and polished blocks examined using optical microscope, BSE detector, and EDS prior to analysis | EMPA, LA-ICPMS | JEOL JXA-8230 electron probe microanalyzer; RESOlution-LR 193 nm ArF excimer laser ablation system coupled to an Agilent 7700x ICP–MS | Laboratory of Mineral Resources Research Center, Fuzhou University; Adelaide Microscopy, the University of Adelaide | EPMA point analysis: accelerating voltage 15 kV, beam current 20 nA, beam diameter ~5 μm; EPMA mapping: accelerating voltage 20 kV, working current 50 nA, dwell time ~10 ms; BSE imaging: accelerating voltage 20 kV, beam current 10 nA; LA–ICP–MS: energy density 3~3.5 J/cm2, spot sizes 29 to 51 μm, repetition rates 5 Hz (polished thin-section) and 10 Hz (polished blocks), ~30 s background acquisition, ~40 s sample data acquisition | STDGL3 (Danyushevsky et al. 2011) and GSD-1G (USGS) | 5.908023 | [19 empty] | 1983.218031 | [5 empty] | 151.907947 | [5 empty] | 111.162958 | [9 empty] | 50222.63 |  | 0.479006 |  |  |  | 0.32398 | [7 empty] | 175.264569 | [13 empty] | 891.960945 | [15 empty] | 0.726324 | [17 empty] | 0.363162 | [9 empty] | 1.310926 | [35 empty] | CHN | Tibet
| Lawu |  | Magmatic hydrothermal | Skarn | Cu-Pb-Zn skarn | Cu, Pb, Zn | In, Sn | Cu, Pb, Zn, In, Sn |  |  | 18-20 a1 sp - 4.d |  | underground mine |  |  |  |  | ore material | drill core, grab | underground mining tunnels and drill cores | mineral separate | [5 empty] | mineralisation |  |  |  | sphalerite, chalcopyrite, pyrrhotite, pyrite, arsenopyrite | [6 empty] | galena, bismuthinite, marcasite, iron oxides, pyroxene, actinolite, quartz | thin sections and polished blocks examined using optical microscope, BSE detector, and EDS prior to analysis | EMPA, LA-ICPMS | JEOL JXA-8230 electron probe microanalyzer; RESOlution-LR 193 nm ArF excimer laser ablation system coupled to an Agilent 7700x ICP–MS | Laboratory of Mineral Resources Research Center, Fuzhou University; Adelaide Microscopy, the University of Adelaide | EPMA point analysis: accelerating voltage 15 kV, beam current 20 nA, beam diameter ~5 μm; EPMA mapping: accelerating voltage 20 kV, working current 50 nA, dwell time ~10 ms; BSE imaging: accelerating voltage 20 kV, beam current 10 nA; LA–ICP–MS: energy density 3~3.5 J/cm2, spot sizes 29 to 51 μm, repetition rates 5 Hz (polished thin-section) and 10 Hz (polished blocks), ~30 s background acquisition, ~40 s sample data acquisition | STDGL3 (Danyushevsky et al. 2011) and GSD-1G (USGS) | 4.120967 | [19 empty] | 1890.057061 | [5 empty] | 141.090734 | [5 empty] | 118.739727 | [9 empty] | 79206.38 |  | 0.325863 |  |  |  | 0.261961 | [7 empty] | 190.727205 | [13 empty] | 1584.686423 | [15 empty] | 0.977857 | [17 empty] | 0.304204 | [9 empty] | 0.719423 | [35 empty] | CHN | Tibet
| Lawu |  | Magmatic hydrothermal | Skarn | Cu-Pb-Zn skarn | Cu, Pb, Zn | In, Sn | Cu, Pb, Zn, In, Sn |  |  | 18-20 a1 sp - 5.d |  | underground mine |  |  |  |  | ore material | drill core, grab | underground mining tunnels and drill cores | mineral separate | [5 empty] | mineralisation |  |  |  | sphalerite, chalcopyrite, pyrrhotite, pyrite, arsenopyrite | [6 empty] | galena, bismuthinite, marcasite, iron oxides, pyroxene, actinolite, quartz | thin sections and polished blocks examined using optical microscope, BSE detector, and EDS prior to analysis | EMPA, LA-ICPMS | JEOL JXA-8230 electron probe microanalyzer; RESOlution-LR 193 nm ArF excimer laser ablation system coupled to an Agilent 7700x ICP–MS | Laboratory of Mineral Resources Research Center, Fuzhou University; Adelaide Microscopy, the University of Adelaide | EPMA point analysis: accelerating voltage 15 kV, beam current 20 nA, beam diameter ~5 μm; EPMA mapping: accelerating voltage 20 kV, working current 50 nA, dwell time ~10 ms; BSE imaging: accelerating voltage 20 kV, beam current 10 nA; LA–ICP–MS: energy density 3~3.5 J/cm2, spot sizes 29 to 51 μm, repetition rates 5 Hz (polished thin-section) and 10 Hz (polished blocks), ~30 s background acquisition, ~40 s sample data acquisition | STDGL3 (Danyushevsky et al. 2011) and GSD-1G (USGS) | 1.985675 | [19 empty] | 2033.575461 | [5 empty] | 150.144929 | [5 empty] | 106.425234 | [9 empty] | 49380.61184 |  | 0.438815 |  |  |  | 0.248227 | [7 empty] | 169.877867 | [13 empty] | 871.955354 | [15 empty] | 0.357073 | [17 empty] | 0.017418 | [9 empty] | 1.393456 | [35 empty] | CHN | Tibet
| Lawu |  | Magmatic hydrothermal | Skarn | Cu-Pb-Zn skarn | Cu, Pb, Zn | In, Sn | Cu, Pb, Zn, In, Sn |  |  | 18-20 a1 sp - 6.d |  | underground mine |  |  |  |  | ore material | drill core, grab | underground mining tunnels and drill cores | mineral separate | [5 empty] | mineralisation |  |  |  | sphalerite, chalcopyrite, pyrrhotite, pyrite, arsenopyrite | [6 empty] | galena, bismuthinite, marcasite, iron oxides, pyroxene, actinolite, quartz | thin sections and polished blocks examined using optical microscope, BSE detector, and EDS prior to analysis | EMPA, LA-ICPMS | JEOL JXA-8230 electron probe microanalyzer; RESOlution-LR 193 nm ArF excimer laser ablation system coupled to an Agilent 7700x ICP–MS | Laboratory of Mineral Resources Research Center, Fuzhou University; Adelaide Microscopy, the University of Adelaide | EPMA point analysis: accelerating voltage 15 kV, beam current 20 nA, beam diameter ~5 μm; EPMA mapping: accelerating voltage 20 kV, working current 50 nA, dwell time ~10 ms; BSE imaging: accelerating voltage 20 kV, beam current 10 nA; LA–ICP–MS: energy density 3~3.5 J/cm2, spot sizes 29 to 51 μm, repetition rates 5 Hz (polished thin-section) and 10 Hz (polished blocks), ~30 s background acquisition, ~40 s sample data acquisition | STDGL3 (Danyushevsky et al. 2011) and GSD-1G (USGS) | 2.985011 | [19 empty] | 2074.869157 | [5 empty] | 139.735437 | [5 empty] | 125.540866 | [9 empty] | 90218.62 |  | 0.230418 |  |  |  | 0.255519 | [7 empty] | 204.567585 | [13 empty] | 1951.077117 | [15 empty] | 1.88393 | [17 empty] | 0.37074 | [9 empty] | 3.942888 | [35 empty] | CHN | Tibet
| Lawu |  | Magmatic hydrothermal | Skarn | Cu-Pb-Zn skarn | Cu, Pb, Zn | In, Sn | Cu, Pb, Zn, In, Sn |  |  | 18-20 a1 sp - 7.d |  | underground mine |  |  |  |  | ore material | drill core, grab | underground mining tunnels and drill cores | mineral separate | [5 empty] | mineralisation |  |  |  | sphalerite, chalcopyrite, pyrrhotite, pyrite, arsenopyrite | [6 empty] | galena, bismuthinite, marcasite, iron oxides, pyroxene, actinolite, quartz | thin sections and polished blocks examined using optical microscope, BSE detector, and EDS prior to analysis | EMPA, LA-ICPMS | JEOL JXA-8230 electron probe microanalyzer; RESOlution-LR 193 nm ArF excimer laser ablation system coupled to an Agilent 7700x ICP–MS | Laboratory of Mineral Resources Research Center, Fuzhou University; Adelaide Microscopy, the University of Adelaide | EPMA point analysis: accelerating voltage 15 kV, beam current 20 nA, beam diameter ~5 μm; EPMA mapping: accelerating voltage 20 kV, working current 50 nA, dwell time ~10 ms; BSE imaging: accelerating voltage 20 kV, beam current 10 nA; LA–ICP–MS: energy density 3~3.5 J/cm2, spot sizes 29 to 51 μm, repetition rates 5 Hz (polished thin-section) and 10 Hz (polished blocks), ~30 s background acquisition, ~40 s sample data acquisition | STDGL3 (Danyushevsky et al. 2011) and GSD-1G (USGS) | 4.854724 | [19 empty] | 1933.740346 | [5 empty] | 144.943211 | [5 empty] | 115.954569 | [9 empty] | 66010.28 |  | 0.385094 |  |  |  | 0.27144 | [7 empty] | 182.32583 | [13 empty] | 1197.731528 | [15 empty] | 1.500032 | [17 empty] | 0.032598 | [9 empty] | 0.877809 | [35 empty] | CHN | Tibet
| Lawu |  | Magmatic hydrothermal | Skarn | Cu-Pb-Zn skarn | Cu, Pb, Zn | In, Sn | Cu, Pb, Zn, In, Sn |  |  | 18-20 a1 sp - 8.d |  | underground mine |  |  |  |  | ore material | drill core, grab | underground mining tunnels and drill cores | mineral separate | [5 empty] | mineralisation |  |  |  | sphalerite, chalcopyrite, pyrrhotite, pyrite, arsenopyrite | [6 empty] | galena, bismuthinite, marcasite, iron oxides, pyroxene, actinolite, quartz | thin sections and polished blocks examined using optical microscope, BSE detector, and EDS prior to analysis | EMPA, LA-ICPMS | JEOL JXA-8230 electron probe microanalyzer; RESOlution-LR 193 nm ArF excimer laser ablation system coupled to an Agilent 7700x ICP–MS | Laboratory of Mineral Resources Research Center, Fuzhou University; Adelaide Microscopy, the University of Adelaide | EPMA point analysis: accelerating voltage 15 kV, beam current 20 nA, beam diameter ~5 μm; EPMA mapping: accelerating voltage 20 kV, working current 50 nA, dwell time ~10 ms; BSE imaging: accelerating voltage 20 kV, beam current 10 nA; LA–ICP–MS: energy density 3~3.5 J/cm2, spot sizes 29 to 51 μm, repetition rates 5 Hz (polished thin-section) and 10 Hz (polished blocks), ~30 s background acquisition, ~40 s sample data acquisition | STDGL3 (Danyushevsky et al. 2011) and GSD-1G (USGS) | 4.957852 | [19 empty] | 1938.066049 | [5 empty] | 148.271461 | [5 empty] | 122.493301 | [9 empty] | 53343.86 |  | 0.213181 |  |  |  | 0.317772 | [7 empty] | 191.011481 | [13 empty] | 1020.777506 | [15 empty] | 1.500032 | [17 empty] | 0.564485 | [9 empty] | 1.360393 | [35 empty] | CHN | Tibet
| Lawu |  | Magmatic hydrothermal | Skarn | Cu-Pb-Zn skarn | Cu, Pb, Zn | In, Sn | Cu, Pb, Zn, In, Sn |  |  | 18-20 a1 sp - 9.d |  | underground mine |  |  |  |  | ore material | drill core, grab | underground mining tunnels and drill cores | mineral separate | [5 empty] | mineralisation |  |  |  | sphalerite, chalcopyrite, pyrrhotite, pyrite, arsenopyrite | [6 empty] | galena, bismuthinite, marcasite, iron oxides, pyroxene, actinolite, quartz | thin sections and polished blocks examined using optical microscope, BSE detector, and EDS prior to analysis | EMPA, LA-ICPMS | JEOL JXA-8230 electron probe microanalyzer; RESOlution-LR 193 nm ArF excimer laser ablation system coupled to an Agilent 7700x ICP–MS | Laboratory of Mineral Resources Research Center, Fuzhou University; Adelaide Microscopy, the University of Adelaide | EPMA point analysis: accelerating voltage 15 kV, beam current 20 nA, beam diameter ~5 μm; EPMA mapping: accelerating voltage 20 kV, working current 50 nA, dwell time ~10 ms; BSE imaging: accelerating voltage 20 kV, beam current 10 nA; LA–ICP–MS: energy density 3~3.5 J/cm2, spot sizes 29 to 51 μm, repetition rates 5 Hz (polished thin-section) and 10 Hz (polished blocks), ~30 s background acquisition, ~40 s sample data acquisition | STDGL3 (Danyushevsky et al. 2011) and GSD-1G (USGS) | 4.682735 | [19 empty] | 1830.523813 | [5 empty] | 136.579781 | [5 empty] | 125.014843 | [9 empty] | 80457.91 |  | 0.396913 |  |  |  | 0.27504 | [7 empty] | 193.455549 | [13 empty] | 1459.02681 | [15 empty] | 1.684366 | [17 empty] | 0.021143 | [9 empty] | 0.827283 | [35 empty] | CHN | Tibet
| Lawu |  | Magmatic hydrothermal | Skarn | Cu-Pb-Zn skarn | Cu, Pb, Zn | In, Sn | Cu, Pb, Zn, In, Sn |  |  | 18-20 a1 sp - 10.d |  | underground mine |  |  |  |  | ore material | drill core, grab | underground mining tunnels and drill cores | mineral separate | [5 empty] | mineralisation |  |  |  | sphalerite, chalcopyrite, pyrrhotite, pyrite, arsenopyrite | [6 empty] | galena, bismuthinite, marcasite, iron oxides, pyroxene, actinolite, quartz | thin sections and polished blocks examined using optical microscope, BSE detector, and EDS prior to analysis | EMPA, LA-ICPMS | JEOL JXA-8230 electron probe microanalyzer; RESOlution-LR 193 nm ArF excimer laser ablation system coupled to an Agilent 7700x ICP–MS | Laboratory of Mineral Resources Research Center, Fuzhou University; Adelaide Microscopy, the University of Adelaide | EPMA point analysis: accelerating voltage 15 kV, beam current 20 nA, beam diameter ~5 μm; EPMA mapping: accelerating voltage 20 kV, working current 50 nA, dwell time ~10 ms; BSE imaging: accelerating voltage 20 kV, beam current 10 nA; LA–ICP–MS: energy density 3~3.5 J/cm2, spot sizes 29 to 51 μm, repetition rates 5 Hz (polished thin-section) and 10 Hz (polished blocks), ~30 s background acquisition, ~40 s sample data acquisition | STDGL3 (Danyushevsky et al. 2011) and GSD-1G (USGS) | 2.84818 | [19 empty] | 1887.891908 | [5 empty] | 140.089984 | [5 empty] | 125.540866 | [9 empty] | 88246.88472 |  | 0.291825 |  |  |  | 0.275075 | [7 empty] | 201.246397 | [13 empty] | 1811.47353 | [15 empty] | 1.335376 | [17 empty] | 0.115172 | [9 empty] | 0.840447 | [35 empty] | CHN | Tibet
| Lawu |  | Magmatic hydrothermal | Skarn | Cu-Pb-Zn skarn | Cu, Pb, Zn | In, Sn | Cu, Pb, Zn, In, Sn |  |  | 18-20 a1 sp - 11.d |  | underground mine |  |  |  |  | ore material | drill core, grab | underground mining tunnels and drill cores | mineral separate | [5 empty] | mineralisation |  |  |  | sphalerite, chalcopyrite, pyrrhotite, pyrite, arsenopyrite | [6 empty] | galena, bismuthinite, marcasite, iron oxides, pyroxene, actinolite, quartz | thin sections and polished blocks examined using optical microscope, BSE detector, and EDS prior to analysis | EMPA, LA-ICPMS | JEOL JXA-8230 electron probe microanalyzer; RESOlution-LR 193 nm ArF excimer laser ablation system coupled to an Agilent 7700x ICP–MS | Laboratory of Mineral Resources Research Center, Fuzhou University; Adelaide Microscopy, the University of Adelaide | EPMA point analysis: accelerating voltage 15 kV, beam current 20 nA, beam diameter ~5 μm; EPMA mapping: accelerating voltage 20 kV, working current 50 nA, dwell time ~10 ms; BSE imaging: accelerating voltage 20 kV, beam current 10 nA; LA–ICP–MS: energy density 3~3.5 J/cm2, spot sizes 29 to 51 μm, repetition rates 5 Hz (polished thin-section) and 10 Hz (polished blocks), ~30 s background acquisition, ~40 s sample data acquisition | STDGL3 (Danyushevsky et al. 2011) and GSD-1G (USGS) | 4.28633 | [19 empty] | 2249.967455 | [5 empty] | 152.826903 | [5 empty] | 125.540866 | [9 empty] | 80742.5 |  | 0.125629 |  |  |  | 0.297836 | [7 empty] | 203.28979 | [13 empty] | 1741.588733 | [15 empty] | 2.306929 | [17 empty] | 0.084018 | [9 empty] | 0.710591 | [35 empty] | CHN | Tibet
| Lawu |  | Magmatic hydrothermal | Skarn | Cu-Pb-Zn skarn | Cu, Pb, Zn | In, Sn | Cu, Pb, Zn, In, Sn |  |  | 18-20 a1 sp - 12.d |  | underground mine |  |  |  |  | ore material | drill core, grab | underground mining tunnels and drill cores | mineral separate | [5 empty] | mineralisation |  |  |  | sphalerite, chalcopyrite, pyrrhotite, pyrite, arsenopyrite | [6 empty] | galena, bismuthinite, marcasite, iron oxides, pyroxene, actinolite, quartz | thin sections and polished blocks examined using optical microscope, BSE detector, and EDS prior to analysis | EMPA, LA-ICPMS | JEOL JXA-8230 electron probe microanalyzer; RESOlution-LR 193 nm ArF excimer laser ablation system coupled to an Agilent 7700x ICP–MS | Laboratory of Mineral Resources Research Center, Fuzhou University; Adelaide Microscopy, the University of Adelaide | EPMA point analysis: accelerating voltage 15 kV, beam current 20 nA, beam diameter ~5 μm; EPMA mapping: accelerating voltage 20 kV, working current 50 nA, dwell time ~10 ms; BSE imaging: accelerating voltage 20 kV, beam current 10 nA; LA–ICP–MS: energy density 3~3.5 J/cm2, spot sizes 29 to 51 μm, repetition rates 5 Hz (polished thin-section) and 10 Hz (polished blocks), ~30 s background acquisition, ~40 s sample data acquisition | STDGL3 (Danyushevsky et al. 2011) and GSD-1G (USGS) | 10.266891 | [19 empty] | 1824.270425 | [5 empty] | 138.323801 | [5 empty] | 125.540866 | [9 empty] | 81190.06 |  | 0.242463 |  |  |  | 0.293544 | [7 empty] | 203.548458 | [13 empty] | 1681.078084 | [15 empty] | 1.500032 | [17 empty] | 1.0496 | [9 empty] | 2.534504 | [35 empty] | CHN | Tibet
| Lawu |  | Magmatic hydrothermal | Skarn | Cu-Pb-Zn skarn | Cu, Pb, Zn | In, Sn | Cu, Pb, Zn, In, Sn |  |  | 18-20 a1 sp - 13.d |  | underground mine |  |  |  |  | ore material | drill core, grab | underground mining tunnels and drill cores | mineral separate | [5 empty] | mineralisation |  |  |  | sphalerite, chalcopyrite, pyrrhotite, pyrite, arsenopyrite | [6 empty] | galena, bismuthinite, marcasite, iron oxides, pyroxene, actinolite, quartz | thin sections and polished blocks examined using optical microscope, BSE detector, and EDS prior to analysis | EMPA, LA-ICPMS | JEOL JXA-8230 electron probe microanalyzer; RESOlution-LR 193 nm ArF excimer laser ablation system coupled to an Agilent 7700x ICP–MS | Laboratory of Mineral Resources Research Center, Fuzhou University; Adelaide Microscopy, the University of Adelaide | EPMA point analysis: accelerating voltage 15 kV, beam current 20 nA, beam diameter ~5 μm; EPMA mapping: accelerating voltage 20 kV, working current 50 nA, dwell time ~10 ms; BSE imaging: accelerating voltage 20 kV, beam current 10 nA; LA–ICP–MS: energy density 3~3.5 J/cm2, spot sizes 29 to 51 μm, repetition rates 5 Hz (polished thin-section) and 10 Hz (polished blocks), ~30 s background acquisition, ~40 s sample data acquisition | STDGL3 (Danyushevsky et al. 2011) and GSD-1G (USGS) | 7.918111 | [19 empty] | 1929.043221 | [5 empty] | 139.975202 | [5 empty] | 143.37627 | [9 empty] | 60262.67 |  | 0.041556 |  |  |  | 0.306457 | [7 empty] | 218.511947 | [13 empty] | 1141.483427 | [15 empty] | 1.500032 | [17 empty] | 1.668649 | [9 empty] | 3.539236 | [35 empty] | CHN | Tibet
| Lawu |  | Magmatic hydrothermal | Skarn | Cu-Pb-Zn skarn | Cu, Pb, Zn | In, Sn | Cu, Pb, Zn, In, Sn |  |  | 18-20 a1 sp - 14.d |  | underground mine |  |  |  |  | ore material | drill core, grab | underground mining tunnels and drill cores | mineral separate | [5 empty] | mineralisation |  |  |  | sphalerite, chalcopyrite, pyrrhotite, pyrite, arsenopyrite | [6 empty] | galena, bismuthinite, marcasite, iron oxides, pyroxene, actinolite, quartz | thin sections and polished blocks examined using optical microscope, BSE detector, and EDS prior to analysis | EMPA, LA-ICPMS | JEOL JXA-8230 electron probe microanalyzer; RESOlution-LR 193 nm ArF excimer laser ablation system coupled to an Agilent 7700x ICP–MS | Laboratory of Mineral Resources Research Center, Fuzhou University; Adelaide Microscopy, the University of Adelaide | EPMA point analysis: accelerating voltage 15 kV, beam current 20 nA, beam diameter ~5 μm; EPMA mapping: accelerating voltage 20 kV, working current 50 nA, dwell time ~10 ms; BSE imaging: accelerating voltage 20 kV, beam current 10 nA; LA–ICP–MS: energy density 3~3.5 J/cm2, spot sizes 29 to 51 μm, repetition rates 5 Hz (polished thin-section) and 10 Hz (polished blocks), ~30 s background acquisition, ~40 s sample data acquisition | STDGL3 (Danyushevsky et al. 2011) and GSD-1G (USGS) | 5.967001 | [19 empty] | 2244.983608 | [5 empty] | 148.104699 | [5 empty] | 147.034385 | [9 empty] | 75858.5 |  | 0.069229 |  |  |  | 0.29827 | [7 empty] | 220.542312 | [13 empty] | 1633.299159 | [15 empty] | 1.500032 | [17 empty] | 0.020068 | [9 empty] | 0.643526 | [35 empty] | CHN | Tibet
| Lawu |  | Magmatic hydrothermal | Skarn | Cu-Pb-Zn skarn | Cu, Pb, Zn | In, Sn | Cu, Pb, Zn, In, Sn |  |  | 18-20 a1 sp - 15.d |  | underground mine |  |  |  |  | ore material | drill core, grab | underground mining tunnels and drill cores | mineral separate | [5 empty] | mineralisation |  |  |  | sphalerite, chalcopyrite, pyrrhotite, pyrite, arsenopyrite | [6 empty] | galena, bismuthinite, marcasite, iron oxides, pyroxene, actinolite, quartz | thin sections and polished blocks examined using optical microscope, BSE detector, and EDS prior to analysis | EMPA, LA-ICPMS | JEOL JXA-8230 electron probe microanalyzer; RESOlution-LR 193 nm ArF excimer laser ablation system coupled to an Agilent 7700x ICP–MS | Laboratory of Mineral Resources Research Center, Fuzhou University; Adelaide Microscopy, the University of Adelaide | EPMA point analysis: accelerating voltage 15 kV, beam current 20 nA, beam diameter ~5 μm; EPMA mapping: accelerating voltage 20 kV, working current 50 nA, dwell time ~10 ms; BSE imaging: accelerating voltage 20 kV, beam current 10 nA; LA–ICP–MS: energy density 3~3.5 J/cm2, spot sizes 29 to 51 μm, repetition rates 5 Hz (polished thin-section) and 10 Hz (polished blocks), ~30 s background acquisition, ~40 s sample data acquisition | STDGL3 (Danyushevsky et al. 2011) and GSD-1G (USGS) | 3.185777 | [19 empty] | 2101.41627 | [5 empty] | 147.233749 | [5 empty] | 133.413759 | [9 empty] | 84804.49 |  | 0.173763 |  |  |  | 0.21581 | [7 empty] | 207.21051 | [13 empty] | 1959.327625 | [15 empty] | 0.837575 | [17 empty] | 0.127132 | [9 empty] | 0.729887 | [35 empty] | CHN | Tibet
| Lawu |  | Magmatic hydrothermal | Skarn | Cu-Pb-Zn skarn | Cu, Pb, Zn | In, Sn | Cu, Pb, Zn, In, Sn |  |  | 18-20 a1 sp - 16.d |  | underground mine |  |  |  |  | ore material | drill core, grab | underground mining tunnels and drill cores | mineral separate | [5 empty] | mineralisation |  |  |  | sphalerite, chalcopyrite, pyrrhotite, pyrite, arsenopyrite | [6 empty] | galena, bismuthinite, marcasite, iron oxides, pyroxene, actinolite, quartz | thin sections and polished blocks examined using optical microscope, BSE detector, and EDS prior to analysis | EMPA, LA-ICPMS | JEOL JXA-8230 electron probe microanalyzer; RESOlution-LR 193 nm ArF excimer laser ablation system coupled to an Agilent 7700x ICP–MS | Laboratory of Mineral Resources Research Center, Fuzhou University; Adelaide Microscopy, the University of Adelaide | EPMA point analysis: accelerating voltage 15 kV, beam current 20 nA, beam diameter ~5 μm; EPMA mapping: accelerating voltage 20 kV, working current 50 nA, dwell time ~10 ms; BSE imaging: accelerating voltage 20 kV, beam current 10 nA; LA–ICP–MS: energy density 3~3.5 J/cm2, spot sizes 29 to 51 μm, repetition rates 5 Hz (polished thin-section) and 10 Hz (polished blocks), ~30 s background acquisition, ~40 s sample data acquisition | STDGL3 (Danyushevsky et al. 2011) and GSD-1G (USGS) | 3.842307 | [19 empty] | 2287.796135 | [5 empty] | 153.015815 | [5 empty] | 145.71002 | [9 empty] | 76710.85 |  | 0.166153 |  |  |  | 0.381626 | [7 empty] | 228.856968 | [13 empty] | 1758.802469 | [15 empty] | 2.069975 | [17 empty] | 0.139351 | [9 empty] | 1.907624 | [35 empty] | CHN | Tibet
| Lawu |  | Magmatic hydrothermal | Skarn | Cu-Pb-Zn skarn | Cu, Pb, Zn | In, Sn | Cu, Pb, Zn, In, Sn |  |  | 18-20 a1 sp - 17.d |  | underground mine |  |  |  |  | ore material | drill core, grab | underground mining tunnels and drill cores | mineral separate | [5 empty] | mineralisation |  |  |  | sphalerite, chalcopyrite, pyrrhotite, pyrite, arsenopyrite | [6 empty] | galena, bismuthinite, marcasite, iron oxides, pyroxene, actinolite, quartz | thin sections and polished blocks examined using optical microscope, BSE detector, and EDS prior to analysis | EMPA, LA-ICPMS | JEOL JXA-8230 electron probe microanalyzer; RESOlution-LR 193 nm ArF excimer laser ablation system coupled to an Agilent 7700x ICP–MS | Laboratory of Mineral Resources Research Center, Fuzhou University; Adelaide Microscopy, the University of Adelaide | EPMA point analysis: accelerating voltage 15 kV, beam current 20 nA, beam diameter ~5 μm; EPMA mapping: accelerating voltage 20 kV, working current 50 nA, dwell time ~10 ms; BSE imaging: accelerating voltage 20 kV, beam current 10 nA; LA–ICP–MS: energy density 3~3.5 J/cm2, spot sizes 29 to 51 μm, repetition rates 5 Hz (polished thin-section) and 10 Hz (polished blocks), ~30 s background acquisition, ~40 s sample data acquisition | STDGL3 (Danyushevsky et al. 2011) and GSD-1G (USGS) | 3.784941 | [19 empty] | 2321.704682 | [5 empty] | 152.768991 | [5 empty] | 125.540866 | [9 empty] | 77755.85 |  | 0.135016 |  |  |  | 0.290055 | [7 empty] | 212.153724 | [13 empty] | 1622.313431 | [15 empty] | 1.500032 | [17 empty] | 0.075425 | [9 empty] | 0.547171 | [35 empty] | CHN | Tibet
| Lawu |  | Magmatic hydrothermal | Skarn | Cu-Pb-Zn skarn | Cu, Pb, Zn | In, Sn | Cu, Pb, Zn, In, Sn |  |  | 18-20 a1 sp - 18.d |  | underground mine |  |  |  |  | ore material | drill core, grab | underground mining tunnels and drill cores | mineral separate | [5 empty] | mineralisation |  |  |  | sphalerite, chalcopyrite, pyrrhotite, pyrite, arsenopyrite | [6 empty] | galena, bismuthinite, marcasite, iron oxides, pyroxene, actinolite, quartz | thin sections and polished blocks examined using optical microscope, BSE detector, and EDS prior to analysis | EMPA, LA-ICPMS | JEOL JXA-8230 electron probe microanalyzer; RESOlution-LR 193 nm ArF excimer laser ablation system coupled to an Agilent 7700x ICP–MS | Laboratory of Mineral Resources Research Center, Fuzhou University; Adelaide Microscopy, the University of Adelaide | EPMA point analysis: accelerating voltage 15 kV, beam current 20 nA, beam diameter ~5 μm; EPMA mapping: accelerating voltage 20 kV, working current 50 nA, dwell time ~10 ms; BSE imaging: accelerating voltage 20 kV, beam current 10 nA; LA–ICP–MS: energy density 3~3.5 J/cm2, spot sizes 29 to 51 μm, repetition rates 5 Hz (polished thin-section) and 10 Hz (polished blocks), ~30 s background acquisition, ~40 s sample data acquisition | STDGL3 (Danyushevsky et al. 2011) and GSD-1G (USGS) | 6.480119 | [19 empty] | 2255.418044 | [5 empty] | 151.090567 | [5 empty] | 125.540866 | [9 empty] | 79528.73 |  | 0.112482 |  |  |  | 0.272347 | [7 empty] | 211.921084 | [13 empty] | 1670.524186 | [15 empty] | 1.500032 | [17 empty] | 0.316993 | [9 empty] | 0.786872 | [35 empty] | CHN | Tibet
| Lawu |  | Magmatic hydrothermal | Skarn | Cu-Pb-Zn skarn | Cu, Pb, Zn | In, Sn | Cu, Pb, Zn, In, Sn |  |  | 18-20 a1 sp - 19.d |  | underground mine |  |  |  |  | ore material | drill core, grab | underground mining tunnels and drill cores | mineral separate | [5 empty] | mineralisation |  |  |  | sphalerite, chalcopyrite, pyrrhotite, pyrite, arsenopyrite | [6 empty] | galena, bismuthinite, marcasite, iron oxides, pyroxene, actinolite, quartz | thin sections and polished blocks examined using optical microscope, BSE detector, and EDS prior to analysis | EMPA, LA-ICPMS | JEOL JXA-8230 electron probe microanalyzer; RESOlution-LR 193 nm ArF excimer laser ablation system coupled to an Agilent 7700x ICP–MS | Laboratory of Mineral Resources Research Center, Fuzhou University; Adelaide Microscopy, the University of Adelaide | EPMA point analysis: accelerating voltage 15 kV, beam current 20 nA, beam diameter ~5 μm; EPMA mapping: accelerating voltage 20 kV, working current 50 nA, dwell time ~10 ms; BSE imaging: accelerating voltage 20 kV, beam current 10 nA; LA–ICP–MS: energy density 3~3.5 J/cm2, spot sizes 29 to 51 μm, repetition rates 5 Hz (polished thin-section) and 10 Hz (polished blocks), ~30 s background acquisition, ~40 s sample data acquisition | STDGL3 (Danyushevsky et al. 2011) and GSD-1G (USGS) | 6.198136 | [19 empty] | 2179.495677 | [5 empty] | 146.132375 | [5 empty] | 125.540866 | [9 empty] | 88522.5 |  | 0.181428 |  |  |  | 0.270962 | [7 empty] | 214.881628 | [13 empty] | 2003.075182 | [15 empty] | 1.500032 | [17 empty] | 0.30132 | [9 empty] | 1.615887 | [35 empty] | CHN | Tibet
| Lawu |  | Magmatic hydrothermal | Skarn | Cu-Pb-Zn skarn | Cu, Pb, Zn | In, Sn | Cu, Pb, Zn, In, Sn |  |  | 18-20 a1 sp - 20.d |  | underground mine |  |  |  |  | ore material | drill core, grab | underground mining tunnels and drill cores | mineral separate | [5 empty] | mineralisation |  |  |  | sphalerite, chalcopyrite, pyrrhotite, pyrite, arsenopyrite | [6 empty] | galena, bismuthinite, marcasite, iron oxides, pyroxene, actinolite, quartz | thin sections and polished blocks examined using optical microscope, BSE detector, and EDS prior to analysis | EMPA, LA-ICPMS | JEOL JXA-8230 electron probe microanalyzer; RESOlution-LR 193 nm ArF excimer laser ablation system coupled to an Agilent 7700x ICP–MS | Laboratory of Mineral Resources Research Center, Fuzhou University; Adelaide Microscopy, the University of Adelaide | EPMA point analysis: accelerating voltage 15 kV, beam current 20 nA, beam diameter ~5 μm; EPMA mapping: accelerating voltage 20 kV, working current 50 nA, dwell time ~10 ms; BSE imaging: accelerating voltage 20 kV, beam current 10 nA; LA–ICP–MS: energy density 3~3.5 J/cm2, spot sizes 29 to 51 μm, repetition rates 5 Hz (polished thin-section) and 10 Hz (polished blocks), ~30 s background acquisition, ~40 s sample data acquisition | STDGL3 (Danyushevsky et al. 2011) and GSD-1G (USGS) | 5.512298 | [19 empty] | 1699.965332 | [5 empty] | 136.378324 | [5 empty] | 120.453909 | [9 empty] | 77172.17 |  | 0.413742 |  |  |  | 0.249047 | [7 empty] | 180.086307 | [13 empty] | 1399.851357 | [15 empty] | 2.599627 | [17 empty] | 0.055804 | [9 empty] | 1.855126 | [35 empty] | CHN | Tibet
| Lawu |  | Magmatic hydrothermal | Skarn | Cu-Pb-Zn skarn | Cu, Pb, Zn | In, Sn | Cu, Pb, Zn, In, Sn |  |  | 18-20 a1 sp - 21.d |  | underground mine |  |  |  |  | ore material | drill core, grab | underground mining tunnels and drill cores | mineral separate | [5 empty] | mineralisation |  |  |  | sphalerite, chalcopyrite, pyrrhotite, pyrite, arsenopyrite | [6 empty] | galena, bismuthinite, marcasite, iron oxides, pyroxene, actinolite, quartz | thin sections and polished blocks examined using optical microscope, BSE detector, and EDS prior to analysis | EMPA, LA-ICPMS | JEOL JXA-8230 electron probe microanalyzer; RESOlution-LR 193 nm ArF excimer laser ablation system coupled to an Agilent 7700x ICP–MS | Laboratory of Mineral Resources Research Center, Fuzhou University; Adelaide Microscopy, the University of Adelaide | EPMA point analysis: accelerating voltage 15 kV, beam current 20 nA, beam diameter ~5 μm; EPMA mapping: accelerating voltage 20 kV, working current 50 nA, dwell time ~10 ms; BSE imaging: accelerating voltage 20 kV, beam current 10 nA; LA–ICP–MS: energy density 3~3.5 J/cm2, spot sizes 29 to 51 μm, repetition rates 5 Hz (polished thin-section) and 10 Hz (polished blocks), ~30 s background acquisition, ~40 s sample data acquisition | STDGL3 (Danyushevsky et al. 2011) and GSD-1G (USGS) | 2.821856 | [19 empty] | 1908.282044 | [5 empty] | 142.796616 | [5 empty] | 125.540866 | [9 empty] | 92006.46 |  | 0.185242 |  |  |  | 0.33197 | [7 empty] | 202.490155 | [13 empty] | 2055.946726 | [15 empty] | 0.692888 | [17 empty] | 0.304204 | [9 empty] | 0.605263 | [35 empty] | CHN | Tibet
| Lawu |  | Magmatic hydrothermal | Skarn | Cu-Pb-Zn skarn | Cu, Pb, Zn | In, Sn | Cu, Pb, Zn, In, Sn |  |  | 18-20 a1 sp - 22.d |  | underground mine |  |  |  |  | ore material | drill core, grab | underground mining tunnels and drill cores | mineral separate | [5 empty] | mineralisation |  |  |  | sphalerite, chalcopyrite, pyrrhotite, pyrite, arsenopyrite | [6 empty] | galena, bismuthinite, marcasite, iron oxides, pyroxene, actinolite, quartz | thin sections and polished blocks examined using optical microscope, BSE detector, and EDS prior to analysis | EMPA, LA-ICPMS | JEOL JXA-8230 electron probe microanalyzer; RESOlution-LR 193 nm ArF excimer laser ablation system coupled to an Agilent 7700x ICP–MS | Laboratory of Mineral Resources Research Center, Fuzhou University; Adelaide Microscopy, the University of Adelaide | EPMA point analysis: accelerating voltage 15 kV, beam current 20 nA, beam diameter ~5 μm; EPMA mapping: accelerating voltage 20 kV, working current 50 nA, dwell time ~10 ms; BSE imaging: accelerating voltage 20 kV, beam current 10 nA; LA–ICP–MS: energy density 3~3.5 J/cm2, spot sizes 29 to 51 μm, repetition rates 5 Hz (polished thin-section) and 10 Hz (polished blocks), ~30 s background acquisition, ~40 s sample data acquisition | STDGL3 (Danyushevsky et al. 2011) and GSD-1G (USGS) | 4.667053 | [19 empty] | 1929.731459 | [5 empty] | 145.717402 | [5 empty] | 133.574285 | [9 empty] | 82953.58 |  | 0.191498 |  |  |  | 0.321039 | [7 empty] | 198.721964 | [13 empty] | 1719.055697 | [15 empty] | 0.646658 | [17 empty] | 0.304204 | [9 empty] | 0.822221 | [35 empty] | CHN | Tibet
| Lawu |  | Magmatic hydrothermal | Skarn | Cu-Pb-Zn skarn | Cu, Pb, Zn | In, Sn | Cu, Pb, Zn, In, Sn |  |  | 18-20 a1 sp - 23.d |  | underground mine |  |  |  |  | ore material | drill core, grab | underground mining tunnels and drill cores | mineral separate | [5 empty] | mineralisation |  |  |  | sphalerite, chalcopyrite, pyrrhotite, pyrite, arsenopyrite | [6 empty] | galena, bismuthinite, marcasite, iron oxides, pyroxene, actinolite, quartz | thin sections and polished blocks examined using optical microscope, BSE detector, and EDS prior to analysis | EMPA, LA-ICPMS | JEOL JXA-8230 electron probe microanalyzer; RESOlution-LR 193 nm ArF excimer laser ablation system coupled to an Agilent 7700x ICP–MS | Laboratory of Mineral Resources Research Center, Fuzhou University; Adelaide Microscopy, the University of Adelaide | EPMA point analysis: accelerating voltage 15 kV, beam current 20 nA, beam diameter ~5 μm; EPMA mapping: accelerating voltage 20 kV, working current 50 nA, dwell time ~10 ms; BSE imaging: accelerating voltage 20 kV, beam current 10 nA; LA–ICP–MS: energy density 3~3.5 J/cm2, spot sizes 29 to 51 μm, repetition rates 5 Hz (polished thin-section) and 10 Hz (polished blocks), ~30 s background acquisition, ~40 s sample data acquisition | STDGL3 (Danyushevsky et al. 2011) and GSD-1G (USGS) | 4.058863 | [19 empty] | 2135.435975 | [5 empty] | 149.382882 | [5 empty] | 125.540866 | [9 empty] | 79085.06 |  | 0.484883 |  |  |  | 0.261134 | [7 empty] | 200.796789 | [13 empty] | 1742.102895 | [15 empty] | 2.426949 | [17 empty] | 0.100425 | [9 empty] | 0.808983 | [35 empty] | CHN | Tibet
| Lawu |  | Magmatic hydrothermal | Skarn | Cu-Pb-Zn skarn | Cu, Pb, Zn | In, Sn | Cu, Pb, Zn, In, Sn |  |  | 18-59 a2 sp - 1.d |  | underground mine |  |  |  |  | ore material | drill core, grab | underground mining tunnels and drill cores | mineral separate | [5 empty] | mineralisation |  |  |  | sphalerite, chalcopyrite, pyrrhotite, pyrite, arsenopyrite | [6 empty] | galena, bismuthinite, marcasite, iron oxides, pyroxene, actinolite, quartz | thin sections and polished blocks examined using optical microscope, BSE detector, and EDS prior to analysis | EMPA, LA-ICPMS | JEOL JXA-8230 electron probe microanalyzer; RESOlution-LR 193 nm ArF excimer laser ablation system coupled to an Agilent 7700x ICP–MS | Laboratory of Mineral Resources Research Center, Fuzhou University; Adelaide Microscopy, the University of Adelaide | EPMA point analysis: accelerating voltage 15 kV, beam current 20 nA, beam diameter ~5 μm; EPMA mapping: accelerating voltage 20 kV, working current 50 nA, dwell time ~10 ms; BSE imaging: accelerating voltage 20 kV, beam current 10 nA; LA–ICP–MS: energy density 3~3.5 J/cm2, spot sizes 29 to 51 μm, repetition rates 5 Hz (polished thin-section) and 10 Hz (polished blocks), ~30 s background acquisition, ~40 s sample data acquisition | STDGL3 (Danyushevsky et al. 2011) and GSD-1G (USGS) | 6.404923 | [19 empty] | 1978.969854 | [5 empty] | 127.493267 | [5 empty] | 30.46391 | [9 empty] | 84928.27 |  | 0.290342 |  |  |  | 0.274398 | [7 empty] | 67.013272 | [13 empty] | 1848.854099 | [15 empty] | 3.187332 | [17 empty] | 0.205764 | [9 empty] | 0.363114 | [35 empty] | CHN | Tibet
| Lawu |  | Magmatic hydrothermal | Skarn | Cu-Pb-Zn skarn | Cu, Pb, Zn | In, Sn | Cu, Pb, Zn, In, Sn |  |  | 18-59 a2 sp - 2.d |  | underground mine |  |  |  |  | ore material | drill core, grab | underground mining tunnels and drill cores | mineral separate | [5 empty] | mineralisation |  |  |  | sphalerite, chalcopyrite, pyrrhotite, pyrite, arsenopyrite | [6 empty] | galena, bismuthinite, marcasite, iron oxides, pyroxene, actinolite, quartz | thin sections and polished blocks examined using optical microscope, BSE detector, and EDS prior to analysis | EMPA, LA-ICPMS | JEOL JXA-8230 electron probe microanalyzer; RESOlution-LR 193 nm ArF excimer laser ablation system coupled to an Agilent 7700x ICP–MS | Laboratory of Mineral Resources Research Center, Fuzhou University; Adelaide Microscopy, the University of Adelaide | EPMA point analysis: accelerating voltage 15 kV, beam current 20 nA, beam diameter ~5 μm; EPMA mapping: accelerating voltage 20 kV, working current 50 nA, dwell time ~10 ms; BSE imaging: accelerating voltage 20 kV, beam current 10 nA; LA–ICP–MS: energy density 3~3.5 J/cm2, spot sizes 29 to 51 μm, repetition rates 5 Hz (polished thin-section) and 10 Hz (polished blocks), ~30 s background acquisition, ~40 s sample data acquisition | STDGL3 (Danyushevsky et al. 2011) and GSD-1G (USGS) | 5.005305 | [19 empty] | 1820.688522 | [5 empty] | 139.499051 | [5 empty] | 36.85147 | [9 empty] | 59442.41 |  | 0.227159 |  |  |  | 0.264395 | [7 empty] | 53.2946 | [13 empty] | 1344.866861 | [15 empty] | 1.156374 | [17 empty] | 0.027533 | [9 empty] | 0.828099 | [35 empty] | CHN | Tibet
| Lawu |  | Magmatic hydrothermal | Skarn | Cu-Pb-Zn skarn | Cu, Pb, Zn | In, Sn | Cu, Pb, Zn, In, Sn |  |  | 18-59 a2 sp - 3.d |  | underground mine |  |  |  |  | ore material | drill core, grab | underground mining tunnels and drill cores | mineral separate | [5 empty] | mineralisation |  |  |  | sphalerite, chalcopyrite, pyrrhotite, pyrite, arsenopyrite | [6 empty] | galena, bismuthinite, marcasite, iron oxides, pyroxene, actinolite, quartz | thin sections and polished blocks examined using optical microscope, BSE detector, and EDS prior to analysis | EMPA, LA-ICPMS | JEOL JXA-8230 electron probe microanalyzer; RESOlution-LR 193 nm ArF excimer laser ablation system coupled to an Agilent 7700x ICP–MS | Laboratory of Mineral Resources Research Center, Fuzhou University; Adelaide Microscopy, the University of Adelaide | EPMA point analysis: accelerating voltage 15 kV, beam current 20 nA, beam diameter ~5 μm; EPMA mapping: accelerating voltage 20 kV, working current 50 nA, dwell time ~10 ms; BSE imaging: accelerating voltage 20 kV, beam current 10 nA; LA–ICP–MS: energy density 3~3.5 J/cm2, spot sizes 29 to 51 μm, repetition rates 5 Hz (polished thin-section) and 10 Hz (polished blocks), ~30 s background acquisition, ~40 s sample data acquisition | STDGL3 (Danyushevsky et al. 2011) and GSD-1G (USGS) | 5.372361 | [19 empty] | 1820.829022 | [5 empty] | 142.300675 | [5 empty] | 30.46391 | [9 empty] | 59286.08 |  | 0.277092 |  |  |  | 0.251663 | [7 empty] | 55.691219 | [13 empty] | 1373.014924 | [15 empty] | 1.191797 | [17 empty] | 0.397822 | [9 empty] | 3.372688 | [35 empty] | CHN | Tibet
| Lawu |  | Magmatic hydrothermal | Skarn | Cu-Pb-Zn skarn | Cu, Pb, Zn | In, Sn | Cu, Pb, Zn, In, Sn |  |  | 18-59 a2 sp - 4.d |  | underground mine |  |  |  |  | ore material | drill core, grab | underground mining tunnels and drill cores | mineral separate | [5 empty] | mineralisation |  |  |  | sphalerite, chalcopyrite, pyrrhotite, pyrite, arsenopyrite | [6 empty] | galena, bismuthinite, marcasite, iron oxides, pyroxene, actinolite, quartz | thin sections and polished blocks examined using optical microscope, BSE detector, and EDS prior to analysis | EMPA, LA-ICPMS | JEOL JXA-8230 electron probe microanalyzer; RESOlution-LR 193 nm ArF excimer laser ablation system coupled to an Agilent 7700x ICP–MS | Laboratory of Mineral Resources Research Center, Fuzhou University; Adelaide Microscopy, the University of Adelaide | EPMA point analysis: accelerating voltage 15 kV, beam current 20 nA, beam diameter ~5 μm; EPMA mapping: accelerating voltage 20 kV, working current 50 nA, dwell time ~10 ms; BSE imaging: accelerating voltage 20 kV, beam current 10 nA; LA–ICP–MS: energy density 3~3.5 J/cm2, spot sizes 29 to 51 μm, repetition rates 5 Hz (polished thin-section) and 10 Hz (polished blocks), ~30 s background acquisition, ~40 s sample data acquisition | STDGL3 (Danyushevsky et al. 2011) and GSD-1G (USGS) | 5.711815 | [19 empty] | 2195.875372 | [5 empty] | 159.797198 | [5 empty] | 34.204082 | [9 empty] | 56249.68 |  | 0.258685 |  |  |  | 0.226996 | [7 empty] | 48.68702 | [13 empty] | 1404.905965 | [15 empty] | 0.617945 | [17 empty] | 0.092859 | [9 empty] | 1.189126 | [35 empty] | CHN | Tibet
| Lawu |  | Magmatic hydrothermal | Skarn | Cu-Pb-Zn skarn | Cu, Pb, Zn | In, Sn | Cu, Pb, Zn, In, Sn |  |  | 18-59 a2 sp - 5.d |  | underground mine |  |  |  |  | ore material | drill core, grab | underground mining tunnels and drill cores | mineral separate | [5 empty] | mineralisation |  |  |  | sphalerite, chalcopyrite, pyrrhotite, pyrite, arsenopyrite | [6 empty] | galena, bismuthinite, marcasite, iron oxides, pyroxene, actinolite, quartz | thin sections and polished blocks examined using optical microscope, BSE detector, and EDS prior to analysis | EMPA, LA-ICPMS | JEOL JXA-8230 electron probe microanalyzer; RESOlution-LR 193 nm ArF excimer laser ablation system coupled to an Agilent 7700x ICP–MS | Laboratory of Mineral Resources Research Center, Fuzhou University; Adelaide Microscopy, the University of Adelaide | EPMA point analysis: accelerating voltage 15 kV, beam current 20 nA, beam diameter ~5 μm; EPMA mapping: accelerating voltage 20 kV, working current 50 nA, dwell time ~10 ms; BSE imaging: accelerating voltage 20 kV, beam current 10 nA; LA–ICP–MS: energy density 3~3.5 J/cm2, spot sizes 29 to 51 μm, repetition rates 5 Hz (polished thin-section) and 10 Hz (polished blocks), ~30 s background acquisition, ~40 s sample data acquisition | STDGL3 (Danyushevsky et al. 2011) and GSD-1G (USGS) | 5.626284 | [19 empty] | 1874.239246 | [5 empty] | 133.301031 | [5 empty] | 33.151387 | [9 empty] | 75076.57 |  | 0.25466 |  |  |  | 0.235519 | [7 empty] | 43.860631 | [13 empty] | 1635.2782 | [15 empty] | 1.152898 | [17 empty] | 0.106106 | [9 empty] | 0.507346 | [35 empty] | CHN | Tibet
| Lawu |  | Magmatic hydrothermal | Skarn | Cu-Pb-Zn skarn | Cu, Pb, Zn | In, Sn | Cu, Pb, Zn, In, Sn |  |  | 18-59 a2 sp - 6.d |  | underground mine |  |  |  |  | ore material | drill core, grab | underground mining tunnels and drill cores | mineral separate | [5 empty] | mineralisation |  |  |  | sphalerite, chalcopyrite, pyrrhotite, pyrite, arsenopyrite | [6 empty] | galena, bismuthinite, marcasite, iron oxides, pyroxene, actinolite, quartz | thin sections and polished blocks examined using optical microscope, BSE detector, and EDS prior to analysis | EMPA, LA-ICPMS | JEOL JXA-8230 electron probe microanalyzer; RESOlution-LR 193 nm ArF excimer laser ablation system coupled to an Agilent 7700x ICP–MS | Laboratory of Mineral Resources Research Center, Fuzhou University; Adelaide Microscopy, the University of Adelaide | EPMA point analysis: accelerating voltage 15 kV, beam current 20 nA, beam diameter ~5 μm; EPMA mapping: accelerating voltage 20 kV, working current 50 nA, dwell time ~10 ms; BSE imaging: accelerating voltage 20 kV, beam current 10 nA; LA–ICP–MS: energy density 3~3.5 J/cm2, spot sizes 29 to 51 μm, repetition rates 5 Hz (polished thin-section) and 10 Hz (polished blocks), ~30 s background acquisition, ~40 s sample data acquisition | STDGL3 (Danyushevsky et al. 2011) and GSD-1G (USGS) | 5.275419 | [19 empty] | 1874.683236 | [5 empty] | 135.209142 | [5 empty] | 32.246532 | [9 empty] | 59542.94 |  | 0.318216 |  |  |  | 0.279382 | [7 empty] | 37.902946 | [13 empty] | 1384.620814 | [15 empty] | 1.279961 | [17 empty] | 0.199419 | [9 empty] | 2.446776 | [35 empty] | CHN | Tibet
| Lawu |  | Magmatic hydrothermal | Skarn | Cu-Pb-Zn skarn | Cu, Pb, Zn | In, Sn | Cu, Pb, Zn, In, Sn |  |  | 18-59 a2 sp - 7.d |  | underground mine |  |  |  |  | ore material | drill core, grab | underground mining tunnels and drill cores | mineral separate | [5 empty] | mineralisation |  |  |  | sphalerite, chalcopyrite, pyrrhotite, pyrite, arsenopyrite | [6 empty] | galena, bismuthinite, marcasite, iron oxides, pyroxene, actinolite, quartz | thin sections and polished blocks examined using optical microscope, BSE detector, and EDS prior to analysis | EMPA, LA-ICPMS | JEOL JXA-8230 electron probe microanalyzer; RESOlution-LR 193 nm ArF excimer laser ablation system coupled to an Agilent 7700x ICP–MS | Laboratory of Mineral Resources Research Center, Fuzhou University; Adelaide Microscopy, the University of Adelaide | EPMA point analysis: accelerating voltage 15 kV, beam current 20 nA, beam diameter ~5 μm; EPMA mapping: accelerating voltage 20 kV, working current 50 nA, dwell time ~10 ms; BSE imaging: accelerating voltage 20 kV, beam current 10 nA; LA–ICP–MS: energy density 3~3.5 J/cm2, spot sizes 29 to 51 μm, repetition rates 5 Hz (polished thin-section) and 10 Hz (polished blocks), ~30 s background acquisition, ~40 s sample data acquisition | STDGL3 (Danyushevsky et al. 2011) and GSD-1G (USGS) | 3.153419 | [19 empty] | 2153.691392 | [5 empty] | 146.181257 | [5 empty] | 20.419167 | [9 empty] | 52577.8 |  | 0.304296 |  |  |  | 0.236382 | [7 empty] | 29.081065 | [13 empty] | 1570.465019 | [15 empty] | 0.41213 | [17 empty] | 1.223901 | [9 empty] | 2.229249 | [35 empty] | CHN | Tibet
| Lawu |  | Magmatic hydrothermal | Skarn | Cu-Pb-Zn skarn | Cu, Pb, Zn | In, Sn | Cu, Pb, Zn, In, Sn |  |  | 18-59 a2 sp - 8.d |  | underground mine |  |  |  |  | ore material | drill core, grab | underground mining tunnels and drill cores | mineral separate | [5 empty] | mineralisation |  |  |  | sphalerite, chalcopyrite, pyrrhotite, pyrite, arsenopyrite | [6 empty] | galena, bismuthinite, marcasite, iron oxides, pyroxene, actinolite, quartz | thin sections and polished blocks examined using optical microscope, BSE detector, and EDS prior to analysis | EMPA, LA-ICPMS | JEOL JXA-8230 electron probe microanalyzer; RESOlution-LR 193 nm ArF excimer laser ablation system coupled to an Agilent 7700x ICP–MS | Laboratory of Mineral Resources Research Center, Fuzhou University; Adelaide Microscopy, the University of Adelaide | EPMA point analysis: accelerating voltage 15 kV, beam current 20 nA, beam diameter ~5 μm; EPMA mapping: accelerating voltage 20 kV, working current 50 nA, dwell time ~10 ms; BSE imaging: accelerating voltage 20 kV, beam current 10 nA; LA–ICP–MS: energy density 3~3.5 J/cm2, spot sizes 29 to 51 μm, repetition rates 5 Hz (polished thin-section) and 10 Hz (polished blocks), ~30 s background acquisition, ~40 s sample data acquisition | STDGL3 (Danyushevsky et al. 2011) and GSD-1G (USGS) | 6.046717 | [19 empty] | 1890.777494 | [5 empty] | 141.000287 | [5 empty] | 35.620416 | [9 empty] | 56696.39 |  | 0.210302 |  |  |  | 0.237522 | [7 empty] | 49.345349 | [13 empty] | 1306.306388 | [15 empty] | 1.191797 | [17 empty] | 0.87536 | [9 empty] | 0.791191 | [35 empty] | CHN | Tibet
| Lawu |  | Magmatic hydrothermal | Skarn | Cu-Pb-Zn skarn | Cu, Pb, Zn | In, Sn | Cu, Pb, Zn, In, Sn |  |  | 18-59 a2 sp - 9.d |  | underground mine |  |  |  |  | ore material | drill core, grab | underground mining tunnels and drill cores | mineral separate | [5 empty] | mineralisation |  |  |  | sphalerite, chalcopyrite, pyrrhotite, pyrite, arsenopyrite | [6 empty] | galena, bismuthinite, marcasite, iron oxides, pyroxene, actinolite, quartz | thin sections and polished blocks examined using optical microscope, BSE detector, and EDS prior to analysis | EMPA, LA-ICPMS | JEOL JXA-8230 electron probe microanalyzer; RESOlution-LR 193 nm ArF excimer laser ablation system coupled to an Agilent 7700x ICP–MS | Laboratory of Mineral Resources Research Center, Fuzhou University; Adelaide Microscopy, the University of Adelaide | EPMA point analysis: accelerating voltage 15 kV, beam current 20 nA, beam diameter ~5 μm; EPMA mapping: accelerating voltage 20 kV, working current 50 nA, dwell time ~10 ms; BSE imaging: accelerating voltage 20 kV, beam current 10 nA; LA–ICP–MS: energy density 3~3.5 J/cm2, spot sizes 29 to 51 μm, repetition rates 5 Hz (polished thin-section) and 10 Hz (polished blocks), ~30 s background acquisition, ~40 s sample data acquisition | STDGL3 (Danyushevsky et al. 2011) and GSD-1G (USGS) | 4.506509 | [19 empty] | 2298.578621 | [5 empty] | 163.684697 | [5 empty] | 22.338299 | [9 empty] | 54518.4 |  | 0.236121 |  |  |  | 0.278141 | [7 empty] | 27.487792 | [13 empty] | 1496.989795 | [15 empty] | 0.364535 | [17 empty] | 0.251847 | [9 empty] | 0.601515 | [35 empty] | CHN | Tibet
| Lawu |  | Magmatic hydrothermal | Skarn | Cu-Pb-Zn skarn | Cu, Pb, Zn | In, Sn | Cu, Pb, Zn, In, Sn |  |  | 18-59 a2 sp - 10.d |  | underground mine |  |  |  |  | ore material | drill core, grab | underground mining tunnels and drill cores | mineral separate | [5 empty] | mineralisation |  |  |  | sphalerite, chalcopyrite, pyrrhotite, pyrite, arsenopyrite | [6 empty] | galena, bismuthinite, marcasite, iron oxides, pyroxene, actinolite, quartz | thin sections and polished blocks examined using optical microscope, BSE detector, and EDS prior to analysis | EMPA, LA-ICPMS | JEOL JXA-8230 electron probe microanalyzer; RESOlution-LR 193 nm ArF excimer laser ablation system coupled to an Agilent 7700x ICP–MS | Laboratory of Mineral Resources Research Center, Fuzhou University; Adelaide Microscopy, the University of Adelaide | EPMA point analysis: accelerating voltage 15 kV, beam current 20 nA, beam diameter ~5 μm; EPMA mapping: accelerating voltage 20 kV, working current 50 nA, dwell time ~10 ms; BSE imaging: accelerating voltage 20 kV, beam current 10 nA; LA–ICP–MS: energy density 3~3.5 J/cm2, spot sizes 29 to 51 μm, repetition rates 5 Hz (polished thin-section) and 10 Hz (polished blocks), ~30 s background acquisition, ~40 s sample data acquisition | STDGL3 (Danyushevsky et al. 2011) and GSD-1G (USGS) | 3.819613 | [19 empty] | 2348.834809 | [5 empty] | 158.296681 | [5 empty] | 19.065639 | [9 empty] | 54602.95 |  | 0.324299 |  |  |  | 0.207203 | [7 empty] | 18.198318 | [13 empty] | 1571.293966 | [15 empty] | 0.505823 | [17 empty] | 0.019455 | [9 empty] | 3.638035 | [35 empty] | CHN | Tibet
| Lawu |  | Magmatic hydrothermal | Skarn | Cu-Pb-Zn skarn | Cu, Pb, Zn | In, Sn | Cu, Pb, Zn, In, Sn |  |  | 18-59 a2 sp - 11.d |  | underground mine |  |  |  |  | ore material | drill core, grab | underground mining tunnels and drill cores | mineral separate | [5 empty] | mineralisation |  |  |  | sphalerite, chalcopyrite, pyrrhotite, pyrite, arsenopyrite | [6 empty] | galena, bismuthinite, marcasite, iron oxides, pyroxene, actinolite, quartz | thin sections and polished blocks examined using optical microscope, BSE detector, and EDS prior to analysis | EMPA, LA-ICPMS | JEOL JXA-8230 electron probe microanalyzer; RESOlution-LR 193 nm ArF excimer laser ablation system coupled to an Agilent 7700x ICP–MS | Laboratory of Mineral Resources Research Center, Fuzhou University; Adelaide Microscopy, the University of Adelaide | EPMA point analysis: accelerating voltage 15 kV, beam current 20 nA, beam diameter ~5 μm; EPMA mapping: accelerating voltage 20 kV, working current 50 nA, dwell time ~10 ms; BSE imaging: accelerating voltage 20 kV, beam current 10 nA; LA–ICP–MS: energy density 3~3.5 J/cm2, spot sizes 29 to 51 μm, repetition rates 5 Hz (polished thin-section) and 10 Hz (polished blocks), ~30 s background acquisition, ~40 s sample data acquisition | STDGL3 (Danyushevsky et al. 2011) and GSD-1G (USGS) | 4.920742 | [19 empty] | 1785.401871 | [5 empty] | 137.098542 | [5 empty] | 20.524864 | [9 empty] | 61110.1 |  | 0.267141 |  |  |  | 0.246763 | [7 empty] | 12.702467 | [13 empty] | 1258.490587 | [15 empty] | 1.212041 | [17 empty] | 0.023225 | [9 empty] | 3.919175 | [35 empty] | CHN | Tibet
| Lawu |  | Magmatic hydrothermal | Skarn | Cu-Pb-Zn skarn | Cu, Pb, Zn | In, Sn | Cu, Pb, Zn, In, Sn |  |  | 18-59 a2 sp - 12.d |  | underground mine |  |  |  |  | ore material | drill core, grab | underground mining tunnels and drill cores | mineral separate | [5 empty] | mineralisation |  |  |  | sphalerite, chalcopyrite, pyrrhotite, pyrite, arsenopyrite | [6 empty] | galena, bismuthinite, marcasite, iron oxides, pyroxene, actinolite, quartz | thin sections and polished blocks examined using optical microscope, BSE detector, and EDS prior to analysis | EMPA, LA-ICPMS | JEOL JXA-8230 electron probe microanalyzer; RESOlution-LR 193 nm ArF excimer laser ablation system coupled to an Agilent 7700x ICP–MS | Laboratory of Mineral Resources Research Center, Fuzhou University; Adelaide Microscopy, the University of Adelaide | EPMA point analysis: accelerating voltage 15 kV, beam current 20 nA, beam diameter ~5 μm; EPMA mapping: accelerating voltage 20 kV, working current 50 nA, dwell time ~10 ms; BSE imaging: accelerating voltage 20 kV, beam current 10 nA; LA–ICP–MS: energy density 3~3.5 J/cm2, spot sizes 29 to 51 μm, repetition rates 5 Hz (polished thin-section) and 10 Hz (polished blocks), ~30 s background acquisition, ~40 s sample data acquisition | STDGL3 (Danyushevsky et al. 2011) and GSD-1G (USGS) | 3.60586 | [19 empty] | 1721.359907 | [5 empty] | 132.189463 | [5 empty] | 27.06301 | [9 empty] | 64188.88581 |  | 0.291435 |  |  |  | 0.253706 | [7 empty] | 37.728394 | [13 empty] | 1359.249209 | [15 empty] | 0.182961 | [17 empty] | 0.251847 | [9 empty] | 0.768437 | [35 empty] | CHN | Tibet
| Lawu |  | Magmatic hydrothermal | Skarn | Cu-Pb-Zn skarn | Cu, Pb, Zn | In, Sn | Cu, Pb, Zn, In, Sn |  |  | 18-59 a2 sp - 13.d |  | underground mine |  |  |  |  | ore material | drill core, grab | underground mining tunnels and drill cores | mineral separate | [5 empty] | mineralisation |  |  |  | sphalerite, chalcopyrite, pyrrhotite, pyrite, arsenopyrite | [6 empty] | galena, bismuthinite, marcasite, iron oxides, pyroxene, actinolite, quartz | thin sections and polished blocks examined using optical microscope, BSE detector, and EDS prior to analysis | EMPA, LA-ICPMS | JEOL JXA-8230 electron probe microanalyzer; RESOlution-LR 193 nm ArF excimer laser ablation system coupled to an Agilent 7700x ICP–MS | Laboratory of Mineral Resources Research Center, Fuzhou University; Adelaide Microscopy, the University of Adelaide | EPMA point analysis: accelerating voltage 15 kV, beam current 20 nA, beam diameter ~5 μm; EPMA mapping: accelerating voltage 20 kV, working current 50 nA, dwell time ~10 ms; BSE imaging: accelerating voltage 20 kV, beam current 10 nA; LA–ICP–MS: energy density 3~3.5 J/cm2, spot sizes 29 to 51 μm, repetition rates 5 Hz (polished thin-section) and 10 Hz (polished blocks), ~30 s background acquisition, ~40 s sample data acquisition | STDGL3 (Danyushevsky et al. 2011) and GSD-1G (USGS) | 7.866064 | [19 empty] | 1774.747424 | [5 empty] | 127.579392 | [5 empty] | 30.46391 | [9 empty] | 74754.24 |  | 0.461039 |  |  |  | 0.245917 | [7 empty] | 44.848442 | [13 empty] | 1624.706246 | [15 empty] | 2.841016 | [17 empty] | 0.160695 | [9 empty] | 0.65077 | [35 empty] | CHN | Tibet
| Lawu |  | Magmatic hydrothermal | Skarn | Cu-Pb-Zn skarn | Cu, Pb, Zn | In, Sn | Cu, Pb, Zn, In, Sn |  |  | 18-59 a2 sp - 14.d |  | underground mine |  |  |  |  | ore material | drill core, grab | underground mining tunnels and drill cores | mineral separate | [5 empty] | mineralisation |  |  |  | sphalerite, chalcopyrite, pyrrhotite, pyrite, arsenopyrite | [6 empty] | galena, bismuthinite, marcasite, iron oxides, pyroxene, actinolite, quartz | thin sections and polished blocks examined using optical microscope, BSE detector, and EDS prior to analysis | EMPA, LA-ICPMS | JEOL JXA-8230 electron probe microanalyzer; RESOlution-LR 193 nm ArF excimer laser ablation system coupled to an Agilent 7700x ICP–MS | Laboratory of Mineral Resources Research Center, Fuzhou University; Adelaide Microscopy, the University of Adelaide | EPMA point analysis: accelerating voltage 15 kV, beam current 20 nA, beam diameter ~5 μm; EPMA mapping: accelerating voltage 20 kV, working current 50 nA, dwell time ~10 ms; BSE imaging: accelerating voltage 20 kV, beam current 10 nA; LA–ICP–MS: energy density 3~3.5 J/cm2, spot sizes 29 to 51 μm, repetition rates 5 Hz (polished thin-section) and 10 Hz (polished blocks), ~30 s background acquisition, ~40 s sample data acquisition | STDGL3 (Danyushevsky et al. 2011) and GSD-1G (USGS) | 3.11545 | [19 empty] | 1683.18881 | [5 empty] | 133.217205 | [5 empty] | 42.361661 | [9 empty] | 59348.62 |  | 0.295482 |  |  |  | 0.267897 | [7 empty] | 51.088352 | [13 empty] | 1280.012931 | [15 empty] | 0.50397 | [17 empty] | 0.031014 | [9 empty] | 0.582913 | [35 empty] | CHN | Tibet
| Lawu |  | Magmatic hydrothermal | Skarn | Cu-Pb-Zn skarn | Cu, Pb, Zn | In, Sn | Cu, Pb, Zn, In, Sn |  |  | 18-59 a2 sp - 15.d |  | underground mine |  |  |  |  | ore material | drill core, grab | underground mining tunnels and drill cores | mineral separate | [5 empty] | mineralisation |  |  |  | sphalerite, chalcopyrite, pyrrhotite, pyrite, arsenopyrite | [6 empty] | galena, bismuthinite, marcasite, iron oxides, pyroxene, actinolite, quartz | thin sections and polished blocks examined using optical microscope, BSE detector, and EDS prior to analysis | EMPA, LA-ICPMS | JEOL JXA-8230 electron probe microanalyzer; RESOlution-LR 193 nm ArF excimer laser ablation system coupled to an Agilent 7700x ICP–MS | Laboratory of Mineral Resources Research Center, Fuzhou University; Adelaide Microscopy, the University of Adelaide | EPMA point analysis: accelerating voltage 15 kV, beam current 20 nA, beam diameter ~5 μm; EPMA mapping: accelerating voltage 20 kV, working current 50 nA, dwell time ~10 ms; BSE imaging: accelerating voltage 20 kV, beam current 10 nA; LA–ICP–MS: energy density 3~3.5 J/cm2, spot sizes 29 to 51 μm, repetition rates 5 Hz (polished thin-section) and 10 Hz (polished blocks), ~30 s background acquisition, ~40 s sample data acquisition | STDGL3 (Danyushevsky et al. 2011) and GSD-1G (USGS) | 6.995931 | [19 empty] | 1654.831797 | [5 empty] | 134.230331 | [5 empty] | 56.8828 | [9 empty] | 55052.09 |  | 0.289331 |  |  |  | 0.237087 | [7 empty] | 46.710324 | [13 empty] | 1156.616929 | [15 empty] | 1.191797 | [17 empty] | 0.758437 | [9 empty] | 8.499729 | [35 empty] | CHN | Tibet
| Lawu |  | Magmatic hydrothermal | Skarn | Cu-Pb-Zn skarn | Cu, Pb, Zn | In, Sn | Cu, Pb, Zn, In, Sn |  |  | 18-59 a2 sp - 16.d |  | underground mine |  |  |  |  | ore material | drill core, grab | underground mining tunnels and drill cores | mineral separate | [5 empty] | mineralisation |  |  |  | sphalerite, chalcopyrite, pyrrhotite, pyrite, arsenopyrite | [6 empty] | galena, bismuthinite, marcasite, iron oxides, pyroxene, actinolite, quartz | thin sections and polished blocks examined using optical microscope, BSE detector, and EDS prior to analysis | EMPA, LA-ICPMS | JEOL JXA-8230 electron probe microanalyzer; RESOlution-LR 193 nm ArF excimer laser ablation system coupled to an Agilent 7700x ICP–MS | Laboratory of Mineral Resources Research Center, Fuzhou University; Adelaide Microscopy, the University of Adelaide | EPMA point analysis: accelerating voltage 15 kV, beam current 20 nA, beam diameter ~5 μm; EPMA mapping: accelerating voltage 20 kV, working current 50 nA, dwell time ~10 ms; BSE imaging: accelerating voltage 20 kV, beam current 10 nA; LA–ICP–MS: energy density 3~3.5 J/cm2, spot sizes 29 to 51 μm, repetition rates 5 Hz (polished thin-section) and 10 Hz (polished blocks), ~30 s background acquisition, ~40 s sample data acquisition | STDGL3 (Danyushevsky et al. 2011) and GSD-1G (USGS) | 5.028977 | [19 empty] | 1872.754038 | [5 empty] | 119.708166 | [5 empty] | 30.46391 | [9 empty] | 86593.02 |  | 0.22543 |  |  |  | 0.238912 | [7 empty] | 43.888838 | [13 empty] | 1912.862444 | [15 empty] | 1.604336 | [17 empty] | 0.170718 | [9 empty] | 3.434925 | [35 empty] | CHN | Tibet
| Lawu |  | Magmatic hydrothermal | Skarn | Cu-Pb-Zn skarn | Cu, Pb, Zn | In, Sn | Cu, Pb, Zn, In, Sn |  |  | 18-59 a2 sp - 17.d |  | underground mine |  |  |  |  | ore material | drill core, grab | underground mining tunnels and drill cores | mineral separate | [5 empty] | mineralisation |  |  |  | sphalerite, chalcopyrite, pyrrhotite, pyrite, arsenopyrite | [6 empty] | galena, bismuthinite, marcasite, iron oxides, pyroxene, actinolite, quartz | thin sections and polished blocks examined using optical microscope, BSE detector, and EDS prior to analysis | EMPA, LA-ICPMS | JEOL JXA-8230 electron probe microanalyzer; RESOlution-LR 193 nm ArF excimer laser ablation system coupled to an Agilent 7700x ICP–MS | Laboratory of Mineral Resources Research Center, Fuzhou University; Adelaide Microscopy, the University of Adelaide | EPMA point analysis: accelerating voltage 15 kV, beam current 20 nA, beam diameter ~5 μm; EPMA mapping: accelerating voltage 20 kV, working current 50 nA, dwell time ~10 ms; BSE imaging: accelerating voltage 20 kV, beam current 10 nA; LA–ICP–MS: energy density 3~3.5 J/cm2, spot sizes 29 to 51 μm, repetition rates 5 Hz (polished thin-section) and 10 Hz (polished blocks), ~30 s background acquisition, ~40 s sample data acquisition | STDGL3 (Danyushevsky et al. 2011) and GSD-1G (USGS) | 5.861763 | [19 empty] | 1762.359968 | [5 empty] | 126.698357 | [5 empty] | 19.405116 | [9 empty] | 80647.12 |  | 0.294918 |  |  |  | 0.259804 | [7 empty] | 9.372462 | [13 empty] | 1696.750371 | [15 empty] | 2.212528 | [17 empty] | 0.038312 | [9 empty] | 2.825523 | [35 empty] | CHN | Tibet
| Lawu |  | Magmatic hydrothermal | Skarn | Cu-Pb-Zn skarn | Cu, Pb, Zn | In, Sn | Cu, Pb, Zn, In, Sn |  |  | 18-59 a2 sp - 18.d |  | underground mine |  |  |  |  | ore material | drill core, grab | underground mining tunnels and drill cores | mineral separate | [5 empty] | mineralisation |  |  |  | sphalerite, chalcopyrite, pyrrhotite, pyrite, arsenopyrite | [6 empty] | galena, bismuthinite, marcasite, iron oxides, pyroxene, actinolite, quartz | thin sections and polished blocks examined using optical microscope, BSE detector, and EDS prior to analysis | EMPA, LA-ICPMS | JEOL JXA-8230 electron probe microanalyzer; RESOlution-LR 193 nm ArF excimer laser ablation system coupled to an Agilent 7700x ICP–MS | Laboratory of Mineral Resources Research Center, Fuzhou University; Adelaide Microscopy, the University of Adelaide | EPMA point analysis: accelerating voltage 15 kV, beam current 20 nA, beam diameter ~5 μm; EPMA mapping: accelerating voltage 20 kV, working current 50 nA, dwell time ~10 ms; BSE imaging: accelerating voltage 20 kV, beam current 10 nA; LA–ICP–MS: energy density 3~3.5 J/cm2, spot sizes 29 to 51 μm, repetition rates 5 Hz (polished thin-section) and 10 Hz (polished blocks), ~30 s background acquisition, ~40 s sample data acquisition | STDGL3 (Danyushevsky et al. 2011) and GSD-1G (USGS) | 7.128777 | [19 empty] | 1765.258398 | [5 empty] | 128.160438 | [5 empty] | 30.46391 | [9 empty] | 66325.19 |  | 0.270917 |  |  |  | 0.243095 | [7 empty] | 59.539144 | [13 empty] | 1431.269303 | [15 empty] | 1.191797 | [17 empty] | 0.291453 | [9 empty] | 2.670337 | [35 empty] | CHN | Tibet
| Lawu |  | Magmatic hydrothermal | Skarn | Cu-Pb-Zn skarn | Cu, Pb, Zn | In, Sn | Cu, Pb, Zn, In, Sn |  |  | 18-59 a2 sp - 19.d |  | underground mine |  |  |  |  | ore material | drill core, grab | underground mining tunnels and drill cores | mineral separate | [5 empty] | mineralisation |  |  |  | sphalerite, chalcopyrite, pyrrhotite, pyrite, arsenopyrite | [6 empty] | galena, bismuthinite, marcasite, iron oxides, pyroxene, actinolite, quartz | thin sections and polished blocks examined using optical microscope, BSE detector, and EDS prior to analysis | EMPA, LA-ICPMS | JEOL JXA-8230 electron probe microanalyzer; RESOlution-LR 193 nm ArF excimer laser ablation system coupled to an Agilent 7700x ICP–MS | Laboratory of Mineral Resources Research Center, Fuzhou University; Adelaide Microscopy, the University of Adelaide | EPMA point analysis: accelerating voltage 15 kV, beam current 20 nA, beam diameter ~5 μm; EPMA mapping: accelerating voltage 20 kV, working current 50 nA, dwell time ~10 ms; BSE imaging: accelerating voltage 20 kV, beam current 10 nA; LA–ICP–MS: energy density 3~3.5 J/cm2, spot sizes 29 to 51 μm, repetition rates 5 Hz (polished thin-section) and 10 Hz (polished blocks), ~30 s background acquisition, ~40 s sample data acquisition | STDGL3 (Danyushevsky et al. 2011) and GSD-1G (USGS) | 4.22843 | [19 empty] | 1953.686019 | [5 empty] | 147.268026 | [5 empty] | 17.838509 | [9 empty] | 48973.02 |  | 0.235111 |  |  |  | 0.243187 | [7 empty] | 18.823509 | [13 empty] | 1128.356915 | [15 empty] | 1.191797 | [17 empty] | 0.184376 | [9 empty] | 2.454467 | [35 empty] | CHN | Tibet
| Lawu |  | Magmatic hydrothermal | Skarn | Cu-Pb-Zn skarn | Cu, Pb, Zn | In, Sn | Cu, Pb, Zn, In, Sn |  |  | 18-59 a2 sp - 20.d |  | underground mine |  |  |  |  | ore material | drill core, grab | underground mining tunnels and drill cores | mineral separate | [5 empty] | mineralisation |  |  |  | sphalerite, chalcopyrite, pyrrhotite, pyrite, arsenopyrite | [6 empty] | galena, bismuthinite, marcasite, iron oxides, pyroxene, actinolite, quartz | thin sections and polished blocks examined using optical microscope, BSE detector, and EDS prior to analysis | EMPA, LA-ICPMS | JEOL JXA-8230 electron probe microanalyzer; RESOlution-LR 193 nm ArF excimer laser ablation system coupled to an Agilent 7700x ICP–MS | Laboratory of Mineral Resources Research Center, Fuzhou University; Adelaide Microscopy, the University of Adelaide | EPMA point analysis: accelerating voltage 15 kV, beam current 20 nA, beam diameter ~5 μm; EPMA mapping: accelerating voltage 20 kV, working current 50 nA, dwell time ~10 ms; BSE imaging: accelerating voltage 20 kV, beam current 10 nA; LA–ICP–MS: energy density 3~3.5 J/cm2, spot sizes 29 to 51 μm, repetition rates 5 Hz (polished thin-section) and 10 Hz (polished blocks), ~30 s background acquisition, ~40 s sample data acquisition | STDGL3 (Danyushevsky et al. 2011) and GSD-1G (USGS) | 7.489021 | [19 empty] | 1990.831398 | [5 empty] | 133.928658 | [5 empty] | 37.63233 | [9 empty] | 52547.96 |  | 0.13974 |  |  |  | 0.209948 | [7 empty] | 53.692552 | [13 empty] | 1213.845476 | [15 empty] | 2.209261 | [17 empty] | 0.03058 | [9 empty] | 0.498644 | [35 empty] | CHN | Tibet
| Lawu |  | Magmatic hydrothermal | Skarn | Cu-Pb-Zn skarn | Cu, Pb, Zn | In, Sn | Cu, Pb, Zn, In, Sn |  |  | 18-59 a2 sp - 21.d |  | underground mine |  |  |  |  | ore material | drill core, grab | underground mining tunnels and drill cores | mineral separate | [5 empty] | mineralisation |  |  |  | sphalerite, chalcopyrite, pyrrhotite, pyrite, arsenopyrite | [6 empty] | galena, bismuthinite, marcasite, iron oxides, pyroxene, actinolite, quartz | thin sections and polished blocks examined using optical microscope, BSE detector, and EDS prior to analysis | EMPA, LA-ICPMS | JEOL JXA-8230 electron probe microanalyzer; RESOlution-LR 193 nm ArF excimer laser ablation system coupled to an Agilent 7700x ICP–MS | Laboratory of Mineral Resources Research Center, Fuzhou University; Adelaide Microscopy, the University of Adelaide | EPMA point analysis: accelerating voltage 15 kV, beam current 20 nA, beam diameter ~5 μm; EPMA mapping: accelerating voltage 20 kV, working current 50 nA, dwell time ~10 ms; BSE imaging: accelerating voltage 20 kV, beam current 10 nA; LA–ICP–MS: energy density 3~3.5 J/cm2, spot sizes 29 to 51 μm, repetition rates 5 Hz (polished thin-section) and 10 Hz (polished blocks), ~30 s background acquisition, ~40 s sample data acquisition | STDGL3 (Danyushevsky et al. 2011) and GSD-1G (USGS) | 2.925795 | [19 empty] | 2187.957864 | [5 empty] | 140.284831 | [5 empty] | 23.527734 | [9 empty] | 53788.63 |  | 0.229116 |  |  |  | 0.223884 | [7 empty] | 29.493215 | [13 empty] | 1466.730294 | [15 empty] | 0.347518 | [17 empty] | 0.120737 | [9 empty] | 2.536115 | [35 empty] | CHN | Tibet
| Lawu |  | Magmatic hydrothermal | Skarn | Cu-Pb-Zn skarn | Cu, Pb, Zn | In, Sn | Cu, Pb, Zn, In, Sn |  |  | 18-59 a2 sp - 22.d |  | underground mine |  |  |  |  | ore material | drill core, grab | underground mining tunnels and drill cores | mineral separate | [5 empty] | mineralisation |  |  |  | sphalerite, chalcopyrite, pyrrhotite, pyrite, arsenopyrite | [6 empty] | galena, bismuthinite, marcasite, iron oxides, pyroxene, actinolite, quartz | thin sections and polished blocks examined using optical microscope, BSE detector, and EDS prior to analysis | EMPA, LA-ICPMS | JEOL JXA-8230 electron probe microanalyzer; RESOlution-LR 193 nm ArF excimer laser ablation system coupled to an Agilent 7700x ICP–MS | Laboratory of Mineral Resources Research Center, Fuzhou University; Adelaide Microscopy, the University of Adelaide | EPMA point analysis: accelerating voltage 15 kV, beam current 20 nA, beam diameter ~5 μm; EPMA mapping: accelerating voltage 20 kV, working current 50 nA, dwell time ~10 ms; BSE imaging: accelerating voltage 20 kV, beam current 10 nA; LA–ICP–MS: energy density 3~3.5 J/cm2, spot sizes 29 to 51 μm, repetition rates 5 Hz (polished thin-section) and 10 Hz (polished blocks), ~30 s background acquisition, ~40 s sample data acquisition | STDGL3 (Danyushevsky et al. 2011) and GSD-1G (USGS) | 3.945067 | [19 empty] | 2351.569628 | [5 empty] | 151.197835 | [5 empty] | 20.647638 | [9 empty] | 50101.76 |  | 0.175965 |  |  |  | 0.195385 | [7 empty] | 27.296971 | [13 empty] | 1524.474035 | [15 empty] | 0.844947 | [17 empty] | 0.251847 | [9 empty] | 0.897309 | [35 empty] | CHN | Tibet
| Lawu |  | Magmatic hydrothermal | Skarn | Cu-Pb-Zn skarn | Cu, Pb, Zn | In, Sn | Cu, Pb, Zn, In, Sn |  |  | 18-59 a2 sp - 23.d |  | underground mine |  |  |  |  | ore material | drill core, grab | underground mining tunnels and drill cores | mineral separate | [5 empty] | mineralisation |  |  |  | sphalerite, chalcopyrite, pyrrhotite, pyrite, arsenopyrite | [6 empty] | galena, bismuthinite, marcasite, iron oxides, pyroxene, actinolite, quartz | thin sections and polished blocks examined using optical microscope, BSE detector, and EDS prior to analysis | EMPA, LA-ICPMS | JEOL JXA-8230 electron probe microanalyzer; RESOlution-LR 193 nm ArF excimer laser ablation system coupled to an Agilent 7700x ICP–MS | Laboratory of Mineral Resources Research Center, Fuzhou University; Adelaide Microscopy, the University of Adelaide | EPMA point analysis: accelerating voltage 15 kV, beam current 20 nA, beam diameter ~5 μm; EPMA mapping: accelerating voltage 20 kV, working current 50 nA, dwell time ~10 ms; BSE imaging: accelerating voltage 20 kV, beam current 10 nA; LA–ICP–MS: energy density 3~3.5 J/cm2, spot sizes 29 to 51 μm, repetition rates 5 Hz (polished thin-section) and 10 Hz (polished blocks), ~30 s background acquisition, ~40 s sample data acquisition | STDGL3 (Danyushevsky et al. 2011) and GSD-1G (USGS) | 6.483465 | [19 empty] | 1814.9849 | [5 empty] | 126.49019 | [5 empty] | 30.46391 | [9 empty] | 81115.57 |  | 0.162359 |  |  |  | 0.228843 | [7 empty] | 12.169418 | [13 empty] | 1734.062006 | [15 empty] | 1.191797 | [17 empty] | 0.18882 | [9 empty] | 2.389152 | [35 empty] | CHN | Tibet
| Lawu |  | Magmatic hydrothermal | Skarn | Cu-Pb-Zn skarn | Cu, Pb, Zn | In, Sn | Cu, Pb, Zn, In, Sn |  |  | 18-59 a2 sp - 24.d |  | underground mine |  |  |  |  | ore material | drill core, grab | underground mining tunnels and drill cores | mineral separate | [5 empty] | mineralisation |  |  |  | sphalerite, chalcopyrite, pyrrhotite, pyrite, arsenopyrite | [6 empty] | galena, bismuthinite, marcasite, iron oxides, pyroxene, actinolite, quartz | thin sections and polished blocks examined using optical microscope, BSE detector, and EDS prior to analysis | EMPA, LA-ICPMS | JEOL JXA-8230 electron probe microanalyzer; RESOlution-LR 193 nm ArF excimer laser ablation system coupled to an Agilent 7700x ICP–MS | Laboratory of Mineral Resources Research Center, Fuzhou University; Adelaide Microscopy, the University of Adelaide | EPMA point analysis: accelerating voltage 15 kV, beam current 20 nA, beam diameter ~5 μm; EPMA mapping: accelerating voltage 20 kV, working current 50 nA, dwell time ~10 ms; BSE imaging: accelerating voltage 20 kV, beam current 10 nA; LA–ICP–MS: energy density 3~3.5 J/cm2, spot sizes 29 to 51 μm, repetition rates 5 Hz (polished thin-section) and 10 Hz (polished blocks), ~30 s background acquisition, ~40 s sample data acquisition | STDGL3 (Danyushevsky et al. 2011) and GSD-1G (USGS) | 7.057873 | [19 empty] | 1791.092541 | [5 empty] | 122.113785 | [5 empty] | 30.46391 | [9 empty] | 81518.91 |  | 0.312665 |  |  |  | 0.223219 | [7 empty] | 17.405866 | [13 empty] | 1747.138162 | [15 empty] | 1.191797 | [17 empty] | 0.289479 | [9 empty] | 0.627366 | [35 empty] | CHN | Tibet
| Lawu |  | Magmatic hydrothermal | Skarn | Cu-Pb-Zn skarn | Cu, Pb, Zn | In, Sn | Cu, Pb, Zn, In, Sn |  |  | 18-59 a2 sp - 25.d |  | underground mine |  |  |  |  | ore material | drill core, grab | underground mining tunnels and drill cores | mineral separate | [5 empty] | mineralisation |  |  |  | sphalerite, chalcopyrite, pyrrhotite, pyrite, arsenopyrite | [6 empty] | galena, bismuthinite, marcasite, iron oxides, pyroxene, actinolite, quartz | thin sections and polished blocks examined using optical microscope, BSE detector, and EDS prior to analysis | EMPA, LA-ICPMS | JEOL JXA-8230 electron probe microanalyzer; RESOlution-LR 193 nm ArF excimer laser ablation system coupled to an Agilent 7700x ICP–MS | Laboratory of Mineral Resources Research Center, Fuzhou University; Adelaide Microscopy, the University of Adelaide | EPMA point analysis: accelerating voltage 15 kV, beam current 20 nA, beam diameter ~5 μm; EPMA mapping: accelerating voltage 20 kV, working current 50 nA, dwell time ~10 ms; BSE imaging: accelerating voltage 20 kV, beam current 10 nA; LA–ICP–MS: energy density 3~3.5 J/cm2, spot sizes 29 to 51 μm, repetition rates 5 Hz (polished thin-section) and 10 Hz (polished blocks), ~30 s background acquisition, ~40 s sample data acquisition | STDGL3 (Danyushevsky et al. 2011) and GSD-1G (USGS) | 5.168313 | [19 empty] | 1764.147567 | [5 empty] | 125.78485 | [5 empty] | 34.60588 | [9 empty] | 63343.81 |  | 0.208785 |  |  |  | 0.285122 | [7 empty] | 43.803387 | [13 empty] | 1311.261923 | [15 empty] | 1.617449 | [17 empty] | 0.10457 | [9 empty] | 0.463418 | [35 empty] | CHN | Tibet
| Lawu |  | Magmatic hydrothermal | Skarn | Cu-Pb-Zn skarn | Cu, Pb, Zn | In, Sn | Cu, Pb, Zn, In, Sn |  |  | 18-59 a2 sp - 26.d |  | underground mine |  |  |  |  | ore material | drill core, grab | underground mining tunnels and drill cores | mineral separate | [5 empty] | mineralisation |  |  |  | sphalerite, chalcopyrite, pyrrhotite, pyrite, arsenopyrite | [6 empty] | galena, bismuthinite, marcasite, iron oxides, pyroxene, actinolite, quartz | thin sections and polished blocks examined using optical microscope, BSE detector, and EDS prior to analysis | EMPA, LA-ICPMS | JEOL JXA-8230 electron probe microanalyzer; RESOlution-LR 193 nm ArF excimer laser ablation system coupled to an Agilent 7700x ICP–MS | Laboratory of Mineral Resources Research Center, Fuzhou University; Adelaide Microscopy, the University of Adelaide | EPMA point analysis: accelerating voltage 15 kV, beam current 20 nA, beam diameter ~5 μm; EPMA mapping: accelerating voltage 20 kV, working current 50 nA, dwell time ~10 ms; BSE imaging: accelerating voltage 20 kV, beam current 10 nA; LA–ICP–MS: energy density 3~3.5 J/cm2, spot sizes 29 to 51 μm, repetition rates 5 Hz (polished thin-section) and 10 Hz (polished blocks), ~30 s background acquisition, ~40 s sample data acquisition | STDGL3 (Danyushevsky et al. 2011) and GSD-1G (USGS) | 3.459538 | [19 empty] | 1872.520621 | [5 empty] | 140.420839 | [5 empty] | 44.427755 | [9 empty] | 61324.87 |  | 0.25817 |  |  |  | 0.301985 | [7 empty] | 66.609024 | [13 empty] | 1372.890459 | [15 empty] | 0.39111 | [17 empty] | 0.251847 | [9 empty] | 0.553526 | [35 empty] | CHN | Tibet
| Lawu |  | Magmatic hydrothermal | Skarn | Cu-Pb-Zn skarn | Cu, Pb, Zn | In, Sn | Cu, Pb, Zn, In, Sn |  |  | 18-85 a1 sp - 1.d |  | underground mine |  |  |  |  | ore material | drill core, grab | underground mining tunnels and drill cores | mineral separate | [5 empty] | mineralisation |  |  |  | sphalerite, chalcopyrite, pyrrhotite, pyrite, arsenopyrite | [6 empty] | galena, bismuthinite, marcasite, iron oxides, pyroxene, actinolite, quartz | thin sections and polished blocks examined using optical microscope, BSE detector, and EDS prior to analysis | EMPA, LA-ICPMS | JEOL JXA-8230 electron probe microanalyzer; RESOlution-LR 193 nm ArF excimer laser ablation system coupled to an Agilent 7700x ICP–MS | Laboratory of Mineral Resources Research Center, Fuzhou University; Adelaide Microscopy, the University of Adelaide | EPMA point analysis: accelerating voltage 15 kV, beam current 20 nA, beam diameter ~5 μm; EPMA mapping: accelerating voltage 20 kV, working current 50 nA, dwell time ~10 ms; BSE imaging: accelerating voltage 20 kV, beam current 10 nA; LA–ICP–MS: energy density 3~3.5 J/cm2, spot sizes 29 to 51 μm, repetition rates 5 Hz (polished thin-section) and 10 Hz (polished blocks), ~30 s background acquisition, ~40 s sample data acquisition | STDGL3 (Danyushevsky et al. 2011) and GSD-1G (USGS) | 10.080054 | [19 empty] | 2054.208811 | [5 empty] | 195.234722 | [5 empty] | 56.100056 | [9 empty] | 89341.11 |  | 0.206481 |  |  |  | 0.223634 | [7 empty] | 125.331535 | [13 empty] | 1792.021313 | [15 empty] | 3.512103 | [17 empty] | 0.096556 | [9 empty] | 0.896594 | [35 empty] | CHN | Tibet
| Lawu |  | Magmatic hydrothermal | Skarn | Cu-Pb-Zn skarn | Cu, Pb, Zn | In, Sn | Cu, Pb, Zn, In, Sn |  |  | 18-85 a1 sp - 2.d |  | underground mine |  |  |  |  | ore material | drill core, grab | underground mining tunnels and drill cores | mineral separate | [5 empty] | mineralisation |  |  |  | sphalerite, chalcopyrite, pyrrhotite, pyrite, arsenopyrite | [6 empty] | galena, bismuthinite, marcasite, iron oxides, pyroxene, actinolite, quartz | thin sections and polished blocks examined using optical microscope, BSE detector, and EDS prior to analysis | EMPA, LA-ICPMS | JEOL JXA-8230 electron probe microanalyzer; RESOlution-LR 193 nm ArF excimer laser ablation system coupled to an Agilent 7700x ICP–MS | Laboratory of Mineral Resources Research Center, Fuzhou University; Adelaide Microscopy, the University of Adelaide | EPMA point analysis: accelerating voltage 15 kV, beam current 20 nA, beam diameter ~5 μm; EPMA mapping: accelerating voltage 20 kV, working current 50 nA, dwell time ~10 ms; BSE imaging: accelerating voltage 20 kV, beam current 10 nA; LA–ICP–MS: energy density 3~3.5 J/cm2, spot sizes 29 to 51 μm, repetition rates 5 Hz (polished thin-section) and 10 Hz (polished blocks), ~30 s background acquisition, ~40 s sample data acquisition | STDGL3 (Danyushevsky et al. 2011) and GSD-1G (USGS) | 6.167923 | [19 empty] | 2001.496708 | [5 empty] | 207.201924 | [5 empty] | 34.813505 | [9 empty] | 47126.96387 |  | 0.515994 |  |  |  | 0.234709 | [7 empty] | 44.015538 | [13 empty] | 949.255709 | [15 empty] | 0.794778 | [17 empty] | 0.029664 | [9 empty] | 6.542924 | [35 empty] | CHN | Tibet
| Lawu |  | Magmatic hydrothermal | Skarn | Cu-Pb-Zn skarn | Cu, Pb, Zn | In, Sn | Cu, Pb, Zn, In, Sn |  |  | 18-85 a1 sp - 3.d |  | underground mine |  |  |  |  | ore material | drill core, grab | underground mining tunnels and drill cores | mineral separate | [5 empty] | mineralisation |  |  |  | sphalerite, chalcopyrite, pyrrhotite, pyrite, arsenopyrite | [6 empty] | galena, bismuthinite, marcasite, iron oxides, pyroxene, actinolite, quartz | thin sections and polished blocks examined using optical microscope, BSE detector, and EDS prior to analysis | EMPA, LA-ICPMS | JEOL JXA-8230 electron probe microanalyzer; RESOlution-LR 193 nm ArF excimer laser ablation system coupled to an Agilent 7700x ICP–MS | Laboratory of Mineral Resources Research Center, Fuzhou University; Adelaide Microscopy, the University of Adelaide | EPMA point analysis: accelerating voltage 15 kV, beam current 20 nA, beam diameter ~5 μm; EPMA mapping: accelerating voltage 20 kV, working current 50 nA, dwell time ~10 ms; BSE imaging: accelerating voltage 20 kV, beam current 10 nA; LA–ICP–MS: energy density 3~3.5 J/cm2, spot sizes 29 to 51 μm, repetition rates 5 Hz (polished thin-section) and 10 Hz (polished blocks), ~30 s background acquisition, ~40 s sample data acquisition | STDGL3 (Danyushevsky et al. 2011) and GSD-1G (USGS) | 5.784788 | [19 empty] | 2010.982389 | [5 empty] | 209.48199 | [5 empty] | 45.43993 | [9 empty] | 47060.79 |  | 0.466074 |  |  |  | 0.182511 | [7 empty] | 57.892979 | [13 empty] | 975.868608 | [15 empty] | 0.687468 | [17 empty] | 0.048067 | [9 empty] | 7.970153 | [35 empty] | CHN | Tibet
| Lawu |  | Magmatic hydrothermal | Skarn | Cu-Pb-Zn skarn | Cu, Pb, Zn | In, Sn | Cu, Pb, Zn, In, Sn |  |  | 18-85 a1 sp - 4.d |  | underground mine |  |  |  |  | ore material | drill core, grab | underground mining tunnels and drill cores | mineral separate | [5 empty] | mineralisation |  |  |  | sphalerite, chalcopyrite, pyrrhotite, pyrite, arsenopyrite | [6 empty] | galena, bismuthinite, marcasite, iron oxides, pyroxene, actinolite, quartz | thin sections and polished blocks examined using optical microscope, BSE detector, and EDS prior to analysis | EMPA, LA-ICPMS | JEOL JXA-8230 electron probe microanalyzer; RESOlution-LR 193 nm ArF excimer laser ablation system coupled to an Agilent 7700x ICP–MS | Laboratory of Mineral Resources Research Center, Fuzhou University; Adelaide Microscopy, the University of Adelaide | EPMA point analysis: accelerating voltage 15 kV, beam current 20 nA, beam diameter ~5 μm; EPMA mapping: accelerating voltage 20 kV, working current 50 nA, dwell time ~10 ms; BSE imaging: accelerating voltage 20 kV, beam current 10 nA; LA–ICP–MS: energy density 3~3.5 J/cm2, spot sizes 29 to 51 μm, repetition rates 5 Hz (polished thin-section) and 10 Hz (polished blocks), ~30 s background acquisition, ~40 s sample data acquisition | STDGL3 (Danyushevsky et al. 2011) and GSD-1G (USGS) | 9.015633 | [19 empty] | 1958.282234 | [5 empty] | 201.830132 | [5 empty] | 52.357073 | [9 empty] | 53761.78 |  | 0.498625 |  |  |  | 0.223016 | [7 empty] | 66.187071 | [13 empty] | 1000.339347 | [15 empty] | 1.117377 | [17 empty] | 0.016601 | [9 empty] | 9.449813 | [35 empty] | CHN | Tibet
| Lawu |  | Magmatic hydrothermal | Skarn | Cu-Pb-Zn skarn | Cu, Pb, Zn | In, Sn | Cu, Pb, Zn, In, Sn |  |  | 18-85 a1 sp - 5.d |  | underground mine |  |  |  |  | ore material | drill core, grab | underground mining tunnels and drill cores | mineral separate | [5 empty] | mineralisation |  |  |  | sphalerite, chalcopyrite, pyrrhotite, pyrite, arsenopyrite | [6 empty] | galena, bismuthinite, marcasite, iron oxides, pyroxene, actinolite, quartz | thin sections and polished blocks examined using optical microscope, BSE detector, and EDS prior to analysis | EMPA, LA-ICPMS | JEOL JXA-8230 electron probe microanalyzer; RESOlution-LR 193 nm ArF excimer laser ablation system coupled to an Agilent 7700x ICP–MS | Laboratory of Mineral Resources Research Center, Fuzhou University; Adelaide Microscopy, the University of Adelaide | EPMA point analysis: accelerating voltage 15 kV, beam current 20 nA, beam diameter ~5 μm; EPMA mapping: accelerating voltage 20 kV, working current 50 nA, dwell time ~10 ms; BSE imaging: accelerating voltage 20 kV, beam current 10 nA; LA–ICP–MS: energy density 3~3.5 J/cm2, spot sizes 29 to 51 μm, repetition rates 5 Hz (polished thin-section) and 10 Hz (polished blocks), ~30 s background acquisition, ~40 s sample data acquisition | STDGL3 (Danyushevsky et al. 2011) and GSD-1G (USGS) | 7.671437 | [19 empty] | 1990.65022 | [5 empty] | 194.418795 | [5 empty] | 78.676113 | [9 empty] | 86936.07 |  | 0.509676 |  |  |  | 0.222668 | [7 empty] | 103.12994 | [13 empty] | 1699.796399 | [15 empty] | 0.856971 | [17 empty] | 0.028187 | [9 empty] | 2.130037 | [35 empty] | CHN | Tibet
| Lawu |  | Magmatic hydrothermal | Skarn | Cu-Pb-Zn skarn | Cu, Pb, Zn | In, Sn | Cu, Pb, Zn, In, Sn |  |  | 18-85 a1 sp - 6.d |  | underground mine |  |  |  |  | ore material | drill core, grab | underground mining tunnels and drill cores | mineral separate | [5 empty] | mineralisation |  |  |  | sphalerite, chalcopyrite, pyrrhotite, pyrite, arsenopyrite | [6 empty] | galena, bismuthinite, marcasite, iron oxides, pyroxene, actinolite, quartz | thin sections and polished blocks examined using optical microscope, BSE detector, and EDS prior to analysis | EMPA, LA-ICPMS | JEOL JXA-8230 electron probe microanalyzer; RESOlution-LR 193 nm ArF excimer laser ablation system coupled to an Agilent 7700x ICP–MS | Laboratory of Mineral Resources Research Center, Fuzhou University; Adelaide Microscopy, the University of Adelaide | EPMA point analysis: accelerating voltage 15 kV, beam current 20 nA, beam diameter ~5 μm; EPMA mapping: accelerating voltage 20 kV, working current 50 nA, dwell time ~10 ms; BSE imaging: accelerating voltage 20 kV, beam current 10 nA; LA–ICP–MS: energy density 3~3.5 J/cm2, spot sizes 29 to 51 μm, repetition rates 5 Hz (polished thin-section) and 10 Hz (polished blocks), ~30 s background acquisition, ~40 s sample data acquisition | STDGL3 (Danyushevsky et al. 2011) and GSD-1G (USGS) | 6.318055 | [19 empty] | 1968.417322 | [5 empty] | 198.579849 | [5 empty] | 45.921047 | [9 empty] | 73174.72 |  | 0.371278 |  |  |  | 0.250367 | [7 empty] | 65.363791 | [13 empty] | 1402.486479 | [15 empty] | 1.340957 | [17 empty] | 0.015643 | [9 empty] | 3.371947 | [35 empty] | CHN | Tibet
| Lawu |  | Magmatic hydrothermal | Skarn | Cu-Pb-Zn skarn | Cu, Pb, Zn | In, Sn | Cu, Pb, Zn, In, Sn |  |  | 18-85 a1 sp - 7.d |  | underground mine |  |  |  |  | ore material | drill core, grab | underground mining tunnels and drill cores | mineral separate | [5 empty] | mineralisation |  |  |  | sphalerite, chalcopyrite, pyrrhotite, pyrite, arsenopyrite | [6 empty] | galena, bismuthinite, marcasite, iron oxides, pyroxene, actinolite, quartz | thin sections and polished blocks examined using optical microscope, BSE detector, and EDS prior to analysis | EMPA, LA-ICPMS | JEOL JXA-8230 electron probe microanalyzer; RESOlution-LR 193 nm ArF excimer laser ablation system coupled to an Agilent 7700x ICP–MS | Laboratory of Mineral Resources Research Center, Fuzhou University; Adelaide Microscopy, the University of Adelaide | EPMA point analysis: accelerating voltage 15 kV, beam current 20 nA, beam diameter ~5 μm; EPMA mapping: accelerating voltage 20 kV, working current 50 nA, dwell time ~10 ms; BSE imaging: accelerating voltage 20 kV, beam current 10 nA; LA–ICP–MS: energy density 3~3.5 J/cm2, spot sizes 29 to 51 μm, repetition rates 5 Hz (polished thin-section) and 10 Hz (polished blocks), ~30 s background acquisition, ~40 s sample data acquisition | STDGL3 (Danyushevsky et al. 2011) and GSD-1G (USGS) | 10.272953 | [19 empty] | 2165.95889 | [5 empty] | 200.775334 | [5 empty] | 56.100056 | [9 empty] | 87637.54857 |  | 0.323538 |  |  |  | 0.262127 | [7 empty] | 125.909578 | [13 empty] | 1743.48762 | [15 empty] | 1.630397 | [17 empty] | 0.10096 | [9 empty] | 0.732741 | [35 empty] | CHN | Tibet
| Lawu |  | Magmatic hydrothermal | Skarn | Cu-Pb-Zn skarn | Cu, Pb, Zn | In, Sn | Cu, Pb, Zn, In, Sn |  |  | 18-85 a1 sp - 8.d |  | underground mine |  |  |  |  | ore material | drill core, grab | underground mining tunnels and drill cores | mineral separate | [5 empty] | mineralisation |  |  |  | sphalerite, chalcopyrite, pyrrhotite, pyrite, arsenopyrite | [6 empty] | galena, bismuthinite, marcasite, iron oxides, pyroxene, actinolite, quartz | thin sections and polished blocks examined using optical microscope, BSE detector, and EDS prior to analysis | EMPA, LA-ICPMS | JEOL JXA-8230 electron probe microanalyzer; RESOlution-LR 193 nm ArF excimer laser ablation system coupled to an Agilent 7700x ICP–MS | Laboratory of Mineral Resources Research Center, Fuzhou University; Adelaide Microscopy, the University of Adelaide | EPMA point analysis: accelerating voltage 15 kV, beam current 20 nA, beam diameter ~5 μm; EPMA mapping: accelerating voltage 20 kV, working current 50 nA, dwell time ~10 ms; BSE imaging: accelerating voltage 20 kV, beam current 10 nA; LA–ICP–MS: energy density 3~3.5 J/cm2, spot sizes 29 to 51 μm, repetition rates 5 Hz (polished thin-section) and 10 Hz (polished blocks), ~30 s background acquisition, ~40 s sample data acquisition | STDGL3 (Danyushevsky et al. 2011) and GSD-1G (USGS) | 6.658099 | [19 empty] | 1830.123721 | [5 empty] | 181.988049 | [5 empty] | 81.519037 | [9 empty] | 71873.33 |  | 0.378686 |  |  |  | 0.286051 | [7 empty] | 129.651133 | [13 empty] | 1355.520741 | [15 empty] | 1.792565 | [17 empty] | 0.150345 | [9 empty] | 1.937678 | [35 empty] | CHN | Tibet
| Lawu |  | Magmatic hydrothermal | Skarn | Cu-Pb-Zn skarn | Cu, Pb, Zn | In, Sn | Cu, Pb, Zn, In, Sn |  |  | 18-85 a1 sp - 9.d |  | underground mine |  |  |  |  | ore material | drill core, grab | underground mining tunnels and drill cores | mineral separate | [5 empty] | mineralisation |  |  |  | sphalerite, chalcopyrite, pyrrhotite, pyrite, arsenopyrite | [6 empty] | galena, bismuthinite, marcasite, iron oxides, pyroxene, actinolite, quartz | thin sections and polished blocks examined using optical microscope, BSE detector, and EDS prior to analysis | EMPA, LA-ICPMS | JEOL JXA-8230 electron probe microanalyzer; RESOlution-LR 193 nm ArF excimer laser ablation system coupled to an Agilent 7700x ICP–MS | Laboratory of Mineral Resources Research Center, Fuzhou University; Adelaide Microscopy, the University of Adelaide | EPMA point analysis: accelerating voltage 15 kV, beam current 20 nA, beam diameter ~5 μm; EPMA mapping: accelerating voltage 20 kV, working current 50 nA, dwell time ~10 ms; BSE imaging: accelerating voltage 20 kV, beam current 10 nA; LA–ICP–MS: energy density 3~3.5 J/cm2, spot sizes 29 to 51 μm, repetition rates 5 Hz (polished thin-section) and 10 Hz (polished blocks), ~30 s background acquisition, ~40 s sample data acquisition | STDGL3 (Danyushevsky et al. 2011) and GSD-1G (USGS) | 12.960671 | [19 empty] | 1874.527897 | [5 empty] | 193.841237 | [5 empty] | 50.407473 | [9 empty] | 73685.92 |  | 0.368276 |  |  |  | 0.209602 | [7 empty] | 68.512742 | [13 empty] | 1337.810829 | [15 empty] | 1.630397 | [17 empty] | 0.325548 | [9 empty] | 4.85697 | [35 empty] | CHN | Tibet
| Lawu |  | Magmatic hydrothermal | Skarn | Cu-Pb-Zn skarn | Cu, Pb, Zn | In, Sn | Cu, Pb, Zn, In, Sn |  |  | 18-85 a1 sp - 10.d |  | underground mine |  |  |  |  | ore material | drill core, grab | underground mining tunnels and drill cores | mineral separate | [5 empty] | mineralisation |  |  |  | sphalerite, chalcopyrite, pyrrhotite, pyrite, arsenopyrite | [6 empty] | galena, bismuthinite, marcasite, iron oxides, pyroxene, actinolite, quartz | thin sections and polished blocks examined using optical microscope, BSE detector, and EDS prior to analysis | EMPA, LA-ICPMS | JEOL JXA-8230 electron probe microanalyzer; RESOlution-LR 193 nm ArF excimer laser ablation system coupled to an Agilent 7700x ICP–MS | Laboratory of Mineral Resources Research Center, Fuzhou University; Adelaide Microscopy, the University of Adelaide | EPMA point analysis: accelerating voltage 15 kV, beam current 20 nA, beam diameter ~5 μm; EPMA mapping: accelerating voltage 20 kV, working current 50 nA, dwell time ~10 ms; BSE imaging: accelerating voltage 20 kV, beam current 10 nA; LA–ICP–MS: energy density 3~3.5 J/cm2, spot sizes 29 to 51 μm, repetition rates 5 Hz (polished thin-section) and 10 Hz (polished blocks), ~30 s background acquisition, ~40 s sample data acquisition | STDGL3 (Danyushevsky et al. 2011) and GSD-1G (USGS) | 6.715765 | [19 empty] | 1938.220665 | [5 empty] | 190.740466 | [5 empty] | 84.58463 | [9 empty] | 89472.69 |  | 0.436552 |  |  |  | 0.243749 | [7 empty] | 104.539879 | [13 empty] | 1704.44405 | [15 empty] | 2.024293 | [17 empty] | 0.019446 | [9 empty] | 1.931845 | [35 empty] | CHN | Tibet
| Lawu |  | Magmatic hydrothermal | Skarn | Cu-Pb-Zn skarn | Cu, Pb, Zn | In, Sn | Cu, Pb, Zn, In, Sn |  |  | 18-85 a1 sp - 11.d |  | underground mine |  |  |  |  | ore material | drill core, grab | underground mining tunnels and drill cores | mineral separate | [5 empty] | mineralisation |  |  |  | sphalerite, chalcopyrite, pyrrhotite, pyrite, arsenopyrite | [6 empty] | galena, bismuthinite, marcasite, iron oxides, pyroxene, actinolite, quartz | thin sections and polished blocks examined using optical microscope, BSE detector, and EDS prior to analysis | EMPA, LA-ICPMS | JEOL JXA-8230 electron probe microanalyzer; RESOlution-LR 193 nm ArF excimer laser ablation system coupled to an Agilent 7700x ICP–MS | Laboratory of Mineral Resources Research Center, Fuzhou University; Adelaide Microscopy, the University of Adelaide | EPMA point analysis: accelerating voltage 15 kV, beam current 20 nA, beam diameter ~5 μm; EPMA mapping: accelerating voltage 20 kV, working current 50 nA, dwell time ~10 ms; BSE imaging: accelerating voltage 20 kV, beam current 10 nA; LA–ICP–MS: energy density 3~3.5 J/cm2, spot sizes 29 to 51 μm, repetition rates 5 Hz (polished thin-section) and 10 Hz (polished blocks), ~30 s background acquisition, ~40 s sample data acquisition | STDGL3 (Danyushevsky et al. 2011) and GSD-1G (USGS) | 8.098057 | [19 empty] | 2050.932604 | [5 empty] | 194.84938 | [5 empty] | 56.100056 | [9 empty] | 90793.13 |  | 0.537323 |  |  |  | 0.25338 | [7 empty] | 149.074142 | [13 empty] | 1804.863823 | [15 empty] | 1.150549 | [17 empty] | 0.078716 | [9 empty] | 0.623259 | [35 empty] | CHN | Tibet
| Lawu |  | Magmatic hydrothermal | Skarn | Cu-Pb-Zn skarn | Cu, Pb, Zn | In, Sn | Cu, Pb, Zn, In, Sn |  |  | 18-85 a1 sp - 12.d |  | underground mine |  |  |  |  | ore material | drill core, grab | underground mining tunnels and drill cores | mineral separate | [5 empty] | mineralisation |  |  |  | sphalerite, chalcopyrite, pyrrhotite, pyrite, arsenopyrite | [6 empty] | galena, bismuthinite, marcasite, iron oxides, pyroxene, actinolite, quartz | thin sections and polished blocks examined using optical microscope, BSE detector, and EDS prior to analysis | EMPA, LA-ICPMS | JEOL JXA-8230 electron probe microanalyzer; RESOlution-LR 193 nm ArF excimer laser ablation system coupled to an Agilent 7700x ICP–MS | Laboratory of Mineral Resources Research Center, Fuzhou University; Adelaide Microscopy, the University of Adelaide | EPMA point analysis: accelerating voltage 15 kV, beam current 20 nA, beam diameter ~5 μm; EPMA mapping: accelerating voltage 20 kV, working current 50 nA, dwell time ~10 ms; BSE imaging: accelerating voltage 20 kV, beam current 10 nA; LA–ICP–MS: energy density 3~3.5 J/cm2, spot sizes 29 to 51 μm, repetition rates 5 Hz (polished thin-section) and 10 Hz (polished blocks), ~30 s background acquisition, ~40 s sample data acquisition | STDGL3 (Danyushevsky et al. 2011) and GSD-1G (USGS) | 7.721597 | [19 empty] | 2137.02635 | [5 empty] | 195.859901 | [5 empty] | 56.100056 | [9 empty] | 86342.42737 |  | 0.414845 |  |  |  | 0.232073 | [7 empty] | 114.473077 | [13 empty] | 1790.938829 | [15 empty] | 2.008846 | [17 empty] | 0.053323 | [9 empty] | 1.281806 | [35 empty] | CHN | Tibet
| Lawu |  | Magmatic hydrothermal | Skarn | Cu-Pb-Zn skarn | Cu, Pb, Zn | In, Sn | Cu, Pb, Zn, In, Sn |  |  | 18-85 a1 sp - 13.d |  | underground mine |  |  |  |  | ore material | drill core, grab | underground mining tunnels and drill cores | mineral separate | [5 empty] | mineralisation |  |  |  | sphalerite, chalcopyrite, pyrrhotite, pyrite, arsenopyrite | [6 empty] | galena, bismuthinite, marcasite, iron oxides, pyroxene, actinolite, quartz | thin sections and polished blocks examined using optical microscope, BSE detector, and EDS prior to analysis | EMPA, LA-ICPMS | JEOL JXA-8230 electron probe microanalyzer; RESOlution-LR 193 nm ArF excimer laser ablation system coupled to an Agilent 7700x ICP–MS | Laboratory of Mineral Resources Research Center, Fuzhou University; Adelaide Microscopy, the University of Adelaide | EPMA point analysis: accelerating voltage 15 kV, beam current 20 nA, beam diameter ~5 μm; EPMA mapping: accelerating voltage 20 kV, working current 50 nA, dwell time ~10 ms; BSE imaging: accelerating voltage 20 kV, beam current 10 nA; LA–ICP–MS: energy density 3~3.5 J/cm2, spot sizes 29 to 51 μm, repetition rates 5 Hz (polished thin-section) and 10 Hz (polished blocks), ~30 s background acquisition, ~40 s sample data acquisition | STDGL3 (Danyushevsky et al. 2011) and GSD-1G (USGS) | 10.616283 | [19 empty] | 1921.232815 | [5 empty] | 199.347973 | [5 empty] | 53.382444 | [9 empty] | 56325.84 |  | 0.26587 |  |  |  | 0.222962 | [7 empty] | 81.581626 | [13 empty] | 1032.127476 | [15 empty] | 1.630397 | [17 empty] | 0.037461 | [9 empty] | 5.037216 | [35 empty] | CHN | Tibet
| Lawu |  | Magmatic hydrothermal | Skarn | Cu-Pb-Zn skarn | Cu, Pb, Zn | In, Sn | Cu, Pb, Zn, In, Sn |  |  | 18-85 a1 sp - 14.d |  | underground mine |  |  |  |  | ore material | drill core, grab | underground mining tunnels and drill cores | mineral separate | [5 empty] | mineralisation |  |  |  | sphalerite, chalcopyrite, pyrrhotite, pyrite, arsenopyrite | [6 empty] | galena, bismuthinite, marcasite, iron oxides, pyroxene, actinolite, quartz | thin sections and polished blocks examined using optical microscope, BSE detector, and EDS prior to analysis | EMPA, LA-ICPMS | JEOL JXA-8230 electron probe microanalyzer; RESOlution-LR 193 nm ArF excimer laser ablation system coupled to an Agilent 7700x ICP–MS | Laboratory of Mineral Resources Research Center, Fuzhou University; Adelaide Microscopy, the University of Adelaide | EPMA point analysis: accelerating voltage 15 kV, beam current 20 nA, beam diameter ~5 μm; EPMA mapping: accelerating voltage 20 kV, working current 50 nA, dwell time ~10 ms; BSE imaging: accelerating voltage 20 kV, beam current 10 nA; LA–ICP–MS: energy density 3~3.5 J/cm2, spot sizes 29 to 51 μm, repetition rates 5 Hz (polished thin-section) and 10 Hz (polished blocks), ~30 s background acquisition, ~40 s sample data acquisition | STDGL3 (Danyushevsky et al. 2011) and GSD-1G (USGS) | 6.532854 | [19 empty] | 1888.294904 | [5 empty] | 197.216782 | [5 empty] | 48.09227 | [9 empty] | 64789.90666 |  | 0.29029 |  |  |  | 0.219662 | [7 empty] | 71.211091 | [13 empty] | 1168.834539 | [15 empty] | 1.63129 | [17 empty] | 0.277011 | [9 empty] | 4.262899 | [35 empty] | CHN | Tibet
| Lawu |  | Magmatic hydrothermal | Skarn | Cu-Pb-Zn skarn | Cu, Pb, Zn | In, Sn | Cu, Pb, Zn, In, Sn |  |  | 18-85 a1 sp - 15.d |  | underground mine |  |  |  |  | ore material | drill core, grab | underground mining tunnels and drill cores | mineral separate | [5 empty] | mineralisation |  |  |  | sphalerite, chalcopyrite, pyrrhotite, pyrite, arsenopyrite | [6 empty] | galena, bismuthinite, marcasite, iron oxides, pyroxene, actinolite, quartz | thin sections and polished blocks examined using optical microscope, BSE detector, and EDS prior to analysis | EMPA, LA-ICPMS | JEOL JXA-8230 electron probe microanalyzer; RESOlution-LR 193 nm ArF excimer laser ablation system coupled to an Agilent 7700x ICP–MS | Laboratory of Mineral Resources Research Center, Fuzhou University; Adelaide Microscopy, the University of Adelaide | EPMA point analysis: accelerating voltage 15 kV, beam current 20 nA, beam diameter ~5 μm; EPMA mapping: accelerating voltage 20 kV, working current 50 nA, dwell time ~10 ms; BSE imaging: accelerating voltage 20 kV, beam current 10 nA; LA–ICP–MS: energy density 3~3.5 J/cm2, spot sizes 29 to 51 μm, repetition rates 5 Hz (polished thin-section) and 10 Hz (polished blocks), ~30 s background acquisition, ~40 s sample data acquisition | STDGL3 (Danyushevsky et al. 2011) and GSD-1G (USGS) | 7.696841 | [19 empty] | 1794.775083 | [5 empty] | 185.451434 | [5 empty] | 77.574456 | [9 empty] | 72899.21 |  | 0.34252 |  |  |  | 0.250983 | [7 empty] | 119.678807 | [13 empty] | 1331.579391 | [15 empty] | 2.086545 | [17 empty] | 0.150345 | [9 empty] | 2.623333 | [35 empty] | CHN | Tibet
| Lawu |  | Magmatic hydrothermal | Skarn | Cu-Pb-Zn skarn | Cu, Pb, Zn | In, Sn | Cu, Pb, Zn, In, Sn |  |  | 18-85 a1 sp - 16.d |  | underground mine |  |  |  |  | ore material | drill core, grab | underground mining tunnels and drill cores | mineral separate | [5 empty] | mineralisation |  |  |  | sphalerite, chalcopyrite, pyrrhotite, pyrite, arsenopyrite | [6 empty] | galena, bismuthinite, marcasite, iron oxides, pyroxene, actinolite, quartz | thin sections and polished blocks examined using optical microscope, BSE detector, and EDS prior to analysis | EMPA, LA-ICPMS | JEOL JXA-8230 electron probe microanalyzer; RESOlution-LR 193 nm ArF excimer laser ablation system coupled to an Agilent 7700x ICP–MS | Laboratory of Mineral Resources Research Center, Fuzhou University; Adelaide Microscopy, the University of Adelaide | EPMA point analysis: accelerating voltage 15 kV, beam current 20 nA, beam diameter ~5 μm; EPMA mapping: accelerating voltage 20 kV, working current 50 nA, dwell time ~10 ms; BSE imaging: accelerating voltage 20 kV, beam current 10 nA; LA–ICP–MS: energy density 3~3.5 J/cm2, spot sizes 29 to 51 μm, repetition rates 5 Hz (polished thin-section) and 10 Hz (polished blocks), ~30 s background acquisition, ~40 s sample data acquisition | STDGL3 (Danyushevsky et al. 2011) and GSD-1G (USGS) | 6.073562 | [19 empty] | 1902.196521 | [5 empty] | 200.993155 | [5 empty] | 46.730067 | [9 empty] | 56695.56 |  | 0.599357 |  |  |  | 0.260675 | [7 empty] | 62.242498 | [13 empty] | 1008.063155 | [15 empty] | 0.728558 | [17 empty] | 0.150345 | [9 empty] | 5.332884 | [35 empty] | CHN | Tibet
| Lawu |  | Magmatic hydrothermal | Skarn | Cu-Pb-Zn skarn | Cu, Pb, Zn | In, Sn | Cu, Pb, Zn, In, Sn |  |  | 18-85 a1 sp - 17.d |  | underground mine |  |  |  |  | ore material | drill core, grab | underground mining tunnels and drill cores | mineral separate | [5 empty] | mineralisation |  |  |  | sphalerite, chalcopyrite, pyrrhotite, pyrite, arsenopyrite | [6 empty] | galena, bismuthinite, marcasite, iron oxides, pyroxene, actinolite, quartz | thin sections and polished blocks examined using optical microscope, BSE detector, and EDS prior to analysis | EMPA, LA-ICPMS | JEOL JXA-8230 electron probe microanalyzer; RESOlution-LR 193 nm ArF excimer laser ablation system coupled to an Agilent 7700x ICP–MS | Laboratory of Mineral Resources Research Center, Fuzhou University; Adelaide Microscopy, the University of Adelaide | EPMA point analysis: accelerating voltage 15 kV, beam current 20 nA, beam diameter ~5 μm; EPMA mapping: accelerating voltage 20 kV, working current 50 nA, dwell time ~10 ms; BSE imaging: accelerating voltage 20 kV, beam current 10 nA; LA–ICP–MS: energy density 3~3.5 J/cm2, spot sizes 29 to 51 μm, repetition rates 5 Hz (polished thin-section) and 10 Hz (polished blocks), ~30 s background acquisition, ~40 s sample data acquisition | STDGL3 (Danyushevsky et al. 2011) and GSD-1G (USGS) | 5.02025 | [19 empty] | 1889.462303 | [5 empty] | 202.308588 | [5 empty] | 51.076674 | [9 empty] | 52575.26 |  | 0.377224 |  |  |  | 0.280048 | [7 empty] | 74.832593 | [13 empty] | 934.116195 | [15 empty] | 0.392753 | [17 empty] | 0.150345 | [9 empty] | 4.801707 | [35 empty] | CHN | Tibet
| Lawu |  | Magmatic hydrothermal | Skarn | Cu-Pb-Zn skarn | Cu, Pb, Zn | In, Sn | Cu, Pb, Zn, In, Sn |  |  | 18-85 a1 sp - 18.d |  | underground mine |  |  |  |  | ore material | drill core, grab | underground mining tunnels and drill cores | mineral separate | [5 empty] | mineralisation |  |  |  | sphalerite, chalcopyrite, pyrrhotite, pyrite, arsenopyrite | [6 empty] | galena, bismuthinite, marcasite, iron oxides, pyroxene, actinolite, quartz | thin sections and polished blocks examined using optical microscope, BSE detector, and EDS prior to analysis | EMPA, LA-ICPMS | JEOL JXA-8230 electron probe microanalyzer; RESOlution-LR 193 nm ArF excimer laser ablation system coupled to an Agilent 7700x ICP–MS | Laboratory of Mineral Resources Research Center, Fuzhou University; Adelaide Microscopy, the University of Adelaide | EPMA point analysis: accelerating voltage 15 kV, beam current 20 nA, beam diameter ~5 μm; EPMA mapping: accelerating voltage 20 kV, working current 50 nA, dwell time ~10 ms; BSE imaging: accelerating voltage 20 kV, beam current 10 nA; LA–ICP–MS: energy density 3~3.5 J/cm2, spot sizes 29 to 51 μm, repetition rates 5 Hz (polished thin-section) and 10 Hz (polished blocks), ~30 s background acquisition, ~40 s sample data acquisition | STDGL3 (Danyushevsky et al. 2011) and GSD-1G (USGS) | 6.748319 | [19 empty] | 1844.762411 | [5 empty] | 192.880436 | [5 empty] | 56.24986 | [9 empty] | 70062.7 |  | 0.264267 |  |  |  | 0.270461 | [7 empty] | 86.873002 | [13 empty] | 1262.376659 | [15 empty] | 0.68981 | [17 empty] | 0.029956 | [9 empty] | 1.58598 | [35 empty] | CHN | Tibet
| Lawu |  | Magmatic hydrothermal | Skarn | Cu-Pb-Zn skarn | Cu, Pb, Zn | In, Sn | Cu, Pb, Zn, In, Sn |  |  | 18-85 a1 sp - 19.d |  | underground mine |  |  |  |  | ore material | drill core, grab | underground mining tunnels and drill cores | mineral separate | [5 empty] | mineralisation |  |  |  | sphalerite, chalcopyrite, pyrrhotite, pyrite, arsenopyrite | [6 empty] | galena, bismuthinite, marcasite, iron oxides, pyroxene, actinolite, quartz | thin sections and polished blocks examined using optical microscope, BSE detector, and EDS prior to analysis | EMPA, LA-ICPMS | JEOL JXA-8230 electron probe microanalyzer; RESOlution-LR 193 nm ArF excimer laser ablation system coupled to an Agilent 7700x ICP–MS | Laboratory of Mineral Resources Research Center, Fuzhou University; Adelaide Microscopy, the University of Adelaide | EPMA point analysis: accelerating voltage 15 kV, beam current 20 nA, beam diameter ~5 μm; EPMA mapping: accelerating voltage 20 kV, working current 50 nA, dwell time ~10 ms; BSE imaging: accelerating voltage 20 kV, beam current 10 nA; LA–ICP–MS: energy density 3~3.5 J/cm2, spot sizes 29 to 51 μm, repetition rates 5 Hz (polished thin-section) and 10 Hz (polished blocks), ~30 s background acquisition, ~40 s sample data acquisition | STDGL3 (Danyushevsky et al. 2011) and GSD-1G (USGS) | 14.391002 | [19 empty] | 1823.605719 | [5 empty] | 191.650639 | [5 empty] | 70.019578 | [9 empty] | 72428.11 |  | 0.444108 |  |  |  | 0.243972 | [7 empty] | 98.786062 | [13 empty] | 1333.72673 | [15 empty] | 4.447189 | [17 empty] | 0.047311 | [9 empty] | 1.970698 | [35 empty] | CHN | Tibet
| Lawu |  | Magmatic hydrothermal | Skarn | Cu-Pb-Zn skarn | Cu, Pb, Zn | In, Sn | Cu, Pb, Zn, In, Sn |  |  | 18-85 a1 sp - 20.d |  | underground mine |  |  |  |  | ore material | drill core, grab | underground mining tunnels and drill cores | mineral separate | [5 empty] | mineralisation |  |  |  | sphalerite, chalcopyrite, pyrrhotite, pyrite, arsenopyrite | [6 empty] | galena, bismuthinite, marcasite, iron oxides, pyroxene, actinolite, quartz | thin sections and polished blocks examined using optical microscope, BSE detector, and EDS prior to analysis | EMPA, LA-ICPMS | JEOL JXA-8230 electron probe microanalyzer; RESOlution-LR 193 nm ArF excimer laser ablation system coupled to an Agilent 7700x ICP–MS | Laboratory of Mineral Resources Research Center, Fuzhou University; Adelaide Microscopy, the University of Adelaide | EPMA point analysis: accelerating voltage 15 kV, beam current 20 nA, beam diameter ~5 μm; EPMA mapping: accelerating voltage 20 kV, working current 50 nA, dwell time ~10 ms; BSE imaging: accelerating voltage 20 kV, beam current 10 nA; LA–ICP–MS: energy density 3~3.5 J/cm2, spot sizes 29 to 51 μm, repetition rates 5 Hz (polished thin-section) and 10 Hz (polished blocks), ~30 s background acquisition, ~40 s sample data acquisition | STDGL3 (Danyushevsky et al. 2011) and GSD-1G (USGS) | 8.324651 | [19 empty] | 1852.201688 | [5 empty] | 199.315166 | [5 empty] | 55.453555 | [9 empty] | 55718.25 |  | 0.561552 |  |  |  | 0.273615 | [7 empty] | 84.427614 | [13 empty] | 1036.346218 | [15 empty] | 1.555082 | [17 empty] | 0.098599 | [9 empty] | 3.149868 | [35 empty] | CHN | Tibet
| Lawu |  | Magmatic hydrothermal | Skarn | Cu-Pb-Zn skarn | Cu, Pb, Zn | In, Sn | Cu, Pb, Zn, In, Sn |  |  | 18-85 a1 sp - 21.d |  | underground mine |  |  |  |  | ore material | drill core, grab | underground mining tunnels and drill cores | mineral separate | [5 empty] | mineralisation |  |  |  | sphalerite, chalcopyrite, pyrrhotite, pyrite, arsenopyrite | [6 empty] | galena, bismuthinite, marcasite, iron oxides, pyroxene, actinolite, quartz | thin sections and polished blocks examined using optical microscope, BSE detector, and EDS prior to analysis | EMPA, LA-ICPMS | JEOL JXA-8230 electron probe microanalyzer; RESOlution-LR 193 nm ArF excimer laser ablation system coupled to an Agilent 7700x ICP–MS | Laboratory of Mineral Resources Research Center, Fuzhou University; Adelaide Microscopy, the University of Adelaide | EPMA point analysis: accelerating voltage 15 kV, beam current 20 nA, beam diameter ~5 μm; EPMA mapping: accelerating voltage 20 kV, working current 50 nA, dwell time ~10 ms; BSE imaging: accelerating voltage 20 kV, beam current 10 nA; LA–ICP–MS: energy density 3~3.5 J/cm2, spot sizes 29 to 51 μm, repetition rates 5 Hz (polished thin-section) and 10 Hz (polished blocks), ~30 s background acquisition, ~40 s sample data acquisition | STDGL3 (Danyushevsky et al. 2011) and GSD-1G (USGS) | 7.887764 | [19 empty] | 2014.121751 | [5 empty] | 186.654324 | [5 empty] | 56.100056 | [9 empty] | 78151.64 |  | 0.355434 |  |  |  | 0.23994 | [7 empty] | 121.972107 | [13 empty] | 1600.1594 | [15 empty] | 1.630397 | [17 empty] | 0.922598 | [9 empty] | 0.636722 | [35 empty] | CHN | Tibet
| Lawu |  | Magmatic hydrothermal | Skarn | Cu-Pb-Zn skarn | Cu, Pb, Zn | In, Sn | Cu, Pb, Zn, In, Sn |  |  | 18-85 a1 sp - 22.d |  | underground mine |  |  |  |  | ore material | drill core, grab | underground mining tunnels and drill cores | mineral separate | [5 empty] | mineralisation |  |  |  | sphalerite, chalcopyrite, pyrrhotite, pyrite, arsenopyrite | [6 empty] | galena, bismuthinite, marcasite, iron oxides, pyroxene, actinolite, quartz | thin sections and polished blocks examined using optical microscope, BSE detector, and EDS prior to analysis | EMPA, LA-ICPMS | JEOL JXA-8230 electron probe microanalyzer; RESOlution-LR 193 nm ArF excimer laser ablation system coupled to an Agilent 7700x ICP–MS | Laboratory of Mineral Resources Research Center, Fuzhou University; Adelaide Microscopy, the University of Adelaide | EPMA point analysis: accelerating voltage 15 kV, beam current 20 nA, beam diameter ~5 μm; EPMA mapping: accelerating voltage 20 kV, working current 50 nA, dwell time ~10 ms; BSE imaging: accelerating voltage 20 kV, beam current 10 nA; LA–ICP–MS: energy density 3~3.5 J/cm2, spot sizes 29 to 51 μm, repetition rates 5 Hz (polished thin-section) and 10 Hz (polished blocks), ~30 s background acquisition, ~40 s sample data acquisition | STDGL3 (Danyushevsky et al. 2011) and GSD-1G (USGS) | 7.887764 | [19 empty] | 1709.923079 | [5 empty] | 186.787429 | [5 empty] | 56.100056 | [9 empty] | 68202.52 |  | 0.421234 |  |  |  | 0.229503 | [7 empty] | 130.189914 | [13 empty] | 1180.260028 | [15 empty] | 1.630397 | [17 empty] | 0.314282 | [9 empty] | 0.358023 | [35 empty] | CHN | Tibet
| Lawu |  | Magmatic hydrothermal | Skarn | Cu-Pb-Zn skarn | Cu, Pb, Zn | In, Sn | Cu, Pb, Zn, In, Sn |  |  | 18-85 a1 sp - 23.d |  | underground mine |  |  |  |  | ore material | drill core, grab | underground mining tunnels and drill cores | mineral separate | [5 empty] | mineralisation |  |  |  | sphalerite, chalcopyrite, pyrrhotite, pyrite, arsenopyrite | [6 empty] | galena, bismuthinite, marcasite, iron oxides, pyroxene, actinolite, quartz | thin sections and polished blocks examined using optical microscope, BSE detector, and EDS prior to analysis | EMPA, LA-ICPMS | JEOL JXA-8230 electron probe microanalyzer; RESOlution-LR 193 nm ArF excimer laser ablation system coupled to an Agilent 7700x ICP–MS | Laboratory of Mineral Resources Research Center, Fuzhou University; Adelaide Microscopy, the University of Adelaide | EPMA point analysis: accelerating voltage 15 kV, beam current 20 nA, beam diameter ~5 μm; EPMA mapping: accelerating voltage 20 kV, working current 50 nA, dwell time ~10 ms; BSE imaging: accelerating voltage 20 kV, beam current 10 nA; LA–ICP–MS: energy density 3~3.5 J/cm2, spot sizes 29 to 51 μm, repetition rates 5 Hz (polished thin-section) and 10 Hz (polished blocks), ~30 s background acquisition, ~40 s sample data acquisition | STDGL3 (Danyushevsky et al. 2011) and GSD-1G (USGS) | 8.781883 | [19 empty] | 1785.18493 | [5 empty] | 190.506461 | [5 empty] | 68.303536 | [9 empty] | 78247.04 |  | 0.584419 |  |  |  | 0.25486 | [7 empty] | 99.250442 | [13 empty] | 1421.735775 | [15 empty] | 3.78225 | [17 empty] | 0.043677 | [9 empty] | 4.832359 | [35 empty] | CHN | Tibet
| Lawu |  | Magmatic hydrothermal | Skarn | Cu-Pb-Zn skarn | Cu, Pb, Zn | In, Sn | Cu, Pb, Zn, In, Sn |  |  | 18-85 a1 sp - 24.d |  | underground mine |  |  |  |  | ore material | drill core, grab | underground mining tunnels and drill cores | mineral separate | [5 empty] | mineralisation |  |  |  | sphalerite, chalcopyrite, pyrrhotite, pyrite, arsenopyrite | [6 empty] | galena, bismuthinite, marcasite, iron oxides, pyroxene, actinolite, quartz | thin sections and polished blocks examined using optical microscope, BSE detector, and EDS prior to analysis | EMPA, LA-ICPMS | JEOL JXA-8230 electron probe microanalyzer; RESOlution-LR 193 nm ArF excimer laser ablation system coupled to an Agilent 7700x ICP–MS | Laboratory of Mineral Resources Research Center, Fuzhou University; Adelaide Microscopy, the University of Adelaide | EPMA point analysis: accelerating voltage 15 kV, beam current 20 nA, beam diameter ~5 μm; EPMA mapping: accelerating voltage 20 kV, working current 50 nA, dwell time ~10 ms; BSE imaging: accelerating voltage 20 kV, beam current 10 nA; LA–ICP–MS: energy density 3~3.5 J/cm2, spot sizes 29 to 51 μm, repetition rates 5 Hz (polished thin-section) and 10 Hz (polished blocks), ~30 s background acquisition, ~40 s sample data acquisition | STDGL3 (Danyushevsky et al. 2011) and GSD-1G (USGS) | 9.027815 | [19 empty] | 1726.247203 | [5 empty] | 191.325194 | [5 empty] | 42.366246 | [9 empty] | 54295.86 |  | 0.459902 |  |  |  | 0.271637 | [7 empty] | 55.249828 | [13 empty] | 927.672479 | [15 empty] | 1.630397 | [17 empty] | 0.367561 | [9 empty] | 5.397344 | [35 empty] | CHN | Tibet
| Lawu |  | Magmatic hydrothermal | Skarn | Cu-Pb-Zn skarn | Cu, Pb, Zn | In, Sn | Cu, Pb, Zn, In, Sn |  |  | Larga (L-82) |  | underground mine |  |  |  |  | ore material | drill core, grab | underground mining tunnels and drill cores | mineral separate | [5 empty] | mineralisation |  |  |  | sphalerite, chalcopyrite, pyrrhotite, pyrite, arsenopyrite | [6 empty] | galena, bismuthinite, marcasite, iron oxides, pyroxene, actinolite, quartz | thin sections and polished blocks examined using optical microscope, BSE detector, and EDS prior to analysis | EMPA, LA-ICPMS | JEOL JXA-8230 electron probe microanalyzer; RESOlution-LR 193 nm ArF excimer laser ablation system coupled to an Agilent 7700x ICP–MS | Laboratory of Mineral Resources Research Center, Fuzhou University; Adelaide Microscopy, the University of Adelaide | EPMA point analysis: accelerating voltage 15 kV, beam current 20 nA, beam diameter ~5 μm; EPMA mapping: accelerating voltage 20 kV, working current 50 nA, dwell time ~10 ms; BSE imaging: accelerating voltage 20 kV, beam current 10 nA; LA–ICP–MS: energy density 3~3.5 J/cm2, spot sizes 29 to 51 μm, repetition rates 5 Hz (polished thin-section) and 10 Hz (polished blocks), ~30 s background acquisition, ~40 s sample data acquisition | STDGL3 (Danyushevsky et al. 2011) and GSD-1G (USGS) | 18.8 | [19 empty] | 6860 | [5 empty] | 47 | [5 empty] | 1907 | [9 empty] | 106270 |  | 4.19 |  |  |  | 1.15 | [7 empty] | 3003 | [13 empty] | 237 | [15 empty] | 0.4 | [17 empty] | 0.05 | [9 empty] | 115 | [35 empty] | CHN | Tibet
| Lawu |  | Magmatic hydrothermal | Skarn | Cu-Pb-Zn skarn | Cu, Pb, Zn | In, Sn | Cu, Pb, Zn, In, Sn |  |  | Rosia Montana (CRC-7) |  | underground mine |  |  |  |  | ore material | drill core, grab | underground mining tunnels and drill cores | mineral separate | [5 empty] | mineralisation |  |  |  | sphalerite, chalcopyrite, pyrrhotite, pyrite, arsenopyrite | [6 empty] | galena, bismuthinite, marcasite, iron oxides, pyroxene, actinolite, quartz | thin sections and polished blocks examined using optical microscope, BSE detector, and EDS prior to analysis | EMPA, LA-ICPMS | JEOL JXA-8230 electron probe microanalyzer; RESOlution-LR 193 nm ArF excimer laser ablation system coupled to an Agilent 7700x ICP–MS | Laboratory of Mineral Resources Research Center, Fuzhou University; Adelaide Microscopy, the University of Adelaide | EPMA point analysis: accelerating voltage 15 kV, beam current 20 nA, beam diameter ~5 μm; EPMA mapping: accelerating voltage 20 kV, working current 50 nA, dwell time ~10 ms; BSE imaging: accelerating voltage 20 kV, beam current 10 nA; LA–ICP–MS: energy density 3~3.5 J/cm2, spot sizes 29 to 51 μm, repetition rates 5 Hz (polished thin-section) and 10 Hz (polished blocks), ~30 s background acquisition, ~40 s sample data acquisition | STDGL3 (Danyushevsky et al. 2011) and GSD-1G (USGS) | 17.7 | [19 empty] | 3428 | [5 empty] | 0.015 | [5 empty] | 591 | [9 empty] | 934 |  | 451 |  |  |  | 29 | [7 empty] | 71.7 | [13 empty] | 76001 | [15 empty] | 40.9 | [17 empty] | 5.05 | [9 empty] | 88.7 | [35 empty] | CHN | Tibet
| Lawu |  | Magmatic hydrothermal | Skarn | Cu-Pb-Zn skarn | Cu, Pb, Zn | In, Sn | Cu, Pb, Zn, In, Sn |  |  | Rosia Montana (RM-21) |  | underground mine |  |  |  |  | ore material | drill core, grab | underground mining tunnels and drill cores | mineral separate | [5 empty] | mineralisation |  |  |  | sphalerite, chalcopyrite, pyrrhotite, pyrite, arsenopyrite | [6 empty] | galena, bismuthinite, marcasite, iron oxides, pyroxene, actinolite, quartz | thin sections and polished blocks examined using optical microscope, BSE detector, and EDS prior to analysis | EMPA, LA-ICPMS | JEOL JXA-8230 electron probe microanalyzer; RESOlution-LR 193 nm ArF excimer laser ablation system coupled to an Agilent 7700x ICP–MS | Laboratory of Mineral Resources Research Center, Fuzhou University; Adelaide Microscopy, the University of Adelaide | EPMA point analysis: accelerating voltage 15 kV, beam current 20 nA, beam diameter ~5 μm; EPMA mapping: accelerating voltage 20 kV, working current 50 nA, dwell time ~10 ms; BSE imaging: accelerating voltage 20 kV, beam current 10 nA; LA–ICP–MS: energy density 3~3.5 J/cm2, spot sizes 29 to 51 μm, repetition rates 5 Hz (polished thin-section) and 10 Hz (polished blocks), ~30 s background acquisition, ~40 s sample data acquisition | STDGL3 (Danyushevsky et al. 2011) and GSD-1G (USGS) | 2.2 | [19 empty] | 3993 | [5 empty] | 0.44 | [5 empty] | 164 | [9 empty] | 2254 |  | 63.6 |  |  |  | 1.64 | [7 empty] | 0.09 | [13 empty] | 58458 | [15 empty] | 5.53 | [17 empty] | 0.07 | [9 empty] | 1.71 | [35 empty] | CHN | Tibet
| Lawu |  | Magmatic hydrothermal | Skarn | Cu-Pb-Zn skarn | Cu, Pb, Zn | In, Sn | Cu, Pb, Zn, In, Sn |  |  | Magura Mag-8 |  | underground mine |  |  |  |  | ore material | drill core, grab | underground mining tunnels and drill cores | mineral separate | [5 empty] | mineralisation |  |  |  | sphalerite, chalcopyrite, pyrrhotite, pyrite, arsenopyrite | [6 empty] | galena, bismuthinite, marcasite, iron oxides, pyroxene, actinolite, quartz | thin sections and polished blocks examined using optical microscope, BSE detector, and EDS prior to analysis | EMPA, LA-ICPMS | JEOL JXA-8230 electron probe microanalyzer; RESOlution-LR 193 nm ArF excimer laser ablation system coupled to an Agilent 7700x ICP–MS | Laboratory of Mineral Resources Research Center, Fuzhou University; Adelaide Microscopy, the University of Adelaide | EPMA point analysis: accelerating voltage 15 kV, beam current 20 nA, beam diameter ~5 μm; EPMA mapping: accelerating voltage 20 kV, working current 50 nA, dwell time ~10 ms; BSE imaging: accelerating voltage 20 kV, beam current 10 nA; LA–ICP–MS: energy density 3~3.5 J/cm2, spot sizes 29 to 51 μm, repetition rates 5 Hz (polished thin-section) and 10 Hz (polished blocks), ~30 s background acquisition, ~40 s sample data acquisition | STDGL3 (Danyushevsky et al. 2011) and GSD-1G (USGS) | 23.4 | [19 empty] | 3704 | [5 empty] | 0.03 | [5 empty] | 372 | [9 empty] | 2400 |  | 80 |  |  |  | 30.8 | [7 empty] | 2.25 | [13 empty] | 43904 | [15 empty] | 111 | [17 empty] | 176 | [9 empty] | 14.8 | [35 empty] | CHN | Tibet
| Lawu |  | Magmatic hydrothermal | Skarn | Cu-Pb-Zn skarn | Cu, Pb, Zn | In, Sn | Cu, Pb, Zn, In, Sn |  |  | Sacaramb (Sac 7.3) |  | underground mine |  |  |  |  | ore material | drill core, grab | underground mining tunnels and drill cores | mineral separate | [5 empty] | mineralisation |  |  |  | sphalerite, chalcopyrite, pyrrhotite, pyrite, arsenopyrite | [6 empty] | galena, bismuthinite, marcasite, iron oxides, pyroxene, actinolite, quartz | thin sections and polished blocks examined using optical microscope, BSE detector, and EDS prior to analysis | EMPA, LA-ICPMS | JEOL JXA-8230 electron probe microanalyzer; RESOlution-LR 193 nm ArF excimer laser ablation system coupled to an Agilent 7700x ICP–MS | Laboratory of Mineral Resources Research Center, Fuzhou University; Adelaide Microscopy, the University of Adelaide | EPMA point analysis: accelerating voltage 15 kV, beam current 20 nA, beam diameter ~5 μm; EPMA mapping: accelerating voltage 20 kV, working current 50 nA, dwell time ~10 ms; BSE imaging: accelerating voltage 20 kV, beam current 10 nA; LA–ICP–MS: energy density 3~3.5 J/cm2, spot sizes 29 to 51 μm, repetition rates 5 Hz (polished thin-section) and 10 Hz (polished blocks), ~30 s background acquisition, ~40 s sample data acquisition | STDGL3 (Danyushevsky et al. 2011) and GSD-1G (USGS) | 11 | [19 empty] | 4583 | [5 empty] | 1.17 | [5 empty] | 537 | [9 empty] | 5253 |  | 22 |  |  |  | 1.8 | [7 empty] | 0.34 | [13 empty] | 1874 | [15 empty] | 5.7 | [17 empty] | 27.7 | [9 empty] | 2.01 | [35 empty] | CHN | Tibet
| Lawu |  | Magmatic hydrothermal | Skarn | Cu-Pb-Zn skarn | Cu, Pb, Zn | In, Sn | Cu, Pb, Zn, In, Sn |  |  | Sacaramb (Sac 7.7) |  | underground mine |  |  |  |  | ore material | drill core, grab | underground mining tunnels and drill cores | mineral separate | [5 empty] | mineralisation |  |  |  | sphalerite, chalcopyrite, pyrrhotite, pyrite, arsenopyrite | [6 empty] | galena, bismuthinite, marcasite, iron oxides, pyroxene, actinolite, quartz | thin sections and polished blocks examined using optical microscope, BSE detector, and EDS prior to analysis | EMPA, LA-ICPMS | JEOL JXA-8230 electron probe microanalyzer; RESOlution-LR 193 nm ArF excimer laser ablation system coupled to an Agilent 7700x ICP–MS | Laboratory of Mineral Resources Research Center, Fuzhou University; Adelaide Microscopy, the University of Adelaide | EPMA point analysis: accelerating voltage 15 kV, beam current 20 nA, beam diameter ~5 μm; EPMA mapping: accelerating voltage 20 kV, working current 50 nA, dwell time ~10 ms; BSE imaging: accelerating voltage 20 kV, beam current 10 nA; LA–ICP–MS: energy density 3~3.5 J/cm2, spot sizes 29 to 51 μm, repetition rates 5 Hz (polished thin-section) and 10 Hz (polished blocks), ~30 s background acquisition, ~40 s sample data acquisition | STDGL3 (Danyushevsky et al. 2011) and GSD-1G (USGS) | 16 | [19 empty] | 3873 | [5 empty] | 0.015 | [5 empty] | 1275 | [9 empty] | 375 |  | 839 |  |  |  | 165.3 | [7 empty] | 82.2 | [13 empty] | 29464 | [15 empty] | 17 | [17 empty] | 87 | [9 empty] | 205.6 | [35 empty] | CHN | Tibet
| Lawu |  | Magmatic hydrothermal | Skarn | Cu-Pb-Zn skarn | Cu, Pb, Zn | In, Sn | Cu, Pb, Zn, In, Sn |  |  | Toroiaga (Tga-1) |  | underground mine |  |  |  |  | ore material | drill core, grab | underground mining tunnels and drill cores | mineral separate | [5 empty] | mineralisation |  |  |  | sphalerite, chalcopyrite, pyrrhotite, pyrite, arsenopyrite | [6 empty] | galena, bismuthinite, marcasite, iron oxides, pyroxene, actinolite, quartz | thin sections and polished blocks examined using optical microscope, BSE detector, and EDS prior to analysis | EMPA, LA-ICPMS | JEOL JXA-8230 electron probe microanalyzer; RESOlution-LR 193 nm ArF excimer laser ablation system coupled to an Agilent 7700x ICP–MS | Laboratory of Mineral Resources Research Center, Fuzhou University; Adelaide Microscopy, the University of Adelaide | EPMA point analysis: accelerating voltage 15 kV, beam current 20 nA, beam diameter ~5 μm; EPMA mapping: accelerating voltage 20 kV, working current 50 nA, dwell time ~10 ms; BSE imaging: accelerating voltage 20 kV, beam current 10 nA; LA–ICP–MS: energy density 3~3.5 J/cm2, spot sizes 29 to 51 μm, repetition rates 5 Hz (polished thin-section) and 10 Hz (polished blocks), ~30 s background acquisition, ~40 s sample data acquisition | STDGL3 (Danyushevsky et al. 2011) and GSD-1G (USGS) | 12.7 | [19 empty] | 10390 | [5 empty] | 0.07 | [5 empty] | 2446 | [9 empty] | 95614 |  | 4.9 |  |  |  | 1.1 | [7 empty] | 54.7 | [13 empty] | 1212 | [15 empty] | 0.71 | [17 empty] | 0.04 | [9 empty] | 0.23 | [35 empty] | CHN | Tibet
| Lawu |  | Magmatic hydrothermal | Skarn | Cu-Pb-Zn skarn | Cu, Pb, Zn | In, Sn | Cu, Pb, Zn, In, Sn |  |  | kb50236 |  | underground mine |  |  |  |  | ore material | drill core, grab | underground mining tunnels and drill cores | mineral separate | [5 empty] | mineralisation |  |  |  | sphalerite, chalcopyrite, pyrrhotite, pyrite, arsenopyrite | [6 empty] | galena, bismuthinite, marcasite, iron oxides, pyroxene, actinolite, quartz | thin sections and polished blocks examined using optical microscope, BSE detector, and EDS prior to analysis | EMPA, LA-ICPMS | JEOL JXA-8230 electron probe microanalyzer; RESOlution-LR 193 nm ArF excimer laser ablation system coupled to an Agilent 7700x ICP–MS | Laboratory of Mineral Resources Research Center, Fuzhou University; Adelaide Microscopy, the University of Adelaide | EPMA point analysis: accelerating voltage 15 kV, beam current 20 nA, beam diameter ~5 μm; EPMA mapping: accelerating voltage 20 kV, working current 50 nA, dwell time ~10 ms; BSE imaging: accelerating voltage 20 kV, beam current 10 nA; LA–ICP–MS: energy density 3~3.5 J/cm2, spot sizes 29 to 51 μm, repetition rates 5 Hz (polished thin-section) and 10 Hz (polished blocks), ~30 s background acquisition, ~40 s sample data acquisition | STDGL3 (Danyushevsky et al. 2011) and GSD-1G (USGS) | 24.257703 | [19 empty] | 7004.0046 | [5 empty] | 55.879311 | [5 empty] | 1610.469972 | [9 empty] | 103662.9 |  | 0.410092 |  |  |  | 0.084949 | [7 empty] | 1168.93388 | [13 empty] | 1719.00229 | [15 empty] | 1.662048 | [17 empty] | 0.83305 | [9 empty] | 51.801775 | [35 empty] | CHN | Tibet
| Lawu |  | Magmatic hydrothermal | Skarn | Cu-Pb-Zn skarn | Cu, Pb, Zn | In, Sn | Cu, Pb, Zn, In, Sn |  |  | kb02 |  | underground mine |  |  |  |  | ore material | drill core, grab | underground mining tunnels and drill cores | mineral separate | [5 empty] | mineralisation |  |  |  | sphalerite, chalcopyrite, pyrrhotite, pyrite, arsenopyrite | [6 empty] | galena, bismuthinite, marcasite, iron oxides, pyroxene, actinolite, quartz | thin sections and polished blocks examined using optical microscope, BSE detector, and EDS prior to analysis | EMPA, LA-ICPMS | JEOL JXA-8230 electron probe microanalyzer; RESOlution-LR 193 nm ArF excimer laser ablation system coupled to an Agilent 7700x ICP–MS | Laboratory of Mineral Resources Research Center, Fuzhou University; Adelaide Microscopy, the University of Adelaide | EPMA point analysis: accelerating voltage 15 kV, beam current 20 nA, beam diameter ~5 μm; EPMA mapping: accelerating voltage 20 kV, working current 50 nA, dwell time ~10 ms; BSE imaging: accelerating voltage 20 kV, beam current 10 nA; LA–ICP–MS: energy density 3~3.5 J/cm2, spot sizes 29 to 51 μm, repetition rates 5 Hz (polished thin-section) and 10 Hz (polished blocks), ~30 s background acquisition, ~40 s sample data acquisition | STDGL3 (Danyushevsky et al. 2011) and GSD-1G (USGS) | 5.242305 | [19 empty] | 3917.46013 | [5 empty] | 0.198928 | [5 empty] | 404.685284 | [9 empty] | 97078.07468 |  | 7.008212 |  |  |  | 0.084949 | [7 empty] | 28.608835 | [13 empty] | 13939.4 | [15 empty] | 0.446976 | [17 empty] | 0.087742 | [9 empty] | 78.476455 | [35 empty] | CHN | Tibet
| Lawu |  | Magmatic hydrothermal | Skarn | Cu-Pb-Zn skarn | Cu, Pb, Zn | In, Sn | Cu, Pb, Zn, In, Sn |  |  | kbH5 |  | underground mine |  |  |  |  | ore material | drill core, grab | underground mining tunnels and drill cores | mineral separate | [5 empty] | mineralisation |  |  |  | sphalerite, chalcopyrite, pyrrhotite, pyrite, arsenopyrite | [6 empty] | galena, bismuthinite, marcasite, iron oxides, pyroxene, actinolite, quartz | thin sections and polished blocks examined using optical microscope, BSE detector, and EDS prior to analysis | EMPA, LA-ICPMS | JEOL JXA-8230 electron probe microanalyzer; RESOlution-LR 193 nm ArF excimer laser ablation system coupled to an Agilent 7700x ICP–MS | Laboratory of Mineral Resources Research Center, Fuzhou University; Adelaide Microscopy, the University of Adelaide | EPMA point analysis: accelerating voltage 15 kV, beam current 20 nA, beam diameter ~5 μm; EPMA mapping: accelerating voltage 20 kV, working current 50 nA, dwell time ~10 ms; BSE imaging: accelerating voltage 20 kV, beam current 10 nA; LA–ICP–MS: energy density 3~3.5 J/cm2, spot sizes 29 to 51 μm, repetition rates 5 Hz (polished thin-section) and 10 Hz (polished blocks), ~30 s background acquisition, ~40 s sample data acquisition | STDGL3 (Danyushevsky et al. 2011) and GSD-1G (USGS) | 3.01245 | [19 empty] | 5283.212516 | [5 empty] | 35.415088 | [5 empty] | 312.142577 | [9 empty] | 103004.8 |  | 3.190063 |  |  |  | 0.084949 | [7 empty] | 253.100072 | [13 empty] | 900.158209 | [15 empty] | 0.138319 | [17 empty] | 0.02 | [9 empty] | 20.790669 | [35 empty] | CHN | Tibet
| Lawu |  | Magmatic hydrothermal | Skarn | Cu-Pb-Zn skarn | Cu, Pb, Zn | In, Sn | Cu, Pb, Zn, In, Sn |  |  | kbFRS8 |  | underground mine |  |  |  |  | ore material | drill core, grab | underground mining tunnels and drill cores | mineral separate | [5 empty] | mineralisation |  |  |  | sphalerite, chalcopyrite, pyrrhotite, pyrite, arsenopyrite | [6 empty] | galena, bismuthinite, marcasite, iron oxides, pyroxene, actinolite, quartz | thin sections and polished blocks examined using optical microscope, BSE detector, and EDS prior to analysis | EMPA, LA-ICPMS | JEOL JXA-8230 electron probe microanalyzer; RESOlution-LR 193 nm ArF excimer laser ablation system coupled to an Agilent 7700x ICP–MS | Laboratory of Mineral Resources Research Center, Fuzhou University; Adelaide Microscopy, the University of Adelaide | EPMA point analysis: accelerating voltage 15 kV, beam current 20 nA, beam diameter ~5 μm; EPMA mapping: accelerating voltage 20 kV, working current 50 nA, dwell time ~10 ms; BSE imaging: accelerating voltage 20 kV, beam current 10 nA; LA–ICP–MS: energy density 3~3.5 J/cm2, spot sizes 29 to 51 μm, repetition rates 5 Hz (polished thin-section) and 10 Hz (polished blocks), ~30 s background acquisition, ~40 s sample data acquisition | STDGL3 (Danyushevsky et al. 2011) and GSD-1G (USGS) | 10.510144 | [19 empty] | 6295.944501 | [5 empty] | 26.136127 | [5 empty] | 958.683365 | [9 empty] | 100404.5 |  | 1.062052 |  |  |  | 0.084949 | [7 empty] | 654.785327 | [13 empty] | 859.709163 | [15 empty] | 0.375718 | [17 empty] | 0.049089 | [9 empty] | 2.953508 | [35 empty] | CHN | Tibet
| Lawu |  | Magmatic hydrothermal | Skarn | Cu-Pb-Zn skarn | Cu, Pb, Zn | In, Sn | Cu, Pb, Zn, In, Sn |  |  | kb182 |  | underground mine |  |  |  |  | ore material | drill core, grab | underground mining tunnels and drill cores | mineral separate | [5 empty] | mineralisation |  |  |  | sphalerite, chalcopyrite, pyrrhotite, pyrite, arsenopyrite | [6 empty] | galena, bismuthinite, marcasite, iron oxides, pyroxene, actinolite, quartz | thin sections and polished blocks examined using optical microscope, BSE detector, and EDS prior to analysis | EMPA, LA-ICPMS | JEOL JXA-8230 electron probe microanalyzer; RESOlution-LR 193 nm ArF excimer laser ablation system coupled to an Agilent 7700x ICP–MS | Laboratory of Mineral Resources Research Center, Fuzhou University; Adelaide Microscopy, the University of Adelaide | EPMA point analysis: accelerating voltage 15 kV, beam current 20 nA, beam diameter ~5 μm; EPMA mapping: accelerating voltage 20 kV, working current 50 nA, dwell time ~10 ms; BSE imaging: accelerating voltage 20 kV, beam current 10 nA; LA–ICP–MS: energy density 3~3.5 J/cm2, spot sizes 29 to 51 μm, repetition rates 5 Hz (polished thin-section) and 10 Hz (polished blocks), ~30 s background acquisition, ~40 s sample data acquisition | STDGL3 (Danyushevsky et al. 2011) and GSD-1G (USGS) | 6.26209 | [19 empty] | 6493.347283 | [5 empty] | 92.323255 | [5 empty] | 520.567792 | [9 empty] | 107268.2 |  | 0.512635 |  |  |  | 0.084949 | [7 empty] | 364.792321 | [13 empty] | 1511.365625 | [15 empty] | 0.455975 | [17 empty] | 0.02 | [9 empty] | 4.500797 | [35 empty] | CHN | Tibet
| Lawu |  | Magmatic hydrothermal | Skarn | Cu-Pb-Zn skarn | Cu, Pb, Zn | In, Sn | Cu, Pb, Zn, In, Sn |  |  | kb230 |  | underground mine |  |  |  |  | ore material | drill core, grab | underground mining tunnels and drill cores | mineral separate | [5 empty] | mineralisation |  |  |  | sphalerite, chalcopyrite, pyrrhotite, pyrite, arsenopyrite | [6 empty] | galena, bismuthinite, marcasite, iron oxides, pyroxene, actinolite, quartz | thin sections and polished blocks examined using optical microscope, BSE detector, and EDS prior to analysis | EMPA, LA-ICPMS | JEOL JXA-8230 electron probe microanalyzer; RESOlution-LR 193 nm ArF excimer laser ablation system coupled to an Agilent 7700x ICP–MS | Laboratory of Mineral Resources Research Center, Fuzhou University; Adelaide Microscopy, the University of Adelaide | EPMA point analysis: accelerating voltage 15 kV, beam current 20 nA, beam diameter ~5 μm; EPMA mapping: accelerating voltage 20 kV, working current 50 nA, dwell time ~10 ms; BSE imaging: accelerating voltage 20 kV, beam current 10 nA; LA–ICP–MS: energy density 3~3.5 J/cm2, spot sizes 29 to 51 μm, repetition rates 5 Hz (polished thin-section) and 10 Hz (polished blocks), ~30 s background acquisition, ~40 s sample data acquisition | STDGL3 (Danyushevsky et al. 2011) and GSD-1G (USGS) | 6.14122 | [19 empty] | 5489.514623 | [5 empty] | 0.67927 | [5 empty] | 599.766011 | [9 empty] | 94870.42701 |  | 18.623212 |  |  |  | 0.084949 | [7 empty] | 143.147095 | [13 empty] | 2005.424665 | [15 empty] | 0.665455 | [17 empty] | 0.099393 | [9 empty] | 333.860683 | [35 empty] | CHN | Tibet
| Lawu |  | Magmatic hydrothermal | Skarn | Cu-Pb-Zn skarn | Cu, Pb, Zn | In, Sn | Cu, Pb, Zn, In, Sn |  |  | kb236 |  | underground mine |  |  |  |  | ore material | drill core, grab | underground mining tunnels and drill cores | mineral separate | [5 empty] | mineralisation |  |  |  | sphalerite, chalcopyrite, pyrrhotite, pyrite, arsenopyrite | [6 empty] | galena, bismuthinite, marcasite, iron oxides, pyroxene, actinolite, quartz | thin sections and polished blocks examined using optical microscope, BSE detector, and EDS prior to analysis | EMPA, LA-ICPMS | JEOL JXA-8230 electron probe microanalyzer; RESOlution-LR 193 nm ArF excimer laser ablation system coupled to an Agilent 7700x ICP–MS | Laboratory of Mineral Resources Research Center, Fuzhou University; Adelaide Microscopy, the University of Adelaide | EPMA point analysis: accelerating voltage 15 kV, beam current 20 nA, beam diameter ~5 μm; EPMA mapping: accelerating voltage 20 kV, working current 50 nA, dwell time ~10 ms; BSE imaging: accelerating voltage 20 kV, beam current 10 nA; LA–ICP–MS: energy density 3~3.5 J/cm2, spot sizes 29 to 51 μm, repetition rates 5 Hz (polished thin-section) and 10 Hz (polished blocks), ~30 s background acquisition, ~40 s sample data acquisition | STDGL3 (Danyushevsky et al. 2011) and GSD-1G (USGS) | 2.379403 | [19 empty] | 5374.844777 | [5 empty] | 33.70241 | [5 empty] | 390.188256 | [9 empty] | 108278.6 |  | 1.782555 |  |  |  | 0.084949 | [7 empty] | 366.560152 | [13 empty] | 1483.129558 | [15 empty] | 0.037538 | [17 empty] | 0.055499 | [9 empty] | 4.07363 | [35 empty] | CHN | Tibet
| Lawu |  | Magmatic hydrothermal | Skarn | Cu-Pb-Zn skarn | Cu, Pb, Zn | In, Sn | Cu, Pb, Zn, In, Sn |  |  | eb01 |  | underground mine |  |  |  |  | ore material | drill core, grab | underground mining tunnels and drill cores | mineral separate | [5 empty] | mineralisation |  |  |  | sphalerite, chalcopyrite, pyrrhotite, pyrite, arsenopyrite | [6 empty] | galena, bismuthinite, marcasite, iron oxides, pyroxene, actinolite, quartz | thin sections and polished blocks examined using optical microscope, BSE detector, and EDS prior to analysis | EMPA, LA-ICPMS | JEOL JXA-8230 electron probe microanalyzer; RESOlution-LR 193 nm ArF excimer laser ablation system coupled to an Agilent 7700x ICP–MS | Laboratory of Mineral Resources Research Center, Fuzhou University; Adelaide Microscopy, the University of Adelaide | EPMA point analysis: accelerating voltage 15 kV, beam current 20 nA, beam diameter ~5 μm; EPMA mapping: accelerating voltage 20 kV, working current 50 nA, dwell time ~10 ms; BSE imaging: accelerating voltage 20 kV, beam current 10 nA; LA–ICP–MS: energy density 3~3.5 J/cm2, spot sizes 29 to 51 μm, repetition rates 5 Hz (polished thin-section) and 10 Hz (polished blocks), ~30 s background acquisition, ~40 s sample data acquisition | STDGL3 (Danyushevsky et al. 2011) and GSD-1G (USGS) | 4.668966 | [19 empty] | 969.945449 | [5 empty] | 0.289586 | [5 empty] | 17.504463 | [9 empty] | 90098.42 |  | 5.407424 |  |  |  | 0.298221 | [7 empty] | 0.095781 | [13 empty] | 2071.013011 | [15 empty] | 0.635209 | [17 empty] | 4.120827 | [9 empty] | 0.729274 | [35 empty] | CHN | Tibet
| Lawu |  | Magmatic hydrothermal | Skarn | Cu-Pb-Zn skarn | Cu, Pb, Zn | In, Sn | Cu, Pb, Zn, In, Sn |  |  | eb02 |  | underground mine |  |  |  |  | ore material | drill core, grab | underground mining tunnels and drill cores | mineral separate | [5 empty] | mineralisation |  |  |  | sphalerite, chalcopyrite, pyrrhotite, pyrite, arsenopyrite | [6 empty] | galena, bismuthinite, marcasite, iron oxides, pyroxene, actinolite, quartz | thin sections and polished blocks examined using optical microscope, BSE detector, and EDS prior to analysis | EMPA, LA-ICPMS | JEOL JXA-8230 electron probe microanalyzer; RESOlution-LR 193 nm ArF excimer laser ablation system coupled to an Agilent 7700x ICP–MS | Laboratory of Mineral Resources Research Center, Fuzhou University; Adelaide Microscopy, the University of Adelaide | EPMA point analysis: accelerating voltage 15 kV, beam current 20 nA, beam diameter ~5 μm; EPMA mapping: accelerating voltage 20 kV, working current 50 nA, dwell time ~10 ms; BSE imaging: accelerating voltage 20 kV, beam current 10 nA; LA–ICP–MS: energy density 3~3.5 J/cm2, spot sizes 29 to 51 μm, repetition rates 5 Hz (polished thin-section) and 10 Hz (polished blocks), ~30 s background acquisition, ~40 s sample data acquisition | STDGL3 (Danyushevsky et al. 2011) and GSD-1G (USGS) | 1.700525 | [19 empty] | 5262.837137 | [5 empty] | 2.03993 | [5 empty] | 60.110852 | [9 empty] | 107909.5 |  | 1.949189 |  |  |  | 0.084949 | [7 empty] | 38.522461 | [13 empty] | 2463.432032 | [15 empty] | 0.133319 | [17 empty] | 0.037008 | [9 empty] | 6.891239 | [35 empty] | CHN | Tibet
| Lawu |  | Magmatic hydrothermal | Skarn | Cu-Pb-Zn skarn | Cu, Pb, Zn | In, Sn | Cu, Pb, Zn, In, Sn |  |  | eb03 |  | underground mine |  |  |  |  | ore material | drill core, grab | underground mining tunnels and drill cores | mineral separate | [5 empty] | mineralisation |  |  |  | sphalerite, chalcopyrite, pyrrhotite, pyrite, arsenopyrite | [6 empty] | galena, bismuthinite, marcasite, iron oxides, pyroxene, actinolite, quartz | thin sections and polished blocks examined using optical microscope, BSE detector, and EDS prior to analysis | EMPA, LA-ICPMS | JEOL JXA-8230 electron probe microanalyzer; RESOlution-LR 193 nm ArF excimer laser ablation system coupled to an Agilent 7700x ICP–MS | Laboratory of Mineral Resources Research Center, Fuzhou University; Adelaide Microscopy, the University of Adelaide | EPMA point analysis: accelerating voltage 15 kV, beam current 20 nA, beam diameter ~5 μm; EPMA mapping: accelerating voltage 20 kV, working current 50 nA, dwell time ~10 ms; BSE imaging: accelerating voltage 20 kV, beam current 10 nA; LA–ICP–MS: energy density 3~3.5 J/cm2, spot sizes 29 to 51 μm, repetition rates 5 Hz (polished thin-section) and 10 Hz (polished blocks), ~30 s background acquisition, ~40 s sample data acquisition | STDGL3 (Danyushevsky et al. 2011) and GSD-1G (USGS) | 10.473105 | [19 empty] | 1062.126999 | [5 empty] | 0.0232 | [5 empty] | 55.42628 | [9 empty] | 80620.93 |  | 7.283672 |  |  |  | 0.084949 | [7 empty] | 1.260485 | [13 empty] | 6355.72541 | [15 empty] | 888.463828 | [17 empty] | 26.434918 | [9 empty] | 4.827063 | [35 empty] | CHN | Tibet
| Lawu |  | Magmatic hydrothermal | Skarn | Cu-Pb-Zn skarn | Cu, Pb, Zn | In, Sn | Cu, Pb, Zn, In, Sn |  |  | eb04 |  | underground mine |  |  |  |  | ore material | drill core, grab | underground mining tunnels and drill cores | mineral separate | [5 empty] | mineralisation |  |  |  | sphalerite, chalcopyrite, pyrrhotite, pyrite, arsenopyrite | [6 empty] | galena, bismuthinite, marcasite, iron oxides, pyroxene, actinolite, quartz | thin sections and polished blocks examined using optical microscope, BSE detector, and EDS prior to analysis | EMPA, LA-ICPMS | JEOL JXA-8230 electron probe microanalyzer; RESOlution-LR 193 nm ArF excimer laser ablation system coupled to an Agilent 7700x ICP–MS | Laboratory of Mineral Resources Research Center, Fuzhou University; Adelaide Microscopy, the University of Adelaide | EPMA point analysis: accelerating voltage 15 kV, beam current 20 nA, beam diameter ~5 μm; EPMA mapping: accelerating voltage 20 kV, working current 50 nA, dwell time ~10 ms; BSE imaging: accelerating voltage 20 kV, beam current 10 nA; LA–ICP–MS: energy density 3~3.5 J/cm2, spot sizes 29 to 51 μm, repetition rates 5 Hz (polished thin-section) and 10 Hz (polished blocks), ~30 s background acquisition, ~40 s sample data acquisition | STDGL3 (Danyushevsky et al. 2011) and GSD-1G (USGS) | 6.944869 | [19 empty] | 4976.449523 | [5 empty] | 1.615903 | [5 empty] | 350.253924 | [9 empty] | 94100.83 |  | 3.647079 |  |  |  | 0.227643 | [7 empty] | 298.381616 | [13 empty] | 2857.416044 | [15 empty] | 0.777057 | [17 empty] | 1.247075 | [9 empty] | 39.618078 | [35 empty] | CHN | Tibet
| Lawu |  | Magmatic hydrothermal | Skarn | Cu-Pb-Zn skarn | Cu, Pb, Zn | In, Sn | Cu, Pb, Zn, In, Sn |  |  | eb06 |  | underground mine |  |  |  |  | ore material | drill core, grab | underground mining tunnels and drill cores | mineral separate | [5 empty] | mineralisation |  |  |  | sphalerite, chalcopyrite, pyrrhotite, pyrite, arsenopyrite | [6 empty] | galena, bismuthinite, marcasite, iron oxides, pyroxene, actinolite, quartz | thin sections and polished blocks examined using optical microscope, BSE detector, and EDS prior to analysis | EMPA, LA-ICPMS | JEOL JXA-8230 electron probe microanalyzer; RESOlution-LR 193 nm ArF excimer laser ablation system coupled to an Agilent 7700x ICP–MS | Laboratory of Mineral Resources Research Center, Fuzhou University; Adelaide Microscopy, the University of Adelaide | EPMA point analysis: accelerating voltage 15 kV, beam current 20 nA, beam diameter ~5 μm; EPMA mapping: accelerating voltage 20 kV, working current 50 nA, dwell time ~10 ms; BSE imaging: accelerating voltage 20 kV, beam current 10 nA; LA–ICP–MS: energy density 3~3.5 J/cm2, spot sizes 29 to 51 μm, repetition rates 5 Hz (polished thin-section) and 10 Hz (polished blocks), ~30 s background acquisition, ~40 s sample data acquisition | STDGL3 (Danyushevsky et al. 2011) and GSD-1G (USGS) | 17.079763 | [19 empty] | 2585.691921 | [5 empty] | 0.442492 | [5 empty] | 619.006783 | [9 empty] | 88034.51 |  | 11.053408 |  |  |  | 0.668095 | [7 empty] | 7.333599 | [13 empty] | 3484.582776 | [15 empty] | 0.335164 | [17 empty] | 6.284011 | [9 empty] | 429.33658 | [35 empty] | CHN | Tibet
| Lawu |  | Magmatic hydrothermal | Skarn | Cu-Pb-Zn skarn | Cu, Pb, Zn | In, Sn | Cu, Pb, Zn, In, Sn |  |  | eb08 |  | underground mine |  |  |  |  | ore material | drill core, grab | underground mining tunnels and drill cores | mineral separate | [5 empty] | mineralisation |  |  |  | sphalerite, chalcopyrite, pyrrhotite, pyrite, arsenopyrite | [6 empty] | galena, bismuthinite, marcasite, iron oxides, pyroxene, actinolite, quartz | thin sections and polished blocks examined using optical microscope, BSE detector, and EDS prior to analysis | EMPA, LA-ICPMS | JEOL JXA-8230 electron probe microanalyzer; RESOlution-LR 193 nm ArF excimer laser ablation system coupled to an Agilent 7700x ICP–MS | Laboratory of Mineral Resources Research Center, Fuzhou University; Adelaide Microscopy, the University of Adelaide | EPMA point analysis: accelerating voltage 15 kV, beam current 20 nA, beam diameter ~5 μm; EPMA mapping: accelerating voltage 20 kV, working current 50 nA, dwell time ~10 ms; BSE imaging: accelerating voltage 20 kV, beam current 10 nA; LA–ICP–MS: energy density 3~3.5 J/cm2, spot sizes 29 to 51 μm, repetition rates 5 Hz (polished thin-section) and 10 Hz (polished blocks), ~30 s background acquisition, ~40 s sample data acquisition | STDGL3 (Danyushevsky et al. 2011) and GSD-1G (USGS) | 11.679399 | [19 empty] | 5067.90486 | [5 empty] | 2.700889 | [5 empty] | 1036.991907 | [9 empty] | 96920.42943 |  | 33.754097 |  |  |  | 0.084949 | [7 empty] | 87.9275 | [13 empty] | 589.660507 | [15 empty] | 0.276091 | [17 empty] | 0.096742 | [9 empty] | 649.911664 | [35 empty] | CHN | Tibet
| Lawu |  | Magmatic hydrothermal | Skarn | Cu-Pb-Zn skarn | Cu, Pb, Zn | In, Sn | Cu, Pb, Zn, In, Sn |  |  | eb09 |  | underground mine |  |  |  |  | ore material | drill core, grab | underground mining tunnels and drill cores | mineral separate | [5 empty] | mineralisation |  |  |  | sphalerite, chalcopyrite, pyrrhotite, pyrite, arsenopyrite | [6 empty] | galena, bismuthinite, marcasite, iron oxides, pyroxene, actinolite, quartz | thin sections and polished blocks examined using optical microscope, BSE detector, and EDS prior to analysis | EMPA, LA-ICPMS | JEOL JXA-8230 electron probe microanalyzer; RESOlution-LR 193 nm ArF excimer laser ablation system coupled to an Agilent 7700x ICP–MS | Laboratory of Mineral Resources Research Center, Fuzhou University; Adelaide Microscopy, the University of Adelaide | EPMA point analysis: accelerating voltage 15 kV, beam current 20 nA, beam diameter ~5 μm; EPMA mapping: accelerating voltage 20 kV, working current 50 nA, dwell time ~10 ms; BSE imaging: accelerating voltage 20 kV, beam current 10 nA; LA–ICP–MS: energy density 3~3.5 J/cm2, spot sizes 29 to 51 μm, repetition rates 5 Hz (polished thin-section) and 10 Hz (polished blocks), ~30 s background acquisition, ~40 s sample data acquisition | STDGL3 (Danyushevsky et al. 2011) and GSD-1G (USGS) | 112.501299 | [19 empty] | 2161.673657 | [5 empty] | 10.512871 | [5 empty] | 2402.567101 | [9 empty] | 74561.61 |  | 4.933562 |  |  |  | 0.236998 | [7 empty] | 3.750728 | [13 empty] | 2792.610327 | [15 empty] | 26.008166 | [17 empty] | 6.072782 | [9 empty] | 105.560575 | [35 empty] | CHN | Tibet
| Lawu |  | Magmatic hydrothermal | Skarn | Cu-Pb-Zn skarn | Cu, Pb, Zn | In, Sn | Cu, Pb, Zn, In, Sn |  |  | eb12 |  | underground mine |  |  |  |  | ore material | drill core, grab | underground mining tunnels and drill cores | mineral separate | [5 empty] | mineralisation |  |  |  | sphalerite, chalcopyrite, pyrrhotite, pyrite, arsenopyrite | [6 empty] | galena, bismuthinite, marcasite, iron oxides, pyroxene, actinolite, quartz | thin sections and polished blocks examined using optical microscope, BSE detector, and EDS prior to analysis | EMPA, LA-ICPMS | JEOL JXA-8230 electron probe microanalyzer; RESOlution-LR 193 nm ArF excimer laser ablation system coupled to an Agilent 7700x ICP–MS | Laboratory of Mineral Resources Research Center, Fuzhou University; Adelaide Microscopy, the University of Adelaide | EPMA point analysis: accelerating voltage 15 kV, beam current 20 nA, beam diameter ~5 μm; EPMA mapping: accelerating voltage 20 kV, working current 50 nA, dwell time ~10 ms; BSE imaging: accelerating voltage 20 kV, beam current 10 nA; LA–ICP–MS: energy density 3~3.5 J/cm2, spot sizes 29 to 51 μm, repetition rates 5 Hz (polished thin-section) and 10 Hz (polished blocks), ~30 s background acquisition, ~40 s sample data acquisition | STDGL3 (Danyushevsky et al. 2011) and GSD-1G (USGS) | 69.38835 | [19 empty] | 4960.535277 | [5 empty] | 0.958411 | [5 empty] | 5994.998834 | [9 empty] | 100330.4 |  | 8.510677 |  |  |  | 0.084949 | [7 empty] | 328.29553 | [13 empty] | 1565.787494 | [15 empty] | 38.719042 | [17 empty] | 2.298108 | [9 empty] | 187.194081 | [35 empty] | CHN | Tibet
| Lawu |  | Magmatic hydrothermal | Skarn | Cu-Pb-Zn skarn | Cu, Pb, Zn | In, Sn | Cu, Pb, Zn, In, Sn |  |  | eb13 |  | underground mine |  |  |  |  | ore material | drill core, grab | underground mining tunnels and drill cores | mineral separate | [5 empty] | mineralisation |  |  |  | sphalerite, chalcopyrite, pyrrhotite, pyrite, arsenopyrite | [6 empty] | galena, bismuthinite, marcasite, iron oxides, pyroxene, actinolite, quartz | thin sections and polished blocks examined using optical microscope, BSE detector, and EDS prior to analysis | EMPA, LA-ICPMS | JEOL JXA-8230 electron probe microanalyzer; RESOlution-LR 193 nm ArF excimer laser ablation system coupled to an Agilent 7700x ICP–MS | Laboratory of Mineral Resources Research Center, Fuzhou University; Adelaide Microscopy, the University of Adelaide | EPMA point analysis: accelerating voltage 15 kV, beam current 20 nA, beam diameter ~5 μm; EPMA mapping: accelerating voltage 20 kV, working current 50 nA, dwell time ~10 ms; BSE imaging: accelerating voltage 20 kV, beam current 10 nA; LA–ICP–MS: energy density 3~3.5 J/cm2, spot sizes 29 to 51 μm, repetition rates 5 Hz (polished thin-section) and 10 Hz (polished blocks), ~30 s background acquisition, ~40 s sample data acquisition | STDGL3 (Danyushevsky et al. 2011) and GSD-1G (USGS) | 6.256598 | [19 empty] | 1867.441176 | [5 empty] | 0.780255 | [5 empty] | 130.290062 | [9 empty] | 90854.94 |  | 15.995022 |  |  |  | 0.465869 | [7 empty] | 15.821696 | [13 empty] | 4898.992257 | [15 empty] | 0.663683 | [17 empty] | 0.3469 | [9 empty] | 49.224797 | [35 empty] | CHN | Tibet
| Lawu |  | Magmatic hydrothermal | Skarn | Cu-Pb-Zn skarn | Cu, Pb, Zn | In, Sn | Cu, Pb, Zn, In, Sn |  |  | eb14 |  | underground mine |  |  |  |  | ore material | drill core, grab | underground mining tunnels and drill cores | mineral separate | [5 empty] | mineralisation |  |  |  | sphalerite, chalcopyrite, pyrrhotite, pyrite, arsenopyrite | [6 empty] | galena, bismuthinite, marcasite, iron oxides, pyroxene, actinolite, quartz | thin sections and polished blocks examined using optical microscope, BSE detector, and EDS prior to analysis | EMPA, LA-ICPMS | JEOL JXA-8230 electron probe microanalyzer; RESOlution-LR 193 nm ArF excimer laser ablation system coupled to an Agilent 7700x ICP–MS | Laboratory of Mineral Resources Research Center, Fuzhou University; Adelaide Microscopy, the University of Adelaide | EPMA point analysis: accelerating voltage 15 kV, beam current 20 nA, beam diameter ~5 μm; EPMA mapping: accelerating voltage 20 kV, working current 50 nA, dwell time ~10 ms; BSE imaging: accelerating voltage 20 kV, beam current 10 nA; LA–ICP–MS: energy density 3~3.5 J/cm2, spot sizes 29 to 51 μm, repetition rates 5 Hz (polished thin-section) and 10 Hz (polished blocks), ~30 s background acquisition, ~40 s sample data acquisition | STDGL3 (Danyushevsky et al. 2011) and GSD-1G (USGS) | 41.858028 | [19 empty] | 2115.303751 | [5 empty] | 0.025215 | [5 empty] | 1491.803571 | [9 empty] | 84263.43 |  | 10.226153 |  |  |  | 0.511525 | [7 empty] | 2.114023 | [13 empty] | 3769.539292 | [15 empty] | 1.149473 | [17 empty] | 32.99233 | [9 empty] | 652.9651 | [35 empty] | CHN | Tibet
| Lawu |  | Magmatic hydrothermal | Skarn | Cu-Pb-Zn skarn | Cu, Pb, Zn | In, Sn | Cu, Pb, Zn, In, Sn |  |  | eb16 |  | underground mine |  |  |  |  | ore material | drill core, grab | underground mining tunnels and drill cores | mineral separate | [5 empty] | mineralisation |  |  |  | sphalerite, chalcopyrite, pyrrhotite, pyrite, arsenopyrite | [6 empty] | galena, bismuthinite, marcasite, iron oxides, pyroxene, actinolite, quartz | thin sections and polished blocks examined using optical microscope, BSE detector, and EDS prior to analysis | EMPA, LA-ICPMS | JEOL JXA-8230 electron probe microanalyzer; RESOlution-LR 193 nm ArF excimer laser ablation system coupled to an Agilent 7700x ICP–MS | Laboratory of Mineral Resources Research Center, Fuzhou University; Adelaide Microscopy, the University of Adelaide | EPMA point analysis: accelerating voltage 15 kV, beam current 20 nA, beam diameter ~5 μm; EPMA mapping: accelerating voltage 20 kV, working current 50 nA, dwell time ~10 ms; BSE imaging: accelerating voltage 20 kV, beam current 10 nA; LA–ICP–MS: energy density 3~3.5 J/cm2, spot sizes 29 to 51 μm, repetition rates 5 Hz (polished thin-section) and 10 Hz (polished blocks), ~30 s background acquisition, ~40 s sample data acquisition | STDGL3 (Danyushevsky et al. 2011) and GSD-1G (USGS) | 3.81955 | [19 empty] | 1956.721542 | [5 empty] | 1.115224 | [5 empty] | 40.872129 | [9 empty] | 81780.75 |  | 12.483714 |  |  |  | 0.084949 | [7 empty] | 4.351567 | [13 empty] | 2296.386165 | [15 empty] | 1.020018 | [17 empty] | 0.068399 | [9 empty] | 3.555719 | [35 empty] | CHN | Tibet
| Lawu |  | Magmatic hydrothermal | Skarn | Cu-Pb-Zn skarn | Cu, Pb, Zn | In, Sn | Cu, Pb, Zn, In, Sn |  |  | eb17 |  | underground mine |  |  |  |  | ore material | drill core, grab | underground mining tunnels and drill cores | mineral separate | [5 empty] | mineralisation |  |  |  | sphalerite, chalcopyrite, pyrrhotite, pyrite, arsenopyrite | [6 empty] | galena, bismuthinite, marcasite, iron oxides, pyroxene, actinolite, quartz | thin sections and polished blocks examined using optical microscope, BSE detector, and EDS prior to analysis | EMPA, LA-ICPMS | JEOL JXA-8230 electron probe microanalyzer; RESOlution-LR 193 nm ArF excimer laser ablation system coupled to an Agilent 7700x ICP–MS | Laboratory of Mineral Resources Research Center, Fuzhou University; Adelaide Microscopy, the University of Adelaide | EPMA point analysis: accelerating voltage 15 kV, beam current 20 nA, beam diameter ~5 μm; EPMA mapping: accelerating voltage 20 kV, working current 50 nA, dwell time ~10 ms; BSE imaging: accelerating voltage 20 kV, beam current 10 nA; LA–ICP–MS: energy density 3~3.5 J/cm2, spot sizes 29 to 51 μm, repetition rates 5 Hz (polished thin-section) and 10 Hz (polished blocks), ~30 s background acquisition, ~40 s sample data acquisition | STDGL3 (Danyushevsky et al. 2011) and GSD-1G (USGS) | 10.989337 | [19 empty] | 1910.383921 | [5 empty] | 0.009775 | [5 empty] | 371.901522 | [9 empty] | 93485.71 |  | 9.29023 |  |  |  | 0.084949 | [7 empty] | 3.033485 | [13 empty] | 8693.414935 | [15 empty] | 4.144313 | [17 empty] | 0.476445 | [9 empty] | 5.974915 | [35 empty] | CHN | Tibet
| Lawu |  | Magmatic hydrothermal | Skarn | Cu-Pb-Zn skarn | Cu, Pb, Zn | In, Sn | Cu, Pb, Zn, In, Sn |  |  | eb18 |  | underground mine |  |  |  |  | ore material | drill core, grab | underground mining tunnels and drill cores | mineral separate | [5 empty] | mineralisation |  |  |  | sphalerite, chalcopyrite, pyrrhotite, pyrite, arsenopyrite | [6 empty] | galena, bismuthinite, marcasite, iron oxides, pyroxene, actinolite, quartz | thin sections and polished blocks examined using optical microscope, BSE detector, and EDS prior to analysis | EMPA, LA-ICPMS | JEOL JXA-8230 electron probe microanalyzer; RESOlution-LR 193 nm ArF excimer laser ablation system coupled to an Agilent 7700x ICP–MS | Laboratory of Mineral Resources Research Center, Fuzhou University; Adelaide Microscopy, the University of Adelaide | EPMA point analysis: accelerating voltage 15 kV, beam current 20 nA, beam diameter ~5 μm; EPMA mapping: accelerating voltage 20 kV, working current 50 nA, dwell time ~10 ms; BSE imaging: accelerating voltage 20 kV, beam current 10 nA; LA–ICP–MS: energy density 3~3.5 J/cm2, spot sizes 29 to 51 μm, repetition rates 5 Hz (polished thin-section) and 10 Hz (polished blocks), ~30 s background acquisition, ~40 s sample data acquisition | STDGL3 (Danyushevsky et al. 2011) and GSD-1G (USGS) | 161.576313 | [19 empty] | 2635.030399 | [5 empty] | 2.129036 | [5 empty] | 4979.095999 | [9 empty] | 77075.11004 |  | 11.094698 |  |  |  | 0.369101 | [7 empty] | 7.065417 | [13 empty] | 4721.12508 | [15 empty] | 52.960814 | [17 empty] | 20.622153 | [9 empty] | 921.822865 | [35 empty] | CHN | Tibet
| Lawu |  | Magmatic hydrothermal | Skarn | Cu-Pb-Zn skarn | Cu, Pb, Zn | In, Sn | Cu, Pb, Zn, In, Sn |  |  | eb19 |  | underground mine |  |  |  |  | ore material | drill core, grab | underground mining tunnels and drill cores | mineral separate | [5 empty] | mineralisation |  |  |  | sphalerite, chalcopyrite, pyrrhotite, pyrite, arsenopyrite | [6 empty] | galena, bismuthinite, marcasite, iron oxides, pyroxene, actinolite, quartz | thin sections and polished blocks examined using optical microscope, BSE detector, and EDS prior to analysis | EMPA, LA-ICPMS | JEOL JXA-8230 electron probe microanalyzer; RESOlution-LR 193 nm ArF excimer laser ablation system coupled to an Agilent 7700x ICP–MS | Laboratory of Mineral Resources Research Center, Fuzhou University; Adelaide Microscopy, the University of Adelaide | EPMA point analysis: accelerating voltage 15 kV, beam current 20 nA, beam diameter ~5 μm; EPMA mapping: accelerating voltage 20 kV, working current 50 nA, dwell time ~10 ms; BSE imaging: accelerating voltage 20 kV, beam current 10 nA; LA–ICP–MS: energy density 3~3.5 J/cm2, spot sizes 29 to 51 μm, repetition rates 5 Hz (polished thin-section) and 10 Hz (polished blocks), ~30 s background acquisition, ~40 s sample data acquisition | STDGL3 (Danyushevsky et al. 2011) and GSD-1G (USGS) | 137.848736 | [19 empty] | 1011.11881 | [5 empty] | 0.073494 | [5 empty] | 218.110195 | [9 empty] | 82623.11 |  | 5.231572 |  |  |  | 0.084949 | [7 empty] | 2.322744 | [13 empty] | 1628.789209 | [15 empty] | 0.495732 | [17 empty] | 247.856071 | [9 empty] | 24.253473 | [35 empty] | CHN | Tibet
| Lawu |  | Magmatic hydrothermal | Skarn | Cu-Pb-Zn skarn | Cu, Pb, Zn | In, Sn | Cu, Pb, Zn, In, Sn |  |  | eb20 |  | underground mine |  |  |  |  | ore material | drill core, grab | underground mining tunnels and drill cores | mineral separate | [5 empty] | mineralisation |  |  |  | sphalerite, chalcopyrite, pyrrhotite, pyrite, arsenopyrite | [6 empty] | galena, bismuthinite, marcasite, iron oxides, pyroxene, actinolite, quartz | thin sections and polished blocks examined using optical microscope, BSE detector, and EDS prior to analysis | EMPA, LA-ICPMS | JEOL JXA-8230 electron probe microanalyzer; RESOlution-LR 193 nm ArF excimer laser ablation system coupled to an Agilent 7700x ICP–MS | Laboratory of Mineral Resources Research Center, Fuzhou University; Adelaide Microscopy, the University of Adelaide | EPMA point analysis: accelerating voltage 15 kV, beam current 20 nA, beam diameter ~5 μm; EPMA mapping: accelerating voltage 20 kV, working current 50 nA, dwell time ~10 ms; BSE imaging: accelerating voltage 20 kV, beam current 10 nA; LA–ICP–MS: energy density 3~3.5 J/cm2, spot sizes 29 to 51 μm, repetition rates 5 Hz (polished thin-section) and 10 Hz (polished blocks), ~30 s background acquisition, ~40 s sample data acquisition | STDGL3 (Danyushevsky et al. 2011) and GSD-1G (USGS) | 10.860848 | [19 empty] | 5719.344707 | [5 empty] | 4.745327 | [5 empty] | 2041.986107 | [9 empty] | 86458.07 |  | 9.053037 |  |  |  | 0.084949 | [7 empty] | 192.993364 | [13 empty] | 1278.173491 | [15 empty] | 2.987308 | [17 empty] | 1.237743 | [9 empty] | 21.703163 | [35 empty] | CHN | Tibet
| Lawu |  | Magmatic hydrothermal | Skarn | Cu-Pb-Zn skarn | Cu, Pb, Zn | In, Sn | Cu, Pb, Zn, In, Sn |  |  | eb21 |  | underground mine |  |  |  |  | ore material | drill core, grab | underground mining tunnels and drill cores | mineral separate | [5 empty] | mineralisation |  |  |  | sphalerite, chalcopyrite, pyrrhotite, pyrite, arsenopyrite | [6 empty] | galena, bismuthinite, marcasite, iron oxides, pyroxene, actinolite, quartz | thin sections and polished blocks examined using optical microscope, BSE detector, and EDS prior to analysis | EMPA, LA-ICPMS | JEOL JXA-8230 electron probe microanalyzer; RESOlution-LR 193 nm ArF excimer laser ablation system coupled to an Agilent 7700x ICP–MS | Laboratory of Mineral Resources Research Center, Fuzhou University; Adelaide Microscopy, the University of Adelaide | EPMA point analysis: accelerating voltage 15 kV, beam current 20 nA, beam diameter ~5 μm; EPMA mapping: accelerating voltage 20 kV, working current 50 nA, dwell time ~10 ms; BSE imaging: accelerating voltage 20 kV, beam current 10 nA; LA–ICP–MS: energy density 3~3.5 J/cm2, spot sizes 29 to 51 μm, repetition rates 5 Hz (polished thin-section) and 10 Hz (polished blocks), ~30 s background acquisition, ~40 s sample data acquisition | STDGL3 (Danyushevsky et al. 2011) and GSD-1G (USGS) | 50.354109 | [19 empty] | 8268.651262 | [5 empty] | 0.122341 | [5 empty] | 2084.87862 | [9 empty] | 100846.8 |  | 23.810138 |  |  |  | 0.084949 | [7 empty] | 149.215464 | [13 empty] | 2168.940578 | [15 empty] | 9.9351 | [17 empty] | 5.590145 | [9 empty] | 224.632144 | [35 empty] | CHN | Tibet
| Lawu |  | Magmatic hydrothermal | Skarn | Cu-Pb-Zn skarn | Cu, Pb, Zn | In, Sn | Cu, Pb, Zn, In, Sn |  |  | fba03_dSp |  | underground mine |  |  |  |  | ore material | drill core, grab | underground mining tunnels and drill cores | mineral separate | [5 empty] | mineralisation |  |  |  | sphalerite, chalcopyrite, pyrrhotite, pyrite, arsenopyrite | [6 empty] | galena, bismuthinite, marcasite, iron oxides, pyroxene, actinolite, quartz | thin sections and polished blocks examined using optical microscope, BSE detector, and EDS prior to analysis | EMPA, LA-ICPMS | JEOL JXA-8230 electron probe microanalyzer; RESOlution-LR 193 nm ArF excimer laser ablation system coupled to an Agilent 7700x ICP–MS | Laboratory of Mineral Resources Research Center, Fuzhou University; Adelaide Microscopy, the University of Adelaide | EPMA point analysis: accelerating voltage 15 kV, beam current 20 nA, beam diameter ~5 μm; EPMA mapping: accelerating voltage 20 kV, working current 50 nA, dwell time ~10 ms; BSE imaging: accelerating voltage 20 kV, beam current 10 nA; LA–ICP–MS: energy density 3~3.5 J/cm2, spot sizes 29 to 51 μm, repetition rates 5 Hz (polished thin-section) and 10 Hz (polished blocks), ~30 s background acquisition, ~40 s sample data acquisition | STDGL3 (Danyushevsky et al. 2011) and GSD-1G (USGS) | 21.610149 | [19 empty] | 483.932782 | [5 empty] | 0.071928 | [5 empty] | 22.804468 | [9 empty] | 5419.688707 |  | 35.807562 |  |  |  | 11.074376 | [7 empty] | 0.032252 | [13 empty] | 119.017052 | [15 empty] | 1036.515093 | [17 empty] | 959.628283 | [9 empty] | 0.356286 | [35 empty] | CHN | Tibet
| Lawu |  | Magmatic hydrothermal | Skarn | Cu-Pb-Zn skarn | Cu, Pb, Zn | In, Sn | Cu, Pb, Zn, In, Sn |  |  | fba04_dSp |  | underground mine |  |  |  |  | ore material | drill core, grab | underground mining tunnels and drill cores | mineral separate | [5 empty] | mineralisation |  |  |  | sphalerite, chalcopyrite, pyrrhotite, pyrite, arsenopyrite | [6 empty] | galena, bismuthinite, marcasite, iron oxides, pyroxene, actinolite, quartz | thin sections and polished blocks examined using optical microscope, BSE detector, and EDS prior to analysis | EMPA, LA-ICPMS | JEOL JXA-8230 electron probe microanalyzer; RESOlution-LR 193 nm ArF excimer laser ablation system coupled to an Agilent 7700x ICP–MS | Laboratory of Mineral Resources Research Center, Fuzhou University; Adelaide Microscopy, the University of Adelaide | EPMA point analysis: accelerating voltage 15 kV, beam current 20 nA, beam diameter ~5 μm; EPMA mapping: accelerating voltage 20 kV, working current 50 nA, dwell time ~10 ms; BSE imaging: accelerating voltage 20 kV, beam current 10 nA; LA–ICP–MS: energy density 3~3.5 J/cm2, spot sizes 29 to 51 μm, repetition rates 5 Hz (polished thin-section) and 10 Hz (polished blocks), ~30 s background acquisition, ~40 s sample data acquisition | STDGL3 (Danyushevsky et al. 2011) and GSD-1G (USGS) | 8.25216 | [19 empty] | 69.049506 | [5 empty] | 0.102856 | [5 empty] | 59.28225 | [9 empty] | 16009.11 |  | 70.702022 |  |  |  | 29.688583 | [7 empty] | 0.019947 | [13 empty] | 112.432308 | [15 empty] | 2326.146889 | [17 empty] | 1298.110566 | [9 empty] | 0.210167 | [35 empty] | CHN | Tibet
| Lawu |  | Magmatic hydrothermal | Skarn | Cu-Pb-Zn skarn | Cu, Pb, Zn | In, Sn | Cu, Pb, Zn, In, Sn |  |  | fba05_dSp |  | underground mine |  |  |  |  | ore material | drill core, grab | underground mining tunnels and drill cores | mineral separate | [5 empty] | mineralisation |  |  |  | sphalerite, chalcopyrite, pyrrhotite, pyrite, arsenopyrite | [6 empty] | galena, bismuthinite, marcasite, iron oxides, pyroxene, actinolite, quartz | thin sections and polished blocks examined using optical microscope, BSE detector, and EDS prior to analysis | EMPA, LA-ICPMS | JEOL JXA-8230 electron probe microanalyzer; RESOlution-LR 193 nm ArF excimer laser ablation system coupled to an Agilent 7700x ICP–MS | Laboratory of Mineral Resources Research Center, Fuzhou University; Adelaide Microscopy, the University of Adelaide | EPMA point analysis: accelerating voltage 15 kV, beam current 20 nA, beam diameter ~5 μm; EPMA mapping: accelerating voltage 20 kV, working current 50 nA, dwell time ~10 ms; BSE imaging: accelerating voltage 20 kV, beam current 10 nA; LA–ICP–MS: energy density 3~3.5 J/cm2, spot sizes 29 to 51 μm, repetition rates 5 Hz (polished thin-section) and 10 Hz (polished blocks), ~30 s background acquisition, ~40 s sample data acquisition | STDGL3 (Danyushevsky et al. 2011) and GSD-1G (USGS) | 946.918187 | [19 empty] | 5678.99698 | [5 empty] | 0.009775 | [5 empty] | 54.012603 | [9 empty] | 8482.330981 |  | 40.281667 |  |  |  | 13.902409 | [7 empty] | 67.280303 | [13 empty] | 136.057234 | [15 empty] | 5275.965006 | [17 empty] | 4646.162754 | [9 empty] | 37.252577 | [35 empty] | CHN | Tibet
| Lawu |  | Magmatic hydrothermal | Skarn | Cu-Pb-Zn skarn | Cu, Pb, Zn | In, Sn | Cu, Pb, Zn, In, Sn |  |  | fba07_dSp |  | underground mine |  |  |  |  | ore material | drill core, grab | underground mining tunnels and drill cores | mineral separate | [5 empty] | mineralisation |  |  |  | sphalerite, chalcopyrite, pyrrhotite, pyrite, arsenopyrite | [6 empty] | galena, bismuthinite, marcasite, iron oxides, pyroxene, actinolite, quartz | thin sections and polished blocks examined using optical microscope, BSE detector, and EDS prior to analysis | EMPA, LA-ICPMS | JEOL JXA-8230 electron probe microanalyzer; RESOlution-LR 193 nm ArF excimer laser ablation system coupled to an Agilent 7700x ICP–MS | Laboratory of Mineral Resources Research Center, Fuzhou University; Adelaide Microscopy, the University of Adelaide | EPMA point analysis: accelerating voltage 15 kV, beam current 20 nA, beam diameter ~5 μm; EPMA mapping: accelerating voltage 20 kV, working current 50 nA, dwell time ~10 ms; BSE imaging: accelerating voltage 20 kV, beam current 10 nA; LA–ICP–MS: energy density 3~3.5 J/cm2, spot sizes 29 to 51 μm, repetition rates 5 Hz (polished thin-section) and 10 Hz (polished blocks), ~30 s background acquisition, ~40 s sample data acquisition | STDGL3 (Danyushevsky et al. 2011) and GSD-1G (USGS) | 669.194241 | [19 empty] | 2190.054303 | [5 empty] | 0.009775 | [5 empty] | 132.024385 | [9 empty] | 7163.474557 |  | 43.793371 |  |  |  | 21.85188 | [7 empty] | 41.551046 | [13 empty] | 157.97878 | [15 empty] | 3994.760655 | [17 empty] | 3449.621779 | [9 empty] | 29.64119 | [35 empty] | CHN | Tibet
| Lawu |  | Magmatic hydrothermal | Skarn | Cu-Pb-Zn skarn | Cu, Pb, Zn | In, Sn | Cu, Pb, Zn, In, Sn |  |  | fba18_dSp |  | underground mine |  |  |  |  | ore material | drill core, grab | underground mining tunnels and drill cores | mineral separate | [5 empty] | mineralisation |  |  |  | sphalerite, chalcopyrite, pyrrhotite, pyrite, arsenopyrite | [6 empty] | galena, bismuthinite, marcasite, iron oxides, pyroxene, actinolite, quartz | thin sections and polished blocks examined using optical microscope, BSE detector, and EDS prior to analysis | EMPA, LA-ICPMS | JEOL JXA-8230 electron probe microanalyzer; RESOlution-LR 193 nm ArF excimer laser ablation system coupled to an Agilent 7700x ICP–MS | Laboratory of Mineral Resources Research Center, Fuzhou University; Adelaide Microscopy, the University of Adelaide | EPMA point analysis: accelerating voltage 15 kV, beam current 20 nA, beam diameter ~5 μm; EPMA mapping: accelerating voltage 20 kV, working current 50 nA, dwell time ~10 ms; BSE imaging: accelerating voltage 20 kV, beam current 10 nA; LA–ICP–MS: energy density 3~3.5 J/cm2, spot sizes 29 to 51 μm, repetition rates 5 Hz (polished thin-section) and 10 Hz (polished blocks), ~30 s background acquisition, ~40 s sample data acquisition | STDGL3 (Danyushevsky et al. 2011) and GSD-1G (USGS) | 595.088731 | [19 empty] | 38.648869 | [5 empty] | 0.458031 | [5 empty] | 2083.029457 | [9 empty] | 13115.80728 |  | 3.654539 |  |  |  | 2746.632429 | [7 empty] | 0.020253 | [13 empty] | 184.127387 | [15 empty] | 12482.49 | [17 empty] | 35.592941 | [9 empty] | 0.096846 | [35 empty] | CHN | Tibet
| Lawu |  | Magmatic hydrothermal | Skarn | Cu-Pb-Zn skarn | Cu, Pb, Zn | In, Sn | Cu, Pb, Zn, In, Sn |  |  | fba17_dSp |  | underground mine |  |  |  |  | ore material | drill core, grab | underground mining tunnels and drill cores | mineral separate | [5 empty] | mineralisation |  |  |  | sphalerite, chalcopyrite, pyrrhotite, pyrite, arsenopyrite | [6 empty] | galena, bismuthinite, marcasite, iron oxides, pyroxene, actinolite, quartz | thin sections and polished blocks examined using optical microscope, BSE detector, and EDS prior to analysis | EMPA, LA-ICPMS | JEOL JXA-8230 electron probe microanalyzer; RESOlution-LR 193 nm ArF excimer laser ablation system coupled to an Agilent 7700x ICP–MS | Laboratory of Mineral Resources Research Center, Fuzhou University; Adelaide Microscopy, the University of Adelaide | EPMA point analysis: accelerating voltage 15 kV, beam current 20 nA, beam diameter ~5 μm; EPMA mapping: accelerating voltage 20 kV, working current 50 nA, dwell time ~10 ms; BSE imaging: accelerating voltage 20 kV, beam current 10 nA; LA–ICP–MS: energy density 3~3.5 J/cm2, spot sizes 29 to 51 μm, repetition rates 5 Hz (polished thin-section) and 10 Hz (polished blocks), ~30 s background acquisition, ~40 s sample data acquisition | STDGL3 (Danyushevsky et al. 2011) and GSD-1G (USGS) | 7932.462928 | [19 empty] | 17678.43 | [5 empty] | 0.069257 | [5 empty] | 555.704079 | [9 empty] | 6841.95993 |  | 22.412818 |  |  |  | 43.292659 | [7 empty] | 1555.729744 | [13 empty] | 171.678701 | [15 empty] | 20462.57 | [17 empty] | 15882.14 | [9 empty] | 156.667919 | [35 empty] | CHN | Tibet
| Lawu |  | Magmatic hydrothermal | Skarn | Cu-Pb-Zn skarn | Cu, Pb, Zn | In, Sn | Cu, Pb, Zn, In, Sn |  |  | fba19_dSp |  | underground mine |  |  |  |  | ore material | drill core, grab | underground mining tunnels and drill cores | mineral separate | [5 empty] | mineralisation |  |  |  | sphalerite, chalcopyrite, pyrrhotite, pyrite, arsenopyrite | [6 empty] | galena, bismuthinite, marcasite, iron oxides, pyroxene, actinolite, quartz | thin sections and polished blocks examined using optical microscope, BSE detector, and EDS prior to analysis | EMPA, LA-ICPMS | JEOL JXA-8230 electron probe microanalyzer; RESOlution-LR 193 nm ArF excimer laser ablation system coupled to an Agilent 7700x ICP–MS | Laboratory of Mineral Resources Research Center, Fuzhou University; Adelaide Microscopy, the University of Adelaide | EPMA point analysis: accelerating voltage 15 kV, beam current 20 nA, beam diameter ~5 μm; EPMA mapping: accelerating voltage 20 kV, working current 50 nA, dwell time ~10 ms; BSE imaging: accelerating voltage 20 kV, beam current 10 nA; LA–ICP–MS: energy density 3~3.5 J/cm2, spot sizes 29 to 51 μm, repetition rates 5 Hz (polished thin-section) and 10 Hz (polished blocks), ~30 s background acquisition, ~40 s sample data acquisition | STDGL3 (Danyushevsky et al. 2011) and GSD-1G (USGS) | 845.152982 | [19 empty] | 1708.894896 | [5 empty] | 0.264482 | [5 empty] | 216.156092 | [9 empty] | 16845.18 |  | 56.874718 |  |  |  | 136.620588 | [7 empty] | 0.036557 | [13 empty] | 533.853614 | [15 empty] | 19937.28 | [17 empty] | 12622.14 | [9 empty] | 0.888727 | [35 empty] | CHN | Tibet
| Lawu |  | Magmatic hydrothermal | Skarn | Cu-Pb-Zn skarn | Cu, Pb, Zn | In, Sn | Cu, Pb, Zn, In, Sn |  |  | fba22_dSp |  | underground mine |  |  |  |  | ore material | drill core, grab | underground mining tunnels and drill cores | mineral separate | [5 empty] | mineralisation |  |  |  | sphalerite, chalcopyrite, pyrrhotite, pyrite, arsenopyrite | [6 empty] | galena, bismuthinite, marcasite, iron oxides, pyroxene, actinolite, quartz | thin sections and polished blocks examined using optical microscope, BSE detector, and EDS prior to analysis | EMPA, LA-ICPMS | JEOL JXA-8230 electron probe microanalyzer; RESOlution-LR 193 nm ArF excimer laser ablation system coupled to an Agilent 7700x ICP–MS | Laboratory of Mineral Resources Research Center, Fuzhou University; Adelaide Microscopy, the University of Adelaide | EPMA point analysis: accelerating voltage 15 kV, beam current 20 nA, beam diameter ~5 μm; EPMA mapping: accelerating voltage 20 kV, working current 50 nA, dwell time ~10 ms; BSE imaging: accelerating voltage 20 kV, beam current 10 nA; LA–ICP–MS: energy density 3~3.5 J/cm2, spot sizes 29 to 51 μm, repetition rates 5 Hz (polished thin-section) and 10 Hz (polished blocks), ~30 s background acquisition, ~40 s sample data acquisition | STDGL3 (Danyushevsky et al. 2011) and GSD-1G (USGS) | 871.143576 | [19 empty] | 9547.223212 | [5 empty] | 0.041114 | [5 empty] | 6.233667 | [9 empty] | 8481.525551 |  | 41.054856 |  |  |  | 11.552525 | [7 empty] | 1.371136 | [13 empty] | 144.774472 | [15 empty] | 4836.571299 | [17 empty] | 4403.587066 | [9 empty] | 5.689373 | [35 empty] | CHN | Tibet
| Lawu |  | Magmatic hydrothermal | Skarn | Cu-Pb-Zn skarn | Cu, Pb, Zn | In, Sn | Cu, Pb, Zn, In, Sn |  |  | fba22_hSp |  | underground mine |  |  |  |  | ore material | drill core, grab | underground mining tunnels and drill cores | mineral separate | [5 empty] | mineralisation |  |  |  | sphalerite, chalcopyrite, pyrrhotite, pyrite, arsenopyrite | [6 empty] | galena, bismuthinite, marcasite, iron oxides, pyroxene, actinolite, quartz | thin sections and polished blocks examined using optical microscope, BSE detector, and EDS prior to analysis | EMPA, LA-ICPMS | JEOL JXA-8230 electron probe microanalyzer; RESOlution-LR 193 nm ArF excimer laser ablation system coupled to an Agilent 7700x ICP–MS | Laboratory of Mineral Resources Research Center, Fuzhou University; Adelaide Microscopy, the University of Adelaide | EPMA point analysis: accelerating voltage 15 kV, beam current 20 nA, beam diameter ~5 μm; EPMA mapping: accelerating voltage 20 kV, working current 50 nA, dwell time ~10 ms; BSE imaging: accelerating voltage 20 kV, beam current 10 nA; LA–ICP–MS: energy density 3~3.5 J/cm2, spot sizes 29 to 51 μm, repetition rates 5 Hz (polished thin-section) and 10 Hz (polished blocks), ~30 s background acquisition, ~40 s sample data acquisition | STDGL3 (Danyushevsky et al. 2011) and GSD-1G (USGS) | 352.330952 | [19 empty] | 3388.487123 | [5 empty] | 0.04485 | [5 empty] | 1.505716 | [9 empty] | 7263.088769 |  | 34.660086 |  |  |  | 13.988103 | [7 empty] | 0.831781 | [13 empty] | 206.676265 | [15 empty] | 6501.882656 | [17 empty] | 4428.393743 | [9 empty] | 1.219917 | [35 empty] | CHN | Tibet
| Lawu |  | Magmatic hydrothermal | Skarn | Cu-Pb-Zn skarn | Cu, Pb, Zn | In, Sn | Cu, Pb, Zn, In, Sn |  |  | fba20_dSp |  | underground mine |  |  |  |  | ore material | drill core, grab | underground mining tunnels and drill cores | mineral separate | [5 empty] | mineralisation |  |  |  | sphalerite, chalcopyrite, pyrrhotite, pyrite, arsenopyrite | [6 empty] | galena, bismuthinite, marcasite, iron oxides, pyroxene, actinolite, quartz | thin sections and polished blocks examined using optical microscope, BSE detector, and EDS prior to analysis | EMPA, LA-ICPMS | JEOL JXA-8230 electron probe microanalyzer; RESOlution-LR 193 nm ArF excimer laser ablation system coupled to an Agilent 7700x ICP–MS | Laboratory of Mineral Resources Research Center, Fuzhou University; Adelaide Microscopy, the University of Adelaide | EPMA point analysis: accelerating voltage 15 kV, beam current 20 nA, beam diameter ~5 μm; EPMA mapping: accelerating voltage 20 kV, working current 50 nA, dwell time ~10 ms; BSE imaging: accelerating voltage 20 kV, beam current 10 nA; LA–ICP–MS: energy density 3~3.5 J/cm2, spot sizes 29 to 51 μm, repetition rates 5 Hz (polished thin-section) and 10 Hz (polished blocks), ~30 s background acquisition, ~40 s sample data acquisition | STDGL3 (Danyushevsky et al. 2011) and GSD-1G (USGS) | 50.186192 | [19 empty] | 129.220167 | [5 empty] | 0.040171 | [5 empty] | 280.846304 | [9 empty] | 12189.42 |  | 42.643236 |  |  |  | 58.913081 | [7 empty] | 0.044772 | [13 empty] | 248.038977 | [15 empty] | 9904.581708 | [17 empty] | 6425.771978 | [9 empty] | 0.426572 | [35 empty] | CHN | Tibet
| Lawu |  | Magmatic hydrothermal | Skarn | Cu-Pb-Zn skarn | Cu, Pb, Zn | In, Sn | Cu, Pb, Zn, In, Sn |  |  | fba03 |  | underground mine |  |  |  |  | ore material | drill core, grab | underground mining tunnels and drill cores | mineral separate | [5 empty] | mineralisation |  |  |  | sphalerite, chalcopyrite, pyrrhotite, pyrite, arsenopyrite | [6 empty] | galena, bismuthinite, marcasite, iron oxides, pyroxene, actinolite, quartz | thin sections and polished blocks examined using optical microscope, BSE detector, and EDS prior to analysis | EMPA, LA-ICPMS | JEOL JXA-8230 electron probe microanalyzer; RESOlution-LR 193 nm ArF excimer laser ablation system coupled to an Agilent 7700x ICP–MS | Laboratory of Mineral Resources Research Center, Fuzhou University; Adelaide Microscopy, the University of Adelaide | EPMA point analysis: accelerating voltage 15 kV, beam current 20 nA, beam diameter ~5 μm; EPMA mapping: accelerating voltage 20 kV, working current 50 nA, dwell time ~10 ms; BSE imaging: accelerating voltage 20 kV, beam current 10 nA; LA–ICP–MS: energy density 3~3.5 J/cm2, spot sizes 29 to 51 μm, repetition rates 5 Hz (polished thin-section) and 10 Hz (polished blocks), ~30 s background acquisition, ~40 s sample data acquisition | STDGL3 (Danyushevsky et al. 2011) and GSD-1G (USGS) | 15.223781 | [19 empty] | 1408.666457 | [5 empty] | 4.145829 | [5 empty] | 105.824283 | [9 empty] | 384.695629 |  | 91.103327 |  |  |  | 1.176133 | [7 empty] | 26.678681 | [13 empty] | 0.509469 | [15 empty] | 9.166695 | [17 empty] | 79.604716 | [9 empty] | 14.426031 | [35 empty] | CHN | Tibet
| Lawu |  | Magmatic hydrothermal | Skarn | Cu-Pb-Zn skarn | Cu, Pb, Zn | In, Sn | Cu, Pb, Zn, In, Sn |  |  | fba04 |  | underground mine |  |  |  |  | ore material | drill core, grab | underground mining tunnels and drill cores | mineral separate | [5 empty] | mineralisation |  |  |  | sphalerite, chalcopyrite, pyrrhotite, pyrite, arsenopyrite | [6 empty] | galena, bismuthinite, marcasite, iron oxides, pyroxene, actinolite, quartz | thin sections and polished blocks examined using optical microscope, BSE detector, and EDS prior to analysis | EMPA, LA-ICPMS | JEOL JXA-8230 electron probe microanalyzer; RESOlution-LR 193 nm ArF excimer laser ablation system coupled to an Agilent 7700x ICP–MS | Laboratory of Mineral Resources Research Center, Fuzhou University; Adelaide Microscopy, the University of Adelaide | EPMA point analysis: accelerating voltage 15 kV, beam current 20 nA, beam diameter ~5 μm; EPMA mapping: accelerating voltage 20 kV, working current 50 nA, dwell time ~10 ms; BSE imaging: accelerating voltage 20 kV, beam current 10 nA; LA–ICP–MS: energy density 3~3.5 J/cm2, spot sizes 29 to 51 μm, repetition rates 5 Hz (polished thin-section) and 10 Hz (polished blocks), ~30 s background acquisition, ~40 s sample data acquisition | STDGL3 (Danyushevsky et al. 2011) and GSD-1G (USGS) | 0.214737 | [19 empty] | 1180.116378 | [5 empty] | 0.127639 | [5 empty] | 28.173856 | [9 empty] | 1042.500626 |  | 19.561129 |  |  |  | 0.084949 | [7 empty] | 25.564672 | [13 empty] | 0.723525 | [15 empty] | 0.721329 | [17 empty] | 0.753328 | [9 empty] | 5.128705 | [35 empty] | CHN | Tibet
| Lawu |  | Magmatic hydrothermal | Skarn | Cu-Pb-Zn skarn | Cu, Pb, Zn | In, Sn | Cu, Pb, Zn, In, Sn |  |  | fba12 |  | underground mine |  |  |  |  | ore material | drill core, grab | underground mining tunnels and drill cores | mineral separate | [5 empty] | mineralisation |  |  |  | sphalerite, chalcopyrite, pyrrhotite, pyrite, arsenopyrite | [6 empty] | galena, bismuthinite, marcasite, iron oxides, pyroxene, actinolite, quartz | thin sections and polished blocks examined using optical microscope, BSE detector, and EDS prior to analysis | EMPA, LA-ICPMS | JEOL JXA-8230 electron probe microanalyzer; RESOlution-LR 193 nm ArF excimer laser ablation system coupled to an Agilent 7700x ICP–MS | Laboratory of Mineral Resources Research Center, Fuzhou University; Adelaide Microscopy, the University of Adelaide | EPMA point analysis: accelerating voltage 15 kV, beam current 20 nA, beam diameter ~5 μm; EPMA mapping: accelerating voltage 20 kV, working current 50 nA, dwell time ~10 ms; BSE imaging: accelerating voltage 20 kV, beam current 10 nA; LA–ICP–MS: energy density 3~3.5 J/cm2, spot sizes 29 to 51 μm, repetition rates 5 Hz (polished thin-section) and 10 Hz (polished blocks), ~30 s background acquisition, ~40 s sample data acquisition | STDGL3 (Danyushevsky et al. 2011) and GSD-1G (USGS) | 5.023742 | [19 empty] | 2387.961865 | [5 empty] | 10.231831 | [5 empty] | 125.79383 | [9 empty] | 579.97207 |  | 176.206522 |  |  |  | 0.988327 | [7 empty] | 0.054539 | [13 empty] | 1.160645 | [15 empty] | 10.039495 | [17 empty] | 41.59954 | [9 empty] | 2.243823 | [35 empty] | CHN | Tibet
| Lawu |  | Magmatic hydrothermal | Skarn | Cu-Pb-Zn skarn | Cu, Pb, Zn | In, Sn | Cu, Pb, Zn, In, Sn |  |  | fba13_hSp |  | underground mine |  |  |  |  | ore material | drill core, grab | underground mining tunnels and drill cores | mineral separate | [5 empty] | mineralisation |  |  |  | sphalerite, chalcopyrite, pyrrhotite, pyrite, arsenopyrite | [6 empty] | galena, bismuthinite, marcasite, iron oxides, pyroxene, actinolite, quartz | thin sections and polished blocks examined using optical microscope, BSE detector, and EDS prior to analysis | EMPA, LA-ICPMS | JEOL JXA-8230 electron probe microanalyzer; RESOlution-LR 193 nm ArF excimer laser ablation system coupled to an Agilent 7700x ICP–MS | Laboratory of Mineral Resources Research Center, Fuzhou University; Adelaide Microscopy, the University of Adelaide | EPMA point analysis: accelerating voltage 15 kV, beam current 20 nA, beam diameter ~5 μm; EPMA mapping: accelerating voltage 20 kV, working current 50 nA, dwell time ~10 ms; BSE imaging: accelerating voltage 20 kV, beam current 10 nA; LA–ICP–MS: energy density 3~3.5 J/cm2, spot sizes 29 to 51 μm, repetition rates 5 Hz (polished thin-section) and 10 Hz (polished blocks), ~30 s background acquisition, ~40 s sample data acquisition | STDGL3 (Danyushevsky et al. 2011) and GSD-1G (USGS) | 21.315505 | [19 empty] | 2991.484684 | [5 empty] | 5.879466 | [5 empty] | 215.692542 | [9 empty] | 361.253045 |  | 218.822866 |  |  |  | 2.110717 | [7 empty] | 1.417073 | [13 empty] | 0.634623 | [15 empty] | 31.686141 | [17 empty] | 134.676346 | [9 empty] | 9.06132 | [35 empty] | CHN | Tibet
| Lawu |  | Magmatic hydrothermal | Skarn | Cu-Pb-Zn skarn | Cu, Pb, Zn | In, Sn | Cu, Pb, Zn, In, Sn |  |  | fba13_dSp |  | underground mine |  |  |  |  | ore material | drill core, grab | underground mining tunnels and drill cores | mineral separate | [5 empty] | mineralisation |  |  |  | sphalerite, chalcopyrite, pyrrhotite, pyrite, arsenopyrite | [6 empty] | galena, bismuthinite, marcasite, iron oxides, pyroxene, actinolite, quartz | thin sections and polished blocks examined using optical microscope, BSE detector, and EDS prior to analysis | EMPA, LA-ICPMS | JEOL JXA-8230 electron probe microanalyzer; RESOlution-LR 193 nm ArF excimer laser ablation system coupled to an Agilent 7700x ICP–MS | Laboratory of Mineral Resources Research Center, Fuzhou University; Adelaide Microscopy, the University of Adelaide | EPMA point analysis: accelerating voltage 15 kV, beam current 20 nA, beam diameter ~5 μm; EPMA mapping: accelerating voltage 20 kV, working current 50 nA, dwell time ~10 ms; BSE imaging: accelerating voltage 20 kV, beam current 10 nA; LA–ICP–MS: energy density 3~3.5 J/cm2, spot sizes 29 to 51 μm, repetition rates 5 Hz (polished thin-section) and 10 Hz (polished blocks), ~30 s background acquisition, ~40 s sample data acquisition | STDGL3 (Danyushevsky et al. 2011) and GSD-1G (USGS) | 101.27365 | [19 empty] | 9462.446977 | [5 empty] | 20.072429 | [5 empty] | 969.354358 | [9 empty] | 1507.368899 |  | 317.621438 |  |  |  | 15.370511 | [7 empty] | 0.020483 | [13 empty] | 3.377003 | [15 empty] | 213.829952 | [17 empty] | 852.903476 | [9 empty] | 3.261382 | [35 empty] | CHN | Tibet
| Lawu |  | Magmatic hydrothermal | Skarn | Cu-Pb-Zn skarn | Cu, Pb, Zn | In, Sn | Cu, Pb, Zn, In, Sn |  |  | fba23 |  | underground mine |  |  |  |  | ore material | drill core, grab | underground mining tunnels and drill cores | mineral separate | [5 empty] | mineralisation |  |  |  | sphalerite, chalcopyrite, pyrrhotite, pyrite, arsenopyrite | [6 empty] | galena, bismuthinite, marcasite, iron oxides, pyroxene, actinolite, quartz | thin sections and polished blocks examined using optical microscope, BSE detector, and EDS prior to analysis | EMPA, LA-ICPMS | JEOL JXA-8230 electron probe microanalyzer; RESOlution-LR 193 nm ArF excimer laser ablation system coupled to an Agilent 7700x ICP–MS | Laboratory of Mineral Resources Research Center, Fuzhou University; Adelaide Microscopy, the University of Adelaide | EPMA point analysis: accelerating voltage 15 kV, beam current 20 nA, beam diameter ~5 μm; EPMA mapping: accelerating voltage 20 kV, working current 50 nA, dwell time ~10 ms; BSE imaging: accelerating voltage 20 kV, beam current 10 nA; LA–ICP–MS: energy density 3~3.5 J/cm2, spot sizes 29 to 51 μm, repetition rates 5 Hz (polished thin-section) and 10 Hz (polished blocks), ~30 s background acquisition, ~40 s sample data acquisition | STDGL3 (Danyushevsky et al. 2011) and GSD-1G (USGS) | 122.97782 | [19 empty] | 17749.78 | [5 empty] | 25.929638 | [5 empty] | 2090.502935 | [9 empty] | 3219.099177 |  | 658.23033 |  |  |  | 10.397468 | [7 empty] | 632.333646 | [13 empty] | 5.905999 | [15 empty] | 286.084331 | [17 empty] | 1021.379307 | [9 empty] | 9.441545 | [35 empty] | CHN | Tibet
| Lawu |  | Magmatic hydrothermal | Skarn | Cu-Pb-Zn skarn | Cu, Pb, Zn | In, Sn | Cu, Pb, Zn, In, Sn |  |  | fba26_hSp |  | underground mine |  |  |  |  | ore material | drill core, grab | underground mining tunnels and drill cores | mineral separate | [5 empty] | mineralisation |  |  |  | sphalerite, chalcopyrite, pyrrhotite, pyrite, arsenopyrite | [6 empty] | galena, bismuthinite, marcasite, iron oxides, pyroxene, actinolite, quartz | thin sections and polished blocks examined using optical microscope, BSE detector, and EDS prior to analysis | EMPA, LA-ICPMS | JEOL JXA-8230 electron probe microanalyzer; RESOlution-LR 193 nm ArF excimer laser ablation system coupled to an Agilent 7700x ICP–MS | Laboratory of Mineral Resources Research Center, Fuzhou University; Adelaide Microscopy, the University of Adelaide | EPMA point analysis: accelerating voltage 15 kV, beam current 20 nA, beam diameter ~5 μm; EPMA mapping: accelerating voltage 20 kV, working current 50 nA, dwell time ~10 ms; BSE imaging: accelerating voltage 20 kV, beam current 10 nA; LA–ICP–MS: energy density 3~3.5 J/cm2, spot sizes 29 to 51 μm, repetition rates 5 Hz (polished thin-section) and 10 Hz (polished blocks), ~30 s background acquisition, ~40 s sample data acquisition | STDGL3 (Danyushevsky et al. 2011) and GSD-1G (USGS) | 70.230183 | [19 empty] | 2350.222389 | [5 empty] | 11.253413 | [5 empty] | 409.613408 | [9 empty] | 669.784732 |  | 291.456817 |  |  |  | 2.019763 | [7 empty] | 0.407407 | [13 empty] | 1.322642 | [15 empty] | 98.39401 | [17 empty] | 371.413568 | [9 empty] | 37.004829 | [35 empty] | CHN | Tibet
| Lawu |  | Magmatic hydrothermal | Skarn | Cu-Pb-Zn skarn | Cu, Pb, Zn | In, Sn | Cu, Pb, Zn, In, Sn |  |  | fba24_dSp |  | underground mine |  |  |  |  | ore material | drill core, grab | underground mining tunnels and drill cores | mineral separate | [5 empty] | mineralisation |  |  |  | sphalerite, chalcopyrite, pyrrhotite, pyrite, arsenopyrite | [6 empty] | galena, bismuthinite, marcasite, iron oxides, pyroxene, actinolite, quartz | thin sections and polished blocks examined using optical microscope, BSE detector, and EDS prior to analysis | EMPA, LA-ICPMS | JEOL JXA-8230 electron probe microanalyzer; RESOlution-LR 193 nm ArF excimer laser ablation system coupled to an Agilent 7700x ICP–MS | Laboratory of Mineral Resources Research Center, Fuzhou University; Adelaide Microscopy, the University of Adelaide | EPMA point analysis: accelerating voltage 15 kV, beam current 20 nA, beam diameter ~5 μm; EPMA mapping: accelerating voltage 20 kV, working current 50 nA, dwell time ~10 ms; BSE imaging: accelerating voltage 20 kV, beam current 10 nA; LA–ICP–MS: energy density 3~3.5 J/cm2, spot sizes 29 to 51 μm, repetition rates 5 Hz (polished thin-section) and 10 Hz (polished blocks), ~30 s background acquisition, ~40 s sample data acquisition | STDGL3 (Danyushevsky et al. 2011) and GSD-1G (USGS) | 749.014839 | [19 empty] | 3542.888301 | [5 empty] | 0.928475 | [5 empty] | 599.441789 | [9 empty] | 1452.148868 |  | 147.256992 |  |  |  | 4.53389 | [7 empty] | 0.178281 | [13 empty] | 20.492502 | [15 empty] | 604.485617 | [17 empty] | 1118.470617 | [9 empty] | 2.416842 | [35 empty] | CHN | Tibet
| Lawu |  | Magmatic hydrothermal | Skarn | Cu-Pb-Zn skarn | Cu, Pb, Zn | In, Sn | Cu, Pb, Zn, In, Sn |  |  | fba24_hSp |  | underground mine |  |  |  |  | ore material | drill core, grab | underground mining tunnels and drill cores | mineral separate | [5 empty] | mineralisation |  |  |  | sphalerite, chalcopyrite, pyrrhotite, pyrite, arsenopyrite | [6 empty] | galena, bismuthinite, marcasite, iron oxides, pyroxene, actinolite, quartz | thin sections and polished blocks examined using optical microscope, BSE detector, and EDS prior to analysis | EMPA, LA-ICPMS | JEOL JXA-8230 electron probe microanalyzer; RESOlution-LR 193 nm ArF excimer laser ablation system coupled to an Agilent 7700x ICP–MS | Laboratory of Mineral Resources Research Center, Fuzhou University; Adelaide Microscopy, the University of Adelaide | EPMA point analysis: accelerating voltage 15 kV, beam current 20 nA, beam diameter ~5 μm; EPMA mapping: accelerating voltage 20 kV, working current 50 nA, dwell time ~10 ms; BSE imaging: accelerating voltage 20 kV, beam current 10 nA; LA–ICP–MS: energy density 3~3.5 J/cm2, spot sizes 29 to 51 μm, repetition rates 5 Hz (polished thin-section) and 10 Hz (polished blocks), ~30 s background acquisition, ~40 s sample data acquisition | STDGL3 (Danyushevsky et al. 2011) and GSD-1G (USGS) | 64.589141 | [19 empty] | 3493.23101 | [5 empty] | 15.574104 | [5 empty] | 502.231962 | [9 empty] | 1038.279094 |  | 347.498504 |  |  |  | 6.41515 | [7 empty] | 0.051653 | [13 empty] | 1.450862 | [15 empty] | 80.791196 | [17 empty] | 522.772197 | [9 empty] | 1.605622 | [35 empty] | CHN | Tibet
| Lawu |  | Magmatic hydrothermal | Skarn | Cu-Pb-Zn skarn | Cu, Pb, Zn | In, Sn | Cu, Pb, Zn, In, Sn |  |  | 2019- TO-05-KK-50 (slC) |  | underground mine |  |  |  |  | ore material | drill core, grab | underground mining tunnels and drill cores | mineral separate | [5 empty] | mineralisation |  |  |  | sphalerite, chalcopyrite, pyrrhotite, pyrite, arsenopyrite | [6 empty] | galena, bismuthinite, marcasite, iron oxides, pyroxene, actinolite, quartz | thin sections and polished blocks examined using optical microscope, BSE detector, and EDS prior to analysis | EMPA, LA-ICPMS | JEOL JXA-8230 electron probe microanalyzer; RESOlution-LR 193 nm ArF excimer laser ablation system coupled to an Agilent 7700x ICP–MS | Laboratory of Mineral Resources Research Center, Fuzhou University; Adelaide Microscopy, the University of Adelaide | EPMA point analysis: accelerating voltage 15 kV, beam current 20 nA, beam diameter ~5 μm; EPMA mapping: accelerating voltage 20 kV, working current 50 nA, dwell time ~10 ms; BSE imaging: accelerating voltage 20 kV, beam current 10 nA; LA–ICP–MS: energy density 3~3.5 J/cm2, spot sizes 29 to 51 μm, repetition rates 5 Hz (polished thin-section) and 10 Hz (polished blocks), ~30 s background acquisition, ~40 s sample data acquisition | STDGL3 (Danyushevsky et al. 2011) and GSD-1G (USGS) | 3.990802 | [19 empty] | 4073.296617 | [5 empty] | 0.045773 | [5 empty] | 2893.128514 | [9 empty] | 204.53089 |  | 1414.657603 |  |  |  | 1.098926 | [7 empty] | 1190.66168 | [13 empty] | 1984.550171 | [15 empty] | 0.543504 | [17 empty] | 0.128315 | [9 empty] | 0.470763 | [35 empty] | CHN | Tibet
| Lawu |  | Magmatic hydrothermal | Skarn | Cu-Pb-Zn skarn | Cu, Pb, Zn | In, Sn | Cu, Pb, Zn, In, Sn |  |  | 2019-MOR-44 (slC1) |  | underground mine |  |  |  |  | ore material | drill core, grab | underground mining tunnels and drill cores | mineral separate | [5 empty] | mineralisation |  |  |  | sphalerite, chalcopyrite, pyrrhotite, pyrite, arsenopyrite | [6 empty] | galena, bismuthinite, marcasite, iron oxides, pyroxene, actinolite, quartz | thin sections and polished blocks examined using optical microscope, BSE detector, and EDS prior to analysis | EMPA, LA-ICPMS | JEOL JXA-8230 electron probe microanalyzer; RESOlution-LR 193 nm ArF excimer laser ablation system coupled to an Agilent 7700x ICP–MS | Laboratory of Mineral Resources Research Center, Fuzhou University; Adelaide Microscopy, the University of Adelaide | EPMA point analysis: accelerating voltage 15 kV, beam current 20 nA, beam diameter ~5 μm; EPMA mapping: accelerating voltage 20 kV, working current 50 nA, dwell time ~10 ms; BSE imaging: accelerating voltage 20 kV, beam current 10 nA; LA–ICP–MS: energy density 3~3.5 J/cm2, spot sizes 29 to 51 μm, repetition rates 5 Hz (polished thin-section) and 10 Hz (polished blocks), ~30 s background acquisition, ~40 s sample data acquisition | STDGL3 (Danyushevsky et al. 2011) and GSD-1G (USGS) | 2.010595 | [19 empty] | 1954.124936 | [5 empty] | 0.061833 | [5 empty] | 110.076754 | [9 empty] | 18151.49 |  | 0.33072 |  |  |  | 0.231294 | [7 empty] | 75.152417 | [13 empty] | 1585.93568 | [15 empty] | 0.599276 | [17 empty] | 0.01 | [9 empty] | 0.038838 | [35 empty] | CHN | Tibet
| Lawu |  | Magmatic hydrothermal | Skarn | Cu-Pb-Zn skarn | Cu, Pb, Zn | In, Sn | Cu, Pb, Zn, In, Sn |  |  | 2019-MOR-41 (slC1) |  | underground mine |  |  |  |  | ore material | drill core, grab | underground mining tunnels and drill cores | mineral separate | [5 empty] | mineralisation |  |  |  | sphalerite, chalcopyrite, pyrrhotite, pyrite, arsenopyrite | [6 empty] | galena, bismuthinite, marcasite, iron oxides, pyroxene, actinolite, quartz | thin sections and polished blocks examined using optical microscope, BSE detector, and EDS prior to analysis | EMPA, LA-ICPMS | JEOL JXA-8230 electron probe microanalyzer; RESOlution-LR 193 nm ArF excimer laser ablation system coupled to an Agilent 7700x ICP–MS | Laboratory of Mineral Resources Research Center, Fuzhou University; Adelaide Microscopy, the University of Adelaide | EPMA point analysis: accelerating voltage 15 kV, beam current 20 nA, beam diameter ~5 μm; EPMA mapping: accelerating voltage 20 kV, working current 50 nA, dwell time ~10 ms; BSE imaging: accelerating voltage 20 kV, beam current 10 nA; LA–ICP–MS: energy density 3~3.5 J/cm2, spot sizes 29 to 51 μm, repetition rates 5 Hz (polished thin-section) and 10 Hz (polished blocks), ~30 s background acquisition, ~40 s sample data acquisition | STDGL3 (Danyushevsky et al. 2011) and GSD-1G (USGS) | 2.490935 | [19 empty] | 1990.035494 | [5 empty] | 12.696591 | [5 empty] | 68.926836 | [9 empty] | 13361.18 |  | 1.12541 |  |  |  | 0.228445 | [7 empty] | 49.399842 | [13 empty] | 532.153426 | [15 empty] | 0.675432 | [17 empty] | 0.068591 | [9 empty] | 0.226956 | [35 empty] | CHN | Tibet
| Lawu |  | Magmatic hydrothermal | Skarn | Cu-Pb-Zn skarn | Cu, Pb, Zn | In, Sn | Cu, Pb, Zn, In, Sn |  |  | 2019-MOR-42 (slC1) |  | underground mine |  |  |  |  | ore material | drill core, grab | underground mining tunnels and drill cores | mineral separate | [5 empty] | mineralisation |  |  |  | sphalerite, chalcopyrite, pyrrhotite, pyrite, arsenopyrite | [6 empty] | galena, bismuthinite, marcasite, iron oxides, pyroxene, actinolite, quartz | thin sections and polished blocks examined using optical microscope, BSE detector, and EDS prior to analysis | EMPA, LA-ICPMS | JEOL JXA-8230 electron probe microanalyzer; RESOlution-LR 193 nm ArF excimer laser ablation system coupled to an Agilent 7700x ICP–MS | Laboratory of Mineral Resources Research Center, Fuzhou University; Adelaide Microscopy, the University of Adelaide | EPMA point analysis: accelerating voltage 15 kV, beam current 20 nA, beam diameter ~5 μm; EPMA mapping: accelerating voltage 20 kV, working current 50 nA, dwell time ~10 ms; BSE imaging: accelerating voltage 20 kV, beam current 10 nA; LA–ICP–MS: energy density 3~3.5 J/cm2, spot sizes 29 to 51 μm, repetition rates 5 Hz (polished thin-section) and 10 Hz (polished blocks), ~30 s background acquisition, ~40 s sample data acquisition | STDGL3 (Danyushevsky et al. 2011) and GSD-1G (USGS) | 3.20425 | [19 empty] | 1997.29066 | [5 empty] | 3.902845 | [5 empty] | 82.377563 | [9 empty] | 27002.86 |  | 3.962441 |  |  |  | 0.19372 | [7 empty] | 45.34902 | [13 empty] | 1809.03636 | [15 empty] | 0.237352 | [17 empty] | 0.036239 | [9 empty] | 3.205371 | [35 empty] | CHN | Tibet
| Lawu |  | Magmatic hydrothermal | Skarn | Cu-Pb-Zn skarn | Cu, Pb, Zn | In, Sn | Cu, Pb, Zn, In, Sn |  |  | 2019-MOR-44 (slC2) |  | underground mine |  |  |  |  | ore material | drill core, grab | underground mining tunnels and drill cores | mineral separate | [5 empty] | mineralisation |  |  |  | sphalerite, chalcopyrite, pyrrhotite, pyrite, arsenopyrite | [6 empty] | galena, bismuthinite, marcasite, iron oxides, pyroxene, actinolite, quartz | thin sections and polished blocks examined using optical microscope, BSE detector, and EDS prior to analysis | EMPA, LA-ICPMS | JEOL JXA-8230 electron probe microanalyzer; RESOlution-LR 193 nm ArF excimer laser ablation system coupled to an Agilent 7700x ICP–MS | Laboratory of Mineral Resources Research Center, Fuzhou University; Adelaide Microscopy, the University of Adelaide | EPMA point analysis: accelerating voltage 15 kV, beam current 20 nA, beam diameter ~5 μm; EPMA mapping: accelerating voltage 20 kV, working current 50 nA, dwell time ~10 ms; BSE imaging: accelerating voltage 20 kV, beam current 10 nA; LA–ICP–MS: energy density 3~3.5 J/cm2, spot sizes 29 to 51 μm, repetition rates 5 Hz (polished thin-section) and 10 Hz (polished blocks), ~30 s background acquisition, ~40 s sample data acquisition | STDGL3 (Danyushevsky et al. 2011) and GSD-1G (USGS) | 1.965003 | [19 empty] | 1954.622741 | [5 empty] | 0.048893 | [5 empty] | 96.483467 | [9 empty] | 20465.61 |  | 1.010698 |  |  |  | 0.15176 | [7 empty] | 70.127047 | [13 empty] | 1622.094627 | [15 empty] | 0.517366 | [17 empty] | 0.029409 | [9 empty] | 0.928622 | [35 empty] | CHN | Tibet
| Lawu |  | Magmatic hydrothermal | Skarn | Cu-Pb-Zn skarn | Cu, Pb, Zn | In, Sn | Cu, Pb, Zn, In, Sn |  |  | 2019-MOR-41 (slC2) |  | underground mine |  |  |  |  | ore material | drill core, grab | underground mining tunnels and drill cores | mineral separate | [5 empty] | mineralisation |  |  |  | sphalerite, chalcopyrite, pyrrhotite, pyrite, arsenopyrite | [6 empty] | galena, bismuthinite, marcasite, iron oxides, pyroxene, actinolite, quartz | thin sections and polished blocks examined using optical microscope, BSE detector, and EDS prior to analysis | EMPA, LA-ICPMS | JEOL JXA-8230 electron probe microanalyzer; RESOlution-LR 193 nm ArF excimer laser ablation system coupled to an Agilent 7700x ICP–MS | Laboratory of Mineral Resources Research Center, Fuzhou University; Adelaide Microscopy, the University of Adelaide | EPMA point analysis: accelerating voltage 15 kV, beam current 20 nA, beam diameter ~5 μm; EPMA mapping: accelerating voltage 20 kV, working current 50 nA, dwell time ~10 ms; BSE imaging: accelerating voltage 20 kV, beam current 10 nA; LA–ICP–MS: energy density 3~3.5 J/cm2, spot sizes 29 to 51 μm, repetition rates 5 Hz (polished thin-section) and 10 Hz (polished blocks), ~30 s background acquisition, ~40 s sample data acquisition | STDGL3 (Danyushevsky et al. 2011) and GSD-1G (USGS) | 2.391054 | [19 empty] | 2033.928803 | [5 empty] | 8.074569 | [5 empty] | 93.91576 | [9 empty] | 14543.6 |  | 1.175251 |  |  |  | 0.21361 | [7 empty] | 48.478363 | [13 empty] | 535.551586 | [15 empty] | 0.200115 | [17 empty] | 0.2607 | [9 empty] | 0.451073 | [35 empty] | CHN | Tibet
| Lawu |  | Magmatic hydrothermal | Skarn | Cu-Pb-Zn skarn | Cu, Pb, Zn | In, Sn | Cu, Pb, Zn, In, Sn |  |  | 2019-MOR-42 (slC2) |  | underground mine |  |  |  |  | ore material | drill core, grab | underground mining tunnels and drill cores | mineral separate | [5 empty] | mineralisation |  |  |  | sphalerite, chalcopyrite, pyrrhotite, pyrite, arsenopyrite | [6 empty] | galena, bismuthinite, marcasite, iron oxides, pyroxene, actinolite, quartz | thin sections and polished blocks examined using optical microscope, BSE detector, and EDS prior to analysis | EMPA, LA-ICPMS | JEOL JXA-8230 electron probe microanalyzer; RESOlution-LR 193 nm ArF excimer laser ablation system coupled to an Agilent 7700x ICP–MS | Laboratory of Mineral Resources Research Center, Fuzhou University; Adelaide Microscopy, the University of Adelaide | EPMA point analysis: accelerating voltage 15 kV, beam current 20 nA, beam diameter ~5 μm; EPMA mapping: accelerating voltage 20 kV, working current 50 nA, dwell time ~10 ms; BSE imaging: accelerating voltage 20 kV, beam current 10 nA; LA–ICP–MS: energy density 3~3.5 J/cm2, spot sizes 29 to 51 μm, repetition rates 5 Hz (polished thin-section) and 10 Hz (polished blocks), ~30 s background acquisition, ~40 s sample data acquisition | STDGL3 (Danyushevsky et al. 2011) and GSD-1G (USGS) | 2.407562 | [19 empty] | 1908.594419 | [5 empty] | 0.100111 | [5 empty] | 50.936648 | [9 empty] | 19585.62 |  | 6.284435 |  |  |  | 0.344007 | [7 empty] | 49.431536 | [13 empty] | 1609.991178 | [15 empty] | 1.128024 | [17 empty] | 0.042997 | [9 empty] | 0.954168 | [35 empty] | CHN | Tibet
| Lawu |  | Magmatic hydrothermal | Skarn | Cu-Pb-Zn skarn | Cu, Pb, Zn | In, Sn | Cu, Pb, Zn, In, Sn |  |  | 2019-MOR-031-SPB (slC1) |  | underground mine |  |  |  |  | ore material | drill core, grab | underground mining tunnels and drill cores | mineral separate | [5 empty] | mineralisation |  |  |  | sphalerite, chalcopyrite, pyrrhotite, pyrite, arsenopyrite | [6 empty] | galena, bismuthinite, marcasite, iron oxides, pyroxene, actinolite, quartz | thin sections and polished blocks examined using optical microscope, BSE detector, and EDS prior to analysis | EMPA, LA-ICPMS | JEOL JXA-8230 electron probe microanalyzer; RESOlution-LR 193 nm ArF excimer laser ablation system coupled to an Agilent 7700x ICP–MS | Laboratory of Mineral Resources Research Center, Fuzhou University; Adelaide Microscopy, the University of Adelaide | EPMA point analysis: accelerating voltage 15 kV, beam current 20 nA, beam diameter ~5 μm; EPMA mapping: accelerating voltage 20 kV, working current 50 nA, dwell time ~10 ms; BSE imaging: accelerating voltage 20 kV, beam current 10 nA; LA–ICP–MS: energy density 3~3.5 J/cm2, spot sizes 29 to 51 μm, repetition rates 5 Hz (polished thin-section) and 10 Hz (polished blocks), ~30 s background acquisition, ~40 s sample data acquisition | STDGL3 (Danyushevsky et al. 2011) and GSD-1G (USGS) | 14.863803 | [19 empty] | 4545.460552 | [5 empty] | 0.195036 | [5 empty] | 6945.127843 | [9 empty] | 16192.52 |  | 15.225604 |  |  |  | 0.15821 | [7 empty] | 72.546614 | [13 empty] | 491.626396 | [15 empty] | 29.83572 | [17 empty] | 5.360153 | [9 empty] | 35.574183 | [35 empty] | CHN | Tibet
| Lawu |  | Magmatic hydrothermal | Skarn | Cu-Pb-Zn skarn | Cu, Pb, Zn | In, Sn | Cu, Pb, Zn, In, Sn |  |  | 2019-MOR-031-SPB (slC2) |  | underground mine |  |  |  |  | ore material | drill core, grab | underground mining tunnels and drill cores | mineral separate | [5 empty] | mineralisation |  |  |  | sphalerite, chalcopyrite, pyrrhotite, pyrite, arsenopyrite | [6 empty] | galena, bismuthinite, marcasite, iron oxides, pyroxene, actinolite, quartz | thin sections and polished blocks examined using optical microscope, BSE detector, and EDS prior to analysis | EMPA, LA-ICPMS | JEOL JXA-8230 electron probe microanalyzer; RESOlution-LR 193 nm ArF excimer laser ablation system coupled to an Agilent 7700x ICP–MS | Laboratory of Mineral Resources Research Center, Fuzhou University; Adelaide Microscopy, the University of Adelaide | EPMA point analysis: accelerating voltage 15 kV, beam current 20 nA, beam diameter ~5 μm; EPMA mapping: accelerating voltage 20 kV, working current 50 nA, dwell time ~10 ms; BSE imaging: accelerating voltage 20 kV, beam current 10 nA; LA–ICP–MS: energy density 3~3.5 J/cm2, spot sizes 29 to 51 μm, repetition rates 5 Hz (polished thin-section) and 10 Hz (polished blocks), ~30 s background acquisition, ~40 s sample data acquisition | STDGL3 (Danyushevsky et al. 2011) and GSD-1G (USGS) | 2.344429 | [19 empty] | 4846.207281 | [5 empty] | 2.104298 | [5 empty] | 329.613935 | [9 empty] | 13718.67 |  | 44.938084 |  |  |  | 0.1599 | [7 empty] | 276.890069 | [13 empty] | 3654.461994 | [15 empty] | 0.096879 | [17 empty] | 0.037521 | [9 empty] | 108.573166 | [35 empty] | CHN | Tibet
| Lawu |  | Magmatic hydrothermal | Skarn | Cu-Pb-Zn skarn | Cu, Pb, Zn | In, Sn | Cu, Pb, Zn, In, Sn |  |  | 2019-MOR-032-SP (slC2) |  | underground mine |  |  |  |  | ore material | drill core, grab | underground mining tunnels and drill cores | mineral separate | [5 empty] | mineralisation |  |  |  | sphalerite, chalcopyrite, pyrrhotite, pyrite, arsenopyrite | [6 empty] | galena, bismuthinite, marcasite, iron oxides, pyroxene, actinolite, quartz | thin sections and polished blocks examined using optical microscope, BSE detector, and EDS prior to analysis | EMPA, LA-ICPMS | JEOL JXA-8230 electron probe microanalyzer; RESOlution-LR 193 nm ArF excimer laser ablation system coupled to an Agilent 7700x ICP–MS | Laboratory of Mineral Resources Research Center, Fuzhou University; Adelaide Microscopy, the University of Adelaide | EPMA point analysis: accelerating voltage 15 kV, beam current 20 nA, beam diameter ~5 μm; EPMA mapping: accelerating voltage 20 kV, working current 50 nA, dwell time ~10 ms; BSE imaging: accelerating voltage 20 kV, beam current 10 nA; LA–ICP–MS: energy density 3~3.5 J/cm2, spot sizes 29 to 51 μm, repetition rates 5 Hz (polished thin-section) and 10 Hz (polished blocks), ~30 s background acquisition, ~40 s sample data acquisition | STDGL3 (Danyushevsky et al. 2011) and GSD-1G (USGS) | 4.693315 | [19 empty] | 3578.254615 | [5 empty] | 13.022977 | [5 empty] | 149.524318 | [9 empty] | 3101.966643 |  | 1.113217 |  |  |  | 0.17982 | [7 empty] | 5.033311 | [13 empty] | 547.079817 | [15 empty] | 15.916029 | [17 empty] | 4.669133 | [9 empty] | 23.262945 | [35 empty] | CHN | Tibet
| Lawu |  | Magmatic hydrothermal | Skarn | Cu-Pb-Zn skarn | Cu, Pb, Zn | In, Sn | Cu, Pb, Zn, In, Sn |  |  | KMO-06-293 (slA) |  | underground mine |  |  |  |  | ore material | drill core, grab | underground mining tunnels and drill cores | mineral separate | [5 empty] | mineralisation |  |  |  | sphalerite, chalcopyrite, pyrrhotite, pyrite, arsenopyrite | [6 empty] | galena, bismuthinite, marcasite, iron oxides, pyroxene, actinolite, quartz | thin sections and polished blocks examined using optical microscope, BSE detector, and EDS prior to analysis | EMPA, LA-ICPMS | JEOL JXA-8230 electron probe microanalyzer; RESOlution-LR 193 nm ArF excimer laser ablation system coupled to an Agilent 7700x ICP–MS | Laboratory of Mineral Resources Research Center, Fuzhou University; Adelaide Microscopy, the University of Adelaide | EPMA point analysis: accelerating voltage 15 kV, beam current 20 nA, beam diameter ~5 μm; EPMA mapping: accelerating voltage 20 kV, working current 50 nA, dwell time ~10 ms; BSE imaging: accelerating voltage 20 kV, beam current 10 nA; LA–ICP–MS: energy density 3~3.5 J/cm2, spot sizes 29 to 51 μm, repetition rates 5 Hz (polished thin-section) and 10 Hz (polished blocks), ~30 s background acquisition, ~40 s sample data acquisition | STDGL3 (Danyushevsky et al. 2011) and GSD-1G (USGS) | 2.828762 | [19 empty] | 1936.679987 | [5 empty] | 1.674474 | [5 empty] | 49.599781 | [9 empty] | 56280.76 |  | 10.830129 |  |  |  | 0.180345 | [7 empty] | 38.834969 | [13 empty] | 2655.726917 | [15 empty] | 0.721179 | [17 empty] | 0.063158 | [9 empty] | 0.424793 | [35 empty] | CHN | Tibet
| Lawu |  | Magmatic hydrothermal | Skarn | Cu-Pb-Zn skarn | Cu, Pb, Zn | In, Sn | Cu, Pb, Zn, In, Sn |  |  | MO-05-KK-07 (slA) |  | underground mine |  |  |  |  | ore material | drill core, grab | underground mining tunnels and drill cores | mineral separate | [5 empty] | mineralisation |  |  |  | sphalerite, chalcopyrite, pyrrhotite, pyrite, arsenopyrite | [6 empty] | galena, bismuthinite, marcasite, iron oxides, pyroxene, actinolite, quartz | thin sections and polished blocks examined using optical microscope, BSE detector, and EDS prior to analysis | EMPA, LA-ICPMS | JEOL JXA-8230 electron probe microanalyzer; RESOlution-LR 193 nm ArF excimer laser ablation system coupled to an Agilent 7700x ICP–MS | Laboratory of Mineral Resources Research Center, Fuzhou University; Adelaide Microscopy, the University of Adelaide | EPMA point analysis: accelerating voltage 15 kV, beam current 20 nA, beam diameter ~5 μm; EPMA mapping: accelerating voltage 20 kV, working current 50 nA, dwell time ~10 ms; BSE imaging: accelerating voltage 20 kV, beam current 10 nA; LA–ICP–MS: energy density 3~3.5 J/cm2, spot sizes 29 to 51 μm, repetition rates 5 Hz (polished thin-section) and 10 Hz (polished blocks), ~30 s background acquisition, ~40 s sample data acquisition | STDGL3 (Danyushevsky et al. 2011) and GSD-1G (USGS) | 11.603676 | [19 empty] | 1751.342804 | [5 empty] | 0.247797 | [5 empty] | 277.221512 | [9 empty] | 67245.03 |  | 7.103802 |  |  |  | 0.890806 | [7 empty] | 323.849768 | [13 empty] | 3146.431785 | [15 empty] | 29.08353 | [17 empty] | 2.449769 | [9 empty] | 38.155233 | [35 empty] | CHN | Tibet
| Lawu |  | Magmatic hydrothermal | Skarn | Cu-Pb-Zn skarn | Cu, Pb, Zn | In, Sn | Cu, Pb, Zn, In, Sn |  |  | 2019-MOR-54 (slA) |  | underground mine |  |  |  |  | ore material | drill core, grab | underground mining tunnels and drill cores | mineral separate | [5 empty] | mineralisation |  |  |  | sphalerite, chalcopyrite, pyrrhotite, pyrite, arsenopyrite | [6 empty] | galena, bismuthinite, marcasite, iron oxides, pyroxene, actinolite, quartz | thin sections and polished blocks examined using optical microscope, BSE detector, and EDS prior to analysis | EMPA, LA-ICPMS | JEOL JXA-8230 electron probe microanalyzer; RESOlution-LR 193 nm ArF excimer laser ablation system coupled to an Agilent 7700x ICP–MS | Laboratory of Mineral Resources Research Center, Fuzhou University; Adelaide Microscopy, the University of Adelaide | EPMA point analysis: accelerating voltage 15 kV, beam current 20 nA, beam diameter ~5 μm; EPMA mapping: accelerating voltage 20 kV, working current 50 nA, dwell time ~10 ms; BSE imaging: accelerating voltage 20 kV, beam current 10 nA; LA–ICP–MS: energy density 3~3.5 J/cm2, spot sizes 29 to 51 μm, repetition rates 5 Hz (polished thin-section) and 10 Hz (polished blocks), ~30 s background acquisition, ~40 s sample data acquisition | STDGL3 (Danyushevsky et al. 2011) and GSD-1G (USGS) | 3.56912 | [19 empty] | 2003.408886 | [5 empty] | 160.568529 | [5 empty] | 153.356411 | [9 empty] | 71421.62 |  | 0.256266 |  |  |  | 0.269738 | [7 empty] | 166.482767 | [13 empty] | 11097.98 | [15 empty] | 0.054678 | [17 empty] | 0.025471 | [9 empty] | 0.988105 | [35 empty] | CHN | Tibet
| Lawu |  | Magmatic hydrothermal | Skarn | Cu-Pb-Zn skarn | Cu, Pb, Zn | In, Sn | Cu, Pb, Zn, In, Sn |  |  | 2019-MOR-052-SP (slA) |  | underground mine |  |  |  |  | ore material | drill core, grab | underground mining tunnels and drill cores | mineral separate | [5 empty] | mineralisation |  |  |  | sphalerite, chalcopyrite, pyrrhotite, pyrite, arsenopyrite | [6 empty] | galena, bismuthinite, marcasite, iron oxides, pyroxene, actinolite, quartz | thin sections and polished blocks examined using optical microscope, BSE detector, and EDS prior to analysis | EMPA, LA-ICPMS | JEOL JXA-8230 electron probe microanalyzer; RESOlution-LR 193 nm ArF excimer laser ablation system coupled to an Agilent 7700x ICP–MS | Laboratory of Mineral Resources Research Center, Fuzhou University; Adelaide Microscopy, the University of Adelaide | EPMA point analysis: accelerating voltage 15 kV, beam current 20 nA, beam diameter ~5 μm; EPMA mapping: accelerating voltage 20 kV, working current 50 nA, dwell time ~10 ms; BSE imaging: accelerating voltage 20 kV, beam current 10 nA; LA–ICP–MS: energy density 3~3.5 J/cm2, spot sizes 29 to 51 μm, repetition rates 5 Hz (polished thin-section) and 10 Hz (polished blocks), ~30 s background acquisition, ~40 s sample data acquisition | STDGL3 (Danyushevsky et al. 2011) and GSD-1G (USGS) | 3.064739 | [19 empty] | 1686.202237 | [5 empty] | 272.663874 | [5 empty] | 150.336838 | [9 empty] | 74806.49 |  | 0.113832 |  |  |  | 0.367417 | [7 empty] | 212.266075 | [13 empty] | 3295.629816 | [15 empty] | 0.94416 | [17 empty] | 0.032596 | [9 empty] | 0.174628 | [35 empty] | CHN | Tibet
| Lawu |  | Magmatic hydrothermal | Skarn | Cu-Pb-Zn skarn | Cu, Pb, Zn | In, Sn | Cu, Pb, Zn, In, Sn |  |  | 2019-MOR-034-SP (slC1) |  | underground mine |  |  |  |  | ore material | drill core, grab | underground mining tunnels and drill cores | mineral separate | [5 empty] | mineralisation |  |  |  | sphalerite, chalcopyrite, pyrrhotite, pyrite, arsenopyrite | [6 empty] | galena, bismuthinite, marcasite, iron oxides, pyroxene, actinolite, quartz | thin sections and polished blocks examined using optical microscope, BSE detector, and EDS prior to analysis | EMPA, LA-ICPMS | JEOL JXA-8230 electron probe microanalyzer; RESOlution-LR 193 nm ArF excimer laser ablation system coupled to an Agilent 7700x ICP–MS | Laboratory of Mineral Resources Research Center, Fuzhou University; Adelaide Microscopy, the University of Adelaide | EPMA point analysis: accelerating voltage 15 kV, beam current 20 nA, beam diameter ~5 μm; EPMA mapping: accelerating voltage 20 kV, working current 50 nA, dwell time ~10 ms; BSE imaging: accelerating voltage 20 kV, beam current 10 nA; LA–ICP–MS: energy density 3~3.5 J/cm2, spot sizes 29 to 51 μm, repetition rates 5 Hz (polished thin-section) and 10 Hz (polished blocks), ~30 s background acquisition, ~40 s sample data acquisition | STDGL3 (Danyushevsky et al. 2011) and GSD-1G (USGS) | 11.497664 | [19 empty] | 4510.22557 | [5 empty] | 0.400885 | [5 empty] | 190.886544 | [9 empty] | 24370.98 |  | 37.2074 |  |  |  | 0.406641 | [7 empty] | 0.548565 | [13 empty] | 2507.304074 | [15 empty] | 3.299013 | [17 empty] | 0.446342 | [9 empty] | 158.48561 | [35 empty] | CHN | Tibet
| Lawu |  | Magmatic hydrothermal | Skarn | Cu-Pb-Zn skarn | Cu, Pb, Zn | In, Sn | Cu, Pb, Zn, In, Sn |  |  | 2019-MOR-026-SP (slC1) |  | underground mine |  |  |  |  | ore material | drill core, grab | underground mining tunnels and drill cores | mineral separate | [5 empty] | mineralisation |  |  |  | sphalerite, chalcopyrite, pyrrhotite, pyrite, arsenopyrite | [6 empty] | galena, bismuthinite, marcasite, iron oxides, pyroxene, actinolite, quartz | thin sections and polished blocks examined using optical microscope, BSE detector, and EDS prior to analysis | EMPA, LA-ICPMS | JEOL JXA-8230 electron probe microanalyzer; RESOlution-LR 193 nm ArF excimer laser ablation system coupled to an Agilent 7700x ICP–MS | Laboratory of Mineral Resources Research Center, Fuzhou University; Adelaide Microscopy, the University of Adelaide | EPMA point analysis: accelerating voltage 15 kV, beam current 20 nA, beam diameter ~5 μm; EPMA mapping: accelerating voltage 20 kV, working current 50 nA, dwell time ~10 ms; BSE imaging: accelerating voltage 20 kV, beam current 10 nA; LA–ICP–MS: energy density 3~3.5 J/cm2, spot sizes 29 to 51 μm, repetition rates 5 Hz (polished thin-section) and 10 Hz (polished blocks), ~30 s background acquisition, ~40 s sample data acquisition | STDGL3 (Danyushevsky et al. 2011) and GSD-1G (USGS) | 7.643399 | [19 empty] | 5525.192496 | [5 empty] | 0.929903 | [5 empty] | 229.387957 | [9 empty] | 30928.13 |  | 27.825803 |  |  |  | 0.319105 | [7 empty] | 0.377047 | [13 empty] | 1580.440032 | [15 empty] | 0.015061 | [17 empty] | 0.028531 | [9 empty] | 216.571313 | [35 empty] | CHN | Tibet
| Lawu |  | Magmatic hydrothermal | Skarn | Cu-Pb-Zn skarn | Cu, Pb, Zn | In, Sn | Cu, Pb, Zn, In, Sn |  |  | 2019-MOR-029-SPB (slC1) |  | underground mine |  |  |  |  | ore material | drill core, grab | underground mining tunnels and drill cores | mineral separate | [5 empty] | mineralisation |  |  |  | sphalerite, chalcopyrite, pyrrhotite, pyrite, arsenopyrite | [6 empty] | galena, bismuthinite, marcasite, iron oxides, pyroxene, actinolite, quartz | thin sections and polished blocks examined using optical microscope, BSE detector, and EDS prior to analysis | EMPA, LA-ICPMS | JEOL JXA-8230 electron probe microanalyzer; RESOlution-LR 193 nm ArF excimer laser ablation system coupled to an Agilent 7700x ICP–MS | Laboratory of Mineral Resources Research Center, Fuzhou University; Adelaide Microscopy, the University of Adelaide | EPMA point analysis: accelerating voltage 15 kV, beam current 20 nA, beam diameter ~5 μm; EPMA mapping: accelerating voltage 20 kV, working current 50 nA, dwell time ~10 ms; BSE imaging: accelerating voltage 20 kV, beam current 10 nA; LA–ICP–MS: energy density 3~3.5 J/cm2, spot sizes 29 to 51 μm, repetition rates 5 Hz (polished thin-section) and 10 Hz (polished blocks), ~30 s background acquisition, ~40 s sample data acquisition | STDGL3 (Danyushevsky et al. 2011) and GSD-1G (USGS) | 9.993235 | [19 empty] | 4334.962474 | [5 empty] | 0.17975 | [5 empty] | 705.108323 | [9 empty] | 8486.970159 |  | 61.226153 |  |  |  | 1.105811 | [7 empty] | 17.576033 | [13 empty] | 705.783681 | [15 empty] | 2.981302 | [17 empty] | 0.725636 | [9 empty] | 235.484687 | [35 empty] | CHN | Tibet
| Lawu |  | Magmatic hydrothermal | Skarn | Cu-Pb-Zn skarn | Cu, Pb, Zn | In, Sn | Cu, Pb, Zn, In, Sn |  |  | 2019-MOR-028-SPB (slC1) |  | underground mine |  |  |  |  | ore material | drill core, grab | underground mining tunnels and drill cores | mineral separate | [5 empty] | mineralisation |  |  |  | sphalerite, chalcopyrite, pyrrhotite, pyrite, arsenopyrite | [6 empty] | galena, bismuthinite, marcasite, iron oxides, pyroxene, actinolite, quartz | thin sections and polished blocks examined using optical microscope, BSE detector, and EDS prior to analysis | EMPA, LA-ICPMS | JEOL JXA-8230 electron probe microanalyzer; RESOlution-LR 193 nm ArF excimer laser ablation system coupled to an Agilent 7700x ICP–MS | Laboratory of Mineral Resources Research Center, Fuzhou University; Adelaide Microscopy, the University of Adelaide | EPMA point analysis: accelerating voltage 15 kV, beam current 20 nA, beam diameter ~5 μm; EPMA mapping: accelerating voltage 20 kV, working current 50 nA, dwell time ~10 ms; BSE imaging: accelerating voltage 20 kV, beam current 10 nA; LA–ICP–MS: energy density 3~3.5 J/cm2, spot sizes 29 to 51 μm, repetition rates 5 Hz (polished thin-section) and 10 Hz (polished blocks), ~30 s background acquisition, ~40 s sample data acquisition | STDGL3 (Danyushevsky et al. 2011) and GSD-1G (USGS) | 7.952311 | [19 empty] | 2611.657986 | [5 empty] | 0.126364 | [5 empty] | 486.903495 | [9 empty] | 4775.926191 |  | 0.350077 |  |  |  | 0.14693 | [7 empty] | 0.043973 | [13 empty] | 343.615563 | [15 empty] | 0.929407 | [17 empty] | 3.731631 | [9 empty] | 1.788144 | [35 empty] | CHN | Tibet
| Lawu |  | Magmatic hydrothermal | Skarn | Cu-Pb-Zn skarn | Cu, Pb, Zn | In, Sn | Cu, Pb, Zn, In, Sn |  |  | 2019-MOR-028-SPA (slC2) |  | underground mine |  |  |  |  | ore material | drill core, grab | underground mining tunnels and drill cores | mineral separate | [5 empty] | mineralisation |  |  |  | sphalerite, chalcopyrite, pyrrhotite, pyrite, arsenopyrite | [6 empty] | galena, bismuthinite, marcasite, iron oxides, pyroxene, actinolite, quartz | thin sections and polished blocks examined using optical microscope, BSE detector, and EDS prior to analysis | EMPA, LA-ICPMS | JEOL JXA-8230 electron probe microanalyzer; RESOlution-LR 193 nm ArF excimer laser ablation system coupled to an Agilent 7700x ICP–MS | Laboratory of Mineral Resources Research Center, Fuzhou University; Adelaide Microscopy, the University of Adelaide | EPMA point analysis: accelerating voltage 15 kV, beam current 20 nA, beam diameter ~5 μm; EPMA mapping: accelerating voltage 20 kV, working current 50 nA, dwell time ~10 ms; BSE imaging: accelerating voltage 20 kV, beam current 10 nA; LA–ICP–MS: energy density 3~3.5 J/cm2, spot sizes 29 to 51 μm, repetition rates 5 Hz (polished thin-section) and 10 Hz (polished blocks), ~30 s background acquisition, ~40 s sample data acquisition | STDGL3 (Danyushevsky et al. 2011) and GSD-1G (USGS) | 55.975683 | [19 empty] | 4357.338784 | [5 empty] | 0.21148 | [5 empty] | 2620.970482 | [9 empty] | 15978.55 |  | 93.37963 |  |  |  | 12.098668 | [7 empty] | 2.548542 | [13 empty] | 1382.279413 | [15 empty] | 23.103115 | [17 empty] | 43.71579 | [9 empty] | 1.689385 | [35 empty] | CHN | Tibet
| Lawu |  | Magmatic hydrothermal | Skarn | Cu-Pb-Zn skarn | Cu, Pb, Zn | In, Sn | Cu, Pb, Zn, In, Sn |  |  | 2019-MOR-036-SP (slC2) |  | underground mine |  |  |  |  | ore material | drill core, grab | underground mining tunnels and drill cores | mineral separate | [5 empty] | mineralisation |  |  |  | sphalerite, chalcopyrite, pyrrhotite, pyrite, arsenopyrite | [6 empty] | galena, bismuthinite, marcasite, iron oxides, pyroxene, actinolite, quartz | thin sections and polished blocks examined using optical microscope, BSE detector, and EDS prior to analysis | EMPA, LA-ICPMS | JEOL JXA-8230 electron probe microanalyzer; RESOlution-LR 193 nm ArF excimer laser ablation system coupled to an Agilent 7700x ICP–MS | Laboratory of Mineral Resources Research Center, Fuzhou University; Adelaide Microscopy, the University of Adelaide | EPMA point analysis: accelerating voltage 15 kV, beam current 20 nA, beam diameter ~5 μm; EPMA mapping: accelerating voltage 20 kV, working current 50 nA, dwell time ~10 ms; BSE imaging: accelerating voltage 20 kV, beam current 10 nA; LA–ICP–MS: energy density 3~3.5 J/cm2, spot sizes 29 to 51 μm, repetition rates 5 Hz (polished thin-section) and 10 Hz (polished blocks), ~30 s background acquisition, ~40 s sample data acquisition | STDGL3 (Danyushevsky et al. 2011) and GSD-1G (USGS) | 12.408635 | [19 empty] | 4809.077889 | [5 empty] | 0.32589 | [5 empty] | 110.781345 | [9 empty] | 1681.987301 |  | 23.140583 |  |  |  | 0.41824 | [7 empty] | 0.964145 | [13 empty] | 1818.200782 | [15 empty] | 6.577683 | [17 empty] | 6.116157 | [9 empty] | 71.486661 | [35 empty] | CHN | Tibet
| Lawu |  | Magmatic hydrothermal | Skarn | Cu-Pb-Zn skarn | Cu, Pb, Zn | In, Sn | Cu, Pb, Zn, In, Sn |  |  | 2019-MOR-037-SP (slC2) |  | underground mine |  |  |  |  | ore material | drill core, grab | underground mining tunnels and drill cores | mineral separate | [5 empty] | mineralisation |  |  |  | sphalerite, chalcopyrite, pyrrhotite, pyrite, arsenopyrite | [6 empty] | galena, bismuthinite, marcasite, iron oxides, pyroxene, actinolite, quartz | thin sections and polished blocks examined using optical microscope, BSE detector, and EDS prior to analysis | EMPA, LA-ICPMS | JEOL JXA-8230 electron probe microanalyzer; RESOlution-LR 193 nm ArF excimer laser ablation system coupled to an Agilent 7700x ICP–MS | Laboratory of Mineral Resources Research Center, Fuzhou University; Adelaide Microscopy, the University of Adelaide | EPMA point analysis: accelerating voltage 15 kV, beam current 20 nA, beam diameter ~5 μm; EPMA mapping: accelerating voltage 20 kV, working current 50 nA, dwell time ~10 ms; BSE imaging: accelerating voltage 20 kV, beam current 10 nA; LA–ICP–MS: energy density 3~3.5 J/cm2, spot sizes 29 to 51 μm, repetition rates 5 Hz (polished thin-section) and 10 Hz (polished blocks), ~30 s background acquisition, ~40 s sample data acquisition | STDGL3 (Danyushevsky et al. 2011) and GSD-1G (USGS) | 3.062943 | [19 empty] | 2204.421373 | [5 empty] | 0.17448 | [5 empty] | 34.435251 | [9 empty] | 10912.05 |  | 12.257719 |  |  |  | 0.210212 | [7 empty] | 0.477459 | [13 empty] | 667.138827 | [15 empty] | 36.753477 | [17 empty] | 0.130889 | [9 empty] | 6.34511 | [35 empty] | CHN | Tibet
| Lawu |  | Magmatic hydrothermal | Skarn | Cu-Pb-Zn skarn | Cu, Pb, Zn | In, Sn | Cu, Pb, Zn, In, Sn |  |  | 2019-MOR-029-SPA (slC2) |  | underground mine |  |  |  |  | ore material | drill core, grab | underground mining tunnels and drill cores | mineral separate | [5 empty] | mineralisation |  |  |  | sphalerite, chalcopyrite, pyrrhotite, pyrite, arsenopyrite | [6 empty] | galena, bismuthinite, marcasite, iron oxides, pyroxene, actinolite, quartz | thin sections and polished blocks examined using optical microscope, BSE detector, and EDS prior to analysis | EMPA, LA-ICPMS | JEOL JXA-8230 electron probe microanalyzer; RESOlution-LR 193 nm ArF excimer laser ablation system coupled to an Agilent 7700x ICP–MS | Laboratory of Mineral Resources Research Center, Fuzhou University; Adelaide Microscopy, the University of Adelaide | EPMA point analysis: accelerating voltage 15 kV, beam current 20 nA, beam diameter ~5 μm; EPMA mapping: accelerating voltage 20 kV, working current 50 nA, dwell time ~10 ms; BSE imaging: accelerating voltage 20 kV, beam current 10 nA; LA–ICP–MS: energy density 3~3.5 J/cm2, spot sizes 29 to 51 μm, repetition rates 5 Hz (polished thin-section) and 10 Hz (polished blocks), ~30 s background acquisition, ~40 s sample data acquisition | STDGL3 (Danyushevsky et al. 2011) and GSD-1G (USGS) | 1.891936 | [19 empty] | 2093.303831 | [5 empty] | 0.15251 | [5 empty] | 38.413085 | [9 empty] | 3248.063695 |  | 7.860488 |  |  |  | 0.355413 | [7 empty] | 0.548432 | [13 empty] | 2019.072687 | [15 empty] | 0.048795 | [17 empty] | 0.113068 | [9 empty] | 33.876462 | [35 empty] | CHN | Tibet
| Lawu |  | Magmatic hydrothermal | Skarn | Cu-Pb-Zn skarn | Cu, Pb, Zn | In, Sn | Cu, Pb, Zn, In, Sn |  |  | 2019-MOR-039-SPA (slC1) |  | underground mine |  |  |  |  | ore material | drill core, grab | underground mining tunnels and drill cores | mineral separate | [5 empty] | mineralisation |  |  |  | sphalerite, chalcopyrite, pyrrhotite, pyrite, arsenopyrite | [6 empty] | galena, bismuthinite, marcasite, iron oxides, pyroxene, actinolite, quartz | thin sections and polished blocks examined using optical microscope, BSE detector, and EDS prior to analysis | EMPA, LA-ICPMS | JEOL JXA-8230 electron probe microanalyzer; RESOlution-LR 193 nm ArF excimer laser ablation system coupled to an Agilent 7700x ICP–MS | Laboratory of Mineral Resources Research Center, Fuzhou University; Adelaide Microscopy, the University of Adelaide | EPMA point analysis: accelerating voltage 15 kV, beam current 20 nA, beam diameter ~5 μm; EPMA mapping: accelerating voltage 20 kV, working current 50 nA, dwell time ~10 ms; BSE imaging: accelerating voltage 20 kV, beam current 10 nA; LA–ICP–MS: energy density 3~3.5 J/cm2, spot sizes 29 to 51 μm, repetition rates 5 Hz (polished thin-section) and 10 Hz (polished blocks), ~30 s background acquisition, ~40 s sample data acquisition | STDGL3 (Danyushevsky et al. 2011) and GSD-1G (USGS) | 5.582864 | [19 empty] | 3646.575899 | [5 empty] | 7.724198 | [5 empty] | 778.500464 | [9 empty] | 26178.09 |  | 58.348708 |  |  |  | 0.12624 | [7 empty] | 463.003364 | [13 empty] | 440.954804 | [15 empty] | 0.011836 | [17 empty] | 0.026334 | [9 empty] | 320.789603 | [35 empty] | CHN | Tibet
| Lawu |  | Magmatic hydrothermal | Skarn | Cu-Pb-Zn skarn | Cu, Pb, Zn | In, Sn | Cu, Pb, Zn, In, Sn |  |  | 2019-MOR-039-SPB (slC1) |  | underground mine |  |  |  |  | ore material | drill core, grab | underground mining tunnels and drill cores | mineral separate | [5 empty] | mineralisation |  |  |  | sphalerite, chalcopyrite, pyrrhotite, pyrite, arsenopyrite | [6 empty] | galena, bismuthinite, marcasite, iron oxides, pyroxene, actinolite, quartz | thin sections and polished blocks examined using optical microscope, BSE detector, and EDS prior to analysis | EMPA, LA-ICPMS | JEOL JXA-8230 electron probe microanalyzer; RESOlution-LR 193 nm ArF excimer laser ablation system coupled to an Agilent 7700x ICP–MS | Laboratory of Mineral Resources Research Center, Fuzhou University; Adelaide Microscopy, the University of Adelaide | EPMA point analysis: accelerating voltage 15 kV, beam current 20 nA, beam diameter ~5 μm; EPMA mapping: accelerating voltage 20 kV, working current 50 nA, dwell time ~10 ms; BSE imaging: accelerating voltage 20 kV, beam current 10 nA; LA–ICP–MS: energy density 3~3.5 J/cm2, spot sizes 29 to 51 μm, repetition rates 5 Hz (polished thin-section) and 10 Hz (polished blocks), ~30 s background acquisition, ~40 s sample data acquisition | STDGL3 (Danyushevsky et al. 2011) and GSD-1G (USGS) | 5.036078 | [19 empty] | 4531.926416 | [5 empty] | 0.397607 | [5 empty] | 230.137829 | [9 empty] | 56404.04 |  | 38.238693 |  |  |  | 0.12896 | [7 empty] | 267.534595 | [13 empty] | 5603.255608 | [15 empty] | 0.013845 | [17 empty] | 0.023807 | [9 empty] | 4.3602 | [35 empty] | CHN | Tibet
| Lawu |  | Magmatic hydrothermal | Skarn | Cu-Pb-Zn skarn | Cu, Pb, Zn | In, Sn | Cu, Pb, Zn, In, Sn |  |  | Hanes (1962) |  | underground mine |  |  |  |  | ore material | drill core, grab | underground mining tunnels and drill cores | mineral separate | [5 empty] | mineralisation |  |  |  | sphalerite, chalcopyrite, pyrrhotite, pyrite, arsenopyrite | [6 empty] | galena, bismuthinite, marcasite, iron oxides, pyroxene, actinolite, quartz | thin sections and polished blocks examined using optical microscope, BSE detector, and EDS prior to analysis | EMPA, LA-ICPMS | JEOL JXA-8230 electron probe microanalyzer; RESOlution-LR 193 nm ArF excimer laser ablation system coupled to an Agilent 7700x ICP–MS | Laboratory of Mineral Resources Research Center, Fuzhou University; Adelaide Microscopy, the University of Adelaide | EPMA point analysis: accelerating voltage 15 kV, beam current 20 nA, beam diameter ~5 μm; EPMA mapping: accelerating voltage 20 kV, working current 50 nA, dwell time ~10 ms; BSE imaging: accelerating voltage 20 kV, beam current 10 nA; LA–ICP–MS: energy density 3~3.5 J/cm2, spot sizes 29 to 51 μm, repetition rates 5 Hz (polished thin-section) and 10 Hz (polished blocks), ~30 s background acquisition, ~40 s sample data acquisition | STDGL3 (Danyushevsky et al. 2011) and GSD-1G (USGS) | 13.6 | [19 empty] | 4094 | [5 empty] | 3.1 | [5 empty] | 683 | [9 empty] | 109931 |  | 4.67 |  |  |  | 1.21 | [7 empty] | 38 | [13 empty] | 3468 | [15 empty] | 0.05 | [17 empty] | 0.05 | [9 empty] | 1.1 | [35 empty] | CHN | Tibet
| Lawu |  | Magmatic hydrothermal | Skarn | Cu-Pb-Zn skarn | Cu, Pb, Zn | In, Sn | Cu, Pb, Zn, In, Sn |  |  | Toyoha (In-1) |  | underground mine |  |  |  |  | ore material | drill core, grab | underground mining tunnels and drill cores | mineral separate | [5 empty] | mineralisation |  |  |  | sphalerite, chalcopyrite, pyrrhotite, pyrite, arsenopyrite | [6 empty] | galena, bismuthinite, marcasite, iron oxides, pyroxene, actinolite, quartz | thin sections and polished blocks examined using optical microscope, BSE detector, and EDS prior to analysis | EMPA, LA-ICPMS | JEOL JXA-8230 electron probe microanalyzer; RESOlution-LR 193 nm ArF excimer laser ablation system coupled to an Agilent 7700x ICP–MS | Laboratory of Mineral Resources Research Center, Fuzhou University; Adelaide Microscopy, the University of Adelaide | EPMA point analysis: accelerating voltage 15 kV, beam current 20 nA, beam diameter ~5 μm; EPMA mapping: accelerating voltage 20 kV, working current 50 nA, dwell time ~10 ms; BSE imaging: accelerating voltage 20 kV, beam current 10 nA; LA–ICP–MS: energy density 3~3.5 J/cm2, spot sizes 29 to 51 μm, repetition rates 5 Hz (polished thin-section) and 10 Hz (polished blocks), ~30 s background acquisition, ~40 s sample data acquisition | STDGL3 (Danyushevsky et al. 2011) and GSD-1G (USGS) | 5959 | [19 empty] | 8501 | [5 empty] | 0.78 | [5 empty] | 32007 | [9 empty] | 34976 |  | 160 |  |  |  | 0.9 | [7 empty] | 18136 | [13 empty] | 74 | [15 empty] | 79.2 | [17 empty] | 12 | [9 empty] | 13408 | [35 empty] | CHN | Tibet
| Lawu |  | Magmatic hydrothermal | Skarn | Cu-Pb-Zn skarn | Cu, Pb, Zn | In, Sn | Cu, Pb, Zn, In, Sn |  |  | Toyoha (In-2) |  | underground mine |  |  |  |  | ore material | drill core, grab | underground mining tunnels and drill cores | mineral separate | [5 empty] | mineralisation |  |  |  | sphalerite, chalcopyrite, pyrrhotite, pyrite, arsenopyrite | [6 empty] | galena, bismuthinite, marcasite, iron oxides, pyroxene, actinolite, quartz | thin sections and polished blocks examined using optical microscope, BSE detector, and EDS prior to analysis | EMPA, LA-ICPMS | JEOL JXA-8230 electron probe microanalyzer; RESOlution-LR 193 nm ArF excimer laser ablation system coupled to an Agilent 7700x ICP–MS | Laboratory of Mineral Resources Research Center, Fuzhou University; Adelaide Microscopy, the University of Adelaide | EPMA point analysis: accelerating voltage 15 kV, beam current 20 nA, beam diameter ~5 μm; EPMA mapping: accelerating voltage 20 kV, working current 50 nA, dwell time ~10 ms; BSE imaging: accelerating voltage 20 kV, beam current 10 nA; LA–ICP–MS: energy density 3~3.5 J/cm2, spot sizes 29 to 51 μm, repetition rates 5 Hz (polished thin-section) and 10 Hz (polished blocks), ~30 s background acquisition, ~40 s sample data acquisition | STDGL3 (Danyushevsky et al. 2011) and GSD-1G (USGS) | 635 | [19 empty] | 1514 | [5 empty] | 11.2 | [5 empty] | 1259 | [9 empty] | 22893 |  | 110 |  |  |  | 10.4 | [7 empty] | 236 | [13 empty] | 85 | [15 empty] | 6333 | [17 empty] | 468 | [9 empty] | 1095 | [35 empty] | CHN | Tibet
| Lawu |  | Magmatic hydrothermal | Skarn | Cu-Pb-Zn skarn | Cu, Pb, Zn | In, Sn | Cu, Pb, Zn, In, Sn |  |  | kb730 |  | underground mine |  |  |  |  | ore material | drill core, grab | underground mining tunnels and drill cores | mineral separate | [5 empty] | mineralisation |  |  |  | sphalerite, chalcopyrite, pyrrhotite, pyrite, arsenopyrite | [6 empty] | galena, bismuthinite, marcasite, iron oxides, pyroxene, actinolite, quartz | thin sections and polished blocks examined using optical microscope, BSE detector, and EDS prior to analysis | EMPA, LA-ICPMS | JEOL JXA-8230 electron probe microanalyzer; RESOlution-LR 193 nm ArF excimer laser ablation system coupled to an Agilent 7700x ICP–MS | Laboratory of Mineral Resources Research Center, Fuzhou University; Adelaide Microscopy, the University of Adelaide | EPMA point analysis: accelerating voltage 15 kV, beam current 20 nA, beam diameter ~5 μm; EPMA mapping: accelerating voltage 20 kV, working current 50 nA, dwell time ~10 ms; BSE imaging: accelerating voltage 20 kV, beam current 10 nA; LA–ICP–MS: energy density 3~3.5 J/cm2, spot sizes 29 to 51 μm, repetition rates 5 Hz (polished thin-section) and 10 Hz (polished blocks), ~30 s background acquisition, ~40 s sample data acquisition | STDGL3 (Danyushevsky et al. 2011) and GSD-1G (USGS) | 10.777647 | [19 empty] | 5387.579457 | [5 empty] | 0.68194 | [5 empty] | 580.263198 | [9 empty] | 92511.92 |  | 9.449954 |  |  |  | 0.327193 | [7 empty] | 271.054251 | [13 empty] | 1615.320564 | [15 empty] | 1.813588 | [17 empty] | 1.430963 | [9 empty] | 214.797592 | [35 empty] | CHN | Tibet
| Lawu |  | Magmatic hydrothermal | Skarn | Cu-Pb-Zn skarn | Cu, Pb, Zn | In, Sn | Cu, Pb, Zn, In, Sn |  |  | kb50112 |  | underground mine |  |  |  |  | ore material | drill core, grab | underground mining tunnels and drill cores | mineral separate | [5 empty] | mineralisation |  |  |  | sphalerite, chalcopyrite, pyrrhotite, pyrite, arsenopyrite | [6 empty] | galena, bismuthinite, marcasite, iron oxides, pyroxene, actinolite, quartz | thin sections and polished blocks examined using optical microscope, BSE detector, and EDS prior to analysis | EMPA, LA-ICPMS | JEOL JXA-8230 electron probe microanalyzer; RESOlution-LR 193 nm ArF excimer laser ablation system coupled to an Agilent 7700x ICP–MS | Laboratory of Mineral Resources Research Center, Fuzhou University; Adelaide Microscopy, the University of Adelaide | EPMA point analysis: accelerating voltage 15 kV, beam current 20 nA, beam diameter ~5 μm; EPMA mapping: accelerating voltage 20 kV, working current 50 nA, dwell time ~10 ms; BSE imaging: accelerating voltage 20 kV, beam current 10 nA; LA–ICP–MS: energy density 3~3.5 J/cm2, spot sizes 29 to 51 μm, repetition rates 5 Hz (polished thin-section) and 10 Hz (polished blocks), ~30 s background acquisition, ~40 s sample data acquisition | STDGL3 (Danyushevsky et al. 2011) and GSD-1G (USGS) | 52.967502 | [19 empty] | 5548.467087 | [5 empty] | 0.099364 | [5 empty] | 4121.105355 | [9 empty] | 97839.5 |  | 29.252422 |  |  |  | 0.438486 | [7 empty] | 1841.862862 | [13 empty] | 1944.151666 | [15 empty] | 0.193178 | [17 empty] | 0.048095 | [9 empty] | 1917.354933 | [35 empty] | CHN | Tibet
| Lawu |  | Magmatic hydrothermal | Skarn | Cu-Pb-Zn skarn | Cu, Pb, Zn | In, Sn | Cu, Pb, Zn, In, Sn |  |  | kb50024 |  | underground mine |  |  |  |  | ore material | drill core, grab | underground mining tunnels and drill cores | mineral separate | [5 empty] | mineralisation |  |  |  | sphalerite, chalcopyrite, pyrrhotite, pyrite, arsenopyrite | [6 empty] | galena, bismuthinite, marcasite, iron oxides, pyroxene, actinolite, quartz | thin sections and polished blocks examined using optical microscope, BSE detector, and EDS prior to analysis | EMPA, LA-ICPMS | JEOL JXA-8230 electron probe microanalyzer; RESOlution-LR 193 nm ArF excimer laser ablation system coupled to an Agilent 7700x ICP–MS | Laboratory of Mineral Resources Research Center, Fuzhou University; Adelaide Microscopy, the University of Adelaide | EPMA point analysis: accelerating voltage 15 kV, beam current 20 nA, beam diameter ~5 μm; EPMA mapping: accelerating voltage 20 kV, working current 50 nA, dwell time ~10 ms; BSE imaging: accelerating voltage 20 kV, beam current 10 nA; LA–ICP–MS: energy density 3~3.5 J/cm2, spot sizes 29 to 51 μm, repetition rates 5 Hz (polished thin-section) and 10 Hz (polished blocks), ~30 s background acquisition, ~40 s sample data acquisition | STDGL3 (Danyushevsky et al. 2011) and GSD-1G (USGS) | 3.769851 | [19 empty] | 5478.051357 | [5 empty] | 39.903627 | [5 empty] | 1144.048596 | [9 empty] | 89046.54 |  | 116.244664 |  |  |  | 0.084949 | [7 empty] | 309.459289 | [13 empty] | 269.536198 | [15 empty] | 2.176876 | [17 empty] | 0.587362 | [9 empty] | 98.130461 | [35 empty] | CHN | Tibet
| Lawu |  | Magmatic hydrothermal | Skarn | Cu-Pb-Zn skarn | Cu, Pb, Zn | In, Sn | Cu, Pb, Zn, In, Sn |  |  | kbSohle13 |  | underground mine |  |  |  |  | ore material | drill core, grab | underground mining tunnels and drill cores | mineral separate | [5 empty] | mineralisation |  |  |  | sphalerite, chalcopyrite, pyrrhotite, pyrite, arsenopyrite | [6 empty] | galena, bismuthinite, marcasite, iron oxides, pyroxene, actinolite, quartz | thin sections and polished blocks examined using optical microscope, BSE detector, and EDS prior to analysis | EMPA, LA-ICPMS | JEOL JXA-8230 electron probe microanalyzer; RESOlution-LR 193 nm ArF excimer laser ablation system coupled to an Agilent 7700x ICP–MS | Laboratory of Mineral Resources Research Center, Fuzhou University; Adelaide Microscopy, the University of Adelaide | EPMA point analysis: accelerating voltage 15 kV, beam current 20 nA, beam diameter ~5 μm; EPMA mapping: accelerating voltage 20 kV, working current 50 nA, dwell time ~10 ms; BSE imaging: accelerating voltage 20 kV, beam current 10 nA; LA–ICP–MS: energy density 3~3.5 J/cm2, spot sizes 29 to 51 μm, repetition rates 5 Hz (polished thin-section) and 10 Hz (polished blocks), ~30 s background acquisition, ~40 s sample data acquisition | STDGL3 (Danyushevsky et al. 2011) and GSD-1G (USGS) | 5.415026 | [19 empty] | 5779.60635 | [5 empty] | 1.291279 | [5 empty] | 660.005312 | [9 empty] | 84151.71 |  | 7.025154 |  |  |  | 0.084949 | [7 empty] | 487.61869 | [13 empty] | 2987.398423 | [15 empty] | 0.129421 | [17 empty] | 0.02 | [9 empty] | 23.272796 | [35 empty] | CHN | Tibet
| Lawu |  | Magmatic hydrothermal | Skarn | Cu-Pb-Zn skarn | Cu, Pb, Zn | In, Sn | Cu, Pb, Zn, In, Sn |  |  | kb01 |  | underground mine |  |  |  |  | ore material | drill core, grab | underground mining tunnels and drill cores | mineral separate | [5 empty] | mineralisation |  |  |  | sphalerite, chalcopyrite, pyrrhotite, pyrite, arsenopyrite | [6 empty] | galena, bismuthinite, marcasite, iron oxides, pyroxene, actinolite, quartz | thin sections and polished blocks examined using optical microscope, BSE detector, and EDS prior to analysis | EMPA, LA-ICPMS | JEOL JXA-8230 electron probe microanalyzer; RESOlution-LR 193 nm ArF excimer laser ablation system coupled to an Agilent 7700x ICP–MS | Laboratory of Mineral Resources Research Center, Fuzhou University; Adelaide Microscopy, the University of Adelaide | EPMA point analysis: accelerating voltage 15 kV, beam current 20 nA, beam diameter ~5 μm; EPMA mapping: accelerating voltage 20 kV, working current 50 nA, dwell time ~10 ms; BSE imaging: accelerating voltage 20 kV, beam current 10 nA; LA–ICP–MS: energy density 3~3.5 J/cm2, spot sizes 29 to 51 μm, repetition rates 5 Hz (polished thin-section) and 10 Hz (polished blocks), ~30 s background acquisition, ~40 s sample data acquisition | STDGL3 (Danyushevsky et al. 2011) and GSD-1G (USGS) | 11.421628 | [19 empty] | 4024.553202 | [5 empty] | 5.987047 | [5 empty] | 437.793988 | [9 empty] | 95062.18 |  | 5.516354 |  |  |  | 0.084949 | [7 empty] | 239.989567 | [13 empty] | 4767.787195 | [15 empty] | 0.225737 | [17 empty] | 0.088438 | [9 empty] | 146.225764 | [35 empty] | CHN | Tibet
| Lawu |  | Magmatic hydrothermal | Skarn | Cu-Pb-Zn skarn | Cu, Pb, Zn | In, Sn | Cu, Pb, Zn, In, Sn |  |  | kb04 |  | underground mine |  |  |  |  | ore material | drill core, grab | underground mining tunnels and drill cores | mineral separate | [5 empty] | mineralisation |  |  |  | sphalerite, chalcopyrite, pyrrhotite, pyrite, arsenopyrite | [6 empty] | galena, bismuthinite, marcasite, iron oxides, pyroxene, actinolite, quartz | thin sections and polished blocks examined using optical microscope, BSE detector, and EDS prior to analysis | EMPA, LA-ICPMS | JEOL JXA-8230 electron probe microanalyzer; RESOlution-LR 193 nm ArF excimer laser ablation system coupled to an Agilent 7700x ICP–MS | Laboratory of Mineral Resources Research Center, Fuzhou University; Adelaide Microscopy, the University of Adelaide | EPMA point analysis: accelerating voltage 15 kV, beam current 20 nA, beam diameter ~5 μm; EPMA mapping: accelerating voltage 20 kV, working current 50 nA, dwell time ~10 ms; BSE imaging: accelerating voltage 20 kV, beam current 10 nA; LA–ICP–MS: energy density 3~3.5 J/cm2, spot sizes 29 to 51 μm, repetition rates 5 Hz (polished thin-section) and 10 Hz (polished blocks), ~30 s background acquisition, ~40 s sample data acquisition | STDGL3 (Danyushevsky et al. 2011) and GSD-1G (USGS) | 1.480025 | [19 empty] | 3685.64527 | [5 empty] | 26.836072 | [5 empty] | 80.671062 | [9 empty] | 106280.2 |  | 5.822488 |  |  |  | 0.258163 | [7 empty] | 65.41619 | [13 empty] | 3494.872463 | [15 empty] | 3.200252 | [17 empty] | 0.02 | [9 empty] | 4.183827 | [35 empty] | CHN | Tibet
| Lawu |  | Magmatic hydrothermal | Skarn | Cu-Pb-Zn skarn | Cu, Pb, Zn | In, Sn | Cu, Pb, Zn, In, Sn |  |  | kb03 |  | underground mine |  |  |  |  | ore material | drill core, grab | underground mining tunnels and drill cores | mineral separate | [5 empty] | mineralisation |  |  |  | sphalerite, chalcopyrite, pyrrhotite, pyrite, arsenopyrite | [6 empty] | galena, bismuthinite, marcasite, iron oxides, pyroxene, actinolite, quartz | thin sections and polished blocks examined using optical microscope, BSE detector, and EDS prior to analysis | EMPA, LA-ICPMS | JEOL JXA-8230 electron probe microanalyzer; RESOlution-LR 193 nm ArF excimer laser ablation system coupled to an Agilent 7700x ICP–MS | Laboratory of Mineral Resources Research Center, Fuzhou University; Adelaide Microscopy, the University of Adelaide | EPMA point analysis: accelerating voltage 15 kV, beam current 20 nA, beam diameter ~5 μm; EPMA mapping: accelerating voltage 20 kV, working current 50 nA, dwell time ~10 ms; BSE imaging: accelerating voltage 20 kV, beam current 10 nA; LA–ICP–MS: energy density 3~3.5 J/cm2, spot sizes 29 to 51 μm, repetition rates 5 Hz (polished thin-section) and 10 Hz (polished blocks), ~30 s background acquisition, ~40 s sample data acquisition | STDGL3 (Danyushevsky et al. 2011) and GSD-1G (USGS) | 13.661386 | [19 empty] | 3270.315037 | [5 empty] | 0.009775 | [5 empty] | 1916.319528 | [9 empty] | 99301.3 |  | 11.843282 |  |  |  | 0.255328 | [7 empty] | 13.891754 | [13 empty] | 10181.6 | [15 empty] | 1.142334 | [17 empty] | 0.398511 | [9 empty] | 1358.097675 | [35 empty] | CHN | Tibet
| Lawu |  | Magmatic hydrothermal | Skarn | Cu-Pb-Zn skarn | Cu, Pb, Zn | In, Sn | Cu, Pb, Zn, In, Sn |  |  | kb06 |  | underground mine |  |  |  |  | ore material | drill core, grab | underground mining tunnels and drill cores | mineral separate | [5 empty] | mineralisation |  |  |  | sphalerite, chalcopyrite, pyrrhotite, pyrite, arsenopyrite | [6 empty] | galena, bismuthinite, marcasite, iron oxides, pyroxene, actinolite, quartz | thin sections and polished blocks examined using optical microscope, BSE detector, and EDS prior to analysis | EMPA, LA-ICPMS | JEOL JXA-8230 electron probe microanalyzer; RESOlution-LR 193 nm ArF excimer laser ablation system coupled to an Agilent 7700x ICP–MS | Laboratory of Mineral Resources Research Center, Fuzhou University; Adelaide Microscopy, the University of Adelaide | EPMA point analysis: accelerating voltage 15 kV, beam current 20 nA, beam diameter ~5 μm; EPMA mapping: accelerating voltage 20 kV, working current 50 nA, dwell time ~10 ms; BSE imaging: accelerating voltage 20 kV, beam current 10 nA; LA–ICP–MS: energy density 3~3.5 J/cm2, spot sizes 29 to 51 μm, repetition rates 5 Hz (polished thin-section) and 10 Hz (polished blocks), ~30 s background acquisition, ~40 s sample data acquisition | STDGL3 (Danyushevsky et al. 2011) and GSD-1G (USGS) | 10.846211 | [19 empty] | 5959.190392 | [5 empty] | 54.078023 | [5 empty] | 948.954004 | [9 empty] | 92242.52 |  | 3.599817 |  |  |  | 0.268856 | [7 empty] | 407.848237 | [13 empty] | 1179.837079 | [15 empty] | 0.585949 | [17 empty] | 0.02 | [9 empty] | 49.359667 | [35 empty] | CHN | Tibet
| Lawu |  | Magmatic hydrothermal | Skarn | Cu-Pb-Zn skarn | Cu, Pb, Zn | In, Sn | Cu, Pb, Zn, In, Sn |  |  | kbH6 |  | underground mine |  |  |  |  | ore material | drill core, grab | underground mining tunnels and drill cores | mineral separate | [5 empty] | mineralisation |  |  |  | sphalerite, chalcopyrite, pyrrhotite, pyrite, arsenopyrite | [6 empty] | galena, bismuthinite, marcasite, iron oxides, pyroxene, actinolite, quartz | thin sections and polished blocks examined using optical microscope, BSE detector, and EDS prior to analysis | EMPA, LA-ICPMS | JEOL JXA-8230 electron probe microanalyzer; RESOlution-LR 193 nm ArF excimer laser ablation system coupled to an Agilent 7700x ICP–MS | Laboratory of Mineral Resources Research Center, Fuzhou University; Adelaide Microscopy, the University of Adelaide | EPMA point analysis: accelerating voltage 15 kV, beam current 20 nA, beam diameter ~5 μm; EPMA mapping: accelerating voltage 20 kV, working current 50 nA, dwell time ~10 ms; BSE imaging: accelerating voltage 20 kV, beam current 10 nA; LA–ICP–MS: energy density 3~3.5 J/cm2, spot sizes 29 to 51 μm, repetition rates 5 Hz (polished thin-section) and 10 Hz (polished blocks), ~30 s background acquisition, ~40 s sample data acquisition | STDGL3 (Danyushevsky et al. 2011) and GSD-1G (USGS) | 271.842389 | [19 empty] | 6911.065995 | [5 empty] | 52.342668 | [5 empty] | 41935.99947 | [9 empty] | 60621.9038 |  | 11.982793 |  |  |  | 0.084949 | [7 empty] | 117.323618 | [13 empty] | 621.500247 | [15 empty] | 28.68347 | [17 empty] | 1.522877 | [9 empty] | 25.192777 | [35 empty] | CHN | Tibet
| Lawu |  | Magmatic hydrothermal | Skarn | Cu-Pb-Zn skarn | Cu, Pb, Zn | In, Sn | Cu, Pb, Zn, In, Sn |  |  | kbFRS19 |  | underground mine |  |  |  |  | ore material | drill core, grab | underground mining tunnels and drill cores | mineral separate | [5 empty] | mineralisation |  |  |  | sphalerite, chalcopyrite, pyrrhotite, pyrite, arsenopyrite | [6 empty] | galena, bismuthinite, marcasite, iron oxides, pyroxene, actinolite, quartz | thin sections and polished blocks examined using optical microscope, BSE detector, and EDS prior to analysis | EMPA, LA-ICPMS | JEOL JXA-8230 electron probe microanalyzer; RESOlution-LR 193 nm ArF excimer laser ablation system coupled to an Agilent 7700x ICP–MS | Laboratory of Mineral Resources Research Center, Fuzhou University; Adelaide Microscopy, the University of Adelaide | EPMA point analysis: accelerating voltage 15 kV, beam current 20 nA, beam diameter ~5 μm; EPMA mapping: accelerating voltage 20 kV, working current 50 nA, dwell time ~10 ms; BSE imaging: accelerating voltage 20 kV, beam current 10 nA; LA–ICP–MS: energy density 3~3.5 J/cm2, spot sizes 29 to 51 μm, repetition rates 5 Hz (polished thin-section) and 10 Hz (polished blocks), ~30 s background acquisition, ~40 s sample data acquisition | STDGL3 (Danyushevsky et al. 2011) and GSD-1G (USGS) | 19.21603 | [19 empty] | 5819.978189 | [5 empty] | 0.488501 | [5 empty] | 7027.432803 | [9 empty] | 105181.4 |  | 20.866691 |  |  |  | 0.084949 | [7 empty] | 775.144734 | [13 empty] | 2049.438509 | [15 empty] | 4.328994 | [17 empty] | 1.320041 | [9 empty] | 382.855885 | [35 empty] | CHN | Tibet
| Lawu |  | Magmatic hydrothermal | Skarn | Cu-Pb-Zn skarn | Cu, Pb, Zn | In, Sn | Cu, Pb, Zn, In, Sn |  |  | kb59 |  | underground mine |  |  |  |  | ore material | drill core, grab | underground mining tunnels and drill cores | mineral separate | [5 empty] | mineralisation |  |  |  | sphalerite, chalcopyrite, pyrrhotite, pyrite, arsenopyrite | [6 empty] | galena, bismuthinite, marcasite, iron oxides, pyroxene, actinolite, quartz | thin sections and polished blocks examined using optical microscope, BSE detector, and EDS prior to analysis | EMPA, LA-ICPMS | JEOL JXA-8230 electron probe microanalyzer; RESOlution-LR 193 nm ArF excimer laser ablation system coupled to an Agilent 7700x ICP–MS | Laboratory of Mineral Resources Research Center, Fuzhou University; Adelaide Microscopy, the University of Adelaide | EPMA point analysis: accelerating voltage 15 kV, beam current 20 nA, beam diameter ~5 μm; EPMA mapping: accelerating voltage 20 kV, working current 50 nA, dwell time ~10 ms; BSE imaging: accelerating voltage 20 kV, beam current 10 nA; LA–ICP–MS: energy density 3~3.5 J/cm2, spot sizes 29 to 51 μm, repetition rates 5 Hz (polished thin-section) and 10 Hz (polished blocks), ~30 s background acquisition, ~40 s sample data acquisition | STDGL3 (Danyushevsky et al. 2011) and GSD-1G (USGS) | 18.88713 | [19 empty] | 7280.714362 | [5 empty] | 43.611785 | [5 empty] | 494.94204 | [9 empty] | 44251.68 |  | 0.712101 |  |  |  | 3.009314 | [7 empty] | 88.201265 | [13 empty] | 851.541436 | [15 empty] | 71.662612 | [17 empty] | 6.333569 | [9 empty] | 36.396616 | [35 empty] | CHN | Tibet
| Lawu |  | Magmatic hydrothermal | Skarn | Cu-Pb-Zn skarn | Cu, Pb, Zn | In, Sn | Cu, Pb, Zn, In, Sn |  |  | kb189 |  | underground mine |  |  |  |  | ore material | drill core, grab | underground mining tunnels and drill cores | mineral separate | [5 empty] | mineralisation |  |  |  | sphalerite, chalcopyrite, pyrrhotite, pyrite, arsenopyrite | [6 empty] | galena, bismuthinite, marcasite, iron oxides, pyroxene, actinolite, quartz | thin sections and polished blocks examined using optical microscope, BSE detector, and EDS prior to analysis | EMPA, LA-ICPMS | JEOL JXA-8230 electron probe microanalyzer; RESOlution-LR 193 nm ArF excimer laser ablation system coupled to an Agilent 7700x ICP–MS | Laboratory of Mineral Resources Research Center, Fuzhou University; Adelaide Microscopy, the University of Adelaide | EPMA point analysis: accelerating voltage 15 kV, beam current 20 nA, beam diameter ~5 μm; EPMA mapping: accelerating voltage 20 kV, working current 50 nA, dwell time ~10 ms; BSE imaging: accelerating voltage 20 kV, beam current 10 nA; LA–ICP–MS: energy density 3~3.5 J/cm2, spot sizes 29 to 51 μm, repetition rates 5 Hz (polished thin-section) and 10 Hz (polished blocks), ~30 s background acquisition, ~40 s sample data acquisition | STDGL3 (Danyushevsky et al. 2011) and GSD-1G (USGS) | 3.509685 | [19 empty] | 3870.788378 | [5 empty] | 37.534778 | [5 empty] | 1692.063604 | [9 empty] | 101741.5 |  | 0.840948 |  |  |  | 0.326047 | [7 empty] | 77.155485 | [13 empty] | 4930.46193 | [15 empty] | 6.057827 | [17 empty] | 0.127835 | [9 empty] | 9.8016 | [35 empty] | CHN | Tibet
| Lawu |  | Magmatic hydrothermal | Skarn | Cu-Pb-Zn skarn | Cu, Pb, Zn | In, Sn | Cu, Pb, Zn, In, Sn |  |  | kb199 |  | underground mine |  |  |  |  | ore material | drill core, grab | underground mining tunnels and drill cores | mineral separate | [5 empty] | mineralisation |  |  |  | sphalerite, chalcopyrite, pyrrhotite, pyrite, arsenopyrite | [6 empty] | galena, bismuthinite, marcasite, iron oxides, pyroxene, actinolite, quartz | thin sections and polished blocks examined using optical microscope, BSE detector, and EDS prior to analysis | EMPA, LA-ICPMS | JEOL JXA-8230 electron probe microanalyzer; RESOlution-LR 193 nm ArF excimer laser ablation system coupled to an Agilent 7700x ICP–MS | Laboratory of Mineral Resources Research Center, Fuzhou University; Adelaide Microscopy, the University of Adelaide | EPMA point analysis: accelerating voltage 15 kV, beam current 20 nA, beam diameter ~5 μm; EPMA mapping: accelerating voltage 20 kV, working current 50 nA, dwell time ~10 ms; BSE imaging: accelerating voltage 20 kV, beam current 10 nA; LA–ICP–MS: energy density 3~3.5 J/cm2, spot sizes 29 to 51 μm, repetition rates 5 Hz (polished thin-section) and 10 Hz (polished blocks), ~30 s background acquisition, ~40 s sample data acquisition | STDGL3 (Danyushevsky et al. 2011) and GSD-1G (USGS) | 20.937934 | [19 empty] | 7154.960472 | [5 empty] | 5.436956 | [5 empty] | 1396.908448 | [9 empty] | 107811.5 |  | 1.939707 |  |  |  | 0.084949 | [7 empty] | 1034.31907 | [13 empty] | 1420.467038 | [15 empty] | 0.163178 | [17 empty] | 0.02 | [9 empty] | 9.598326 | [35 empty] | CHN | Tibet
| Lawu |  | Magmatic hydrothermal | Skarn | Cu-Pb-Zn skarn | Cu, Pb, Zn | In, Sn | Cu, Pb, Zn, In, Sn |  |  | kb216 |  | underground mine |  |  |  |  | ore material | drill core, grab | underground mining tunnels and drill cores | mineral separate | [5 empty] | mineralisation |  |  |  | sphalerite, chalcopyrite, pyrrhotite, pyrite, arsenopyrite | [6 empty] | galena, bismuthinite, marcasite, iron oxides, pyroxene, actinolite, quartz | thin sections and polished blocks examined using optical microscope, BSE detector, and EDS prior to analysis | EMPA, LA-ICPMS | JEOL JXA-8230 electron probe microanalyzer; RESOlution-LR 193 nm ArF excimer laser ablation system coupled to an Agilent 7700x ICP–MS | Laboratory of Mineral Resources Research Center, Fuzhou University; Adelaide Microscopy, the University of Adelaide | EPMA point analysis: accelerating voltage 15 kV, beam current 20 nA, beam diameter ~5 μm; EPMA mapping: accelerating voltage 20 kV, working current 50 nA, dwell time ~10 ms; BSE imaging: accelerating voltage 20 kV, beam current 10 nA; LA–ICP–MS: energy density 3~3.5 J/cm2, spot sizes 29 to 51 μm, repetition rates 5 Hz (polished thin-section) and 10 Hz (polished blocks), ~30 s background acquisition, ~40 s sample data acquisition | STDGL3 (Danyushevsky et al. 2011) and GSD-1G (USGS) | 7.373261 | [19 empty] | 7596.903154 | [5 empty] | 100.307052 | [5 empty] | 2514.272908 | [9 empty] | 115005.4 |  | 1.798842 |  |  |  | 0.084949 | [7 empty] | 1637.741771 | [13 empty] | 1340.199511 | [15 empty] | 0.078099 | [17 empty] | 0.053903 | [9 empty] | 31.195857 | [35 empty] | CHN | Tibet
| Lawu |  | Magmatic hydrothermal | Skarn | Cu-Pb-Zn skarn | Cu, Pb, Zn | In, Sn | Cu, Pb, Zn, In, Sn |  |  | kb223 |  | underground mine |  |  |  |  | ore material | drill core, grab | underground mining tunnels and drill cores | mineral separate | [5 empty] | mineralisation |  |  |  | sphalerite, chalcopyrite, pyrrhotite, pyrite, arsenopyrite | [6 empty] | galena, bismuthinite, marcasite, iron oxides, pyroxene, actinolite, quartz | thin sections and polished blocks examined using optical microscope, BSE detector, and EDS prior to analysis | EMPA, LA-ICPMS | JEOL JXA-8230 electron probe microanalyzer; RESOlution-LR 193 nm ArF excimer laser ablation system coupled to an Agilent 7700x ICP–MS | Laboratory of Mineral Resources Research Center, Fuzhou University; Adelaide Microscopy, the University of Adelaide | EPMA point analysis: accelerating voltage 15 kV, beam current 20 nA, beam diameter ~5 μm; EPMA mapping: accelerating voltage 20 kV, working current 50 nA, dwell time ~10 ms; BSE imaging: accelerating voltage 20 kV, beam current 10 nA; LA–ICP–MS: energy density 3~3.5 J/cm2, spot sizes 29 to 51 μm, repetition rates 5 Hz (polished thin-section) and 10 Hz (polished blocks), ~30 s background acquisition, ~40 s sample data acquisition | STDGL3 (Danyushevsky et al. 2011) and GSD-1G (USGS) | 28.362548 | [19 empty] | 7318.460616 | [5 empty] | 0.656008 | [5 empty] | 2637.700821 | [9 empty] | 97153.8271 |  | 7.637419 |  |  |  | 0.084949 | [7 empty] | 1550.362775 | [13 empty] | 10892.24 | [15 empty] | 2.595868 | [17 empty] | 0.541013 | [9 empty] | 19.192622 | [35 empty] | CHN | Tibet
| Lawu |  | Magmatic hydrothermal | Skarn | Cu-Pb-Zn skarn | Cu, Pb, Zn | In, Sn | Cu, Pb, Zn, In, Sn |  |  | kb244 |  | underground mine |  |  |  |  | ore material | drill core, grab | underground mining tunnels and drill cores | mineral separate | [5 empty] | mineralisation |  |  |  | sphalerite, chalcopyrite, pyrrhotite, pyrite, arsenopyrite | [6 empty] | galena, bismuthinite, marcasite, iron oxides, pyroxene, actinolite, quartz | thin sections and polished blocks examined using optical microscope, BSE detector, and EDS prior to analysis | EMPA, LA-ICPMS | JEOL JXA-8230 electron probe microanalyzer; RESOlution-LR 193 nm ArF excimer laser ablation system coupled to an Agilent 7700x ICP–MS | Laboratory of Mineral Resources Research Center, Fuzhou University; Adelaide Microscopy, the University of Adelaide | EPMA point analysis: accelerating voltage 15 kV, beam current 20 nA, beam diameter ~5 μm; EPMA mapping: accelerating voltage 20 kV, working current 50 nA, dwell time ~10 ms; BSE imaging: accelerating voltage 20 kV, beam current 10 nA; LA–ICP–MS: energy density 3~3.5 J/cm2, spot sizes 29 to 51 μm, repetition rates 5 Hz (polished thin-section) and 10 Hz (polished blocks), ~30 s background acquisition, ~40 s sample data acquisition | STDGL3 (Danyushevsky et al. 2011) and GSD-1G (USGS) | 5.042223 | [19 empty] | 6605.257832 | [5 empty] | 7.176813 | [5 empty] | 420.18322 | [9 empty] | 101280.6 |  | 5.956397 |  |  |  | 0.084949 | [7 empty] | 341.487016 | [13 empty] | 2050.550055 | [15 empty] | 1.031888 | [17 empty] | 0.104407 | [9 empty] | 2.157385 | [35 empty] | CHN | Tibet
| Lawu |  | Magmatic hydrothermal | Skarn | Cu-Pb-Zn skarn | Cu, Pb, Zn | In, Sn | Cu, Pb, Zn, In, Sn |  |  | kb271 |  | underground mine |  |  |  |  | ore material | drill core, grab | underground mining tunnels and drill cores | mineral separate | [5 empty] | mineralisation |  |  |  | sphalerite, chalcopyrite, pyrrhotite, pyrite, arsenopyrite | [6 empty] | galena, bismuthinite, marcasite, iron oxides, pyroxene, actinolite, quartz | thin sections and polished blocks examined using optical microscope, BSE detector, and EDS prior to analysis | EMPA, LA-ICPMS | JEOL JXA-8230 electron probe microanalyzer; RESOlution-LR 193 nm ArF excimer laser ablation system coupled to an Agilent 7700x ICP–MS | Laboratory of Mineral Resources Research Center, Fuzhou University; Adelaide Microscopy, the University of Adelaide | EPMA point analysis: accelerating voltage 15 kV, beam current 20 nA, beam diameter ~5 μm; EPMA mapping: accelerating voltage 20 kV, working current 50 nA, dwell time ~10 ms; BSE imaging: accelerating voltage 20 kV, beam current 10 nA; LA–ICP–MS: energy density 3~3.5 J/cm2, spot sizes 29 to 51 μm, repetition rates 5 Hz (polished thin-section) and 10 Hz (polished blocks), ~30 s background acquisition, ~40 s sample data acquisition | STDGL3 (Danyushevsky et al. 2011) and GSD-1G (USGS) | 18.171127 | [19 empty] | 5633.634222 | [5 empty] | 0.009775 | [5 empty] | 1258.03621 | [9 empty] | 90476.63 |  | 24.806459 |  |  |  | 0.084949 | [7 empty] | 59.232075 | [13 empty] | 2372.776602 | [15 empty] | 3.062601 | [17 empty] | 0.925925 | [9 empty] | 987.136108 | [35 empty] | CHN | Tibet
| Lawu |  | Magmatic hydrothermal | Skarn | Cu-Pb-Zn skarn | Cu, Pb, Zn | In, Sn | Cu, Pb, Zn, In, Sn |  |  | kb329 |  | underground mine |  |  |  |  | ore material | drill core, grab | underground mining tunnels and drill cores | mineral separate | [5 empty] | mineralisation |  |  |  | sphalerite, chalcopyrite, pyrrhotite, pyrite, arsenopyrite | [6 empty] | galena, bismuthinite, marcasite, iron oxides, pyroxene, actinolite, quartz | thin sections and polished blocks examined using optical microscope, BSE detector, and EDS prior to analysis | EMPA, LA-ICPMS | JEOL JXA-8230 electron probe microanalyzer; RESOlution-LR 193 nm ArF excimer laser ablation system coupled to an Agilent 7700x ICP–MS | Laboratory of Mineral Resources Research Center, Fuzhou University; Adelaide Microscopy, the University of Adelaide | EPMA point analysis: accelerating voltage 15 kV, beam current 20 nA, beam diameter ~5 μm; EPMA mapping: accelerating voltage 20 kV, working current 50 nA, dwell time ~10 ms; BSE imaging: accelerating voltage 20 kV, beam current 10 nA; LA–ICP–MS: energy density 3~3.5 J/cm2, spot sizes 29 to 51 μm, repetition rates 5 Hz (polished thin-section) and 10 Hz (polished blocks), ~30 s background acquisition, ~40 s sample data acquisition | STDGL3 (Danyushevsky et al. 2011) and GSD-1G (USGS) | 15.892839 | [19 empty] | 5673.887079 | [5 empty] | 0.252466 | [5 empty] | 1795.965392 | [9 empty] | 96929.35 |  | 18.026736 |  |  |  | 0.084949 | [7 empty] | 843.160992 | [13 empty] | 1516.384551 | [15 empty] | 14.195859 | [17 empty] | 0.446492 | [9 empty] | 192.286635 | [35 empty] | CHN | Tibet
| Lawu |  | Magmatic hydrothermal | Skarn | Cu-Pb-Zn skarn | Cu, Pb, Zn | In, Sn | Cu, Pb, Zn, In, Sn |  |  | kb340 |  | underground mine |  |  |  |  | ore material | drill core, grab | underground mining tunnels and drill cores | mineral separate | [5 empty] | mineralisation |  |  |  | sphalerite, chalcopyrite, pyrrhotite, pyrite, arsenopyrite | [6 empty] | galena, bismuthinite, marcasite, iron oxides, pyroxene, actinolite, quartz | thin sections and polished blocks examined using optical microscope, BSE detector, and EDS prior to analysis | EMPA, LA-ICPMS | JEOL JXA-8230 electron probe microanalyzer; RESOlution-LR 193 nm ArF excimer laser ablation system coupled to an Agilent 7700x ICP–MS | Laboratory of Mineral Resources Research Center, Fuzhou University; Adelaide Microscopy, the University of Adelaide | EPMA point analysis: accelerating voltage 15 kV, beam current 20 nA, beam diameter ~5 μm; EPMA mapping: accelerating voltage 20 kV, working current 50 nA, dwell time ~10 ms; BSE imaging: accelerating voltage 20 kV, beam current 10 nA; LA–ICP–MS: energy density 3~3.5 J/cm2, spot sizes 29 to 51 μm, repetition rates 5 Hz (polished thin-section) and 10 Hz (polished blocks), ~30 s background acquisition, ~40 s sample data acquisition | STDGL3 (Danyushevsky et al. 2011) and GSD-1G (USGS) | 5.878783 | [19 empty] | 7020.316532 | [5 empty] | 131.073998 | [5 empty] | 797.490339 | [9 empty] | 97806.32 |  | 0.736107 |  |  |  | 0.332855 | [7 empty] | 544.837956 | [13 empty] | 1443.274021 | [15 empty] | 0.33602 | [17 empty] | 0.02 | [9 empty] | 3.515213 | [35 empty] | CHN | Tibet
| Lawu |  | Magmatic hydrothermal | Skarn | Cu-Pb-Zn skarn | Cu, Pb, Zn | In, Sn | Cu, Pb, Zn, In, Sn |  |  | 2019-MOR-023-SPB (slC1) |  | underground mine |  |  |  |  | ore material | drill core, grab | underground mining tunnels and drill cores | mineral separate | [5 empty] | mineralisation |  |  |  | sphalerite, chalcopyrite, pyrrhotite, pyrite, arsenopyrite | [6 empty] | galena, bismuthinite, marcasite, iron oxides, pyroxene, actinolite, quartz | thin sections and polished blocks examined using optical microscope, BSE detector, and EDS prior to analysis | EMPA, LA-ICPMS | JEOL JXA-8230 electron probe microanalyzer; RESOlution-LR 193 nm ArF excimer laser ablation system coupled to an Agilent 7700x ICP–MS | Laboratory of Mineral Resources Research Center, Fuzhou University; Adelaide Microscopy, the University of Adelaide | EPMA point analysis: accelerating voltage 15 kV, beam current 20 nA, beam diameter ~5 μm; EPMA mapping: accelerating voltage 20 kV, working current 50 nA, dwell time ~10 ms; BSE imaging: accelerating voltage 20 kV, beam current 10 nA; LA–ICP–MS: energy density 3~3.5 J/cm2, spot sizes 29 to 51 μm, repetition rates 5 Hz (polished thin-section) and 10 Hz (polished blocks), ~30 s background acquisition, ~40 s sample data acquisition | STDGL3 (Danyushevsky et al. 2011) and GSD-1G (USGS) | 16.313388 | [19 empty] | 4106.226228 | [5 empty] | 0.254982 | [5 empty] | 365.115309 | [9 empty] | 9775.88615 |  | 60.083289 |  |  |  | 0.404586 | [7 empty] | 91.610612 | [13 empty] | 2643.703274 | [15 empty] | 12.933276 | [17 empty] | 4.614747 | [9 empty] | 4.935067 | [35 empty] | CHN | Tibet
| Lawu |  | Magmatic hydrothermal | Skarn | Cu-Pb-Zn skarn | Cu, Pb, Zn | In, Sn | Cu, Pb, Zn, In, Sn |  |  | 2019-MOR-025-SPA (slC1) |  | underground mine |  |  |  |  | ore material | drill core, grab | underground mining tunnels and drill cores | mineral separate | [5 empty] | mineralisation |  |  |  | sphalerite, chalcopyrite, pyrrhotite, pyrite, arsenopyrite | [6 empty] | galena, bismuthinite, marcasite, iron oxides, pyroxene, actinolite, quartz | thin sections and polished blocks examined using optical microscope, BSE detector, and EDS prior to analysis | EMPA, LA-ICPMS | JEOL JXA-8230 electron probe microanalyzer; RESOlution-LR 193 nm ArF excimer laser ablation system coupled to an Agilent 7700x ICP–MS | Laboratory of Mineral Resources Research Center, Fuzhou University; Adelaide Microscopy, the University of Adelaide | EPMA point analysis: accelerating voltage 15 kV, beam current 20 nA, beam diameter ~5 μm; EPMA mapping: accelerating voltage 20 kV, working current 50 nA, dwell time ~10 ms; BSE imaging: accelerating voltage 20 kV, beam current 10 nA; LA–ICP–MS: energy density 3~3.5 J/cm2, spot sizes 29 to 51 μm, repetition rates 5 Hz (polished thin-section) and 10 Hz (polished blocks), ~30 s background acquisition, ~40 s sample data acquisition | STDGL3 (Danyushevsky et al. 2011) and GSD-1G (USGS) | 3.537553 | [19 empty] | 4335.470286 | [5 empty] | 4.945712 | [5 empty] | 154.145627 | [9 empty] | 18935.83 |  | 38.430447 |  |  |  | 0.21535 | [7 empty] | 113.719217 | [13 empty] | 981.131766 | [15 empty] | 0.272816 | [17 empty] | 0.041872 | [9 empty] | 60.906777 | [35 empty] | CHN | Tibet
| Lawu |  | Magmatic hydrothermal | Skarn | Cu-Pb-Zn skarn | Cu, Pb, Zn | In, Sn | Cu, Pb, Zn, In, Sn |  |  | 2019-MOR-017-SP (slC1) |  | underground mine |  |  |  |  | ore material | drill core, grab | underground mining tunnels and drill cores | mineral separate | [5 empty] | mineralisation |  |  |  | sphalerite, chalcopyrite, pyrrhotite, pyrite, arsenopyrite | [6 empty] | galena, bismuthinite, marcasite, iron oxides, pyroxene, actinolite, quartz | thin sections and polished blocks examined using optical microscope, BSE detector, and EDS prior to analysis | EMPA, LA-ICPMS | JEOL JXA-8230 electron probe microanalyzer; RESOlution-LR 193 nm ArF excimer laser ablation system coupled to an Agilent 7700x ICP–MS | Laboratory of Mineral Resources Research Center, Fuzhou University; Adelaide Microscopy, the University of Adelaide | EPMA point analysis: accelerating voltage 15 kV, beam current 20 nA, beam diameter ~5 μm; EPMA mapping: accelerating voltage 20 kV, working current 50 nA, dwell time ~10 ms; BSE imaging: accelerating voltage 20 kV, beam current 10 nA; LA–ICP–MS: energy density 3~3.5 J/cm2, spot sizes 29 to 51 μm, repetition rates 5 Hz (polished thin-section) and 10 Hz (polished blocks), ~30 s background acquisition, ~40 s sample data acquisition | STDGL3 (Danyushevsky et al. 2011) and GSD-1G (USGS) | 2.326131 | [19 empty] | 4233.021715 | [5 empty] | 0.15953 | [5 empty] | 146.723213 | [9 empty] | 5299.749353 |  | 52.087963 |  |  |  | 0.14547 | [7 empty] | 107.391851 | [13 empty] | 1073.002223 | [15 empty] | 0.282046 | [17 empty] | 0.031239 | [9 empty] | 5.143866 | [35 empty] | CHN | Tibet
| Lawu |  | Magmatic hydrothermal | Skarn | Cu-Pb-Zn skarn | Cu, Pb, Zn | In, Sn | Cu, Pb, Zn, In, Sn |  |  | 2019-MOR-25--SPB (slC1) |  | underground mine |  |  |  |  | ore material | drill core, grab | underground mining tunnels and drill cores | mineral separate | [5 empty] | mineralisation |  |  |  | sphalerite, chalcopyrite, pyrrhotite, pyrite, arsenopyrite | [6 empty] | galena, bismuthinite, marcasite, iron oxides, pyroxene, actinolite, quartz | thin sections and polished blocks examined using optical microscope, BSE detector, and EDS prior to analysis | EMPA, LA-ICPMS | JEOL JXA-8230 electron probe microanalyzer; RESOlution-LR 193 nm ArF excimer laser ablation system coupled to an Agilent 7700x ICP–MS | Laboratory of Mineral Resources Research Center, Fuzhou University; Adelaide Microscopy, the University of Adelaide | EPMA point analysis: accelerating voltage 15 kV, beam current 20 nA, beam diameter ~5 μm; EPMA mapping: accelerating voltage 20 kV, working current 50 nA, dwell time ~10 ms; BSE imaging: accelerating voltage 20 kV, beam current 10 nA; LA–ICP–MS: energy density 3~3.5 J/cm2, spot sizes 29 to 51 μm, repetition rates 5 Hz (polished thin-section) and 10 Hz (polished blocks), ~30 s background acquisition, ~40 s sample data acquisition | STDGL3 (Danyushevsky et al. 2011) and GSD-1G (USGS) | 6.339967 | [19 empty] | 3580.382052 | [5 empty] | 0.572057 | [5 empty] | 797.856919 | [9 empty] | 19986.58 |  | 9.349104 |  |  |  | 0.16634 | [7 empty] | 11.341089 | [13 empty] | 4098.570282 | [15 empty] | 1.374492 | [17 empty] | 1.236723 | [9 empty] | 2.260913 | [35 empty] | CHN | Tibet
| Lawu |  | Magmatic hydrothermal | Skarn | Cu-Pb-Zn skarn | Cu, Pb, Zn | In, Sn | Cu, Pb, Zn, In, Sn |  |  | 2019-MOR-023-SPA (slC2) |  | underground mine |  |  |  |  | ore material | drill core, grab | underground mining tunnels and drill cores | mineral separate | [5 empty] | mineralisation |  |  |  | sphalerite, chalcopyrite, pyrrhotite, pyrite, arsenopyrite | [6 empty] | galena, bismuthinite, marcasite, iron oxides, pyroxene, actinolite, quartz | thin sections and polished blocks examined using optical microscope, BSE detector, and EDS prior to analysis | EMPA, LA-ICPMS | JEOL JXA-8230 electron probe microanalyzer; RESOlution-LR 193 nm ArF excimer laser ablation system coupled to an Agilent 7700x ICP–MS | Laboratory of Mineral Resources Research Center, Fuzhou University; Adelaide Microscopy, the University of Adelaide | EPMA point analysis: accelerating voltage 15 kV, beam current 20 nA, beam diameter ~5 μm; EPMA mapping: accelerating voltage 20 kV, working current 50 nA, dwell time ~10 ms; BSE imaging: accelerating voltage 20 kV, beam current 10 nA; LA–ICP–MS: energy density 3~3.5 J/cm2, spot sizes 29 to 51 μm, repetition rates 5 Hz (polished thin-section) and 10 Hz (polished blocks), ~30 s background acquisition, ~40 s sample data acquisition | STDGL3 (Danyushevsky et al. 2011) and GSD-1G (USGS) | 19.956739 | [19 empty] | 3593.712108 | [5 empty] | 0.15946 | [5 empty] | 6045.315768 | [9 empty] | 8919.486971 |  | 38.020269 |  |  |  | 0.271988 | [7 empty] | 1257.008611 | [13 empty] | 984.266999 | [15 empty] | 4.488429 | [17 empty] | 0.28447 | [9 empty] | 12.407474 | [35 empty] | CHN | Tibet
| Lawu |  | Magmatic hydrothermal | Skarn | Cu-Pb-Zn skarn | Cu, Pb, Zn | In, Sn | Cu, Pb, Zn, In, Sn |  |  | 2019-MOR-013-SPB (slC2) |  | underground mine |  |  |  |  | ore material | drill core, grab | underground mining tunnels and drill cores | mineral separate | [5 empty] | mineralisation |  |  |  | sphalerite, chalcopyrite, pyrrhotite, pyrite, arsenopyrite | [6 empty] | galena, bismuthinite, marcasite, iron oxides, pyroxene, actinolite, quartz | thin sections and polished blocks examined using optical microscope, BSE detector, and EDS prior to analysis | EMPA, LA-ICPMS | JEOL JXA-8230 electron probe microanalyzer; RESOlution-LR 193 nm ArF excimer laser ablation system coupled to an Agilent 7700x ICP–MS | Laboratory of Mineral Resources Research Center, Fuzhou University; Adelaide Microscopy, the University of Adelaide | EPMA point analysis: accelerating voltage 15 kV, beam current 20 nA, beam diameter ~5 μm; EPMA mapping: accelerating voltage 20 kV, working current 50 nA, dwell time ~10 ms; BSE imaging: accelerating voltage 20 kV, beam current 10 nA; LA–ICP–MS: energy density 3~3.5 J/cm2, spot sizes 29 to 51 μm, repetition rates 5 Hz (polished thin-section) and 10 Hz (polished blocks), ~30 s background acquisition, ~40 s sample data acquisition | STDGL3 (Danyushevsky et al. 2011) and GSD-1G (USGS) | 2.615615 | [19 empty] | 4628.964566 | [5 empty] | 0.11437 | [5 empty] | 667.385054 | [9 empty] | 3158.204664 |  | 53.379231 |  |  |  | 0.17201 | [7 empty] | 737.631065 | [13 empty] | 23554.18 | [15 empty] | 0.644121 | [17 empty] | 0.069718 | [9 empty] | 8.301789 | [35 empty] | CHN | Tibet
| Lawu |  | Magmatic hydrothermal | Skarn | Cu-Pb-Zn skarn | Cu, Pb, Zn | In, Sn | Cu, Pb, Zn, In, Sn |  |  | 2019-MOR-025-SPA (slC2) |  | underground mine |  |  |  |  | ore material | drill core, grab | underground mining tunnels and drill cores | mineral separate | [5 empty] | mineralisation |  |  |  | sphalerite, chalcopyrite, pyrrhotite, pyrite, arsenopyrite | [6 empty] | galena, bismuthinite, marcasite, iron oxides, pyroxene, actinolite, quartz | thin sections and polished blocks examined using optical microscope, BSE detector, and EDS prior to analysis | EMPA, LA-ICPMS | JEOL JXA-8230 electron probe microanalyzer; RESOlution-LR 193 nm ArF excimer laser ablation system coupled to an Agilent 7700x ICP–MS | Laboratory of Mineral Resources Research Center, Fuzhou University; Adelaide Microscopy, the University of Adelaide | EPMA point analysis: accelerating voltage 15 kV, beam current 20 nA, beam diameter ~5 μm; EPMA mapping: accelerating voltage 20 kV, working current 50 nA, dwell time ~10 ms; BSE imaging: accelerating voltage 20 kV, beam current 10 nA; LA–ICP–MS: energy density 3~3.5 J/cm2, spot sizes 29 to 51 μm, repetition rates 5 Hz (polished thin-section) and 10 Hz (polished blocks), ~30 s background acquisition, ~40 s sample data acquisition | STDGL3 (Danyushevsky et al. 2011) and GSD-1G (USGS) | 3.428988 | [19 empty] | 4460.255596 | [5 empty] | 0.158971 | [5 empty] | 90.519573 | [9 empty] | 2213.833209 |  | 1.589915 |  |  |  | 0.14794 | [7 empty] | 16.176011 | [13 empty] | 4033.098419 | [15 empty] | 0.972413 | [17 empty] | 0.489628 | [9 empty] | 104.382874 | [35 empty] | CHN | Tibet
| Lawu |  | Magmatic hydrothermal | Skarn | Cu-Pb-Zn skarn | Cu, Pb, Zn | In, Sn | Cu, Pb, Zn, In, Sn |  |  | 2019-MOR-010-SPA (slC2) |  | underground mine |  |  |  |  | ore material | drill core, grab | underground mining tunnels and drill cores | mineral separate | [5 empty] | mineralisation |  |  |  | sphalerite, chalcopyrite, pyrrhotite, pyrite, arsenopyrite | [6 empty] | galena, bismuthinite, marcasite, iron oxides, pyroxene, actinolite, quartz | thin sections and polished blocks examined using optical microscope, BSE detector, and EDS prior to analysis | EMPA, LA-ICPMS | JEOL JXA-8230 electron probe microanalyzer; RESOlution-LR 193 nm ArF excimer laser ablation system coupled to an Agilent 7700x ICP–MS | Laboratory of Mineral Resources Research Center, Fuzhou University; Adelaide Microscopy, the University of Adelaide | EPMA point analysis: accelerating voltage 15 kV, beam current 20 nA, beam diameter ~5 μm; EPMA mapping: accelerating voltage 20 kV, working current 50 nA, dwell time ~10 ms; BSE imaging: accelerating voltage 20 kV, beam current 10 nA; LA–ICP–MS: energy density 3~3.5 J/cm2, spot sizes 29 to 51 μm, repetition rates 5 Hz (polished thin-section) and 10 Hz (polished blocks), ~30 s background acquisition, ~40 s sample data acquisition | STDGL3 (Danyushevsky et al. 2011) and GSD-1G (USGS) | 3.842667 | [19 empty] | 1901.700592 | [5 empty] | 0.19241 | [5 empty] | 713.123545 | [9 empty] | 103.219161 |  | 823.993231 |  |  |  | 11.192582 | [7 empty] | 94.182242 | [13 empty] | 115.048714 | [15 empty] | 13.032056 | [17 empty] | 0.106205 | [9 empty] | 53.664301 | [35 empty] | CHN | Tibet
| Lawu |  | Magmatic hydrothermal | Skarn | Cu-Pb-Zn skarn | Cu, Pb, Zn | In, Sn | Cu, Pb, Zn, In, Sn |  |  | 2019-MOR-012-SPB (slC2) |  | underground mine |  |  |  |  | ore material | drill core, grab | underground mining tunnels and drill cores | mineral separate | [5 empty] | mineralisation |  |  |  | sphalerite, chalcopyrite, pyrrhotite, pyrite, arsenopyrite | [6 empty] | galena, bismuthinite, marcasite, iron oxides, pyroxene, actinolite, quartz | thin sections and polished blocks examined using optical microscope, BSE detector, and EDS prior to analysis | EMPA, LA-ICPMS | JEOL JXA-8230 electron probe microanalyzer; RESOlution-LR 193 nm ArF excimer laser ablation system coupled to an Agilent 7700x ICP–MS | Laboratory of Mineral Resources Research Center, Fuzhou University; Adelaide Microscopy, the University of Adelaide | EPMA point analysis: accelerating voltage 15 kV, beam current 20 nA, beam diameter ~5 μm; EPMA mapping: accelerating voltage 20 kV, working current 50 nA, dwell time ~10 ms; BSE imaging: accelerating voltage 20 kV, beam current 10 nA; LA–ICP–MS: energy density 3~3.5 J/cm2, spot sizes 29 to 51 μm, repetition rates 5 Hz (polished thin-section) and 10 Hz (polished blocks), ~30 s background acquisition, ~40 s sample data acquisition | STDGL3 (Danyushevsky et al. 2011) and GSD-1G (USGS) | 5.706421 | [19 empty] | 2789.054159 | [5 empty] | 0.16657 | [5 empty] | 810.069555 | [9 empty] | 250.32399 |  | 51.56522 |  |  |  | 0.42116 | [7 empty] | 11.115981 | [13 empty] | 29258.86 | [15 empty] | 1.390262 | [17 empty] | 0.830875 | [9 empty] | 3.325459 | [35 empty] | CHN | Tibet
| Lawu |  | Magmatic hydrothermal | Skarn | Cu-Pb-Zn skarn | Cu, Pb, Zn | In, Sn | Cu, Pb, Zn, In, Sn |  |  | 2019-MOR-019-SPA (slC2) |  | underground mine |  |  |  |  | ore material | drill core, grab | underground mining tunnels and drill cores | mineral separate | [5 empty] | mineralisation |  |  |  | sphalerite, chalcopyrite, pyrrhotite, pyrite, arsenopyrite | [6 empty] | galena, bismuthinite, marcasite, iron oxides, pyroxene, actinolite, quartz | thin sections and polished blocks examined using optical microscope, BSE detector, and EDS prior to analysis | EMPA, LA-ICPMS | JEOL JXA-8230 electron probe microanalyzer; RESOlution-LR 193 nm ArF excimer laser ablation system coupled to an Agilent 7700x ICP–MS | Laboratory of Mineral Resources Research Center, Fuzhou University; Adelaide Microscopy, the University of Adelaide | EPMA point analysis: accelerating voltage 15 kV, beam current 20 nA, beam diameter ~5 μm; EPMA mapping: accelerating voltage 20 kV, working current 50 nA, dwell time ~10 ms; BSE imaging: accelerating voltage 20 kV, beam current 10 nA; LA–ICP–MS: energy density 3~3.5 J/cm2, spot sizes 29 to 51 μm, repetition rates 5 Hz (polished thin-section) and 10 Hz (polished blocks), ~30 s background acquisition, ~40 s sample data acquisition | STDGL3 (Danyushevsky et al. 2011) and GSD-1G (USGS) | 1.952445 | [19 empty] | 2368.178124 | [5 empty] | 0.270469 | [5 empty] | 8.453121 | [9 empty] | 1531.346506 |  | 1.21943 |  |  |  | 0.145388 | [7 empty] | 0.549431 | [13 empty] | 900.593971 | [15 empty] | 0.094179 | [17 empty] | 0.028854 | [9 empty] | 0.562912 | [35 empty] | CHN | Tibet
| Lawu |  | Magmatic hydrothermal | Skarn | Cu-Pb-Zn skarn | Cu, Pb, Zn | In, Sn | Cu, Pb, Zn, In, Sn |  |  | 2019-MOR-21-SP (slC2) |  | underground mine |  |  |  |  | ore material | drill core, grab | underground mining tunnels and drill cores | mineral separate | [5 empty] | mineralisation |  |  |  | sphalerite, chalcopyrite, pyrrhotite, pyrite, arsenopyrite | [6 empty] | galena, bismuthinite, marcasite, iron oxides, pyroxene, actinolite, quartz | thin sections and polished blocks examined using optical microscope, BSE detector, and EDS prior to analysis | EMPA, LA-ICPMS | JEOL JXA-8230 electron probe microanalyzer; RESOlution-LR 193 nm ArF excimer laser ablation system coupled to an Agilent 7700x ICP–MS | Laboratory of Mineral Resources Research Center, Fuzhou University; Adelaide Microscopy, the University of Adelaide | EPMA point analysis: accelerating voltage 15 kV, beam current 20 nA, beam diameter ~5 μm; EPMA mapping: accelerating voltage 20 kV, working current 50 nA, dwell time ~10 ms; BSE imaging: accelerating voltage 20 kV, beam current 10 nA; LA–ICP–MS: energy density 3~3.5 J/cm2, spot sizes 29 to 51 μm, repetition rates 5 Hz (polished thin-section) and 10 Hz (polished blocks), ~30 s background acquisition, ~40 s sample data acquisition | STDGL3 (Danyushevsky et al. 2011) and GSD-1G (USGS) | 48.697095 | [19 empty] | 2784.515173 | [5 empty] | 0.16442 | [5 empty] | 266.29077 | [9 empty] | 35.626371 |  | 56.189277 |  |  |  | 1.806089 | [7 empty] | 0.4385 | [13 empty] | 1.2248 | [15 empty] | 67.809619 | [17 empty] | 57.023903 | [9 empty] | 16.680309 | [35 empty] | CHN | Tibet
| Lawu |  | Magmatic hydrothermal | Skarn | Cu-Pb-Zn skarn | Cu, Pb, Zn | In, Sn | Cu, Pb, Zn, In, Sn |  |  | 2019-MOR-020-SPA (slC2) |  | underground mine |  |  |  |  | ore material | drill core, grab | underground mining tunnels and drill cores | mineral separate | [5 empty] | mineralisation |  |  |  | sphalerite, chalcopyrite, pyrrhotite, pyrite, arsenopyrite | [6 empty] | galena, bismuthinite, marcasite, iron oxides, pyroxene, actinolite, quartz | thin sections and polished blocks examined using optical microscope, BSE detector, and EDS prior to analysis | EMPA, LA-ICPMS | JEOL JXA-8230 electron probe microanalyzer; RESOlution-LR 193 nm ArF excimer laser ablation system coupled to an Agilent 7700x ICP–MS | Laboratory of Mineral Resources Research Center, Fuzhou University; Adelaide Microscopy, the University of Adelaide | EPMA point analysis: accelerating voltage 15 kV, beam current 20 nA, beam diameter ~5 μm; EPMA mapping: accelerating voltage 20 kV, working current 50 nA, dwell time ~10 ms; BSE imaging: accelerating voltage 20 kV, beam current 10 nA; LA–ICP–MS: energy density 3~3.5 J/cm2, spot sizes 29 to 51 μm, repetition rates 5 Hz (polished thin-section) and 10 Hz (polished blocks), ~30 s background acquisition, ~40 s sample data acquisition | STDGL3 (Danyushevsky et al. 2011) and GSD-1G (USGS) | 2.409301 | [19 empty] | 2883.932298 | [5 empty] | 0.195456 | [5 empty] | 6.1674 | [9 empty] | 90.501471 |  | 0.103217 |  |  |  | 0.15633 | [7 empty] | 0.058575 | [13 empty] | 900.606179 | [15 empty] | 2.147077 | [17 empty] | 2.78172 | [9 empty] | 4.456013 | [35 empty] | CHN | Tibet
| Lawu |  | Magmatic hydrothermal | Skarn | Cu-Pb-Zn skarn | Cu, Pb, Zn | In, Sn | Cu, Pb, Zn, In, Sn |  |  | 2019-MOR-011-SP (slC3) |  | underground mine |  |  |  |  | ore material | drill core, grab | underground mining tunnels and drill cores | mineral separate | [5 empty] | mineralisation |  |  |  | sphalerite, chalcopyrite, pyrrhotite, pyrite, arsenopyrite | [6 empty] | galena, bismuthinite, marcasite, iron oxides, pyroxene, actinolite, quartz | thin sections and polished blocks examined using optical microscope, BSE detector, and EDS prior to analysis | EMPA, LA-ICPMS | JEOL JXA-8230 electron probe microanalyzer; RESOlution-LR 193 nm ArF excimer laser ablation system coupled to an Agilent 7700x ICP–MS | Laboratory of Mineral Resources Research Center, Fuzhou University; Adelaide Microscopy, the University of Adelaide | EPMA point analysis: accelerating voltage 15 kV, beam current 20 nA, beam diameter ~5 μm; EPMA mapping: accelerating voltage 20 kV, working current 50 nA, dwell time ~10 ms; BSE imaging: accelerating voltage 20 kV, beam current 10 nA; LA–ICP–MS: energy density 3~3.5 J/cm2, spot sizes 29 to 51 μm, repetition rates 5 Hz (polished thin-section) and 10 Hz (polished blocks), ~30 s background acquisition, ~40 s sample data acquisition | STDGL3 (Danyushevsky et al. 2011) and GSD-1G (USGS) | 4.714177 | [19 empty] | 32.474096 | [5 empty] | 0.19511 | [5 empty] | 10.875937 | [9 empty] | 526.15076 |  | 3.506062 |  |  |  | 124.280092 | [7 empty] | 0.025 | [13 empty] | 74.668243 | [15 empty] | 10.380588 | [17 empty] | 1.650479 | [9 empty] | 1.764214 | [35 empty] | CHN | Tibet
| Lawu |  | Magmatic hydrothermal | Skarn | Cu-Pb-Zn skarn | Cu, Pb, Zn | In, Sn | Cu, Pb, Zn, In, Sn |  |  | 2019-MOR-005-SPB (slC2) |  | underground mine |  |  |  |  | ore material | drill core, grab | underground mining tunnels and drill cores | mineral separate | [5 empty] | mineralisation |  |  |  | sphalerite, chalcopyrite, pyrrhotite, pyrite, arsenopyrite | [6 empty] | galena, bismuthinite, marcasite, iron oxides, pyroxene, actinolite, quartz | thin sections and polished blocks examined using optical microscope, BSE detector, and EDS prior to analysis | EMPA, LA-ICPMS | JEOL JXA-8230 electron probe microanalyzer; RESOlution-LR 193 nm ArF excimer laser ablation system coupled to an Agilent 7700x ICP–MS | Laboratory of Mineral Resources Research Center, Fuzhou University; Adelaide Microscopy, the University of Adelaide | EPMA point analysis: accelerating voltage 15 kV, beam current 20 nA, beam diameter ~5 μm; EPMA mapping: accelerating voltage 20 kV, working current 50 nA, dwell time ~10 ms; BSE imaging: accelerating voltage 20 kV, beam current 10 nA; LA–ICP–MS: energy density 3~3.5 J/cm2, spot sizes 29 to 51 μm, repetition rates 5 Hz (polished thin-section) and 10 Hz (polished blocks), ~30 s background acquisition, ~40 s sample data acquisition | STDGL3 (Danyushevsky et al. 2011) and GSD-1G (USGS) | 4.148143 | [19 empty] | 1065.101864 | [5 empty] | 0.070817 | [5 empty] | 235.389563 | [9 empty] | 122.252324 |  | 19.600194 |  |  |  | 0.713973 | [7 empty] | 186.00783 | [13 empty] | 3.389339 | [15 empty] | 8.479986 | [17 empty] | 6.034187 | [9 empty] | 27.293693 | [35 empty] | CHN | Tibet
| Lawu |  | Magmatic hydrothermal | Skarn | Cu-Pb-Zn skarn | Cu, Pb, Zn | In, Sn | Cu, Pb, Zn, In, Sn |  |  | 2019-MOR-005-SPA (slC2) |  | underground mine |  |  |  |  | ore material | drill core, grab | underground mining tunnels and drill cores | mineral separate | [5 empty] | mineralisation |  |  |  | sphalerite, chalcopyrite, pyrrhotite, pyrite, arsenopyrite | [6 empty] | galena, bismuthinite, marcasite, iron oxides, pyroxene, actinolite, quartz | thin sections and polished blocks examined using optical microscope, BSE detector, and EDS prior to analysis | EMPA, LA-ICPMS | JEOL JXA-8230 electron probe microanalyzer; RESOlution-LR 193 nm ArF excimer laser ablation system coupled to an Agilent 7700x ICP–MS | Laboratory of Mineral Resources Research Center, Fuzhou University; Adelaide Microscopy, the University of Adelaide | EPMA point analysis: accelerating voltage 15 kV, beam current 20 nA, beam diameter ~5 μm; EPMA mapping: accelerating voltage 20 kV, working current 50 nA, dwell time ~10 ms; BSE imaging: accelerating voltage 20 kV, beam current 10 nA; LA–ICP–MS: energy density 3~3.5 J/cm2, spot sizes 29 to 51 μm, repetition rates 5 Hz (polished thin-section) and 10 Hz (polished blocks), ~30 s background acquisition, ~40 s sample data acquisition | STDGL3 (Danyushevsky et al. 2011) and GSD-1G (USGS) | 5.207006 | [19 empty] | 2556.907292 | [5 empty] | 0.13918 | [5 empty] | 84.463428 | [9 empty] | 64.798516 |  | 13.7911 |  |  |  | 0.37222 | [7 empty] | 78.454662 | [13 empty] | 3.107 | [15 empty] | 0.880853 | [17 empty] | 0.241445 | [9 empty] | 31.484096 | [35 empty] | CHN | Tibet
| Lawu |  | Magmatic hydrothermal | Skarn | Cu-Pb-Zn skarn | Cu, Pb, Zn | In, Sn | Cu, Pb, Zn, In, Sn |  |  | 2019-MOR-001-SPA (slC2) |  | underground mine |  |  |  |  | ore material | drill core, grab | underground mining tunnels and drill cores | mineral separate | [5 empty] | mineralisation |  |  |  | sphalerite, chalcopyrite, pyrrhotite, pyrite, arsenopyrite | [6 empty] | galena, bismuthinite, marcasite, iron oxides, pyroxene, actinolite, quartz | thin sections and polished blocks examined using optical microscope, BSE detector, and EDS prior to analysis | EMPA, LA-ICPMS | JEOL JXA-8230 electron probe microanalyzer; RESOlution-LR 193 nm ArF excimer laser ablation system coupled to an Agilent 7700x ICP–MS | Laboratory of Mineral Resources Research Center, Fuzhou University; Adelaide Microscopy, the University of Adelaide | EPMA point analysis: accelerating voltage 15 kV, beam current 20 nA, beam diameter ~5 μm; EPMA mapping: accelerating voltage 20 kV, working current 50 nA, dwell time ~10 ms; BSE imaging: accelerating voltage 20 kV, beam current 10 nA; LA–ICP–MS: energy density 3~3.5 J/cm2, spot sizes 29 to 51 μm, repetition rates 5 Hz (polished thin-section) and 10 Hz (polished blocks), ~30 s background acquisition, ~40 s sample data acquisition | STDGL3 (Danyushevsky et al. 2011) and GSD-1G (USGS) | 8.911191 | [19 empty] | 1542.473639 | [5 empty] | 0.14099 | [5 empty] | 5307.616166 | [9 empty] | 4783.815521 |  | 14.525616 |  |  |  | 0.20727 | [7 empty] | 750.229843 | [13 empty] | 910.45696 | [15 empty] | 0.049142 | [17 empty] | 0.058364 | [9 empty] | 20.914108 | [35 empty] | CHN | Tibet
| Lawu |  | Magmatic hydrothermal | Skarn | Cu-Pb-Zn skarn | Cu, Pb, Zn | In, Sn | Cu, Pb, Zn, In, Sn |  |  | 2019-MOR-003-SPC (slC2) |  | underground mine |  |  |  |  | ore material | drill core, grab | underground mining tunnels and drill cores | mineral separate | [5 empty] | mineralisation |  |  |  | sphalerite, chalcopyrite, pyrrhotite, pyrite, arsenopyrite | [6 empty] | galena, bismuthinite, marcasite, iron oxides, pyroxene, actinolite, quartz | thin sections and polished blocks examined using optical microscope, BSE detector, and EDS prior to analysis | EMPA, LA-ICPMS | JEOL JXA-8230 electron probe microanalyzer; RESOlution-LR 193 nm ArF excimer laser ablation system coupled to an Agilent 7700x ICP–MS | Laboratory of Mineral Resources Research Center, Fuzhou University; Adelaide Microscopy, the University of Adelaide | EPMA point analysis: accelerating voltage 15 kV, beam current 20 nA, beam diameter ~5 μm; EPMA mapping: accelerating voltage 20 kV, working current 50 nA, dwell time ~10 ms; BSE imaging: accelerating voltage 20 kV, beam current 10 nA; LA–ICP–MS: energy density 3~3.5 J/cm2, spot sizes 29 to 51 μm, repetition rates 5 Hz (polished thin-section) and 10 Hz (polished blocks), ~30 s background acquisition, ~40 s sample data acquisition | STDGL3 (Danyushevsky et al. 2011) and GSD-1G (USGS) | 1.947465 | [19 empty] | 1503.452732 | [5 empty] | 0.13296 | [5 empty] | 385.824829 | [9 empty] | 262.195249 |  | 7.893279 |  |  |  | 0.18343 | [7 empty] | 291.078498 | [13 empty] | 147.48295 | [15 empty] | 0.533376 | [17 empty] | 0.14842 | [9 empty] | 125.834459 | [35 empty] | CHN | Tibet
| Lawu |  | Magmatic hydrothermal | Skarn | Cu-Pb-Zn skarn | Cu, Pb, Zn | In, Sn | Cu, Pb, Zn, In, Sn |  |  | 2019-MOR-004-SPC (slC2) |  | underground mine |  |  |  |  | ore material | drill core, grab | underground mining tunnels and drill cores | mineral separate | [5 empty] | mineralisation |  |  |  | sphalerite, chalcopyrite, pyrrhotite, pyrite, arsenopyrite | [6 empty] | galena, bismuthinite, marcasite, iron oxides, pyroxene, actinolite, quartz | thin sections and polished blocks examined using optical microscope, BSE detector, and EDS prior to analysis | EMPA, LA-ICPMS | JEOL JXA-8230 electron probe microanalyzer; RESOlution-LR 193 nm ArF excimer laser ablation system coupled to an Agilent 7700x ICP–MS | Laboratory of Mineral Resources Research Center, Fuzhou University; Adelaide Microscopy, the University of Adelaide | EPMA point analysis: accelerating voltage 15 kV, beam current 20 nA, beam diameter ~5 μm; EPMA mapping: accelerating voltage 20 kV, working current 50 nA, dwell time ~10 ms; BSE imaging: accelerating voltage 20 kV, beam current 10 nA; LA–ICP–MS: energy density 3~3.5 J/cm2, spot sizes 29 to 51 μm, repetition rates 5 Hz (polished thin-section) and 10 Hz (polished blocks), ~30 s background acquisition, ~40 s sample data acquisition | STDGL3 (Danyushevsky et al. 2011) and GSD-1G (USGS) | 6.396136 | [19 empty] | 1920.767443 | [5 empty] | 0.126 | [5 empty] | 47.062742 | [9 empty] | 834.994909 |  | 2.557078 |  |  |  | 0.18676 | [7 empty] | 54.562132 | [13 empty] | 7.017667 | [15 empty] | 1.230668 | [17 empty] | 0.905751 | [9 empty] | 4.015665 | [35 empty] | CHN | Tibet
| Lawu |  | Magmatic hydrothermal | Skarn | Cu-Pb-Zn skarn | Cu, Pb, Zn | In, Sn | Cu, Pb, Zn, In, Sn |  |  | 2019-MOR-001-SPB (slC2) |  | underground mine |  |  |  |  | ore material | drill core, grab | underground mining tunnels and drill cores | mineral separate | [5 empty] | mineralisation |  |  |  | sphalerite, chalcopyrite, pyrrhotite, pyrite, arsenopyrite | [6 empty] | galena, bismuthinite, marcasite, iron oxides, pyroxene, actinolite, quartz | thin sections and polished blocks examined using optical microscope, BSE detector, and EDS prior to analysis | EMPA, LA-ICPMS | JEOL JXA-8230 electron probe microanalyzer; RESOlution-LR 193 nm ArF excimer laser ablation system coupled to an Agilent 7700x ICP–MS | Laboratory of Mineral Resources Research Center, Fuzhou University; Adelaide Microscopy, the University of Adelaide | EPMA point analysis: accelerating voltage 15 kV, beam current 20 nA, beam diameter ~5 μm; EPMA mapping: accelerating voltage 20 kV, working current 50 nA, dwell time ~10 ms; BSE imaging: accelerating voltage 20 kV, beam current 10 nA; LA–ICP–MS: energy density 3~3.5 J/cm2, spot sizes 29 to 51 μm, repetition rates 5 Hz (polished thin-section) and 10 Hz (polished blocks), ~30 s background acquisition, ~40 s sample data acquisition | STDGL3 (Danyushevsky et al. 2011) and GSD-1G (USGS) | 6.198338 | [19 empty] | 1548.69701 | [5 empty] | 0.13204 | [5 empty] | 1075.70466 | [9 empty] | 592.10802 |  | 270.335183 |  |  |  | 0.313598 | [7 empty] | 895.175258 | [13 empty] | 217.094995 | [15 empty] | 1.322936 | [17 empty] | 0.385167 | [9 empty] | 60.935178 | [35 empty] | CHN | Tibet
| Lawu |  | Magmatic hydrothermal | Skarn | Cu-Pb-Zn skarn | Cu, Pb, Zn | In, Sn | Cu, Pb, Zn, In, Sn |  |  | 2019-MOR-004-SPA (slC2) |  | underground mine |  |  |  |  | ore material | drill core, grab | underground mining tunnels and drill cores | mineral separate | [5 empty] | mineralisation |  |  |  | sphalerite, chalcopyrite, pyrrhotite, pyrite, arsenopyrite | [6 empty] | galena, bismuthinite, marcasite, iron oxides, pyroxene, actinolite, quartz | thin sections and polished blocks examined using optical microscope, BSE detector, and EDS prior to analysis | EMPA, LA-ICPMS | JEOL JXA-8230 electron probe microanalyzer; RESOlution-LR 193 nm ArF excimer laser ablation system coupled to an Agilent 7700x ICP–MS | Laboratory of Mineral Resources Research Center, Fuzhou University; Adelaide Microscopy, the University of Adelaide | EPMA point analysis: accelerating voltage 15 kV, beam current 20 nA, beam diameter ~5 μm; EPMA mapping: accelerating voltage 20 kV, working current 50 nA, dwell time ~10 ms; BSE imaging: accelerating voltage 20 kV, beam current 10 nA; LA–ICP–MS: energy density 3~3.5 J/cm2, spot sizes 29 to 51 μm, repetition rates 5 Hz (polished thin-section) and 10 Hz (polished blocks), ~30 s background acquisition, ~40 s sample data acquisition | STDGL3 (Danyushevsky et al. 2011) and GSD-1G (USGS) | 13.193172 | [19 empty] | 1555.947282 | [5 empty] | 0.18179 | [5 empty] | 1650.551854 | [9 empty] | 1604.711126 |  | 14.638593 |  |  |  | 1.244602 | [7 empty] | 323.256817 | [13 empty] | 302.187733 | [15 empty] | 57.01251 | [17 empty] | 8.103336 | [9 empty] | 60.112438 | [35 empty] | CHN | Tibet
| Lawu |  | Magmatic hydrothermal | Skarn | Cu-Pb-Zn skarn | Cu, Pb, Zn | In, Sn | Cu, Pb, Zn, In, Sn |  |  | 2019-MOR-006-SPB (slC2) |  | underground mine |  |  |  |  | ore material | drill core, grab | underground mining tunnels and drill cores | mineral separate | [5 empty] | mineralisation |  |  |  | sphalerite, chalcopyrite, pyrrhotite, pyrite, arsenopyrite | [6 empty] | galena, bismuthinite, marcasite, iron oxides, pyroxene, actinolite, quartz | thin sections and polished blocks examined using optical microscope, BSE detector, and EDS prior to analysis | EMPA, LA-ICPMS | JEOL JXA-8230 electron probe microanalyzer; RESOlution-LR 193 nm ArF excimer laser ablation system coupled to an Agilent 7700x ICP–MS | Laboratory of Mineral Resources Research Center, Fuzhou University; Adelaide Microscopy, the University of Adelaide | EPMA point analysis: accelerating voltage 15 kV, beam current 20 nA, beam diameter ~5 μm; EPMA mapping: accelerating voltage 20 kV, working current 50 nA, dwell time ~10 ms; BSE imaging: accelerating voltage 20 kV, beam current 10 nA; LA–ICP–MS: energy density 3~3.5 J/cm2, spot sizes 29 to 51 μm, repetition rates 5 Hz (polished thin-section) and 10 Hz (polished blocks), ~30 s background acquisition, ~40 s sample data acquisition | STDGL3 (Danyushevsky et al. 2011) and GSD-1G (USGS) | 3.644237 | [19 empty] | 2160.412685 | [5 empty] | 0.10305 | [5 empty] | 860.176941 | [9 empty] | 145.097233 |  | 3.494256 |  |  |  | 0.263013 | [7 empty] | 784.330456 | [13 empty] | 1.3553 | [15 empty] | 2.174945 | [17 empty] | 3.905974 | [9 empty] | 244.161103 | [35 empty] | CHN | Tibet
| Lawu |  | Magmatic hydrothermal | Skarn | Cu-Pb-Zn skarn | Cu, Pb, Zn | In, Sn | Cu, Pb, Zn, In, Sn |  |  | 2019-MOR-003--SPA (slC2) |  | underground mine |  |  |  |  | ore material | drill core, grab | underground mining tunnels and drill cores | mineral separate | [5 empty] | mineralisation |  |  |  | sphalerite, chalcopyrite, pyrrhotite, pyrite, arsenopyrite | [6 empty] | galena, bismuthinite, marcasite, iron oxides, pyroxene, actinolite, quartz | thin sections and polished blocks examined using optical microscope, BSE detector, and EDS prior to analysis | EMPA, LA-ICPMS | JEOL JXA-8230 electron probe microanalyzer; RESOlution-LR 193 nm ArF excimer laser ablation system coupled to an Agilent 7700x ICP–MS | Laboratory of Mineral Resources Research Center, Fuzhou University; Adelaide Microscopy, the University of Adelaide | EPMA point analysis: accelerating voltage 15 kV, beam current 20 nA, beam diameter ~5 μm; EPMA mapping: accelerating voltage 20 kV, working current 50 nA, dwell time ~10 ms; BSE imaging: accelerating voltage 20 kV, beam current 10 nA; LA–ICP–MS: energy density 3~3.5 J/cm2, spot sizes 29 to 51 μm, repetition rates 5 Hz (polished thin-section) and 10 Hz (polished blocks), ~30 s background acquisition, ~40 s sample data acquisition | STDGL3 (Danyushevsky et al. 2011) and GSD-1G (USGS) | 6.31741 | [19 empty] | 1420.737419 | [5 empty] | 0.19291 | [5 empty] | 1108.925688 | [9 empty] | 424.72684 |  | 386.790239 |  |  |  | 0.466236 | [7 empty] | 521.870614 | [13 empty] | 141.86296 | [15 empty] | 15.461235 | [17 empty] | 0.486544 | [9 empty] | 26.788358 | [35 empty] | CHN | Tibet
| Lawu |  | Magmatic hydrothermal | Skarn | Cu-Pb-Zn skarn | Cu, Pb, Zn | In, Sn | Cu, Pb, Zn, In, Sn |  |  | 2019-MOR-006--SPA (slC2) |  | underground mine |  |  |  |  | ore material | drill core, grab | underground mining tunnels and drill cores | mineral separate | [5 empty] | mineralisation |  |  |  | sphalerite, chalcopyrite, pyrrhotite, pyrite, arsenopyrite | [6 empty] | galena, bismuthinite, marcasite, iron oxides, pyroxene, actinolite, quartz | thin sections and polished blocks examined using optical microscope, BSE detector, and EDS prior to analysis | EMPA, LA-ICPMS | JEOL JXA-8230 electron probe microanalyzer; RESOlution-LR 193 nm ArF excimer laser ablation system coupled to an Agilent 7700x ICP–MS | Laboratory of Mineral Resources Research Center, Fuzhou University; Adelaide Microscopy, the University of Adelaide | EPMA point analysis: accelerating voltage 15 kV, beam current 20 nA, beam diameter ~5 μm; EPMA mapping: accelerating voltage 20 kV, working current 50 nA, dwell time ~10 ms; BSE imaging: accelerating voltage 20 kV, beam current 10 nA; LA–ICP–MS: energy density 3~3.5 J/cm2, spot sizes 29 to 51 μm, repetition rates 5 Hz (polished thin-section) and 10 Hz (polished blocks), ~30 s background acquisition, ~40 s sample data acquisition | STDGL3 (Danyushevsky et al. 2011) and GSD-1G (USGS) | 4.700094 | [19 empty] | 2515.042146 | [5 empty] | 0.19902 | [5 empty] | 70.250106 | [9 empty] | 951.758898 |  | 5.46043 |  |  |  | 0.433813 | [7 empty] | 114.668119 | [13 empty] | 10.528721 | [15 empty] | 4.491246 | [17 empty] | 3.124832 | [9 empty] | 20.79246 | [35 empty] | CHN | Tibet
| Lawu |  | Magmatic hydrothermal | Skarn | Cu-Pb-Zn skarn | Cu, Pb, Zn | In, Sn | Cu, Pb, Zn, In, Sn |  |  | 2019-MOR-007-SP (slC2) |  | underground mine |  |  |  |  | ore material | drill core, grab | underground mining tunnels and drill cores | mineral separate | [5 empty] | mineralisation |  |  |  | sphalerite, chalcopyrite, pyrrhotite, pyrite, arsenopyrite | [6 empty] | galena, bismuthinite, marcasite, iron oxides, pyroxene, actinolite, quartz | thin sections and polished blocks examined using optical microscope, BSE detector, and EDS prior to analysis | EMPA, LA-ICPMS | JEOL JXA-8230 electron probe microanalyzer; RESOlution-LR 193 nm ArF excimer laser ablation system coupled to an Agilent 7700x ICP–MS | Laboratory of Mineral Resources Research Center, Fuzhou University; Adelaide Microscopy, the University of Adelaide | EPMA point analysis: accelerating voltage 15 kV, beam current 20 nA, beam diameter ~5 μm; EPMA mapping: accelerating voltage 20 kV, working current 50 nA, dwell time ~10 ms; BSE imaging: accelerating voltage 20 kV, beam current 10 nA; LA–ICP–MS: energy density 3~3.5 J/cm2, spot sizes 29 to 51 μm, repetition rates 5 Hz (polished thin-section) and 10 Hz (polished blocks), ~30 s background acquisition, ~40 s sample data acquisition | STDGL3 (Danyushevsky et al. 2011) and GSD-1G (USGS) | 20.692933 | [19 empty] | 2255.634353 | [5 empty] | 0.14674 | [5 empty] | 15.82388 | [9 empty] | 92.008957 |  | 5.00929 |  |  |  | 0.979794 | [7 empty] | 0.082797 | [13 empty] | 1.4263 | [15 empty] | 22.583748 | [17 empty] | 15.623593 | [9 empty] | 0.265341 | [35 empty] | CHN | Tibet
| Lawu |  | Magmatic hydrothermal | Skarn | Cu-Pb-Zn skarn | Cu, Pb, Zn | In, Sn | Cu, Pb, Zn, In, Sn |  |  | Eskay Creek P5 |  | underground mine |  |  |  |  | ore material | drill core, grab | underground mining tunnels and drill cores | mineral separate | [5 empty] | mineralisation |  |  |  | sphalerite, chalcopyrite, pyrrhotite, pyrite, arsenopyrite | [6 empty] | galena, bismuthinite, marcasite, iron oxides, pyroxene, actinolite, quartz | thin sections and polished blocks examined using optical microscope, BSE detector, and EDS prior to analysis | EMPA, LA-ICPMS | JEOL JXA-8230 electron probe microanalyzer; RESOlution-LR 193 nm ArF excimer laser ablation system coupled to an Agilent 7700x ICP–MS | Laboratory of Mineral Resources Research Center, Fuzhou University; Adelaide Microscopy, the University of Adelaide | EPMA point analysis: accelerating voltage 15 kV, beam current 20 nA, beam diameter ~5 μm; EPMA mapping: accelerating voltage 20 kV, working current 50 nA, dwell time ~10 ms; BSE imaging: accelerating voltage 20 kV, beam current 10 nA; LA–ICP–MS: energy density 3~3.5 J/cm2, spot sizes 29 to 51 μm, repetition rates 5 Hz (polished thin-section) and 10 Hz (polished blocks), ~30 s background acquisition, ~40 s sample data acquisition | STDGL3 (Danyushevsky et al. 2011) and GSD-1G (USGS) | 39.5 | [19 empty] | 4955 | [5 empty] | 0.1 | [5 empty] | 67 | [9 empty] | 4479 |  | 25 |  |  |  | 0.8 | [7 empty] | 13.7 | [13 empty] | 3336 | [15 empty] | 46.3 | [17 empty] | 117 | [9 empty] | 3.7 | [35 empty] | CHN | Tibet
| Lawu |  | Magmatic hydrothermal | Skarn | Cu-Pb-Zn skarn | Cu, Pb, Zn | In, Sn | Cu, Pb, Zn, In, Sn |  |  | Zinkgruvan 99-2 |  | underground mine |  |  |  |  | ore material | drill core, grab | underground mining tunnels and drill cores | mineral separate | [5 empty] | mineralisation |  |  |  | sphalerite, chalcopyrite, pyrrhotite, pyrite, arsenopyrite | [6 empty] | galena, bismuthinite, marcasite, iron oxides, pyroxene, actinolite, quartz | thin sections and polished blocks examined using optical microscope, BSE detector, and EDS prior to analysis | EMPA, LA-ICPMS | JEOL JXA-8230 electron probe microanalyzer; RESOlution-LR 193 nm ArF excimer laser ablation system coupled to an Agilent 7700x ICP–MS | Laboratory of Mineral Resources Research Center, Fuzhou University; Adelaide Microscopy, the University of Adelaide | EPMA point analysis: accelerating voltage 15 kV, beam current 20 nA, beam diameter ~5 μm; EPMA mapping: accelerating voltage 20 kV, working current 50 nA, dwell time ~10 ms; BSE imaging: accelerating voltage 20 kV, beam current 10 nA; LA–ICP–MS: energy density 3~3.5 J/cm2, spot sizes 29 to 51 μm, repetition rates 5 Hz (polished thin-section) and 10 Hz (polished blocks), ~30 s background acquisition, ~40 s sample data acquisition | STDGL3 (Danyushevsky et al. 2011) and GSD-1G (USGS) | 12.6 | [19 empty] | 3943 | [5 empty] | 164 | [5 empty] | 5.1 | [9 empty] | 33261 |  | 2.78 |  |  |  | 1.17 | [7 empty] | 0.31 | [13 empty] | 532 | [15 empty] | 193 | [17 empty] | 4.12 | [9 empty] | 0.21 | [35 empty] | CHN | Tibet
| Lawu |  | Magmatic hydrothermal | Skarn | Cu-Pb-Zn skarn | Cu, Pb, Zn | In, Sn | Cu, Pb, Zn, In, Sn |  |  | Kaveltorp 99-1 |  | underground mine |  |  |  |  | ore material | drill core, grab | underground mining tunnels and drill cores | mineral separate | [5 empty] | mineralisation |  |  |  | sphalerite, chalcopyrite, pyrrhotite, pyrite, arsenopyrite | [6 empty] | galena, bismuthinite, marcasite, iron oxides, pyroxene, actinolite, quartz | thin sections and polished blocks examined using optical microscope, BSE detector, and EDS prior to analysis | EMPA, LA-ICPMS | JEOL JXA-8230 electron probe microanalyzer; RESOlution-LR 193 nm ArF excimer laser ablation system coupled to an Agilent 7700x ICP–MS | Laboratory of Mineral Resources Research Center, Fuzhou University; Adelaide Microscopy, the University of Adelaide | EPMA point analysis: accelerating voltage 15 kV, beam current 20 nA, beam diameter ~5 μm; EPMA mapping: accelerating voltage 20 kV, working current 50 nA, dwell time ~10 ms; BSE imaging: accelerating voltage 20 kV, beam current 10 nA; LA–ICP–MS: energy density 3~3.5 J/cm2, spot sizes 29 to 51 μm, repetition rates 5 Hz (polished thin-section) and 10 Hz (polished blocks), ~30 s background acquisition, ~40 s sample data acquisition | STDGL3 (Danyushevsky et al. 2011) and GSD-1G (USGS) | 5.44 | [19 empty] | 1618 | [5 empty] | 11.3 | [5 empty] | 771 | [9 empty] | 84034 |  | 1.6 |  |  |  | 1.93 | [7 empty] | 4.3 | [13 empty] | 28678 | [15 empty] | 11.9 | [17 empty] | 0.17 | [9 empty] | 0.95 | [35 empty] | CHN | Tibet
| Lawu |  | Magmatic hydrothermal | Skarn | Cu-Pb-Zn skarn | Cu, Pb, Zn | In, Sn | Cu, Pb, Zn, In, Sn |  |  | Marketorp 99-4 |  | underground mine |  |  |  |  | ore material | drill core, grab | underground mining tunnels and drill cores | mineral separate | [5 empty] | mineralisation |  |  |  | sphalerite, chalcopyrite, pyrrhotite, pyrite, arsenopyrite | [6 empty] | galena, bismuthinite, marcasite, iron oxides, pyroxene, actinolite, quartz | thin sections and polished blocks examined using optical microscope, BSE detector, and EDS prior to analysis | EMPA, LA-ICPMS | JEOL JXA-8230 electron probe microanalyzer; RESOlution-LR 193 nm ArF excimer laser ablation system coupled to an Agilent 7700x ICP–MS | Laboratory of Mineral Resources Research Center, Fuzhou University; Adelaide Microscopy, the University of Adelaide | EPMA point analysis: accelerating voltage 15 kV, beam current 20 nA, beam diameter ~5 μm; EPMA mapping: accelerating voltage 20 kV, working current 50 nA, dwell time ~10 ms; BSE imaging: accelerating voltage 20 kV, beam current 10 nA; LA–ICP–MS: energy density 3~3.5 J/cm2, spot sizes 29 to 51 μm, repetition rates 5 Hz (polished thin-section) and 10 Hz (polished blocks), ~30 s background acquisition, ~40 s sample data acquisition | STDGL3 (Danyushevsky et al. 2011) and GSD-1G (USGS) | 7.42 | [19 empty] | 3136 | [5 empty] | 164 | [5 empty] | 2716 | [9 empty] | 89041 |  | 0.9 |  |  |  | 2.34 | [7 empty] | 24.7 | [13 empty] | 2098 | [15 empty] | 8.79 | [17 empty] | 0.04 | [9 empty] | 0.21 | [35 empty] | CHN | Tibet
| Lawu |  | Magmatic hydrothermal | Skarn | Cu-Pb-Zn skarn | Cu, Pb, Zn | In, Sn | Cu, Pb, Zn, In, Sn |  |  | 9LC1 |  | underground mine |  |  |  |  | ore material | drill core, grab | underground mining tunnels and drill cores | mineral separate | [5 empty] | mineralisation |  |  |  | sphalerite, chalcopyrite, pyrrhotite, pyrite, arsenopyrite | [6 empty] | galena, bismuthinite, marcasite, iron oxides, pyroxene, actinolite, quartz | thin sections and polished blocks examined using optical microscope, BSE detector, and EDS prior to analysis | EMPA, LA-ICPMS | JEOL JXA-8230 electron probe microanalyzer; RESOlution-LR 193 nm ArF excimer laser ablation system coupled to an Agilent 7700x ICP–MS | Laboratory of Mineral Resources Research Center, Fuzhou University; Adelaide Microscopy, the University of Adelaide | EPMA point analysis: accelerating voltage 15 kV, beam current 20 nA, beam diameter ~5 μm; EPMA mapping: accelerating voltage 20 kV, working current 50 nA, dwell time ~10 ms; BSE imaging: accelerating voltage 20 kV, beam current 10 nA; LA–ICP–MS: energy density 3~3.5 J/cm2, spot sizes 29 to 51 μm, repetition rates 5 Hz (polished thin-section) and 10 Hz (polished blocks), ~30 s background acquisition, ~40 s sample data acquisition | STDGL3 (Danyushevsky et al. 2011) and GSD-1G (USGS) | 5.8 | [19 empty] | 8798 | [5 empty] | 0.34 | [5 empty] | 139 | [9 empty] | 130008 |  | 8.66 |  |  |  | 2.83 | [7 empty] | 191 | [13 empty] | 2626 | [15 empty] | 0.8 | [17 empty] | 0.1 | [9 empty] | 3.33 | [35 empty] | CHN | Tibet
| Lawu |  | Magmatic hydrothermal | Skarn | Cu-Pb-Zn skarn | Cu, Pb, Zn | In, Sn | Cu, Pb, Zn, In, Sn |  |  | 9LC3 |  | underground mine |  |  |  |  | ore material | drill core, grab | underground mining tunnels and drill cores | mineral separate | [5 empty] | mineralisation |  |  |  | sphalerite, chalcopyrite, pyrrhotite, pyrite, arsenopyrite | [6 empty] | galena, bismuthinite, marcasite, iron oxides, pyroxene, actinolite, quartz | thin sections and polished blocks examined using optical microscope, BSE detector, and EDS prior to analysis | EMPA, LA-ICPMS | JEOL JXA-8230 electron probe microanalyzer; RESOlution-LR 193 nm ArF excimer laser ablation system coupled to an Agilent 7700x ICP–MS | Laboratory of Mineral Resources Research Center, Fuzhou University; Adelaide Microscopy, the University of Adelaide | EPMA point analysis: accelerating voltage 15 kV, beam current 20 nA, beam diameter ~5 μm; EPMA mapping: accelerating voltage 20 kV, working current 50 nA, dwell time ~10 ms; BSE imaging: accelerating voltage 20 kV, beam current 10 nA; LA–ICP–MS: energy density 3~3.5 J/cm2, spot sizes 29 to 51 μm, repetition rates 5 Hz (polished thin-section) and 10 Hz (polished blocks), ~30 s background acquisition, ~40 s sample data acquisition | STDGL3 (Danyushevsky et al. 2011) and GSD-1G (USGS) | 6.3 | [19 empty] | 8709 | [5 empty] | 0.16 | [5 empty] | 148 | [9 empty] | 129613 |  | 6.6 |  |  |  | 2.98 | [7 empty] | 184 | [13 empty] | 2707 | [15 empty] | 3.4 | [17 empty] | 0.1 | [9 empty] | 2.86 | [35 empty] | CHN | Tibet
| Lawu |  | Magmatic hydrothermal | Skarn | Cu-Pb-Zn skarn | Cu, Pb, Zn | In, Sn | Cu, Pb, Zn, In, Sn |  |  | 9LC4 |  | underground mine |  |  |  |  | ore material | drill core, grab | underground mining tunnels and drill cores | mineral separate | [5 empty] | mineralisation |  |  |  | sphalerite, chalcopyrite, pyrrhotite, pyrite, arsenopyrite | [6 empty] | galena, bismuthinite, marcasite, iron oxides, pyroxene, actinolite, quartz | thin sections and polished blocks examined using optical microscope, BSE detector, and EDS prior to analysis | EMPA, LA-ICPMS | JEOL JXA-8230 electron probe microanalyzer; RESOlution-LR 193 nm ArF excimer laser ablation system coupled to an Agilent 7700x ICP–MS | Laboratory of Mineral Resources Research Center, Fuzhou University; Adelaide Microscopy, the University of Adelaide | EPMA point analysis: accelerating voltage 15 kV, beam current 20 nA, beam diameter ~5 μm; EPMA mapping: accelerating voltage 20 kV, working current 50 nA, dwell time ~10 ms; BSE imaging: accelerating voltage 20 kV, beam current 10 nA; LA–ICP–MS: energy density 3~3.5 J/cm2, spot sizes 29 to 51 μm, repetition rates 5 Hz (polished thin-section) and 10 Hz (polished blocks), ~30 s background acquisition, ~40 s sample data acquisition | STDGL3 (Danyushevsky et al. 2011) and GSD-1G (USGS) | 5.5 | [19 empty] | 8607 | [5 empty] | 0.61 | [5 empty] | 167 | [9 empty] | 126228 |  | 13.83 |  |  |  | 3.57 | [7 empty] | 232 | [13 empty] | 2844 | [15 empty] | 0.3 | [17 empty] | 0.1 | [9 empty] | 5.17 | [35 empty] | CHN | Tibet
| Lawu |  | Magmatic hydrothermal | Skarn | Cu-Pb-Zn skarn | Cu, Pb, Zn | In, Sn | Cu, Pb, Zn, In, Sn |  |  | 9LC5 |  | underground mine |  |  |  |  | ore material | drill core, grab | underground mining tunnels and drill cores | mineral separate | [5 empty] | mineralisation |  |  |  | sphalerite, chalcopyrite, pyrrhotite, pyrite, arsenopyrite | [6 empty] | galena, bismuthinite, marcasite, iron oxides, pyroxene, actinolite, quartz | thin sections and polished blocks examined using optical microscope, BSE detector, and EDS prior to analysis | EMPA, LA-ICPMS | JEOL JXA-8230 electron probe microanalyzer; RESOlution-LR 193 nm ArF excimer laser ablation system coupled to an Agilent 7700x ICP–MS | Laboratory of Mineral Resources Research Center, Fuzhou University; Adelaide Microscopy, the University of Adelaide | EPMA point analysis: accelerating voltage 15 kV, beam current 20 nA, beam diameter ~5 μm; EPMA mapping: accelerating voltage 20 kV, working current 50 nA, dwell time ~10 ms; BSE imaging: accelerating voltage 20 kV, beam current 10 nA; LA–ICP–MS: energy density 3~3.5 J/cm2, spot sizes 29 to 51 μm, repetition rates 5 Hz (polished thin-section) and 10 Hz (polished blocks), ~30 s background acquisition, ~40 s sample data acquisition | STDGL3 (Danyushevsky et al. 2011) and GSD-1G (USGS) | 6.6 | [19 empty] | 8631 | [5 empty] | 0.57 | [5 empty] | 206 | [9 empty] | 129302 |  | 22.5 |  |  |  | 4.94 | [7 empty] | 230 | [13 empty] | 2845 | [15 empty] | 556 | [17 empty] | 4.1 | [9 empty] | 9.64 | [35 empty] | CHN | Tibet
| Lawu |  | Magmatic hydrothermal | Skarn | Cu-Pb-Zn skarn | Cu, Pb, Zn | In, Sn | Cu, Pb, Zn, In, Sn |  |  | 9LC7 |  | underground mine |  |  |  |  | ore material | drill core, grab | underground mining tunnels and drill cores | mineral separate | [5 empty] | mineralisation |  |  |  | sphalerite, chalcopyrite, pyrrhotite, pyrite, arsenopyrite | [6 empty] | galena, bismuthinite, marcasite, iron oxides, pyroxene, actinolite, quartz | thin sections and polished blocks examined using optical microscope, BSE detector, and EDS prior to analysis | EMPA, LA-ICPMS | JEOL JXA-8230 electron probe microanalyzer; RESOlution-LR 193 nm ArF excimer laser ablation system coupled to an Agilent 7700x ICP–MS | Laboratory of Mineral Resources Research Center, Fuzhou University; Adelaide Microscopy, the University of Adelaide | EPMA point analysis: accelerating voltage 15 kV, beam current 20 nA, beam diameter ~5 μm; EPMA mapping: accelerating voltage 20 kV, working current 50 nA, dwell time ~10 ms; BSE imaging: accelerating voltage 20 kV, beam current 10 nA; LA–ICP–MS: energy density 3~3.5 J/cm2, spot sizes 29 to 51 μm, repetition rates 5 Hz (polished thin-section) and 10 Hz (polished blocks), ~30 s background acquisition, ~40 s sample data acquisition | STDGL3 (Danyushevsky et al. 2011) and GSD-1G (USGS) | 6.3 | [19 empty] | 8766 | [5 empty] | 0.65 | [5 empty] | 163 | [9 empty] | 130321 |  | 12.72 |  |  |  | 2.93 | [7 empty] | 206 | [13 empty] | 2879 | [15 empty] | 9.7 | [17 empty] | 0.2 | [9 empty] | 2.38 | [35 empty] | CHN | Tibet
| Lawu |  | Magmatic hydrothermal | Skarn | Cu-Pb-Zn skarn | Cu, Pb, Zn | In, Sn | Cu, Pb, Zn, In, Sn |  |  | 9LC9 |  | underground mine |  |  |  |  | ore material | drill core, grab | underground mining tunnels and drill cores | mineral separate | [5 empty] | mineralisation |  |  |  | sphalerite, chalcopyrite, pyrrhotite, pyrite, arsenopyrite | [6 empty] | galena, bismuthinite, marcasite, iron oxides, pyroxene, actinolite, quartz | thin sections and polished blocks examined using optical microscope, BSE detector, and EDS prior to analysis | EMPA, LA-ICPMS | JEOL JXA-8230 electron probe microanalyzer; RESOlution-LR 193 nm ArF excimer laser ablation system coupled to an Agilent 7700x ICP–MS | Laboratory of Mineral Resources Research Center, Fuzhou University; Adelaide Microscopy, the University of Adelaide | EPMA point analysis: accelerating voltage 15 kV, beam current 20 nA, beam diameter ~5 μm; EPMA mapping: accelerating voltage 20 kV, working current 50 nA, dwell time ~10 ms; BSE imaging: accelerating voltage 20 kV, beam current 10 nA; LA–ICP–MS: energy density 3~3.5 J/cm2, spot sizes 29 to 51 μm, repetition rates 5 Hz (polished thin-section) and 10 Hz (polished blocks), ~30 s background acquisition, ~40 s sample data acquisition | STDGL3 (Danyushevsky et al. 2011) and GSD-1G (USGS) | 7.6 | [19 empty] | 8526 | [5 empty] | 0.08 | [5 empty] | 155 | [9 empty] | 125661 |  | 10.62 |  |  |  | 2.76 | [7 empty] | 179 | [13 empty] | 2678 | [15 empty] | 1.7 | [17 empty] | 1.9 | [9 empty] | 13.58 | [35 empty] | CHN | Tibet
| Lawu |  | Magmatic hydrothermal | Skarn | Cu-Pb-Zn skarn | Cu, Pb, Zn | In, Sn | Cu, Pb, Zn, In, Sn |  |  | 9LC10 |  | underground mine |  |  |  |  | ore material | drill core, grab | underground mining tunnels and drill cores | mineral separate | [5 empty] | mineralisation |  |  |  | sphalerite, chalcopyrite, pyrrhotite, pyrite, arsenopyrite | [6 empty] | galena, bismuthinite, marcasite, iron oxides, pyroxene, actinolite, quartz | thin sections and polished blocks examined using optical microscope, BSE detector, and EDS prior to analysis | EMPA, LA-ICPMS | JEOL JXA-8230 electron probe microanalyzer; RESOlution-LR 193 nm ArF excimer laser ablation system coupled to an Agilent 7700x ICP–MS | Laboratory of Mineral Resources Research Center, Fuzhou University; Adelaide Microscopy, the University of Adelaide | EPMA point analysis: accelerating voltage 15 kV, beam current 20 nA, beam diameter ~5 μm; EPMA mapping: accelerating voltage 20 kV, working current 50 nA, dwell time ~10 ms; BSE imaging: accelerating voltage 20 kV, beam current 10 nA; LA–ICP–MS: energy density 3~3.5 J/cm2, spot sizes 29 to 51 μm, repetition rates 5 Hz (polished thin-section) and 10 Hz (polished blocks), ~30 s background acquisition, ~40 s sample data acquisition | STDGL3 (Danyushevsky et al. 2011) and GSD-1G (USGS) | 6.7 | [19 empty] | 8832 | [5 empty] | 0.56 | [5 empty] | 146 | [9 empty] | 127950 |  | 11.62 |  |  |  | 3.13 | [7 empty] | 176 | [13 empty] | 2690 | [15 empty] | 0.4 | [17 empty] | 0.1 | [9 empty] | 4.98 | [35 empty] | CHN | Tibet
| Lawu |  | Magmatic hydrothermal | Skarn | Cu-Pb-Zn skarn | Cu, Pb, Zn | In, Sn | Cu, Pb, Zn, In, Sn |  |  | 9LC11 |  | underground mine |  |  |  |  | ore material | drill core, grab | underground mining tunnels and drill cores | mineral separate | [5 empty] | mineralisation |  |  |  | sphalerite, chalcopyrite, pyrrhotite, pyrite, arsenopyrite | [6 empty] | galena, bismuthinite, marcasite, iron oxides, pyroxene, actinolite, quartz | thin sections and polished blocks examined using optical microscope, BSE detector, and EDS prior to analysis | EMPA, LA-ICPMS | JEOL JXA-8230 electron probe microanalyzer; RESOlution-LR 193 nm ArF excimer laser ablation system coupled to an Agilent 7700x ICP–MS | Laboratory of Mineral Resources Research Center, Fuzhou University; Adelaide Microscopy, the University of Adelaide | EPMA point analysis: accelerating voltage 15 kV, beam current 20 nA, beam diameter ~5 μm; EPMA mapping: accelerating voltage 20 kV, working current 50 nA, dwell time ~10 ms; BSE imaging: accelerating voltage 20 kV, beam current 10 nA; LA–ICP–MS: energy density 3~3.5 J/cm2, spot sizes 29 to 51 μm, repetition rates 5 Hz (polished thin-section) and 10 Hz (polished blocks), ~30 s background acquisition, ~40 s sample data acquisition | STDGL3 (Danyushevsky et al. 2011) and GSD-1G (USGS) | 8 | [19 empty] | 8420 | [5 empty] | 0.35 | [5 empty] | 236 | [9 empty] | 123724 |  | 7.1 |  |  |  | 7.13 | [7 empty] | 183 | [13 empty] | 2645 | [15 empty] | 7.8 | [17 empty] | 2.8 | [9 empty] | 4.94 | [35 empty] | CHN | Tibet
| Lawu |  | Magmatic hydrothermal | Skarn | Cu-Pb-Zn skarn | Cu, Pb, Zn | In, Sn | Cu, Pb, Zn, In, Sn |  |  | 9LC12 |  | underground mine |  |  |  |  | ore material | drill core, grab | underground mining tunnels and drill cores | mineral separate | [5 empty] | mineralisation |  |  |  | sphalerite, chalcopyrite, pyrrhotite, pyrite, arsenopyrite | [6 empty] | galena, bismuthinite, marcasite, iron oxides, pyroxene, actinolite, quartz | thin sections and polished blocks examined using optical microscope, BSE detector, and EDS prior to analysis | EMPA, LA-ICPMS | JEOL JXA-8230 electron probe microanalyzer; RESOlution-LR 193 nm ArF excimer laser ablation system coupled to an Agilent 7700x ICP–MS | Laboratory of Mineral Resources Research Center, Fuzhou University; Adelaide Microscopy, the University of Adelaide | EPMA point analysis: accelerating voltage 15 kV, beam current 20 nA, beam diameter ~5 μm; EPMA mapping: accelerating voltage 20 kV, working current 50 nA, dwell time ~10 ms; BSE imaging: accelerating voltage 20 kV, beam current 10 nA; LA–ICP–MS: energy density 3~3.5 J/cm2, spot sizes 29 to 51 μm, repetition rates 5 Hz (polished thin-section) and 10 Hz (polished blocks), ~30 s background acquisition, ~40 s sample data acquisition | STDGL3 (Danyushevsky et al. 2011) and GSD-1G (USGS) | 8.6 | [19 empty] | 8532 | [5 empty] | 0.07 | [5 empty] | 380 | [9 empty] | 126937 |  | 9.98 |  |  |  | 5.64 | [7 empty] | 191 | [13 empty] | 2767 | [15 empty] | 19.8 | [17 empty] | 3.2 | [9 empty] | 9.11 | [35 empty] | CHN | Tibet
| Lawu |  | Magmatic hydrothermal | Skarn | Cu-Pb-Zn skarn | Cu, Pb, Zn | In, Sn | Cu, Pb, Zn, In, Sn |  |  | 9LC13 |  | underground mine |  |  |  |  | ore material | drill core, grab | underground mining tunnels and drill cores | mineral separate | [5 empty] | mineralisation |  |  |  | sphalerite, chalcopyrite, pyrrhotite, pyrite, arsenopyrite | [6 empty] | galena, bismuthinite, marcasite, iron oxides, pyroxene, actinolite, quartz | thin sections and polished blocks examined using optical microscope, BSE detector, and EDS prior to analysis | EMPA, LA-ICPMS | JEOL JXA-8230 electron probe microanalyzer; RESOlution-LR 193 nm ArF excimer laser ablation system coupled to an Agilent 7700x ICP–MS | Laboratory of Mineral Resources Research Center, Fuzhou University; Adelaide Microscopy, the University of Adelaide | EPMA point analysis: accelerating voltage 15 kV, beam current 20 nA, beam diameter ~5 μm; EPMA mapping: accelerating voltage 20 kV, working current 50 nA, dwell time ~10 ms; BSE imaging: accelerating voltage 20 kV, beam current 10 nA; LA–ICP–MS: energy density 3~3.5 J/cm2, spot sizes 29 to 51 μm, repetition rates 5 Hz (polished thin-section) and 10 Hz (polished blocks), ~30 s background acquisition, ~40 s sample data acquisition | STDGL3 (Danyushevsky et al. 2011) and GSD-1G (USGS) | 6.4 | [19 empty] | 8697 | [5 empty] | 0.72 | [5 empty] | 188 | [9 empty] | 132072 |  | 46.4 |  |  |  | 2.11 | [7 empty] | 134 | [13 empty] | 2771 | [15 empty] | 1.8 | [17 empty] | 0.3 | [9 empty] | 6.25 | [35 empty] | CHN | Tibet
| Lawu |  | Magmatic hydrothermal | Skarn | Cu-Pb-Zn skarn | Cu, Pb, Zn | In, Sn | Cu, Pb, Zn, In, Sn |  |  | 9LC14 |  | underground mine |  |  |  |  | ore material | drill core, grab | underground mining tunnels and drill cores | mineral separate | [5 empty] | mineralisation |  |  |  | sphalerite, chalcopyrite, pyrrhotite, pyrite, arsenopyrite | [6 empty] | galena, bismuthinite, marcasite, iron oxides, pyroxene, actinolite, quartz | thin sections and polished blocks examined using optical microscope, BSE detector, and EDS prior to analysis | EMPA, LA-ICPMS | JEOL JXA-8230 electron probe microanalyzer; RESOlution-LR 193 nm ArF excimer laser ablation system coupled to an Agilent 7700x ICP–MS | Laboratory of Mineral Resources Research Center, Fuzhou University; Adelaide Microscopy, the University of Adelaide | EPMA point analysis: accelerating voltage 15 kV, beam current 20 nA, beam diameter ~5 μm; EPMA mapping: accelerating voltage 20 kV, working current 50 nA, dwell time ~10 ms; BSE imaging: accelerating voltage 20 kV, beam current 10 nA; LA–ICP–MS: energy density 3~3.5 J/cm2, spot sizes 29 to 51 μm, repetition rates 5 Hz (polished thin-section) and 10 Hz (polished blocks), ~30 s background acquisition, ~40 s sample data acquisition | STDGL3 (Danyushevsky et al. 2011) and GSD-1G (USGS) | 6 | [19 empty] | 8665 | [5 empty] | 0.91 | [5 empty] | 119 | [9 empty] | 129473 |  | 46.53 |  |  |  | 3.85 | [7 empty] | 80 | [13 empty] | 2695 | [15 empty] | 0.4 | [17 empty] | 0.1 | [9 empty] | 4.07 | [35 empty] | CHN | Tibet
| Lawu |  | Magmatic hydrothermal | Skarn | Cu-Pb-Zn skarn | Cu, Pb, Zn | In, Sn | Cu, Pb, Zn, In, Sn |  |  | LC19.1 |  | underground mine |  |  |  |  | ore material | drill core, grab | underground mining tunnels and drill cores | mineral separate | [5 empty] | mineralisation |  |  |  | sphalerite, chalcopyrite, pyrrhotite, pyrite, arsenopyrite | [6 empty] | galena, bismuthinite, marcasite, iron oxides, pyroxene, actinolite, quartz | thin sections and polished blocks examined using optical microscope, BSE detector, and EDS prior to analysis | EMPA, LA-ICPMS | JEOL JXA-8230 electron probe microanalyzer; RESOlution-LR 193 nm ArF excimer laser ablation system coupled to an Agilent 7700x ICP–MS | Laboratory of Mineral Resources Research Center, Fuzhou University; Adelaide Microscopy, the University of Adelaide | EPMA point analysis: accelerating voltage 15 kV, beam current 20 nA, beam diameter ~5 μm; EPMA mapping: accelerating voltage 20 kV, working current 50 nA, dwell time ~10 ms; BSE imaging: accelerating voltage 20 kV, beam current 10 nA; LA–ICP–MS: energy density 3~3.5 J/cm2, spot sizes 29 to 51 μm, repetition rates 5 Hz (polished thin-section) and 10 Hz (polished blocks), ~30 s background acquisition, ~40 s sample data acquisition | STDGL3 (Danyushevsky et al. 2011) and GSD-1G (USGS) | 6.3 | [19 empty] | 8770 | [5 empty] | 0.6 | [5 empty] | 197 | [9 empty] | 154203 |  | 12.05 |  |  |  | 3.78 | [7 empty] | 263 | [13 empty] | 4111 | [15 empty] | 4.8 | [17 empty] | 1.5 | [9 empty] | 19.49 | [35 empty] | CHN | Tibet
| Lawu |  | Magmatic hydrothermal | Skarn | Cu-Pb-Zn skarn | Cu, Pb, Zn | In, Sn | Cu, Pb, Zn, In, Sn |  |  | LC19.2 |  | underground mine |  |  |  |  | ore material | drill core, grab | underground mining tunnels and drill cores | mineral separate | [5 empty] | mineralisation |  |  |  | sphalerite, chalcopyrite, pyrrhotite, pyrite, arsenopyrite | [6 empty] | galena, bismuthinite, marcasite, iron oxides, pyroxene, actinolite, quartz | thin sections and polished blocks examined using optical microscope, BSE detector, and EDS prior to analysis | EMPA, LA-ICPMS | JEOL JXA-8230 electron probe microanalyzer; RESOlution-LR 193 nm ArF excimer laser ablation system coupled to an Agilent 7700x ICP–MS | Laboratory of Mineral Resources Research Center, Fuzhou University; Adelaide Microscopy, the University of Adelaide | EPMA point analysis: accelerating voltage 15 kV, beam current 20 nA, beam diameter ~5 μm; EPMA mapping: accelerating voltage 20 kV, working current 50 nA, dwell time ~10 ms; BSE imaging: accelerating voltage 20 kV, beam current 10 nA; LA–ICP–MS: energy density 3~3.5 J/cm2, spot sizes 29 to 51 μm, repetition rates 5 Hz (polished thin-section) and 10 Hz (polished blocks), ~30 s background acquisition, ~40 s sample data acquisition | STDGL3 (Danyushevsky et al. 2011) and GSD-1G (USGS) | 6.2 | [19 empty] | 8749 | [5 empty] | 1.13 | [5 empty] | 364 | [9 empty] | 138954 |  | 5.68 |  |  |  | 3.21 | [7 empty] | 566 | [13 empty] | 3173 | [15 empty] | 0.4 | [17 empty] | 0.01 | [9 empty] | 3.72 | [35 empty] | CHN | Tibet
| Lawu |  | Magmatic hydrothermal | Skarn | Cu-Pb-Zn skarn | Cu, Pb, Zn | In, Sn | Cu, Pb, Zn, In, Sn |  |  | LC19.3 |  | underground mine |  |  |  |  | ore material | drill core, grab | underground mining tunnels and drill cores | mineral separate | [5 empty] | mineralisation |  |  |  | sphalerite, chalcopyrite, pyrrhotite, pyrite, arsenopyrite | [6 empty] | galena, bismuthinite, marcasite, iron oxides, pyroxene, actinolite, quartz | thin sections and polished blocks examined using optical microscope, BSE detector, and EDS prior to analysis | EMPA, LA-ICPMS | JEOL JXA-8230 electron probe microanalyzer; RESOlution-LR 193 nm ArF excimer laser ablation system coupled to an Agilent 7700x ICP–MS | Laboratory of Mineral Resources Research Center, Fuzhou University; Adelaide Microscopy, the University of Adelaide | EPMA point analysis: accelerating voltage 15 kV, beam current 20 nA, beam diameter ~5 μm; EPMA mapping: accelerating voltage 20 kV, working current 50 nA, dwell time ~10 ms; BSE imaging: accelerating voltage 20 kV, beam current 10 nA; LA–ICP–MS: energy density 3~3.5 J/cm2, spot sizes 29 to 51 μm, repetition rates 5 Hz (polished thin-section) and 10 Hz (polished blocks), ~30 s background acquisition, ~40 s sample data acquisition | STDGL3 (Danyushevsky et al. 2011) and GSD-1G (USGS) | 5.2 | [19 empty] | 8807 | [5 empty] | 1.21 | [5 empty] | 164 | [9 empty] | 138823 |  | 6.11 |  |  |  | 4.32 | [7 empty] | 236 | [13 empty] | 3123 | [15 empty] | 1 | [17 empty] | 0.2 | [9 empty] | 4.04 | [35 empty] | CHN | Tibet
| Lawu |  | Magmatic hydrothermal | Skarn | Cu-Pb-Zn skarn | Cu, Pb, Zn | In, Sn | Cu, Pb, Zn, In, Sn |  |  | LC19.4 |  | underground mine |  |  |  |  | ore material | drill core, grab | underground mining tunnels and drill cores | mineral separate | [5 empty] | mineralisation |  |  |  | sphalerite, chalcopyrite, pyrrhotite, pyrite, arsenopyrite | [6 empty] | galena, bismuthinite, marcasite, iron oxides, pyroxene, actinolite, quartz | thin sections and polished blocks examined using optical microscope, BSE detector, and EDS prior to analysis | EMPA, LA-ICPMS | JEOL JXA-8230 electron probe microanalyzer; RESOlution-LR 193 nm ArF excimer laser ablation system coupled to an Agilent 7700x ICP–MS | Laboratory of Mineral Resources Research Center, Fuzhou University; Adelaide Microscopy, the University of Adelaide | EPMA point analysis: accelerating voltage 15 kV, beam current 20 nA, beam diameter ~5 μm; EPMA mapping: accelerating voltage 20 kV, working current 50 nA, dwell time ~10 ms; BSE imaging: accelerating voltage 20 kV, beam current 10 nA; LA–ICP–MS: energy density 3~3.5 J/cm2, spot sizes 29 to 51 μm, repetition rates 5 Hz (polished thin-section) and 10 Hz (polished blocks), ~30 s background acquisition, ~40 s sample data acquisition | STDGL3 (Danyushevsky et al. 2011) and GSD-1G (USGS) | 6.2 | [19 empty] | 8306 | [5 empty] | 0.45 | [5 empty] | 266 | [9 empty] | 144538 |  | 117.05 |  |  |  | 3.64 | [7 empty] | 252 | [13 empty] | 3558 | [15 empty] | 2 | [17 empty] | 0.9 | [9 empty] | 38.11 | [35 empty] | CHN | Tibet
| Lawu |  | Magmatic hydrothermal | Skarn | Cu-Pb-Zn skarn | Cu, Pb, Zn | In, Sn | Cu, Pb, Zn, In, Sn |  |  | LC19.5 |  | underground mine |  |  |  |  | ore material | drill core, grab | underground mining tunnels and drill cores | mineral separate | [5 empty] | mineralisation |  |  |  | sphalerite, chalcopyrite, pyrrhotite, pyrite, arsenopyrite | [6 empty] | galena, bismuthinite, marcasite, iron oxides, pyroxene, actinolite, quartz | thin sections and polished blocks examined using optical microscope, BSE detector, and EDS prior to analysis | EMPA, LA-ICPMS | JEOL JXA-8230 electron probe microanalyzer; RESOlution-LR 193 nm ArF excimer laser ablation system coupled to an Agilent 7700x ICP–MS | Laboratory of Mineral Resources Research Center, Fuzhou University; Adelaide Microscopy, the University of Adelaide | EPMA point analysis: accelerating voltage 15 kV, beam current 20 nA, beam diameter ~5 μm; EPMA mapping: accelerating voltage 20 kV, working current 50 nA, dwell time ~10 ms; BSE imaging: accelerating voltage 20 kV, beam current 10 nA; LA–ICP–MS: energy density 3~3.5 J/cm2, spot sizes 29 to 51 μm, repetition rates 5 Hz (polished thin-section) and 10 Hz (polished blocks), ~30 s background acquisition, ~40 s sample data acquisition | STDGL3 (Danyushevsky et al. 2011) and GSD-1G (USGS) | 7.5 | [19 empty] | 8947 | [5 empty] | 0.24 | [5 empty] | 274 | [9 empty] | 139883 |  | 60.72 |  |  |  | 3.86 | [7 empty] | 262 | [13 empty] | 3482 | [15 empty] | 2.4 | [17 empty] | 1.2 | [9 empty] | 2.81 | [35 empty] | CHN | Tibet
| Lawu |  | Magmatic hydrothermal | Skarn | Cu-Pb-Zn skarn | Cu, Pb, Zn | In, Sn | Cu, Pb, Zn, In, Sn |  |  | LC19.6 |  | underground mine |  |  |  |  | ore material | drill core, grab | underground mining tunnels and drill cores | mineral separate | [5 empty] | mineralisation |  |  |  | sphalerite, chalcopyrite, pyrrhotite, pyrite, arsenopyrite | [6 empty] | galena, bismuthinite, marcasite, iron oxides, pyroxene, actinolite, quartz | thin sections and polished blocks examined using optical microscope, BSE detector, and EDS prior to analysis | EMPA, LA-ICPMS | JEOL JXA-8230 electron probe microanalyzer; RESOlution-LR 193 nm ArF excimer laser ablation system coupled to an Agilent 7700x ICP–MS | Laboratory of Mineral Resources Research Center, Fuzhou University; Adelaide Microscopy, the University of Adelaide | EPMA point analysis: accelerating voltage 15 kV, beam current 20 nA, beam diameter ~5 μm; EPMA mapping: accelerating voltage 20 kV, working current 50 nA, dwell time ~10 ms; BSE imaging: accelerating voltage 20 kV, beam current 10 nA; LA–ICP–MS: energy density 3~3.5 J/cm2, spot sizes 29 to 51 μm, repetition rates 5 Hz (polished thin-section) and 10 Hz (polished blocks), ~30 s background acquisition, ~40 s sample data acquisition | STDGL3 (Danyushevsky et al. 2011) and GSD-1G (USGS) | 6 | [19 empty] | 8909 | [5 empty] | 0.37 | [5 empty] | 260 | [9 empty] | 141388 |  | 37.91 |  |  |  | 3.47 | [7 empty] | 262 | [13 empty] | 3558 | [15 empty] | 0.9 | [17 empty] | 0.2 | [9 empty] | 6.41 | [35 empty] | CHN | Tibet
| Lawu |  | Magmatic hydrothermal | Skarn | Cu-Pb-Zn skarn | Cu, Pb, Zn | In, Sn | Cu, Pb, Zn, In, Sn |  |  | LC19.7 |  | underground mine |  |  |  |  | ore material | drill core, grab | underground mining tunnels and drill cores | mineral separate | [5 empty] | mineralisation |  |  |  | sphalerite, chalcopyrite, pyrrhotite, pyrite, arsenopyrite | [6 empty] | galena, bismuthinite, marcasite, iron oxides, pyroxene, actinolite, quartz | thin sections and polished blocks examined using optical microscope, BSE detector, and EDS prior to analysis | EMPA, LA-ICPMS | JEOL JXA-8230 electron probe microanalyzer; RESOlution-LR 193 nm ArF excimer laser ablation system coupled to an Agilent 7700x ICP–MS | Laboratory of Mineral Resources Research Center, Fuzhou University; Adelaide Microscopy, the University of Adelaide | EPMA point analysis: accelerating voltage 15 kV, beam current 20 nA, beam diameter ~5 μm; EPMA mapping: accelerating voltage 20 kV, working current 50 nA, dwell time ~10 ms; BSE imaging: accelerating voltage 20 kV, beam current 10 nA; LA–ICP–MS: energy density 3~3.5 J/cm2, spot sizes 29 to 51 μm, repetition rates 5 Hz (polished thin-section) and 10 Hz (polished blocks), ~30 s background acquisition, ~40 s sample data acquisition | STDGL3 (Danyushevsky et al. 2011) and GSD-1G (USGS) | 5.9 | [19 empty] | 8915 | [5 empty] | 0.43 | [5 empty] | 275 | [9 empty] | 139995 |  | 59.09 |  |  |  | 3.45 | [7 empty] | 254 | [13 empty] | 3525 | [15 empty] | 0.5 | [17 empty] | 0.1 | [9 empty] | 5.76 | [35 empty] | CHN | Tibet
| Lawu |  | Magmatic hydrothermal | Skarn | Cu-Pb-Zn skarn | Cu, Pb, Zn | In, Sn | Cu, Pb, Zn, In, Sn |  |  | LC19.8 |  | underground mine |  |  |  |  | ore material | drill core, grab | underground mining tunnels and drill cores | mineral separate | [5 empty] | mineralisation |  |  |  | sphalerite, chalcopyrite, pyrrhotite, pyrite, arsenopyrite | [6 empty] | galena, bismuthinite, marcasite, iron oxides, pyroxene, actinolite, quartz | thin sections and polished blocks examined using optical microscope, BSE detector, and EDS prior to analysis | EMPA, LA-ICPMS | JEOL JXA-8230 electron probe microanalyzer; RESOlution-LR 193 nm ArF excimer laser ablation system coupled to an Agilent 7700x ICP–MS | Laboratory of Mineral Resources Research Center, Fuzhou University; Adelaide Microscopy, the University of Adelaide | EPMA point analysis: accelerating voltage 15 kV, beam current 20 nA, beam diameter ~5 μm; EPMA mapping: accelerating voltage 20 kV, working current 50 nA, dwell time ~10 ms; BSE imaging: accelerating voltage 20 kV, beam current 10 nA; LA–ICP–MS: energy density 3~3.5 J/cm2, spot sizes 29 to 51 μm, repetition rates 5 Hz (polished thin-section) and 10 Hz (polished blocks), ~30 s background acquisition, ~40 s sample data acquisition | STDGL3 (Danyushevsky et al. 2011) and GSD-1G (USGS) | 6.6 | [19 empty] | 8745 | [5 empty] | 0.18 | [5 empty] | 205 | [9 empty] | 138973 |  | 30.83 |  |  |  | 3.63 | [7 empty] | 250 | [13 empty] | 3191 | [15 empty] | 1.4 | [17 empty] | 0.5 | [9 empty] | 2.23 | [35 empty] | CHN | Tibet
| Lawu |  | Magmatic hydrothermal | Skarn | Cu-Pb-Zn skarn | Cu, Pb, Zn | In, Sn | Cu, Pb, Zn, In, Sn |  |  | LC09-18.1 |  | underground mine |  |  |  |  | ore material | drill core, grab | underground mining tunnels and drill cores | mineral separate | [5 empty] | mineralisation |  |  |  | sphalerite, chalcopyrite, pyrrhotite, pyrite, arsenopyrite | [6 empty] | galena, bismuthinite, marcasite, iron oxides, pyroxene, actinolite, quartz | thin sections and polished blocks examined using optical microscope, BSE detector, and EDS prior to analysis | EMPA, LA-ICPMS | JEOL JXA-8230 electron probe microanalyzer; RESOlution-LR 193 nm ArF excimer laser ablation system coupled to an Agilent 7700x ICP–MS | Laboratory of Mineral Resources Research Center, Fuzhou University; Adelaide Microscopy, the University of Adelaide | EPMA point analysis: accelerating voltage 15 kV, beam current 20 nA, beam diameter ~5 μm; EPMA mapping: accelerating voltage 20 kV, working current 50 nA, dwell time ~10 ms; BSE imaging: accelerating voltage 20 kV, beam current 10 nA; LA–ICP–MS: energy density 3~3.5 J/cm2, spot sizes 29 to 51 μm, repetition rates 5 Hz (polished thin-section) and 10 Hz (polished blocks), ~30 s background acquisition, ~40 s sample data acquisition | STDGL3 (Danyushevsky et al. 2011) and GSD-1G (USGS) | 7.3 | [19 empty] | 8519 | [5 empty] | 1.52 | [5 empty] | 411 | [9 empty] | 124740 |  | 24.49 |  |  |  | 9.2 | [7 empty] | 117 | [13 empty] | 3266 | [15 empty] | 14.7 | [17 empty] | 1 | [9 empty] | 5.85 | [35 empty] | CHN | Tibet
| Lawu |  | Magmatic hydrothermal | Skarn | Cu-Pb-Zn skarn | Cu, Pb, Zn | In, Sn | Cu, Pb, Zn, In, Sn |  |  | LC09-18.2 |  | underground mine |  |  |  |  | ore material | drill core, grab | underground mining tunnels and drill cores | mineral separate | [5 empty] | mineralisation |  |  |  | sphalerite, chalcopyrite, pyrrhotite, pyrite, arsenopyrite | [6 empty] | galena, bismuthinite, marcasite, iron oxides, pyroxene, actinolite, quartz | thin sections and polished blocks examined using optical microscope, BSE detector, and EDS prior to analysis | EMPA, LA-ICPMS | JEOL JXA-8230 electron probe microanalyzer; RESOlution-LR 193 nm ArF excimer laser ablation system coupled to an Agilent 7700x ICP–MS | Laboratory of Mineral Resources Research Center, Fuzhou University; Adelaide Microscopy, the University of Adelaide | EPMA point analysis: accelerating voltage 15 kV, beam current 20 nA, beam diameter ~5 μm; EPMA mapping: accelerating voltage 20 kV, working current 50 nA, dwell time ~10 ms; BSE imaging: accelerating voltage 20 kV, beam current 10 nA; LA–ICP–MS: energy density 3~3.5 J/cm2, spot sizes 29 to 51 μm, repetition rates 5 Hz (polished thin-section) and 10 Hz (polished blocks), ~30 s background acquisition, ~40 s sample data acquisition | STDGL3 (Danyushevsky et al. 2011) and GSD-1G (USGS) | 8.7 | [19 empty] | 8901 | [5 empty] | 1.12 | [5 empty] | 210 | [9 empty] | 128675 |  | 3 |  |  |  | 3.89 | [7 empty] | 231 | [13 empty] | 3287 | [15 empty] | 54.1 | [17 empty] | 2.9 | [9 empty] | 8.34 | [35 empty] | CHN | Tibet
| Lawu |  | Magmatic hydrothermal | Skarn | Cu-Pb-Zn skarn | Cu, Pb, Zn | In, Sn | Cu, Pb, Zn, In, Sn |  |  | LC09-18.3 |  | underground mine |  |  |  |  | ore material | drill core, grab | underground mining tunnels and drill cores | mineral separate | [5 empty] | mineralisation |  |  |  | sphalerite, chalcopyrite, pyrrhotite, pyrite, arsenopyrite | [6 empty] | galena, bismuthinite, marcasite, iron oxides, pyroxene, actinolite, quartz | thin sections and polished blocks examined using optical microscope, BSE detector, and EDS prior to analysis | EMPA, LA-ICPMS | JEOL JXA-8230 electron probe microanalyzer; RESOlution-LR 193 nm ArF excimer laser ablation system coupled to an Agilent 7700x ICP–MS | Laboratory of Mineral Resources Research Center, Fuzhou University; Adelaide Microscopy, the University of Adelaide | EPMA point analysis: accelerating voltage 15 kV, beam current 20 nA, beam diameter ~5 μm; EPMA mapping: accelerating voltage 20 kV, working current 50 nA, dwell time ~10 ms; BSE imaging: accelerating voltage 20 kV, beam current 10 nA; LA–ICP–MS: energy density 3~3.5 J/cm2, spot sizes 29 to 51 μm, repetition rates 5 Hz (polished thin-section) and 10 Hz (polished blocks), ~30 s background acquisition, ~40 s sample data acquisition | STDGL3 (Danyushevsky et al. 2011) and GSD-1G (USGS) | 7.6 | [19 empty] | 9600 | [5 empty] | 0.44 | [5 empty] | 2020 | [9 empty] | 126822 |  | 17.52 |  |  |  | 15.13 | [7 empty] | 160 | [13 empty] | 3222 | [15 empty] | 15.3 | [17 empty] | 2.3 | [9 empty] | 5.55 | [35 empty] | CHN | Tibet
| Lawu |  | Magmatic hydrothermal | Skarn | Cu-Pb-Zn skarn | Cu, Pb, Zn | In, Sn | Cu, Pb, Zn, In, Sn |  |  | LC09-18.4 |  | underground mine |  |  |  |  | ore material | drill core, grab | underground mining tunnels and drill cores | mineral separate | [5 empty] | mineralisation |  |  |  | sphalerite, chalcopyrite, pyrrhotite, pyrite, arsenopyrite | [6 empty] | galena, bismuthinite, marcasite, iron oxides, pyroxene, actinolite, quartz | thin sections and polished blocks examined using optical microscope, BSE detector, and EDS prior to analysis | EMPA, LA-ICPMS | JEOL JXA-8230 electron probe microanalyzer; RESOlution-LR 193 nm ArF excimer laser ablation system coupled to an Agilent 7700x ICP–MS | Laboratory of Mineral Resources Research Center, Fuzhou University; Adelaide Microscopy, the University of Adelaide | EPMA point analysis: accelerating voltage 15 kV, beam current 20 nA, beam diameter ~5 μm; EPMA mapping: accelerating voltage 20 kV, working current 50 nA, dwell time ~10 ms; BSE imaging: accelerating voltage 20 kV, beam current 10 nA; LA–ICP–MS: energy density 3~3.5 J/cm2, spot sizes 29 to 51 μm, repetition rates 5 Hz (polished thin-section) and 10 Hz (polished blocks), ~30 s background acquisition, ~40 s sample data acquisition | STDGL3 (Danyushevsky et al. 2011) and GSD-1G (USGS) | 7.1 | [19 empty] | 8573 | [5 empty] | 2.24 | [5 empty] | 143 | [9 empty] | 121861 |  | 24.19 |  |  |  | 2.71 | [7 empty] | 89 | [13 empty] | 3219 | [15 empty] | 5.1 | [17 empty] | 1.6 | [9 empty] | 4.29 | [35 empty] | CHN | Tibet
| Lawu |  | Magmatic hydrothermal | Skarn | Cu-Pb-Zn skarn | Cu, Pb, Zn | In, Sn | Cu, Pb, Zn, In, Sn |  |  | LC09-18.5 |  | underground mine |  |  |  |  | ore material | drill core, grab | underground mining tunnels and drill cores | mineral separate | [5 empty] | mineralisation |  |  |  | sphalerite, chalcopyrite, pyrrhotite, pyrite, arsenopyrite | [6 empty] | galena, bismuthinite, marcasite, iron oxides, pyroxene, actinolite, quartz | thin sections and polished blocks examined using optical microscope, BSE detector, and EDS prior to analysis | EMPA, LA-ICPMS | JEOL JXA-8230 electron probe microanalyzer; RESOlution-LR 193 nm ArF excimer laser ablation system coupled to an Agilent 7700x ICP–MS | Laboratory of Mineral Resources Research Center, Fuzhou University; Adelaide Microscopy, the University of Adelaide | EPMA point analysis: accelerating voltage 15 kV, beam current 20 nA, beam diameter ~5 μm; EPMA mapping: accelerating voltage 20 kV, working current 50 nA, dwell time ~10 ms; BSE imaging: accelerating voltage 20 kV, beam current 10 nA; LA–ICP–MS: energy density 3~3.5 J/cm2, spot sizes 29 to 51 μm, repetition rates 5 Hz (polished thin-section) and 10 Hz (polished blocks), ~30 s background acquisition, ~40 s sample data acquisition | STDGL3 (Danyushevsky et al. 2011) and GSD-1G (USGS) | 9.7 | [19 empty] | 8860 | [5 empty] | 3.06 | [5 empty] | 227 | [9 empty] | 123927 |  | 21.88 |  |  |  | 4.06 | [7 empty] | 117 | [13 empty] | 3309 | [15 empty] | 25.8 | [17 empty] | 2.6 | [9 empty] | 8.07 | [35 empty] | CHN | Tibet
| Lawu |  | Magmatic hydrothermal | Skarn | Cu-Pb-Zn skarn | Cu, Pb, Zn | In, Sn | Cu, Pb, Zn, In, Sn |  |  | LC09-18.6 |  | underground mine |  |  |  |  | ore material | drill core, grab | underground mining tunnels and drill cores | mineral separate | [5 empty] | mineralisation |  |  |  | sphalerite, chalcopyrite, pyrrhotite, pyrite, arsenopyrite | [6 empty] | galena, bismuthinite, marcasite, iron oxides, pyroxene, actinolite, quartz | thin sections and polished blocks examined using optical microscope, BSE detector, and EDS prior to analysis | EMPA, LA-ICPMS | JEOL JXA-8230 electron probe microanalyzer; RESOlution-LR 193 nm ArF excimer laser ablation system coupled to an Agilent 7700x ICP–MS | Laboratory of Mineral Resources Research Center, Fuzhou University; Adelaide Microscopy, the University of Adelaide | EPMA point analysis: accelerating voltage 15 kV, beam current 20 nA, beam diameter ~5 μm; EPMA mapping: accelerating voltage 20 kV, working current 50 nA, dwell time ~10 ms; BSE imaging: accelerating voltage 20 kV, beam current 10 nA; LA–ICP–MS: energy density 3~3.5 J/cm2, spot sizes 29 to 51 μm, repetition rates 5 Hz (polished thin-section) and 10 Hz (polished blocks), ~30 s background acquisition, ~40 s sample data acquisition | STDGL3 (Danyushevsky et al. 2011) and GSD-1G (USGS) | 7.5 | [19 empty] | 9070 | [5 empty] | 4.41 | [5 empty] | 128 | [9 empty] | 122400 |  | 22.34 |  |  |  | 2.89 | [7 empty] | 122 | [13 empty] | 3207 | [15 empty] | 5.7 | [17 empty] | 0.5 | [9 empty] | 4.22 | [35 empty] | CHN | Tibet
| Lawu |  | Magmatic hydrothermal | Skarn | Cu-Pb-Zn skarn | Cu, Pb, Zn | In, Sn | Cu, Pb, Zn, In, Sn |  |  | LC09-18.7 |  | underground mine |  |  |  |  | ore material | drill core, grab | underground mining tunnels and drill cores | mineral separate | [5 empty] | mineralisation |  |  |  | sphalerite, chalcopyrite, pyrrhotite, pyrite, arsenopyrite | [6 empty] | galena, bismuthinite, marcasite, iron oxides, pyroxene, actinolite, quartz | thin sections and polished blocks examined using optical microscope, BSE detector, and EDS prior to analysis | EMPA, LA-ICPMS | JEOL JXA-8230 electron probe microanalyzer; RESOlution-LR 193 nm ArF excimer laser ablation system coupled to an Agilent 7700x ICP–MS | Laboratory of Mineral Resources Research Center, Fuzhou University; Adelaide Microscopy, the University of Adelaide | EPMA point analysis: accelerating voltage 15 kV, beam current 20 nA, beam diameter ~5 μm; EPMA mapping: accelerating voltage 20 kV, working current 50 nA, dwell time ~10 ms; BSE imaging: accelerating voltage 20 kV, beam current 10 nA; LA–ICP–MS: energy density 3~3.5 J/cm2, spot sizes 29 to 51 μm, repetition rates 5 Hz (polished thin-section) and 10 Hz (polished blocks), ~30 s background acquisition, ~40 s sample data acquisition | STDGL3 (Danyushevsky et al. 2011) and GSD-1G (USGS) | 5.8 | [19 empty] | 8558 | [5 empty] | 1.81 | [5 empty] | 210 | [9 empty] | 122818 |  | 2.27 |  |  |  | 2.81 | [7 empty] | 203 | [13 empty] | 3172 | [15 empty] | 2.8 | [17 empty] | 0.4 | [9 empty] | 3.83 | [35 empty] | CHN | Tibet
| Lawu |  | Magmatic hydrothermal | Skarn | Cu-Pb-Zn skarn | Cu, Pb, Zn | In, Sn | Cu, Pb, Zn, In, Sn |  |  | LC09-18.8 |  | underground mine |  |  |  |  | ore material | drill core, grab | underground mining tunnels and drill cores | mineral separate | [5 empty] | mineralisation |  |  |  | sphalerite, chalcopyrite, pyrrhotite, pyrite, arsenopyrite | [6 empty] | galena, bismuthinite, marcasite, iron oxides, pyroxene, actinolite, quartz | thin sections and polished blocks examined using optical microscope, BSE detector, and EDS prior to analysis | EMPA, LA-ICPMS | JEOL JXA-8230 electron probe microanalyzer; RESOlution-LR 193 nm ArF excimer laser ablation system coupled to an Agilent 7700x ICP–MS | Laboratory of Mineral Resources Research Center, Fuzhou University; Adelaide Microscopy, the University of Adelaide | EPMA point analysis: accelerating voltage 15 kV, beam current 20 nA, beam diameter ~5 μm; EPMA mapping: accelerating voltage 20 kV, working current 50 nA, dwell time ~10 ms; BSE imaging: accelerating voltage 20 kV, beam current 10 nA; LA–ICP–MS: energy density 3~3.5 J/cm2, spot sizes 29 to 51 μm, repetition rates 5 Hz (polished thin-section) and 10 Hz (polished blocks), ~30 s background acquisition, ~40 s sample data acquisition | STDGL3 (Danyushevsky et al. 2011) and GSD-1G (USGS) | 10.1 | [19 empty] | 8519 | [5 empty] | 1.68 | [5 empty] | 137 | [9 empty] | 121694 |  | 24.44 |  |  |  | 2.76 | [7 empty] | 66 | [13 empty] | 3114 | [15 empty] | 25.2 | [17 empty] | 1.3 | [9 empty] | 8.18 | [35 empty] | CHN | Tibet
| Lawu |  | Magmatic hydrothermal | Skarn | Cu-Pb-Zn skarn | Cu, Pb, Zn | In, Sn | Cu, Pb, Zn, In, Sn |  |  | TB–6 |  | underground mine |  |  |  |  | ore material | drill core, grab | underground mining tunnels and drill cores | mineral separate | [5 empty] | mineralisation |  |  |  | sphalerite, chalcopyrite, pyrrhotite, pyrite, arsenopyrite | [6 empty] | galena, bismuthinite, marcasite, iron oxides, pyroxene, actinolite, quartz | thin sections and polished blocks examined using optical microscope, BSE detector, and EDS prior to analysis | EMPA, LA-ICPMS | JEOL JXA-8230 electron probe microanalyzer; RESOlution-LR 193 nm ArF excimer laser ablation system coupled to an Agilent 7700x ICP–MS | Laboratory of Mineral Resources Research Center, Fuzhou University; Adelaide Microscopy, the University of Adelaide | EPMA point analysis: accelerating voltage 15 kV, beam current 20 nA, beam diameter ~5 μm; EPMA mapping: accelerating voltage 20 kV, working current 50 nA, dwell time ~10 ms; BSE imaging: accelerating voltage 20 kV, beam current 10 nA; LA–ICP–MS: energy density 3~3.5 J/cm2, spot sizes 29 to 51 μm, repetition rates 5 Hz (polished thin-section) and 10 Hz (polished blocks), ~30 s background acquisition, ~40 s sample data acquisition | STDGL3 (Danyushevsky et al. 2011) and GSD-1G (USGS) | 12.61 | [19 empty] | 5065 | [5 empty] | 144.4 | [5 empty] | 526.1 | [9 empty] | 122300 |  | 0.2 |  |  |  | 2.77 | [7 empty] | 576.2 | [13 empty] | 1874 | [15 empty] | 7.53 | [17 empty] | 0.96 | [9 empty] | 3.92 | [35 empty] | CHN | Tibet
| Lawu |  | Magmatic hydrothermal | Skarn | Cu-Pb-Zn skarn | Cu, Pb, Zn | In, Sn | Cu, Pb, Zn, In, Sn |  |  | Calera-Sofía D-340 |  | underground mine |  |  |  |  | ore material | drill core, grab | underground mining tunnels and drill cores | mineral separate | [5 empty] | mineralisation |  |  |  | sphalerite, chalcopyrite, pyrrhotite, pyrite, arsenopyrite | [6 empty] | galena, bismuthinite, marcasite, iron oxides, pyroxene, actinolite, quartz | thin sections and polished blocks examined using optical microscope, BSE detector, and EDS prior to analysis | EMPA, LA-ICPMS | JEOL JXA-8230 electron probe microanalyzer; RESOlution-LR 193 nm ArF excimer laser ablation system coupled to an Agilent 7700x ICP–MS | Laboratory of Mineral Resources Research Center, Fuzhou University; Adelaide Microscopy, the University of Adelaide | EPMA point analysis: accelerating voltage 15 kV, beam current 20 nA, beam diameter ~5 μm; EPMA mapping: accelerating voltage 20 kV, working current 50 nA, dwell time ~10 ms; BSE imaging: accelerating voltage 20 kV, beam current 10 nA; LA–ICP–MS: energy density 3~3.5 J/cm2, spot sizes 29 to 51 μm, repetition rates 5 Hz (polished thin-section) and 10 Hz (polished blocks), ~30 s background acquisition, ~40 s sample data acquisition | STDGL3 (Danyushevsky et al. 2011) and GSD-1G (USGS) | 4.108171 | [19 empty] | 6993.247366 | [5 empty] | 0.240257 | [5 empty] | 5.308683 | [9 empty] | 18062.47 |  | 1.622164 |  |  |  | 0.11714 | [7 empty] | 0.619735 | [13 empty] | 112.953068 | [15 empty] | 1.040519 | [17 empty] | 1.102531 | [9 empty] | 0.180136 | [35 empty] | CHN | Tibet
| Lawu |  | Magmatic hydrothermal | Skarn | Cu-Pb-Zn skarn | Cu, Pb, Zn | In, Sn | Cu, Pb, Zn, In, Sn |  |  | Calera-Sofía D-500 |  | underground mine |  |  |  |  | ore material | drill core, grab | underground mining tunnels and drill cores | mineral separate | [5 empty] | mineralisation |  |  |  | sphalerite, chalcopyrite, pyrrhotite, pyrite, arsenopyrite | [6 empty] | galena, bismuthinite, marcasite, iron oxides, pyroxene, actinolite, quartz | thin sections and polished blocks examined using optical microscope, BSE detector, and EDS prior to analysis | EMPA, LA-ICPMS | JEOL JXA-8230 electron probe microanalyzer; RESOlution-LR 193 nm ArF excimer laser ablation system coupled to an Agilent 7700x ICP–MS | Laboratory of Mineral Resources Research Center, Fuzhou University; Adelaide Microscopy, the University of Adelaide | EPMA point analysis: accelerating voltage 15 kV, beam current 20 nA, beam diameter ~5 μm; EPMA mapping: accelerating voltage 20 kV, working current 50 nA, dwell time ~10 ms; BSE imaging: accelerating voltage 20 kV, beam current 10 nA; LA–ICP–MS: energy density 3~3.5 J/cm2, spot sizes 29 to 51 μm, repetition rates 5 Hz (polished thin-section) and 10 Hz (polished blocks), ~30 s background acquisition, ~40 s sample data acquisition | STDGL3 (Danyushevsky et al. 2011) and GSD-1G (USGS) | 24.309969 | [19 empty] | 9135.909026 | [5 empty] | 0.056633 | [5 empty] | 55.892601 | [9 empty] | 15295.75 |  | 24.10336 |  |  |  | 0.326998 | [7 empty] | 1.588688 | [13 empty] | 512.289545 | [15 empty] | 5.566361 | [17 empty] | 23.72602 | [9 empty] | 1.742842 | [35 empty] | CHN | Tibet
| Lawu |  | Magmatic hydrothermal | Skarn | Cu-Pb-Zn skarn | Cu, Pb, Zn | In, Sn | Cu, Pb, Zn, In, Sn |  |  | Calera-Sofía D-300 |  | underground mine |  |  |  |  | ore material | drill core, grab | underground mining tunnels and drill cores | mineral separate | [5 empty] | mineralisation |  |  |  | sphalerite, chalcopyrite, pyrrhotite, pyrite, arsenopyrite | [6 empty] | galena, bismuthinite, marcasite, iron oxides, pyroxene, actinolite, quartz | thin sections and polished blocks examined using optical microscope, BSE detector, and EDS prior to analysis | EMPA, LA-ICPMS | JEOL JXA-8230 electron probe microanalyzer; RESOlution-LR 193 nm ArF excimer laser ablation system coupled to an Agilent 7700x ICP–MS | Laboratory of Mineral Resources Research Center, Fuzhou University; Adelaide Microscopy, the University of Adelaide | EPMA point analysis: accelerating voltage 15 kV, beam current 20 nA, beam diameter ~5 μm; EPMA mapping: accelerating voltage 20 kV, working current 50 nA, dwell time ~10 ms; BSE imaging: accelerating voltage 20 kV, beam current 10 nA; LA–ICP–MS: energy density 3~3.5 J/cm2, spot sizes 29 to 51 μm, repetition rates 5 Hz (polished thin-section) and 10 Hz (polished blocks), ~30 s background acquisition, ~40 s sample data acquisition | STDGL3 (Danyushevsky et al. 2011) and GSD-1G (USGS) | 10.610714 | [19 empty] | 6425.43015 | [5 empty] | 0.047203 | [5 empty] | 82.729978 | [9 empty] | 15390.3 |  | 37.452694 |  |  |  | 1.046628 | [7 empty] | 52.969909 | [13 empty] | 128.700587 | [15 empty] | 6.563001 | [17 empty] | 0.885588 | [9 empty] | 0.950664 | [35 empty] | CHN | Tibet
| Lawu |  | Magmatic hydrothermal | Skarn | Cu-Pb-Zn skarn | Cu, Pb, Zn | In, Sn | Cu, Pb, Zn, In, Sn |  |  | Calera-Sofía D-540 |  | underground mine |  |  |  |  | ore material | drill core, grab | underground mining tunnels and drill cores | mineral separate | [5 empty] | mineralisation |  |  |  | sphalerite, chalcopyrite, pyrrhotite, pyrite, arsenopyrite | [6 empty] | galena, bismuthinite, marcasite, iron oxides, pyroxene, actinolite, quartz | thin sections and polished blocks examined using optical microscope, BSE detector, and EDS prior to analysis | EMPA, LA-ICPMS | JEOL JXA-8230 electron probe microanalyzer; RESOlution-LR 193 nm ArF excimer laser ablation system coupled to an Agilent 7700x ICP–MS | Laboratory of Mineral Resources Research Center, Fuzhou University; Adelaide Microscopy, the University of Adelaide | EPMA point analysis: accelerating voltage 15 kV, beam current 20 nA, beam diameter ~5 μm; EPMA mapping: accelerating voltage 20 kV, working current 50 nA, dwell time ~10 ms; BSE imaging: accelerating voltage 20 kV, beam current 10 nA; LA–ICP–MS: energy density 3~3.5 J/cm2, spot sizes 29 to 51 μm, repetition rates 5 Hz (polished thin-section) and 10 Hz (polished blocks), ~30 s background acquisition, ~40 s sample data acquisition | STDGL3 (Danyushevsky et al. 2011) and GSD-1G (USGS) | 10.682824 | [19 empty] | 8904.797517 | [5 empty] | 0.049543 | [5 empty] | 82.06343 | [9 empty] | 38232.8 |  | 58.520147 |  |  |  | 0.122612 | [7 empty] | 1.094149 | [13 empty] | 319.764323 | [15 empty] | 3.921443 | [17 empty] | 1.509877 | [9 empty] | 1.094775 | [35 empty] | CHN | Tibet
| Lawu |  | Magmatic hydrothermal | Skarn | Cu-Pb-Zn skarn | Cu, Pb, Zn | In, Sn | Cu, Pb, Zn, In, Sn |  |  | Bubulina 1180 |  | underground mine |  |  |  |  | ore material | drill core, grab | underground mining tunnels and drill cores | mineral separate | [5 empty] | mineralisation |  |  |  | sphalerite, chalcopyrite, pyrrhotite, pyrite, arsenopyrite | [6 empty] | galena, bismuthinite, marcasite, iron oxides, pyroxene, actinolite, quartz | thin sections and polished blocks examined using optical microscope, BSE detector, and EDS prior to analysis | EMPA, LA-ICPMS | JEOL JXA-8230 electron probe microanalyzer; RESOlution-LR 193 nm ArF excimer laser ablation system coupled to an Agilent 7700x ICP–MS | Laboratory of Mineral Resources Research Center, Fuzhou University; Adelaide Microscopy, the University of Adelaide | EPMA point analysis: accelerating voltage 15 kV, beam current 20 nA, beam diameter ~5 μm; EPMA mapping: accelerating voltage 20 kV, working current 50 nA, dwell time ~10 ms; BSE imaging: accelerating voltage 20 kV, beam current 10 nA; LA–ICP–MS: energy density 3~3.5 J/cm2, spot sizes 29 to 51 μm, repetition rates 5 Hz (polished thin-section) and 10 Hz (polished blocks), ~30 s background acquisition, ~40 s sample data acquisition | STDGL3 (Danyushevsky et al. 2011) and GSD-1G (USGS) | 4.230591 | [19 empty] | 5036.08573 | [5 empty] | 0.058306 | [5 empty] | 129.964651 | [9 empty] | 13000.09 |  | 51.430517 |  |  |  | 0.155758 | [7 empty] | 93.575869 | [13 empty] | 3139.283136 | [15 empty] | 1.895449 | [17 empty] | 0.54371 | [9 empty] | 0.295345 | [35 empty] | CHN | Tibet
| Lawu |  | Magmatic hydrothermal | Skarn | Cu-Pb-Zn skarn | Cu, Pb, Zn | In, Sn | Cu, Pb, Zn, In, Sn |  |  | Old Mine |  | underground mine |  |  |  |  | ore material | drill core, grab | underground mining tunnels and drill cores | mineral separate | [5 empty] | mineralisation |  |  |  | sphalerite, chalcopyrite, pyrrhotite, pyrite, arsenopyrite | [6 empty] | galena, bismuthinite, marcasite, iron oxides, pyroxene, actinolite, quartz | thin sections and polished blocks examined using optical microscope, BSE detector, and EDS prior to analysis | EMPA, LA-ICPMS | JEOL JXA-8230 electron probe microanalyzer; RESOlution-LR 193 nm ArF excimer laser ablation system coupled to an Agilent 7700x ICP–MS | Laboratory of Mineral Resources Research Center, Fuzhou University; Adelaide Microscopy, the University of Adelaide | EPMA point analysis: accelerating voltage 15 kV, beam current 20 nA, beam diameter ~5 μm; EPMA mapping: accelerating voltage 20 kV, working current 50 nA, dwell time ~10 ms; BSE imaging: accelerating voltage 20 kV, beam current 10 nA; LA–ICP–MS: energy density 3~3.5 J/cm2, spot sizes 29 to 51 μm, repetition rates 5 Hz (polished thin-section) and 10 Hz (polished blocks), ~30 s background acquisition, ~40 s sample data acquisition | STDGL3 (Danyushevsky et al. 2011) and GSD-1G (USGS) | 1.898043 | [19 empty] | 6263.334553 | [5 empty] | 24.866452 | [5 empty] | 27.056851 | [9 empty] | 63111.03 |  | 0.709887 |  |  |  | 0.146142 | [7 empty] | 0.031622 | [13 empty] | 2606.333893 | [15 empty] | 2.493295 | [17 empty] | 0.401036 | [9 empty] | 0.167343 | [35 empty] | CHN | Tibet
| Lawu |  | Magmatic hydrothermal | Skarn | Cu-Pb-Zn skarn | Cu, Pb, Zn | In, Sn | Cu, Pb, Zn, In, Sn |  |  | Sta Lidia Project |  | underground mine |  |  |  |  | ore material | drill core, grab | underground mining tunnels and drill cores | mineral separate | [5 empty] | mineralisation |  |  |  | sphalerite, chalcopyrite, pyrrhotite, pyrite, arsenopyrite | [6 empty] | galena, bismuthinite, marcasite, iron oxides, pyroxene, actinolite, quartz | thin sections and polished blocks examined using optical microscope, BSE detector, and EDS prior to analysis | EMPA, LA-ICPMS | JEOL JXA-8230 electron probe microanalyzer; RESOlution-LR 193 nm ArF excimer laser ablation system coupled to an Agilent 7700x ICP–MS | Laboratory of Mineral Resources Research Center, Fuzhou University; Adelaide Microscopy, the University of Adelaide | EPMA point analysis: accelerating voltage 15 kV, beam current 20 nA, beam diameter ~5 μm; EPMA mapping: accelerating voltage 20 kV, working current 50 nA, dwell time ~10 ms; BSE imaging: accelerating voltage 20 kV, beam current 10 nA; LA–ICP–MS: energy density 3~3.5 J/cm2, spot sizes 29 to 51 μm, repetition rates 5 Hz (polished thin-section) and 10 Hz (polished blocks), ~30 s background acquisition, ~40 s sample data acquisition | STDGL3 (Danyushevsky et al. 2011) and GSD-1G (USGS) | 5.63604 | [19 empty] | 7951.44 | [5 empty] | 14.407 | [5 empty] | 9.35022 | [9 empty] | 71525.5 |  | 2.87287 |  |  |  | 0.1543 | [7 empty] | 0.259466 | [13 empty] | 10847.7 | [15 empty] | 2.97558 | [17 empty] | 3.74447 | [9 empty] | 0.325659 | [35 empty] | CHN | Tibet
| Lawu |  | Magmatic hydrothermal | Skarn | Cu-Pb-Zn skarn | Cu, Pb, Zn | In, Sn | Cu, Pb, Zn, In, Sn |  |  | Graciela |  | underground mine |  |  |  |  | ore material | drill core, grab | underground mining tunnels and drill cores | mineral separate | [5 empty] | mineralisation |  |  |  | sphalerite, chalcopyrite, pyrrhotite, pyrite, arsenopyrite | [6 empty] | galena, bismuthinite, marcasite, iron oxides, pyroxene, actinolite, quartz | thin sections and polished blocks examined using optical microscope, BSE detector, and EDS prior to analysis | EMPA, LA-ICPMS | JEOL JXA-8230 electron probe microanalyzer; RESOlution-LR 193 nm ArF excimer laser ablation system coupled to an Agilent 7700x ICP–MS | Laboratory of Mineral Resources Research Center, Fuzhou University; Adelaide Microscopy, the University of Adelaide | EPMA point analysis: accelerating voltage 15 kV, beam current 20 nA, beam diameter ~5 μm; EPMA mapping: accelerating voltage 20 kV, working current 50 nA, dwell time ~10 ms; BSE imaging: accelerating voltage 20 kV, beam current 10 nA; LA–ICP–MS: energy density 3~3.5 J/cm2, spot sizes 29 to 51 μm, repetition rates 5 Hz (polished thin-section) and 10 Hz (polished blocks), ~30 s background acquisition, ~40 s sample data acquisition | STDGL3 (Danyushevsky et al. 2011) and GSD-1G (USGS) | 2.169649 | [19 empty] | 4973.177635 | [5 empty] | 0.0602 | [5 empty] | 22.918 | [9 empty] | 64251.16 |  | 17.19343 |  |  |  | 0.059109 | [7 empty] | 2.02645 | [13 empty] | 7325.94563 | [15 empty] | 1.354081 | [17 empty] | 0.112333 | [9 empty] | 0.174821 | [35 empty] | CHN | Tibet
| Lawu |  | Magmatic hydrothermal | Skarn | Cu-Pb-Zn skarn | Cu, Pb, Zn | In, Sn | Cu, Pb, Zn, In, Sn |  |  | Cecilia Sur |  | underground mine |  |  |  |  | ore material | drill core, grab | underground mining tunnels and drill cores | mineral separate | [5 empty] | mineralisation |  |  |  | sphalerite, chalcopyrite, pyrrhotite, pyrite, arsenopyrite | [6 empty] | galena, bismuthinite, marcasite, iron oxides, pyroxene, actinolite, quartz | thin sections and polished blocks examined using optical microscope, BSE detector, and EDS prior to analysis | EMPA, LA-ICPMS | JEOL JXA-8230 electron probe microanalyzer; RESOlution-LR 193 nm ArF excimer laser ablation system coupled to an Agilent 7700x ICP–MS | Laboratory of Mineral Resources Research Center, Fuzhou University; Adelaide Microscopy, the University of Adelaide | EPMA point analysis: accelerating voltage 15 kV, beam current 20 nA, beam diameter ~5 μm; EPMA mapping: accelerating voltage 20 kV, working current 50 nA, dwell time ~10 ms; BSE imaging: accelerating voltage 20 kV, beam current 10 nA; LA–ICP–MS: energy density 3~3.5 J/cm2, spot sizes 29 to 51 μm, repetition rates 5 Hz (polished thin-section) and 10 Hz (polished blocks), ~30 s background acquisition, ~40 s sample data acquisition | STDGL3 (Danyushevsky et al. 2011) and GSD-1G (USGS) | 6.3716 | [19 empty] | 6920.17 | [5 empty] | 0.050567 | [5 empty] | 42.5119 | [9 empty] | 41910.4 |  | 32.5273 |  |  |  | 0.117283 | [7 empty] | 0.002863 | [13 empty] | 898.727 | [15 empty] | 1.81112 | [17 empty] | 0.231504 | [9 empty] | 0.372046 | [35 empty] | CHN | Tibet
| Lawu |  | Magmatic hydrothermal | Skarn | Cu-Pb-Zn skarn | Cu, Pb, Zn | In, Sn | Cu, Pb, Zn, In, Sn |  |  | Juanita |  | underground mine |  |  |  |  | ore material | drill core, grab | underground mining tunnels and drill cores | mineral separate | [5 empty] | mineralisation |  |  |  | sphalerite, chalcopyrite, pyrrhotite, pyrite, arsenopyrite | [6 empty] | galena, bismuthinite, marcasite, iron oxides, pyroxene, actinolite, quartz | thin sections and polished blocks examined using optical microscope, BSE detector, and EDS prior to analysis | EMPA, LA-ICPMS | JEOL JXA-8230 electron probe microanalyzer; RESOlution-LR 193 nm ArF excimer laser ablation system coupled to an Agilent 7700x ICP–MS | Laboratory of Mineral Resources Research Center, Fuzhou University; Adelaide Microscopy, the University of Adelaide | EPMA point analysis: accelerating voltage 15 kV, beam current 20 nA, beam diameter ~5 μm; EPMA mapping: accelerating voltage 20 kV, working current 50 nA, dwell time ~10 ms; BSE imaging: accelerating voltage 20 kV, beam current 10 nA; LA–ICP–MS: energy density 3~3.5 J/cm2, spot sizes 29 to 51 μm, repetition rates 5 Hz (polished thin-section) and 10 Hz (polished blocks), ~30 s background acquisition, ~40 s sample data acquisition | STDGL3 (Danyushevsky et al. 2011) and GSD-1G (USGS) | 4.47955 | [19 empty] | 4325.29 | [5 empty] | 8.05981 | [5 empty] | 38.8966 | [9 empty] | 62933.4 |  | 6.95952 |  |  |  | 0.127407 | [7 empty] | 7.1301 | [13 empty] | 1816.19 | [15 empty] | 0.936157 | [17 empty] | 0.6532 | [9 empty] | 0.288266 | [35 empty] | CHN | Tibet
| Lawu |  | Magmatic hydrothermal | Skarn | Cu-Pb-Zn skarn | Cu, Pb, Zn | In, Sn | Cu, Pb, Zn, In, Sn |  |  | Rímac-D |  | underground mine |  |  |  |  | ore material | drill core, grab | underground mining tunnels and drill cores | mineral separate | [5 empty] | mineralisation |  |  |  | sphalerite, chalcopyrite, pyrrhotite, pyrite, arsenopyrite | [6 empty] | galena, bismuthinite, marcasite, iron oxides, pyroxene, actinolite, quartz | thin sections and polished blocks examined using optical microscope, BSE detector, and EDS prior to analysis | EMPA, LA-ICPMS | JEOL JXA-8230 electron probe microanalyzer; RESOlution-LR 193 nm ArF excimer laser ablation system coupled to an Agilent 7700x ICP–MS | Laboratory of Mineral Resources Research Center, Fuzhou University; Adelaide Microscopy, the University of Adelaide | EPMA point analysis: accelerating voltage 15 kV, beam current 20 nA, beam diameter ~5 μm; EPMA mapping: accelerating voltage 20 kV, working current 50 nA, dwell time ~10 ms; BSE imaging: accelerating voltage 20 kV, beam current 10 nA; LA–ICP–MS: energy density 3~3.5 J/cm2, spot sizes 29 to 51 μm, repetition rates 5 Hz (polished thin-section) and 10 Hz (polished blocks), ~30 s background acquisition, ~40 s sample data acquisition | STDGL3 (Danyushevsky et al. 2011) and GSD-1G (USGS) | 3.550183 | [19 empty] | 4179.932614 | [5 empty] | 7.190155 | [5 empty] | 15.745906 | [9 empty] | 73876.47 |  | 4.596015 |  |  |  | 0.192984 | [7 empty] | 2.323557 | [13 empty] | 5966.237562 | [15 empty] | 0.60106 | [17 empty] | 0.560954 | [9 empty] | 0.269651 | [35 empty] | CHN | Tibet
| Lawu |  | Magmatic hydrothermal | Skarn | Cu-Pb-Zn skarn | Cu, Pb, Zn | In, Sn | Cu, Pb, Zn, In, Sn |  |  | RD-CM-prov1 |  | underground mine |  |  |  |  | ore material | drill core, grab | underground mining tunnels and drill cores | mineral separate | [5 empty] | mineralisation |  |  |  | sphalerite, chalcopyrite, pyrrhotite, pyrite, arsenopyrite | [6 empty] | galena, bismuthinite, marcasite, iron oxides, pyroxene, actinolite, quartz | thin sections and polished blocks examined using optical microscope, BSE detector, and EDS prior to analysis | EMPA, LA-ICPMS | JEOL JXA-8230 electron probe microanalyzer; RESOlution-LR 193 nm ArF excimer laser ablation system coupled to an Agilent 7700x ICP–MS | Laboratory of Mineral Resources Research Center, Fuzhou University; Adelaide Microscopy, the University of Adelaide | EPMA point analysis: accelerating voltage 15 kV, beam current 20 nA, beam diameter ~5 μm; EPMA mapping: accelerating voltage 20 kV, working current 50 nA, dwell time ~10 ms; BSE imaging: accelerating voltage 20 kV, beam current 10 nA; LA–ICP–MS: energy density 3~3.5 J/cm2, spot sizes 29 to 51 μm, repetition rates 5 Hz (polished thin-section) and 10 Hz (polished blocks), ~30 s background acquisition, ~40 s sample data acquisition | STDGL3 (Danyushevsky et al. 2011) and GSD-1G (USGS) | 2.635322 | [19 empty] | 3496.986393 | [5 empty] | 0.070816 | [5 empty] | 82.057301 | [9 empty] | 551.79118 |  | 69.637227 |  |  |  | 1.008297 | [7 empty] | 10.183065 | [13 empty] | 406.006051 | [15 empty] | 1.942745 | [17 empty] | 0.366197 | [9 empty] | 0.25314 | [35 empty] | CHN | Tibet
| Lawu |  | Magmatic hydrothermal | Skarn | Cu-Pb-Zn skarn | Cu, Pb, Zn | In, Sn | Cu, Pb, Zn, In, Sn |  |  | RD-CM-prov2 |  | underground mine |  |  |  |  | ore material | drill core, grab | underground mining tunnels and drill cores | mineral separate | [5 empty] | mineralisation |  |  |  | sphalerite, chalcopyrite, pyrrhotite, pyrite, arsenopyrite | [6 empty] | galena, bismuthinite, marcasite, iron oxides, pyroxene, actinolite, quartz | thin sections and polished blocks examined using optical microscope, BSE detector, and EDS prior to analysis | EMPA, LA-ICPMS | JEOL JXA-8230 electron probe microanalyzer; RESOlution-LR 193 nm ArF excimer laser ablation system coupled to an Agilent 7700x ICP–MS | Laboratory of Mineral Resources Research Center, Fuzhou University; Adelaide Microscopy, the University of Adelaide | EPMA point analysis: accelerating voltage 15 kV, beam current 20 nA, beam diameter ~5 μm; EPMA mapping: accelerating voltage 20 kV, working current 50 nA, dwell time ~10 ms; BSE imaging: accelerating voltage 20 kV, beam current 10 nA; LA–ICP–MS: energy density 3~3.5 J/cm2, spot sizes 29 to 51 μm, repetition rates 5 Hz (polished thin-section) and 10 Hz (polished blocks), ~30 s background acquisition, ~40 s sample data acquisition | STDGL3 (Danyushevsky et al. 2011) and GSD-1G (USGS) | 9.27908 | [19 empty] | 3553.87 | [5 empty] | 0.053603 | [5 empty] | 150.983 | [9 empty] | 19.3213 |  | 77.993 |  |  |  | 0.339 | [7 empty] | 5.94944 | [13 empty] | 466.472 | [15 empty] | 5.82564 | [17 empty] | 0.034148 | [9 empty] | 0.143664 | [35 empty] | CHN | Tibet
| Lawu |  | Magmatic hydrothermal | Skarn | Cu-Pb-Zn skarn | Cu, Pb, Zn | In, Sn | Cu, Pb, Zn, In, Sn |  |  | FE |  | underground mine |  |  |  |  | ore material | drill core, grab | underground mining tunnels and drill cores | mineral separate | [5 empty] | mineralisation |  |  |  | sphalerite, chalcopyrite, pyrrhotite, pyrite, arsenopyrite | [6 empty] | galena, bismuthinite, marcasite, iron oxides, pyroxene, actinolite, quartz | thin sections and polished blocks examined using optical microscope, BSE detector, and EDS prior to analysis | EMPA, LA-ICPMS | JEOL JXA-8230 electron probe microanalyzer; RESOlution-LR 193 nm ArF excimer laser ablation system coupled to an Agilent 7700x ICP–MS | Laboratory of Mineral Resources Research Center, Fuzhou University; Adelaide Microscopy, the University of Adelaide | EPMA point analysis: accelerating voltage 15 kV, beam current 20 nA, beam diameter ~5 μm; EPMA mapping: accelerating voltage 20 kV, working current 50 nA, dwell time ~10 ms; BSE imaging: accelerating voltage 20 kV, beam current 10 nA; LA–ICP–MS: energy density 3~3.5 J/cm2, spot sizes 29 to 51 μm, repetition rates 5 Hz (polished thin-section) and 10 Hz (polished blocks), ~30 s background acquisition, ~40 s sample data acquisition | STDGL3 (Danyushevsky et al. 2011) and GSD-1G (USGS) | 500 | [19 empty] | 900 | [5 empty] | 200 | [5 empty] | 3100 | [9 empty] | 13700 | [5 empty] | 100 | [7 empty] | 500 | [13 empty] | 500 | [15 empty] | 1200 | [17 empty] | 300 | [9 empty] | 500 | [35 empty] | CHN | Tibet
| Lawu |  | Magmatic hydrothermal | Skarn | Cu-Pb-Zn skarn | Cu, Pb, Zn | In, Sn | Cu, Pb, Zn, In, Sn |  |  | FC |  | underground mine |  |  |  |  | ore material | drill core, grab | underground mining tunnels and drill cores | mineral separate | [5 empty] | mineralisation |  |  |  | sphalerite, chalcopyrite, pyrrhotite, pyrite, arsenopyrite | [6 empty] | galena, bismuthinite, marcasite, iron oxides, pyroxene, actinolite, quartz | thin sections and polished blocks examined using optical microscope, BSE detector, and EDS prior to analysis | EMPA, LA-ICPMS | JEOL JXA-8230 electron probe microanalyzer; RESOlution-LR 193 nm ArF excimer laser ablation system coupled to an Agilent 7700x ICP–MS | Laboratory of Mineral Resources Research Center, Fuzhou University; Adelaide Microscopy, the University of Adelaide | EPMA point analysis: accelerating voltage 15 kV, beam current 20 nA, beam diameter ~5 μm; EPMA mapping: accelerating voltage 20 kV, working current 50 nA, dwell time ~10 ms; BSE imaging: accelerating voltage 20 kV, beam current 10 nA; LA–ICP–MS: energy density 3~3.5 J/cm2, spot sizes 29 to 51 μm, repetition rates 5 Hz (polished thin-section) and 10 Hz (polished blocks), ~30 s background acquisition, ~40 s sample data acquisition | STDGL3 (Danyushevsky et al. 2011) and GSD-1G (USGS) | 400 | [19 empty] | 1300 | [5 empty] | 200 | [5 empty] | 2200 | [9 empty] | 23000 | [5 empty] | 100 | [7 empty] | 500 | [13 empty] | 200 | [15 empty] | 1200 | [17 empty] | 400 | [9 empty] | 500 | [35 empty] | CHN | Tibet
| Lawu |  | Magmatic hydrothermal | Skarn | Cu-Pb-Zn skarn | Cu, Pb, Zn | In, Sn | Cu, Pb, Zn, In, Sn |  |  | FZ |  | underground mine |  |  |  |  | ore material | drill core, grab | underground mining tunnels and drill cores | mineral separate | [5 empty] | mineralisation |  |  |  | sphalerite, chalcopyrite, pyrrhotite, pyrite, arsenopyrite | [6 empty] | galena, bismuthinite, marcasite, iron oxides, pyroxene, actinolite, quartz | thin sections and polished blocks examined using optical microscope, BSE detector, and EDS prior to analysis | EMPA, LA-ICPMS | JEOL JXA-8230 electron probe microanalyzer; RESOlution-LR 193 nm ArF excimer laser ablation system coupled to an Agilent 7700x ICP–MS | Laboratory of Mineral Resources Research Center, Fuzhou University; Adelaide Microscopy, the University of Adelaide | EPMA point analysis: accelerating voltage 15 kV, beam current 20 nA, beam diameter ~5 μm; EPMA mapping: accelerating voltage 20 kV, working current 50 nA, dwell time ~10 ms; BSE imaging: accelerating voltage 20 kV, beam current 10 nA; LA–ICP–MS: energy density 3~3.5 J/cm2, spot sizes 29 to 51 μm, repetition rates 5 Hz (polished thin-section) and 10 Hz (polished blocks), ~30 s background acquisition, ~40 s sample data acquisition | STDGL3 (Danyushevsky et al. 2011) and GSD-1G (USGS) | 400 | [19 empty] | 700 | [5 empty] | 200 | [5 empty] | 1300 | [9 empty] | 13100 | [5 empty] | 200 | [7 empty] | 500 | [13 empty] | 300 | [15 empty] | 1200 | [17 empty] | 400 | [9 empty] | 600 | [35 empty] | CHN | Tibet
| Lawu |  | Magmatic hydrothermal | Skarn | Cu-Pb-Zn skarn | Cu, Pb, Zn | In, Sn | Cu, Pb, Zn, In, Sn |  |  | MC |  | underground mine |  |  |  |  | ore material | drill core, grab | underground mining tunnels and drill cores | mineral separate | [5 empty] | mineralisation |  |  |  | sphalerite, chalcopyrite, pyrrhotite, pyrite, arsenopyrite | [6 empty] | galena, bismuthinite, marcasite, iron oxides, pyroxene, actinolite, quartz | thin sections and polished blocks examined using optical microscope, BSE detector, and EDS prior to analysis | EMPA, LA-ICPMS | JEOL JXA-8230 electron probe microanalyzer; RESOlution-LR 193 nm ArF excimer laser ablation system coupled to an Agilent 7700x ICP–MS | Laboratory of Mineral Resources Research Center, Fuzhou University; Adelaide Microscopy, the University of Adelaide | EPMA point analysis: accelerating voltage 15 kV, beam current 20 nA, beam diameter ~5 μm; EPMA mapping: accelerating voltage 20 kV, working current 50 nA, dwell time ~10 ms; BSE imaging: accelerating voltage 20 kV, beam current 10 nA; LA–ICP–MS: energy density 3~3.5 J/cm2, spot sizes 29 to 51 μm, repetition rates 5 Hz (polished thin-section) and 10 Hz (polished blocks), ~30 s background acquisition, ~40 s sample data acquisition | STDGL3 (Danyushevsky et al. 2011) and GSD-1G (USGS) | 400 | [19 empty] | 2000 | [5 empty] | 200 | [5 empty] | 3900 | [9 empty] | 26900 | [5 empty] | 100 | [7 empty] | 1900 | [13 empty] | 100 | [15 empty] | 1200 | [17 empty] | 500 | [9 empty] | 3000 | [35 empty] | CHN | Tibet
| Lawu |  | Magmatic hydrothermal | Skarn | Cu-Pb-Zn skarn | Cu, Pb, Zn | In, Sn | Cu, Pb, Zn, In, Sn |  |  | MCZ |  | underground mine |  |  |  |  | ore material | drill core, grab | underground mining tunnels and drill cores | mineral separate | [5 empty] | mineralisation |  |  |  | sphalerite, chalcopyrite, pyrrhotite, pyrite, arsenopyrite | [6 empty] | galena, bismuthinite, marcasite, iron oxides, pyroxene, actinolite, quartz | thin sections and polished blocks examined using optical microscope, BSE detector, and EDS prior to analysis | EMPA, LA-ICPMS | JEOL JXA-8230 electron probe microanalyzer; RESOlution-LR 193 nm ArF excimer laser ablation system coupled to an Agilent 7700x ICP–MS | Laboratory of Mineral Resources Research Center, Fuzhou University; Adelaide Microscopy, the University of Adelaide | EPMA point analysis: accelerating voltage 15 kV, beam current 20 nA, beam diameter ~5 μm; EPMA mapping: accelerating voltage 20 kV, working current 50 nA, dwell time ~10 ms; BSE imaging: accelerating voltage 20 kV, beam current 10 nA; LA–ICP–MS: energy density 3~3.5 J/cm2, spot sizes 29 to 51 μm, repetition rates 5 Hz (polished thin-section) and 10 Hz (polished blocks), ~30 s background acquisition, ~40 s sample data acquisition | STDGL3 (Danyushevsky et al. 2011) and GSD-1G (USGS) | 400 | [19 empty] | 2000 | [5 empty] | 200 | [5 empty] | 4800 | [9 empty] | 21300 | [5 empty] | 0 | [7 empty] | 1500 | [13 empty] | 100 | [15 empty] | 2000 | [17 empty] | 1300 | [9 empty] | 800 | [35 empty] | CHN | Tibet
| Lawu |  | Magmatic hydrothermal | Skarn | Cu-Pb-Zn skarn | Cu, Pb, Zn | In, Sn | Cu, Pb, Zn, In, Sn |  |  | MZ |  | underground mine |  |  |  |  | ore material | drill core, grab | underground mining tunnels and drill cores | mineral separate | [5 empty] | mineralisation |  |  |  | sphalerite, chalcopyrite, pyrrhotite, pyrite, arsenopyrite | [6 empty] | galena, bismuthinite, marcasite, iron oxides, pyroxene, actinolite, quartz | thin sections and polished blocks examined using optical microscope, BSE detector, and EDS prior to analysis | EMPA, LA-ICPMS | JEOL JXA-8230 electron probe microanalyzer; RESOlution-LR 193 nm ArF excimer laser ablation system coupled to an Agilent 7700x ICP–MS | Laboratory of Mineral Resources Research Center, Fuzhou University; Adelaide Microscopy, the University of Adelaide | EPMA point analysis: accelerating voltage 15 kV, beam current 20 nA, beam diameter ~5 μm; EPMA mapping: accelerating voltage 20 kV, working current 50 nA, dwell time ~10 ms; BSE imaging: accelerating voltage 20 kV, beam current 10 nA; LA–ICP–MS: energy density 3~3.5 J/cm2, spot sizes 29 to 51 μm, repetition rates 5 Hz (polished thin-section) and 10 Hz (polished blocks), ~30 s background acquisition, ~40 s sample data acquisition | STDGL3 (Danyushevsky et al. 2011) and GSD-1G (USGS) | 400 | [19 empty] | 1500 | [5 empty] | 200 | [5 empty] | 2100 | [9 empty] | 31500 | [5 empty] | 100 | [7 empty] | 300 | [13 empty] | 200 | [15 empty] | 1200 | [17 empty] | 300 | [9 empty] | 900 | [35 empty] | CHN | Tibet
| Lawu |  | Magmatic hydrothermal | Skarn | Cu-Pb-Zn skarn | Cu, Pb, Zn | In, Sn | Cu, Pb, Zn, In, Sn |  |  | MZP |  | underground mine |  |  |  |  | ore material | drill core, grab | underground mining tunnels and drill cores | mineral separate | [5 empty] | mineralisation |  |  |  | sphalerite, chalcopyrite, pyrrhotite, pyrite, arsenopyrite | [6 empty] | galena, bismuthinite, marcasite, iron oxides, pyroxene, actinolite, quartz | thin sections and polished blocks examined using optical microscope, BSE detector, and EDS prior to analysis | EMPA, LA-ICPMS | JEOL JXA-8230 electron probe microanalyzer; RESOlution-LR 193 nm ArF excimer laser ablation system coupled to an Agilent 7700x ICP–MS | Laboratory of Mineral Resources Research Center, Fuzhou University; Adelaide Microscopy, the University of Adelaide | EPMA point analysis: accelerating voltage 15 kV, beam current 20 nA, beam diameter ~5 μm; EPMA mapping: accelerating voltage 20 kV, working current 50 nA, dwell time ~10 ms; BSE imaging: accelerating voltage 20 kV, beam current 10 nA; LA–ICP–MS: energy density 3~3.5 J/cm2, spot sizes 29 to 51 μm, repetition rates 5 Hz (polished thin-section) and 10 Hz (polished blocks), ~30 s background acquisition, ~40 s sample data acquisition | STDGL3 (Danyushevsky et al. 2011) and GSD-1G (USGS) | 300 | [19 empty] | 1200 | [5 empty] | 200 | [5 empty] | 2200 | [9 empty] | 21800 | [5 empty] | 100 | [7 empty] | 1500 | [13 empty] | 200 | [15 empty] | 1400 | [17 empty] | 400 | [9 empty] | 1800 | [35 empty] | CHN | Tibet
| Lawu |  | Magmatic hydrothermal | Skarn | Cu-Pb-Zn skarn | Cu, Pb, Zn | In, Sn | Cu, Pb, Zn, In, Sn |  |  | MP |  | underground mine |  |  |  |  | ore material | drill core, grab | underground mining tunnels and drill cores | mineral separate | [5 empty] | mineralisation |  |  |  | sphalerite, chalcopyrite, pyrrhotite, pyrite, arsenopyrite | [6 empty] | galena, bismuthinite, marcasite, iron oxides, pyroxene, actinolite, quartz | thin sections and polished blocks examined using optical microscope, BSE detector, and EDS prior to analysis | EMPA, LA-ICPMS | JEOL JXA-8230 electron probe microanalyzer; RESOlution-LR 193 nm ArF excimer laser ablation system coupled to an Agilent 7700x ICP–MS | Laboratory of Mineral Resources Research Center, Fuzhou University; Adelaide Microscopy, the University of Adelaide | EPMA point analysis: accelerating voltage 15 kV, beam current 20 nA, beam diameter ~5 μm; EPMA mapping: accelerating voltage 20 kV, working current 50 nA, dwell time ~10 ms; BSE imaging: accelerating voltage 20 kV, beam current 10 nA; LA–ICP–MS: energy density 3~3.5 J/cm2, spot sizes 29 to 51 μm, repetition rates 5 Hz (polished thin-section) and 10 Hz (polished blocks), ~30 s background acquisition, ~40 s sample data acquisition | STDGL3 (Danyushevsky et al. 2011) and GSD-1G (USGS) | 500 | [19 empty] | 1200 | [5 empty] | 200 | [5 empty] | 3600 | [9 empty] | 31000 | [5 empty] | 100 | [7 empty] | 1700 | [13 empty] | 200 | [15 empty] | 1300 | [17 empty] | 600 | [9 empty] | 1400 | [35 empty] | CHN | Tibet