## Sheet1
Uploaded | deposit_name | deposit_local_id | deposit_environment | deposit_group | deposit_type | primary_commodities | secondary_commodities | all_commodities | deposit_source | sample_uid | sample_name | sample_local_id | feature_type | feature_name | feature_uid | top_depth_m | bottom_depth_m | sample_deposit_relation | sample_type | sampling_method | material_class | material_class_comments | province | strat_unit_name | strat_unit_uid | strat_grouping | earth_material_group | earth_material_qualifier | earth_material | metamorphic_grade | mineral | paragenetic_stage | mode_of_occurrence | texture | color | alteration | sample_description | associated_minerals | sample_preparation | analytical_method | instrument_type_model | laboratory_location/if reported | operating_conditions/if reported | standards_used/if reported | ag_ppm | ag_detection_limit | al_ppm | al_detection_limit | as_ppm | as_detection_limit | au_ppm | au_detection_limit | b_ppm | b_detection_limit | ba_ppm | ba_detection_limit | be_ppm | be_detection_limit | bi_ppm | bi_detection_limit | br_ppm | br_detection_limit | ca_ppm | ca_detection_limit | cd_ppm | cd_detection_limit | ce_ppm | ce_detection_limit | cl_ppm | cl_detection_limit | co_ppm | co_detection_limit | cr_ppm | cr_detection_limit | cs_ppm | cs_detection_limit | cu_ppm | cu_detection_limit | dy_ppm | dy_detection_limit | er_ppm | er_detection_limit | eu_ppm | eu_detection_limit | f_ppm | f_detection_limit | fe_ppm | fe_detection_limit | ga_ppm | ga_detection_limit | gd_ppm | gd_detection_limit | ge_ppm | ge_detection_limit | hf_ppm | hf_detection_limit | hg_ppm | hg_detection_limit | ho_ppm | ho_detection_limit | in_ppm | in_detection_limit | ir_ppm | ir_detection_limit | k_ppm | k_detection_limit | la_ppm | la_detection_limit | li_ppm | li_detection_limit | lu_ppm | lu_detection_limit | mg_ppm | mg_detection_limit | mn_ppm | mn_detection_limit | mo_ppm | mo_detection_limit | na_ppm | na_detection_limit | nb_ppm | nb_detection_limit | nd_ppm | nd_detection_limit | ni_ppm | ni_detection_limit | os_ppm | os_detection_limit | p_ppm | p_detection_limit | pb_ppm | pb_detection_limit | pd_ppm | pd_detection_limit | pr_ppm | pr_detection_limit | pt_ppm | pt_detection_limit | rb_ppm | rb_detection_limit | re_ppm | re_detection_limit | rh_ppm | rh_detection_limit | ru_ppm | ru_detection_limit | s_ppm | s_detection_limit | sb_ppm | sb_detection_limit | sc_ppm | sc_detection_limit | se_ppm | se_detection_limit | si_ppm | si_detection_limit | sm_ppm | sm_detection_limit | sn_ppm | sn_detection_limit | sr_ppm | sr_detection_limit | ta_ppm | ta_detection_limit | tb_ppm | tb_detection_limit | te_ppm | te_detection_limit | th_ppm | th_detection_limit | ti_ppm | ti_detection_limit | tl_ppm | tl_detection_limit | tm_ppm | tm_detection_limit | u_ppm | u_detection_limit | v_ppm | v_detection_limit | w_ppm | w_detection_limit | y_ppm | y_detection_limit | yb_ppm | yb_detection_limit | zn_ppm | zn_detection_limit | zr_ppm | zr_detection_limit | analysis_datetime | publication_date | sample_source | submitter | country | state | deposit_longitude_wgs84 | deposit_latitude_wgs84 | sample_longitude_wgs84 | sample_latitude_wgs84 | sample_easting | sample_northing | sample_utm_zone | sample_location_description | location_source | location_accuracy | comments | last_update
| Huangtupo Cu-Zn (-Au) deposit |  | Seafloor hydrothermal | Volcanic-hosted massive sulfide (VMS) | VMS Cu-Zn-Au | Cu, Zn | Au | Cu, Zn, Au | Sun et al., 2023 |  | Py1(n=20) |  | drill core |  |  |  |  | ore material | drill core | drill core | mineral separate | [5 empty] | mineralisation | massive sulfide, stockwork, disseminated |  |  | pyrite, sphalerite | preore stage (SI), early ore stage (SII), main ore stage-1 (SIII-1), main ore stage-2 (SIII-2), late ore stage (SIV) | disseminations, veinlets, masses | brecciated, porous, oscillatory-zoned, inclusion-rich, subhedral to euhedral |  |  |  | chalcopyrite, galena, tetrahedrite, pyrrhotite, bornite, magnetite, hematite, quartz, muscovite, barite, chlorite, carbonate, rutile, apatite |  | LA-ICPMS, MC-ICPMS | ASI RESOLution-LR-S155 laser microprobe equipped with a GeoLas Pro 193 nm Ar F excimer laser | State Key Laboratory of Ore Deposit Geochemistry, Institute of Geochemistry, Chinese Academy of Sciences (IGCAS), Guiyang | Line scans were used for trace element analyzed signals, time-drift correction, and quantitative calibration for trace element analysis were performed using the Excel-based software ICPMSData Cal (Liu et al., 2008). Concentration and detection limit calculations were conducted using the protocol of Longerich et al. (1996). | [148 empty] | 2023 | Sun, B., Lv, X., Wang, S., Ulrich, T., Dai, Z., Ruan, B. (2023). Evolution of an ancient VMS ore-forming system recorded by pyrite and sphalerite mineral texture, trace elements, and sulfur isotope: A case study from the Huangtupo Cu-Zn (-Au) deposit, Eastern Tianshan, NW China. Ore Geology Reviews, 158, 105475. |  | CHN | Xinjiang
| Huangtupo Cu-Zn (-Au) deposit |  | Seafloor hydrothermal | Volcanic-hosted massive sulfide (VMS) | VMS Cu-Zn-Au | Cu, Zn | Au | Cu, Zn, Au | Sun et al., 2023 |  | S.D. |  | drill core |  |  |  |  | ore material | drill core | drill core | mineral separate | [5 empty] | mineralisation | massive sulfide, stockwork, disseminated |  |  | pyrite, sphalerite | preore stage (SI), early ore stage (SII), main ore stage-1 (SIII-1), main ore stage-2 (SIII-2), late ore stage (SIV) | disseminations, veinlets, masses | brecciated, porous, oscillatory-zoned, inclusion-rich, subhedral to euhedral |  |  |  | chalcopyrite, galena, tetrahedrite, pyrrhotite, bornite, magnetite, hematite, quartz, muscovite, barite, chlorite, carbonate, rutile, apatite |  | LA-ICPMS, MC-ICPMS | ASI RESOLution-LR-S155 laser microprobe equipped with a GeoLas Pro 193 nm Ar F excimer laser | State Key Laboratory of Ore Deposit Geochemistry, Institute of Geochemistry, Chinese Academy of Sciences (IGCAS), Guiyang | Line scans were used for trace element analyzed signals, time-drift correction, and quantitative calibration for trace element analysis were performed using the Excel-based software ICPMSData Cal (Liu et al., 2008). Concentration and detection limit calculations were conducted using the protocol of Longerich et al. (1996). |  | 13.777657 |  |  |  | 8190.786736 |  | 2.068247 |  |  |  | 34.798037 |  |  |  | 13.631351 | [5 empty] | 8.63179 | [5 empty] | 1345.517537 |  | 5.104713 |  |  |  | 825.342918 | [9 empty] | 5536.299692 |  | 79.44082 |  |  |  | 28.851365 | [7 empty] | 3.596703 | [13 empty] | 27.105505 |  | 4.900603 | [7 empty] | 4769.333913 | [5 empty] | 1232.141358 | [17 empty] | 15.034068 |  |  |  | 1675.226664 | [5 empty] | 2.332467 | [11 empty] | 720.462412 |  | 1.44157 | [5 empty] | 11.618506 |  | 2.98209 | [5 empty] | 178.141862 |  |  |  |  | 2023 | Sun, B., Lv, X., Wang, S., Ulrich, T., Dai, Z., Ruan, B. (2023). Evolution of an ancient VMS ore-forming system recorded by pyrite and sphalerite mineral texture, trace elements, and sulfur isotope: A case study from the Huangtupo Cu-Zn (-Au) deposit, Eastern Tianshan, NW China. Ore Geology Reviews, 158, 105475. |  | CHN | Xinjiang
| Huangtupo Cu-Zn (-Au) deposit |  | Seafloor hydrothermal | Volcanic-hosted massive sulfide (VMS) | VMS Cu-Zn-Au | Cu, Zn | Au | Cu, Zn, Au | Sun et al., 2023 |  | Py2(n=24) |  | drill core |  |  |  |  | ore material | drill core | drill core | mineral separate | [5 empty] | mineralisation | massive sulfide, stockwork, disseminated |  |  | pyrite, sphalerite | preore stage (SI), early ore stage (SII), main ore stage-1 (SIII-1), main ore stage-2 (SIII-2), late ore stage (SIV) | disseminations, veinlets, masses | brecciated, porous, oscillatory-zoned, inclusion-rich, subhedral to euhedral |  |  |  | chalcopyrite, galena, tetrahedrite, pyrrhotite, bornite, magnetite, hematite, quartz, muscovite, barite, chlorite, carbonate, rutile, apatite |  | LA-ICPMS, MC-ICPMS | ASI RESOLution-LR-S155 laser microprobe equipped with a GeoLas Pro 193 nm Ar F excimer laser | State Key Laboratory of Ore Deposit Geochemistry, Institute of Geochemistry, Chinese Academy of Sciences (IGCAS), Guiyang | Line scans were used for trace element analyzed signals, time-drift correction, and quantitative calibration for trace element analysis were performed using the Excel-based software ICPMSData Cal (Liu et al., 2008). Concentration and detection limit calculations were conducted using the protocol of Longerich et al. (1996). | [148 empty] | 2023 | Sun, B., Lv, X., Wang, S., Ulrich, T., Dai, Z., Ruan, B. (2023). Evolution of an ancient VMS ore-forming system recorded by pyrite and sphalerite mineral texture, trace elements, and sulfur isotope: A case study from the Huangtupo Cu-Zn (-Au) deposit, Eastern Tianshan, NW China. Ore Geology Reviews, 158, 105475. |  | CHN | Xinjiang
| Huangtupo Cu-Zn (-Au) deposit |  | Seafloor hydrothermal | Volcanic-hosted massive sulfide (VMS) | VMS Cu-Zn-Au | Cu, Zn | Au | Cu, Zn, Au | Sun et al., 2023 |  | Py3(n=21) |  | drill core |  |  |  |  | ore material | drill core | drill core | mineral separate | [5 empty] | mineralisation | massive sulfide, stockwork, disseminated |  |  | pyrite, sphalerite | preore stage (SI), early ore stage (SII), main ore stage-1 (SIII-1), main ore stage-2 (SIII-2), late ore stage (SIV) | disseminations, veinlets, masses | brecciated, porous, oscillatory-zoned, inclusion-rich, subhedral to euhedral |  |  |  | chalcopyrite, galena, tetrahedrite, pyrrhotite, bornite, magnetite, hematite, quartz, muscovite, barite, chlorite, carbonate, rutile, apatite |  | LA-ICPMS, MC-ICPMS | ASI RESOLution-LR-S155 laser microprobe equipped with a GeoLas Pro 193 nm Ar F excimer laser | State Key Laboratory of Ore Deposit Geochemistry, Institute of Geochemistry, Chinese Academy of Sciences (IGCAS), Guiyang | Line scans were used for trace element analyzed signals, time-drift correction, and quantitative calibration for trace element analysis were performed using the Excel-based software ICPMSData Cal (Liu et al., 2008). Concentration and detection limit calculations were conducted using the protocol of Longerich et al. (1996). | [148 empty] | 2023 | Sun, B., Lv, X., Wang, S., Ulrich, T., Dai, Z., Ruan, B. (2023). Evolution of an ancient VMS ore-forming system recorded by pyrite and sphalerite mineral texture, trace elements, and sulfur isotope: A case study from the Huangtupo Cu-Zn (-Au) deposit, Eastern Tianshan, NW China. Ore Geology Reviews, 158, 105475. |  | CHN | Xinjiang
| Huangtupo Cu-Zn (-Au) deposit |  | Seafloor hydrothermal | Volcanic-hosted massive sulfide (VMS) | VMS Cu-Zn-Au | Cu, Zn | Au | Cu, Zn, Au | Sun et al., 2023 |  | Py4a(n=18) |  | drill core |  |  |  |  | ore material | drill core | drill core | mineral separate | [5 empty] | mineralisation | massive sulfide, stockwork, disseminated |  |  | pyrite, sphalerite | preore stage (SI), early ore stage (SII), main ore stage-1 (SIII-1), main ore stage-2 (SIII-2), late ore stage (SIV) | disseminations, veinlets, masses | brecciated, porous, oscillatory-zoned, inclusion-rich, subhedral to euhedral |  |  |  | chalcopyrite, galena, tetrahedrite, pyrrhotite, bornite, magnetite, hematite, quartz, muscovite, barite, chlorite, carbonate, rutile, apatite |  | LA-ICPMS, MC-ICPMS | ASI RESOLution-LR-S155 laser microprobe equipped with a GeoLas Pro 193 nm Ar F excimer laser | State Key Laboratory of Ore Deposit Geochemistry, Institute of Geochemistry, Chinese Academy of Sciences (IGCAS), Guiyang | Line scans were used for trace element analyzed signals, time-drift correction, and quantitative calibration for trace element analysis were performed using the Excel-based software ICPMSData Cal (Liu et al., 2008). Concentration and detection limit calculations were conducted using the protocol of Longerich et al. (1996). | [148 empty] | 2023 | Sun, B., Lv, X., Wang, S., Ulrich, T., Dai, Z., Ruan, B. (2023). Evolution of an ancient VMS ore-forming system recorded by pyrite and sphalerite mineral texture, trace elements, and sulfur isotope: A case study from the Huangtupo Cu-Zn (-Au) deposit, Eastern Tianshan, NW China. Ore Geology Reviews, 158, 105475. |  | CHN | Xinjiang
| Huangtupo Cu-Zn (-Au) deposit |  | Seafloor hydrothermal | Volcanic-hosted massive sulfide (VMS) | VMS Cu-Zn-Au | Cu, Zn | Au | Cu, Zn, Au | Sun et al., 2023 |  | Py4b(n=15) |  | drill core |  |  |  |  | ore material | drill core | drill core | mineral separate | [5 empty] | mineralisation | massive sulfide, stockwork, disseminated |  |  | pyrite, sphalerite | preore stage (SI), early ore stage (SII), main ore stage-1 (SIII-1), main ore stage-2 (SIII-2), late ore stage (SIV) | disseminations, veinlets, masses | brecciated, porous, oscillatory-zoned, inclusion-rich, subhedral to euhedral |  |  |  | chalcopyrite, galena, tetrahedrite, pyrrhotite, bornite, magnetite, hematite, quartz, muscovite, barite, chlorite, carbonate, rutile, apatite |  | LA-ICPMS, MC-ICPMS | ASI RESOLution-LR-S155 laser microprobe equipped with a GeoLas Pro 193 nm Ar F excimer laser | State Key Laboratory of Ore Deposit Geochemistry, Institute of Geochemistry, Chinese Academy of Sciences (IGCAS), Guiyang | Line scans were used for trace element analyzed signals, time-drift correction, and quantitative calibration for trace element analysis were performed using the Excel-based software ICPMSData Cal (Liu et al., 2008). Concentration and detection limit calculations were conducted using the protocol of Longerich et al. (1996). | [148 empty] | 2023 | Sun, B., Lv, X., Wang, S., Ulrich, T., Dai, Z., Ruan, B. (2023). Evolution of an ancient VMS ore-forming system recorded by pyrite and sphalerite mineral texture, trace elements, and sulfur isotope: A case study from the Huangtupo Cu-Zn (-Au) deposit, Eastern Tianshan, NW China. Ore Geology Reviews, 158, 105475. |  | CHN | Xinjiang
| Huangtupo Cu-Zn (-Au) deposit |  | Seafloor hydrothermal | Volcanic-hosted massive sulfide (VMS) | VMS Cu-Zn-Au | Cu, Zn | Au | Cu, Zn, Au | Sun et al., 2023 |  | Py4c(n=23) |  | drill core |  |  |  |  | ore material | drill core | drill core | mineral separate | [5 empty] | mineralisation | massive sulfide, stockwork, disseminated |  |  | pyrite, sphalerite | preore stage (SI), early ore stage (SII), main ore stage-1 (SIII-1), main ore stage-2 (SIII-2), late ore stage (SIV) | disseminations, veinlets, masses | brecciated, porous, oscillatory-zoned, inclusion-rich, subhedral to euhedral |  |  |  | chalcopyrite, galena, tetrahedrite, pyrrhotite, bornite, magnetite, hematite, quartz, muscovite, barite, chlorite, carbonate, rutile, apatite |  | LA-ICPMS, MC-ICPMS | ASI RESOLution-LR-S155 laser microprobe equipped with a GeoLas Pro 193 nm Ar F excimer laser | State Key Laboratory of Ore Deposit Geochemistry, Institute of Geochemistry, Chinese Academy of Sciences (IGCAS), Guiyang | Line scans were used for trace element analyzed signals, time-drift correction, and quantitative calibration for trace element analysis were performed using the Excel-based software ICPMSData Cal (Liu et al., 2008). Concentration and detection limit calculations were conducted using the protocol of Longerich et al. (1996). | [148 empty] | 2023 | Sun, B., Lv, X., Wang, S., Ulrich, T., Dai, Z., Ruan, B. (2023). Evolution of an ancient VMS ore-forming system recorded by pyrite and sphalerite mineral texture, trace elements, and sulfur isotope: A case study from the Huangtupo Cu-Zn (-Au) deposit, Eastern Tianshan, NW China. Ore Geology Reviews, 158, 105475. |  | CHN | Xinjiang
| Huangtupo Cu-Zn (-Au) deposit |  | Seafloor hydrothermal | Volcanic-hosted massive sulfide (VMS) | VMS Cu-Zn-Au | Cu, Zn | Au | Cu, Zn, Au | Sun et al., 2023 |  | Py5(n=26) |  | drill core |  |  |  |  | ore material | drill core | drill core | mineral separate | [5 empty] | mineralisation | massive sulfide, stockwork, disseminated |  |  | pyrite, sphalerite | preore stage (SI), early ore stage (SII), main ore stage-1 (SIII-1), main ore stage-2 (SIII-2), late ore stage (SIV) | disseminations, veinlets, masses | brecciated, porous, oscillatory-zoned, inclusion-rich, subhedral to euhedral |  |  |  | chalcopyrite, galena, tetrahedrite, pyrrhotite, bornite, magnetite, hematite, quartz, muscovite, barite, chlorite, carbonate, rutile, apatite |  | LA-ICPMS, MC-ICPMS | ASI RESOLution-LR-S155 laser microprobe equipped with a GeoLas Pro 193 nm Ar F excimer laser | State Key Laboratory of Ore Deposit Geochemistry, Institute of Geochemistry, Chinese Academy of Sciences (IGCAS), Guiyang | Line scans were used for trace element analyzed signals, time-drift correction, and quantitative calibration for trace element analysis were performed using the Excel-based software ICPMSData Cal (Liu et al., 2008). Concentration and detection limit calculations were conducted using the protocol of Longerich et al. (1996). | [148 empty] | 2023 | Sun, B., Lv, X., Wang, S., Ulrich, T., Dai, Z., Ruan, B. (2023). Evolution of an ancient VMS ore-forming system recorded by pyrite and sphalerite mineral texture, trace elements, and sulfur isotope: A case study from the Huangtupo Cu-Zn (-Au) deposit, Eastern Tianshan, NW China. Ore Geology Reviews, 158, 105475. |  | CHN | Xinjiang
| Huangtupo Cu-Zn (-Au) deposit |  | Seafloor hydrothermal | Volcanic-hosted massive sulfide (VMS) | VMS Cu-Zn-Au | Cu, Zn | Au | Cu, Zn, Au | Sun et al., 2023 |  | S.D. = standard deviation, b.d.l = below detection limit. |  | drill core |  |  |  |  | ore material | drill core | drill core | mineral separate | [5 empty] | mineralisation | massive sulfide, stockwork, disseminated |  |  | pyrite, sphalerite | preore stage (SI), early ore stage (SII), main ore stage-1 (SIII-1), main ore stage-2 (SIII-2), late ore stage (SIV) | disseminations, veinlets, masses | brecciated, porous, oscillatory-zoned, inclusion-rich, subhedral to euhedral |  |  |  | chalcopyrite, galena, tetrahedrite, pyrrhotite, bornite, magnetite, hematite, quartz, muscovite, barite, chlorite, carbonate, rutile, apatite |  | LA-ICPMS, MC-ICPMS | ASI RESOLution-LR-S155 laser microprobe equipped with a GeoLas Pro 193 nm Ar F excimer laser | State Key Laboratory of Ore Deposit Geochemistry, Institute of Geochemistry, Chinese Academy of Sciences (IGCAS), Guiyang | Line scans were used for trace element analyzed signals, time-drift correction, and quantitative calibration for trace element analysis were performed using the Excel-based software ICPMSData Cal (Liu et al., 2008). Concentration and detection limit calculations were conducted using the protocol of Longerich et al. (1996). | [148 empty] | 2023 | Sun, B., Lv, X., Wang, S., Ulrich, T., Dai, Z., Ruan, B. (2023). Evolution of an ancient VMS ore-forming system recorded by pyrite and sphalerite mineral texture, trace elements, and sulfur isotope: A case study from the Huangtupo Cu-Zn (-Au) deposit, Eastern Tianshan, NW China. Ore Geology Reviews, 158, 105475. |  | CHN | Xinjiang
| Huangtupo Cu-Zn (-Au) deposit |  | Seafloor hydrothermal | Volcanic-hosted massive sulfide (VMS) | VMS Cu-Zn-Au | Cu, Zn | Au | Cu, Zn, Au | Sun et al., 2023 |  | Sp1(n=21) |  | drill core |  |  |  |  | ore material | drill core | drill core | mineral separate | [5 empty] | mineralisation | massive sulfide, stockwork, disseminated |  |  | pyrite, sphalerite | preore stage (SI), early ore stage (SII), main ore stage-1 (SIII-1), main ore stage-2 (SIII-2), late ore stage (SIV) | disseminations, veinlets, masses | brecciated, porous, oscillatory-zoned, inclusion-rich, subhedral to euhedral |  |  |  | chalcopyrite, galena, tetrahedrite, pyrrhotite, bornite, magnetite, hematite, quartz, muscovite, barite, chlorite, carbonate, rutile, apatite |  | LA-ICPMS, MC-ICPMS | ASI RESOLution-LR-S155 laser microprobe equipped with a GeoLas Pro 193 nm Ar F excimer laser | State Key Laboratory of Ore Deposit Geochemistry, Institute of Geochemistry, Chinese Academy of Sciences (IGCAS), Guiyang | Line scans were used for trace element analyzed signals, time-drift correction, and quantitative calibration for trace element analysis were performed using the Excel-based software ICPMSData Cal (Liu et al., 2008). Concentration and detection limit calculations were conducted using the protocol of Longerich et al. (1996). | [148 empty] | 2023 | Sun, B., Lv, X., Wang, S., Ulrich, T., Dai, Z., Ruan, B. (2023). Evolution of an ancient VMS ore-forming system recorded by pyrite and sphalerite mineral texture, trace elements, and sulfur isotope: A case study from the Huangtupo Cu-Zn (-Au) deposit, Eastern Tianshan, NW China. Ore Geology Reviews, 158, 105475. |  | CHN | Xinjiang
| Huangtupo Cu-Zn (-Au) deposit |  | Seafloor hydrothermal | Volcanic-hosted massive sulfide (VMS) | VMS Cu-Zn-Au | Cu, Zn | Au | Cu, Zn, Au | Sun et al., 2023 |  | Sp2(n=17) |  | drill core |  |  |  |  | ore material | drill core | drill core | mineral separate | [5 empty] | mineralisation | massive sulfide, stockwork, disseminated |  |  | pyrite, sphalerite | preore stage (SI), early ore stage (SII), main ore stage-1 (SIII-1), main ore stage-2 (SIII-2), late ore stage (SIV) | disseminations, veinlets, masses | brecciated, porous, oscillatory-zoned, inclusion-rich, subhedral to euhedral |  |  |  | chalcopyrite, galena, tetrahedrite, pyrrhotite, bornite, magnetite, hematite, quartz, muscovite, barite, chlorite, carbonate, rutile, apatite |  | LA-ICPMS, MC-ICPMS | ASI RESOLution-LR-S155 laser microprobe equipped with a GeoLas Pro 193 nm Ar F excimer laser | State Key Laboratory of Ore Deposit Geochemistry, Institute of Geochemistry, Chinese Academy of Sciences (IGCAS), Guiyang | Line scans were used for trace element analyzed signals, time-drift correction, and quantitative calibration for trace element analysis were performed using the Excel-based software ICPMSData Cal (Liu et al., 2008). Concentration and detection limit calculations were conducted using the protocol of Longerich et al. (1996). | [148 empty] | 2023 | Sun, B., Lv, X., Wang, S., Ulrich, T., Dai, Z., Ruan, B. (2023). Evolution of an ancient VMS ore-forming system recorded by pyrite and sphalerite mineral texture, trace elements, and sulfur isotope: A case study from the Huangtupo Cu-Zn (-Au) deposit, Eastern Tianshan, NW China. Ore Geology Reviews, 158, 105475. |  | CHN | Xinjiang
| Huangtupo Cu-Zn (-Au) deposit |  | Seafloor hydrothermal | Volcanic-hosted massive sulfide (VMS) | VMS Cu-Zn-Au | Cu, Zn | Au | Cu, Zn, Au | Sun et al., 2023 |  | Sp3(n=49) |  | drill core |  |  |  |  | ore material | drill core | drill core | mineral separate | [5 empty] | mineralisation | massive sulfide, stockwork, disseminated |  |  | pyrite, sphalerite | preore stage (SI), early ore stage (SII), main ore stage-1 (SIII-1), main ore stage-2 (SIII-2), late ore stage (SIV) | disseminations, veinlets, masses | brecciated, porous, oscillatory-zoned, inclusion-rich, subhedral to euhedral |  |  |  | chalcopyrite, galena, tetrahedrite, pyrrhotite, bornite, magnetite, hematite, quartz, muscovite, barite, chlorite, carbonate, rutile, apatite |  | LA-ICPMS, MC-ICPMS | ASI RESOLution-LR-S155 laser microprobe equipped with a GeoLas Pro 193 nm Ar F excimer laser | State Key Laboratory of Ore Deposit Geochemistry, Institute of Geochemistry, Chinese Academy of Sciences (IGCAS), Guiyang | Line scans were used for trace element analyzed signals, time-drift correction, and quantitative calibration for trace element analysis were performed using the Excel-based software ICPMSData Cal (Liu et al., 2008). Concentration and detection limit calculations were conducted using the protocol of Longerich et al. (1996). | [148 empty] | 2023 | Sun, B., Lv, X., Wang, S., Ulrich, T., Dai, Z., Ruan, B. (2023). Evolution of an ancient VMS ore-forming system recorded by pyrite and sphalerite mineral texture, trace elements, and sulfur isotope: A case study from the Huangtupo Cu-Zn (-Au) deposit, Eastern Tianshan, NW China. Ore Geology Reviews, 158, 105475. |  | CHN | Xinjiang
| Huangtupo Cu-Zn (-Au) deposit |  | Seafloor hydrothermal | Volcanic-hosted massive sulfide (VMS) | VMS Cu-Zn-Au | Cu, Zn | Au | Cu, Zn, Au | Sun et al., 2023 |  | Py1 |  | drill core |  |  |  |  | ore material | drill core | drill core | mineral separate | [5 empty] | mineralisation | massive sulfide, stockwork, disseminated |  |  | pyrite, sphalerite | preore stage (SI), early ore stage (SII), main ore stage-1 (SIII-1), main ore stage-2 (SIII-2), late ore stage (SIV) | disseminations, veinlets, masses | brecciated, porous, oscillatory-zoned, inclusion-rich, subhedral to euhedral |  |  |  | chalcopyrite, galena, tetrahedrite, pyrrhotite, bornite, magnetite, hematite, quartz, muscovite, barite, chlorite, carbonate, rutile, apatite |  | LA-ICPMS, MC-ICPMS | ASI RESOLution-LR-S155 laser microprobe equipped with a GeoLas Pro 193 nm Ar F excimer laser | State Key Laboratory of Ore Deposit Geochemistry, Institute of Geochemistry, Chinese Academy of Sciences (IGCAS), Guiyang | Line scans were used for trace element analyzed signals, time-drift correction, and quantitative calibration for trace element analysis were performed using the Excel-based software ICPMSData Cal (Liu et al., 2008). Concentration and detection limit calculations were conducted using the protocol of Longerich et al. (1996). |  | 3.869908 |  |  |  | 1984.931496 |  | 0.911129 |  |  |  | 1.715604 |  |  |  | 17.879953 | [5 empty] | 0.492784 | [5 empty] | 4586.560196 |  | 1.563177 |  |  |  | 1591.973604 | [37 empty] | 13.623734 |  | 0.480657 | [7 empty] | 6634.234617 | [5 empty] | 32.487325 | [17 empty] | 0.286554 |  |  |  | 409.042394 | [5 empty] | 0.032156 | [11 empty] | 10.229773 |  | 0.005325 | [5 empty] | 0.297869 |  | 0.21418 | [5 empty] | 30.067284 |  |  |  |  | 2023 | Sun, B., Lv, X., Wang, S., Ulrich, T., Dai, Z., Ruan, B. (2023). Evolution of an ancient VMS ore-forming system recorded by pyrite and sphalerite mineral texture, trace elements, and sulfur isotope: A case study from the Huangtupo Cu-Zn (-Au) deposit, Eastern Tianshan, NW China. Ore Geology Reviews, 158, 105475. |  | CHN | Xinjiang
| Huangtupo Cu-Zn (-Au) deposit |  | Seafloor hydrothermal | Volcanic-hosted massive sulfide (VMS) | VMS Cu-Zn-Au | Cu, Zn | Au | Cu, Zn, Au | Sun et al., 2023 |  | Py2 |  | drill core |  |  |  |  | ore material | drill core | drill core | mineral separate | [5 empty] | mineralisation | massive sulfide, stockwork, disseminated |  |  | pyrite, sphalerite | preore stage (SI), early ore stage (SII), main ore stage-1 (SIII-1), main ore stage-2 (SIII-2), late ore stage (SIV) | disseminations, veinlets, masses | brecciated, porous, oscillatory-zoned, inclusion-rich, subhedral to euhedral |  |  |  | chalcopyrite, galena, tetrahedrite, pyrrhotite, bornite, magnetite, hematite, quartz, muscovite, barite, chlorite, carbonate, rutile, apatite |  | LA-ICPMS, MC-ICPMS | ASI RESOLution-LR-S155 laser microprobe equipped with a GeoLas Pro 193 nm Ar F excimer laser | State Key Laboratory of Ore Deposit Geochemistry, Institute of Geochemistry, Chinese Academy of Sciences (IGCAS), Guiyang | Line scans were used for trace element analyzed signals, time-drift correction, and quantitative calibration for trace element analysis were performed using the Excel-based software ICPMSData Cal (Liu et al., 2008). Concentration and detection limit calculations were conducted using the protocol of Longerich et al. (1996). |  | 0.070731 |  |  |  | 2.596926 |  | 0.027154 |  |  |  | 0.116064 |  |  |  | 3.077416 | [5 empty] | 0 | [5 empty] | 22.15508 |  | 0 |  |  |  | 300.01597 | [37 empty] | 0 |  | 0.018887 | [7 empty] | 0 | [5 empty] | 0.076909 | [17 empty] | 0 |  |  |  | 19.900558 | [5 empty] | 0 | [11 empty] | 6.141302 |  | 0 | [5 empty] | 0.007277 |  | 0.007752 | [5 empty] | 2.233677 |  |  |  |  | 2023 | Sun, B., Lv, X., Wang, S., Ulrich, T., Dai, Z., Ruan, B. (2023). Evolution of an ancient VMS ore-forming system recorded by pyrite and sphalerite mineral texture, trace elements, and sulfur isotope: A case study from the Huangtupo Cu-Zn (-Au) deposit, Eastern Tianshan, NW China. Ore Geology Reviews, 158, 105475. |  | CHN | Xinjiang
| Huangtupo Cu-Zn (-Au) deposit |  | Seafloor hydrothermal | Volcanic-hosted massive sulfide (VMS) | VMS Cu-Zn-Au | Cu, Zn | Au | Cu, Zn, Au | Sun et al., 2023 |  | Py3 |  | drill core |  |  |  |  | ore material | drill core | drill core | mineral separate | [5 empty] | mineralisation | massive sulfide, stockwork, disseminated |  |  | pyrite, sphalerite | preore stage (SI), early ore stage (SII), main ore stage-1 (SIII-1), main ore stage-2 (SIII-2), late ore stage (SIV) | disseminations, veinlets, masses | brecciated, porous, oscillatory-zoned, inclusion-rich, subhedral to euhedral |  |  |  | chalcopyrite, galena, tetrahedrite, pyrrhotite, bornite, magnetite, hematite, quartz, muscovite, barite, chlorite, carbonate, rutile, apatite |  | LA-ICPMS, MC-ICPMS | ASI RESOLution-LR-S155 laser microprobe equipped with a GeoLas Pro 193 nm Ar F excimer laser | State Key Laboratory of Ore Deposit Geochemistry, Institute of Geochemistry, Chinese Academy of Sciences (IGCAS), Guiyang | Line scans were used for trace element analyzed signals, time-drift correction, and quantitative calibration for trace element analysis were performed using the Excel-based software ICPMSData Cal (Liu et al., 2008). Concentration and detection limit calculations were conducted using the protocol of Longerich et al. (1996). |  | 0.032991 |  |  |  | 12.783548 |  | 0 |  |  |  | 0 |  |  |  | 0.455791 | [5 empty] | 0.149782 | [5 empty] | 3.932597 |  | 0 |  |  |  | 1.885022 | [37 empty] | 0 |  | 0 | [7 empty] | 0.622214 | [5 empty] | 0.189752 | [17 empty] | 0.038837 |  |  |  | 0 | [5 empty] | 0 | [11 empty] | 7.423563 |  | 0.009417 | [5 empty] | 0 |  | 0 | [5 empty] | 1.267496 |  |  |  |  | 2023 | Sun, B., Lv, X., Wang, S., Ulrich, T., Dai, Z., Ruan, B. (2023). Evolution of an ancient VMS ore-forming system recorded by pyrite and sphalerite mineral texture, trace elements, and sulfur isotope: A case study from the Huangtupo Cu-Zn (-Au) deposit, Eastern Tianshan, NW China. Ore Geology Reviews, 158, 105475. |  | CHN | Xinjiang
| Huangtupo Cu-Zn (-Au) deposit |  | Seafloor hydrothermal | Volcanic-hosted massive sulfide (VMS) | VMS Cu-Zn-Au | Cu, Zn | Au | Cu, Zn, Au | Sun et al., 2023 |  | Py4a |  | drill core |  |  |  |  | ore material | drill core | drill core | mineral separate | [5 empty] | mineralisation | massive sulfide, stockwork, disseminated |  |  | pyrite, sphalerite | preore stage (SI), early ore stage (SII), main ore stage-1 (SIII-1), main ore stage-2 (SIII-2), late ore stage (SIV) | disseminations, veinlets, masses | brecciated, porous, oscillatory-zoned, inclusion-rich, subhedral to euhedral |  |  |  | chalcopyrite, galena, tetrahedrite, pyrrhotite, bornite, magnetite, hematite, quartz, muscovite, barite, chlorite, carbonate, rutile, apatite |  | LA-ICPMS, MC-ICPMS | ASI RESOLution-LR-S155 laser microprobe equipped with a GeoLas Pro 193 nm Ar F excimer laser | State Key Laboratory of Ore Deposit Geochemistry, Institute of Geochemistry, Chinese Academy of Sciences (IGCAS), Guiyang | Line scans were used for trace element analyzed signals, time-drift correction, and quantitative calibration for trace element analysis were performed using the Excel-based software ICPMSData Cal (Liu et al., 2008). Concentration and detection limit calculations were conducted using the protocol of Longerich et al. (1996). |  | 4.441723 |  |  |  | 3401.49946 |  | 3.016349 |  |  |  | 8.169168 |  |  |  | 20.918716 | [5 empty] | 3.009833 | [5 empty] | 12.909882 |  | 3.935177 |  |  |  | 1649.039931 | [37 empty] | 46.720265 |  | 1.715557 | [7 empty] | 0.324622 | [5 empty] | 7.19173 | [17 empty] | 0.911314 |  |  |  | 82.589694 | [5 empty] | 0.875691 | [11 empty] | 4.099617 |  | 0.032545 | [5 empty] | 0.076512 |  | 0.022219 | [5 empty] | 1073.89226 |  |  |  |  | 2023 | Sun, B., Lv, X., Wang, S., Ulrich, T., Dai, Z., Ruan, B. (2023). Evolution of an ancient VMS ore-forming system recorded by pyrite and sphalerite mineral texture, trace elements, and sulfur isotope: A case study from the Huangtupo Cu-Zn (-Au) deposit, Eastern Tianshan, NW China. Ore Geology Reviews, 158, 105475. |  | CHN | Xinjiang
| Huangtupo Cu-Zn (-Au) deposit |  | Seafloor hydrothermal | Volcanic-hosted massive sulfide (VMS) | VMS Cu-Zn-Au | Cu, Zn | Au | Cu, Zn, Au | Sun et al., 2023 |  | Py4b |  | drill core |  |  |  |  | ore material | drill core | drill core | mineral separate | [5 empty] | mineralisation | massive sulfide, stockwork, disseminated |  |  | pyrite, sphalerite | preore stage (SI), early ore stage (SII), main ore stage-1 (SIII-1), main ore stage-2 (SIII-2), late ore stage (SIV) | disseminations, veinlets, masses | brecciated, porous, oscillatory-zoned, inclusion-rich, subhedral to euhedral |  |  |  | chalcopyrite, galena, tetrahedrite, pyrrhotite, bornite, magnetite, hematite, quartz, muscovite, barite, chlorite, carbonate, rutile, apatite |  | LA-ICPMS, MC-ICPMS | ASI RESOLution-LR-S155 laser microprobe equipped with a GeoLas Pro 193 nm Ar F excimer laser | State Key Laboratory of Ore Deposit Geochemistry, Institute of Geochemistry, Chinese Academy of Sciences (IGCAS), Guiyang | Line scans were used for trace element analyzed signals, time-drift correction, and quantitative calibration for trace element analysis were performed using the Excel-based software ICPMSData Cal (Liu et al., 2008). Concentration and detection limit calculations were conducted using the protocol of Longerich et al. (1996). |  | 0 |  |  |  | 11417.82 |  | 9.299223 |  |  |  | 0.54909 |  |  |  | 0.487951 | [5 empty] | 0 | [5 empty] | 82.767089 |  | 0.687939 |  |  |  | 8.412848 | [37 empty] | 0.56638 |  | 1.797875 | [7 empty] | 0 | [5 empty] | 0.654196 | [17 empty] | 0 |  |  |  | 63.189234 | [5 empty] | 0.498668 | [11 empty] | 7.26706 |  | 0.017752 | [5 empty] | 0.022425 |  | 0.021328 | [5 empty] | 5.806119 |  |  |  |  | 2023 | Sun, B., Lv, X., Wang, S., Ulrich, T., Dai, Z., Ruan, B. (2023). Evolution of an ancient VMS ore-forming system recorded by pyrite and sphalerite mineral texture, trace elements, and sulfur isotope: A case study from the Huangtupo Cu-Zn (-Au) deposit, Eastern Tianshan, NW China. Ore Geology Reviews, 158, 105475. |  | CHN | Xinjiang
| Huangtupo Cu-Zn (-Au) deposit |  | Seafloor hydrothermal | Volcanic-hosted massive sulfide (VMS) | VMS Cu-Zn-Au | Cu, Zn | Au | Cu, Zn, Au | Sun et al., 2023 |  | Py4c |  | drill core |  |  |  |  | ore material | drill core | drill core | mineral separate | [5 empty] | mineralisation | massive sulfide, stockwork, disseminated |  |  | pyrite, sphalerite | preore stage (SI), early ore stage (SII), main ore stage-1 (SIII-1), main ore stage-2 (SIII-2), late ore stage (SIV) | disseminations, veinlets, masses | brecciated, porous, oscillatory-zoned, inclusion-rich, subhedral to euhedral |  |  |  | chalcopyrite, galena, tetrahedrite, pyrrhotite, bornite, magnetite, hematite, quartz, muscovite, barite, chlorite, carbonate, rutile, apatite |  | LA-ICPMS, MC-ICPMS | ASI RESOLution-LR-S155 laser microprobe equipped with a GeoLas Pro 193 nm Ar F excimer laser | State Key Laboratory of Ore Deposit Geochemistry, Institute of Geochemistry, Chinese Academy of Sciences (IGCAS), Guiyang | Line scans were used for trace element analyzed signals, time-drift correction, and quantitative calibration for trace element analysis were performed using the Excel-based software ICPMSData Cal (Liu et al., 2008). Concentration and detection limit calculations were conducted using the protocol of Longerich et al. (1996). |  | 16.546373 |  |  |  | 345.950222 |  | 0.787552 |  |  |  | 3.302662 |  |  |  | 0 | [5 empty] | 0.166155 | [5 empty] | 0.29346 |  | 12.772184 |  |  |  | 1083.36206 | [37 empty] | 185.737583 |  | 0 | [7 empty] | 7.033308 | [5 empty] | 282.339377 | [17 empty] | 525.537572 |  |  |  | 0 | [5 empty] | 1.348996 | [11 empty] | 55.337222 |  | 184.65215 | [5 empty] | 1.017104 |  | 7.98396 | [5 empty] | 41.295548 |  |  |  |  | 2023 | Sun, B., Lv, X., Wang, S., Ulrich, T., Dai, Z., Ruan, B. (2023). Evolution of an ancient VMS ore-forming system recorded by pyrite and sphalerite mineral texture, trace elements, and sulfur isotope: A case study from the Huangtupo Cu-Zn (-Au) deposit, Eastern Tianshan, NW China. Ore Geology Reviews, 158, 105475. |  | CHN | Xinjiang
| Huangtupo Cu-Zn (-Au) deposit |  | Seafloor hydrothermal | Volcanic-hosted massive sulfide (VMS) | VMS Cu-Zn-Au | Cu, Zn | Au | Cu, Zn, Au | Sun et al., 2023 |  | Py5 |  | drill core |  |  |  |  | ore material | drill core | drill core | mineral separate | [5 empty] | mineralisation | massive sulfide, stockwork, disseminated |  |  | pyrite, sphalerite | preore stage (SI), early ore stage (SII), main ore stage-1 (SIII-1), main ore stage-2 (SIII-2), late ore stage (SIV) | disseminations, veinlets, masses | brecciated, porous, oscillatory-zoned, inclusion-rich, subhedral to euhedral |  |  |  | chalcopyrite, galena, tetrahedrite, pyrrhotite, bornite, magnetite, hematite, quartz, muscovite, barite, chlorite, carbonate, rutile, apatite |  | LA-ICPMS, MC-ICPMS | ASI RESOLution-LR-S155 laser microprobe equipped with a GeoLas Pro 193 nm Ar F excimer laser | State Key Laboratory of Ore Deposit Geochemistry, Institute of Geochemistry, Chinese Academy of Sciences (IGCAS), Guiyang | Line scans were used for trace element analyzed signals, time-drift correction, and quantitative calibration for trace element analysis were performed using the Excel-based software ICPMSData Cal (Liu et al., 2008). Concentration and detection limit calculations were conducted using the protocol of Longerich et al. (1996). |  | 5.64559 |  |  |  | 18.961798 |  | 1.455148 |  |  |  | 4.642883 |  |  |  | 1.448401 | [5 empty] | 1 | [5 empty] | 2234.716358 |  | 9.279129 |  |  |  | 28.545904 | [37 empty] | 16.522065 |  | 3.271537 | [7 empty] | 6.026111 | [5 empty] | 554.450204 | [17 empty] | 9.601365 |  |  |  | 16.923897 | [5 empty] | 1 | [11 empty] | 22.343836 |  | 1.42818 | [5 empty] | 5.537454 |  | 1.765929 | [5 empty] | 104.339645 |  |  |  |  | 2023 | Sun, B., Lv, X., Wang, S., Ulrich, T., Dai, Z., Ruan, B. (2023). Evolution of an ancient VMS ore-forming system recorded by pyrite and sphalerite mineral texture, trace elements, and sulfur isotope: A case study from the Huangtupo Cu-Zn (-Au) deposit, Eastern Tianshan, NW China. Ore Geology Reviews, 158, 105475. |  | CHN | Xinjiang
| Huangtupo Cu-Zn (-Au) deposit |  | Seafloor hydrothermal | Volcanic-hosted massive sulfide (VMS) | VMS Cu-Zn-Au | Cu, Zn | Au | Cu, Zn, Au | Sun et al., 2023 |  | Sp1 |  | drill core |  |  |  |  | ore material | drill core | drill core | mineral separate | [5 empty] | mineralisation | massive sulfide, stockwork, disseminated |  |  | pyrite, sphalerite | preore stage (SI), early ore stage (SII), main ore stage-1 (SIII-1), main ore stage-2 (SIII-2), late ore stage (SIV) | disseminations, veinlets, masses | brecciated, porous, oscillatory-zoned, inclusion-rich, subhedral to euhedral |  |  |  | chalcopyrite, galena, tetrahedrite, pyrrhotite, bornite, magnetite, hematite, quartz, muscovite, barite, chlorite, carbonate, rutile, apatite |  | LA-ICPMS, MC-ICPMS | ASI RESOLution-LR-S155 laser microprobe equipped with a GeoLas Pro 193 nm Ar F excimer laser | State Key Laboratory of Ore Deposit Geochemistry, Institute of Geochemistry, Chinese Academy of Sciences (IGCAS), Guiyang | Line scans were used for trace element analyzed signals, time-drift correction, and quantitative calibration for trace element analysis were performed using the Excel-based software ICPMSData Cal (Liu et al., 2008). Concentration and detection limit calculations were conducted using the protocol of Longerich et al. (1996). |  | 14.012663 |  |  |  | 94.959659 |  | 0.092427 |  |  |  | 0.069338 | [9 empty] | 1560.734319 | [7 empty] | 27.560906 |  |  |  | 2092.560889 | [9 empty] | 16191.9 |  | 4.174867 |  |  |  | 136.457254 | [7 empty] | 0.082675 | [13 empty] | 12.798249 |  | 0.160786 | [13 empty] | 12.583579 | [17 empty] | 237.548909 |  |  |  | 15.186721 | [5 empty] | 0.795329 | [11 empty] | 1.920422 | [20 empty] | 2023 | Sun, B., Lv, X., Wang, S., Ulrich, T., Dai, Z., Ruan, B. (2023). Evolution of an ancient VMS ore-forming system recorded by pyrite and sphalerite mineral texture, trace elements, and sulfur isotope: A case study from the Huangtupo Cu-Zn (-Au) deposit, Eastern Tianshan, NW China. Ore Geology Reviews, 158, 105475. |  | CHN | Xinjiang
| Huangtupo Cu-Zn (-Au) deposit |  | Seafloor hydrothermal | Volcanic-hosted massive sulfide (VMS) | VMS Cu-Zn-Au | Cu, Zn | Au | Cu, Zn, Au | Sun et al., 2023 |  | Sp2 |  | drill core |  |  |  |  | ore material | drill core | drill core | mineral separate | [5 empty] | mineralisation | massive sulfide, stockwork, disseminated |  |  | pyrite, sphalerite | preore stage (SI), early ore stage (SII), main ore stage-1 (SIII-1), main ore stage-2 (SIII-2), late ore stage (SIV) | disseminations, veinlets, masses | brecciated, porous, oscillatory-zoned, inclusion-rich, subhedral to euhedral |  |  |  | chalcopyrite, galena, tetrahedrite, pyrrhotite, bornite, magnetite, hematite, quartz, muscovite, barite, chlorite, carbonate, rutile, apatite |  | LA-ICPMS, MC-ICPMS | ASI RESOLution-LR-S155 laser microprobe equipped with a GeoLas Pro 193 nm Ar F excimer laser | State Key Laboratory of Ore Deposit Geochemistry, Institute of Geochemistry, Chinese Academy of Sciences (IGCAS), Guiyang | Line scans were used for trace element analyzed signals, time-drift correction, and quantitative calibration for trace element analysis were performed using the Excel-based software ICPMSData Cal (Liu et al., 2008). Concentration and detection limit calculations were conducted using the protocol of Longerich et al. (1996). |  | 2.471563 |  |  |  | 2.204584 |  | 0.008299 |  |  |  | 0 | [9 empty] | 1473.783052 | [7 empty] | 2.27334 |  |  |  | 5851.087221 | [9 empty] | 2483.72661 |  | 131.85258 |  |  |  | 2.443933 | [7 empty] | 17.741736 | [13 empty] | 433.622175 |  | 0.074955 | [13 empty] | 2.156035 | [17 empty] | 0.435155 |  |  |  | 85.065119 | [5 empty] | 4.039171 | [11 empty] | 1.678592 | [20 empty] | 2023 | Sun, B., Lv, X., Wang, S., Ulrich, T., Dai, Z., Ruan, B. (2023). Evolution of an ancient VMS ore-forming system recorded by pyrite and sphalerite mineral texture, trace elements, and sulfur isotope: A case study from the Huangtupo Cu-Zn (-Au) deposit, Eastern Tianshan, NW China. Ore Geology Reviews, 158, 105475. |  | CHN | Xinjiang
| Huangtupo Cu-Zn (-Au) deposit |  | Seafloor hydrothermal | Volcanic-hosted massive sulfide (VMS) | VMS Cu-Zn-Au | Cu, Zn | Au | Cu, Zn, Au | Sun et al., 2023 |  | Sp3 |  | drill core |  |  |  |  | ore material | drill core | drill core | mineral separate | [5 empty] | mineralisation | massive sulfide, stockwork, disseminated |  |  | pyrite, sphalerite | preore stage (SI), early ore stage (SII), main ore stage-1 (SIII-1), main ore stage-2 (SIII-2), late ore stage (SIV) | disseminations, veinlets, masses | brecciated, porous, oscillatory-zoned, inclusion-rich, subhedral to euhedral |  |  |  | chalcopyrite, galena, tetrahedrite, pyrrhotite, bornite, magnetite, hematite, quartz, muscovite, barite, chlorite, carbonate, rutile, apatite |  | LA-ICPMS, MC-ICPMS | ASI RESOLution-LR-S155 laser microprobe equipped with a GeoLas Pro 193 nm Ar F excimer laser | State Key Laboratory of Ore Deposit Geochemistry, Institute of Geochemistry, Chinese Academy of Sciences (IGCAS), Guiyang | Line scans were used for trace element analyzed signals, time-drift correction, and quantitative calibration for trace element analysis were performed using the Excel-based software ICPMSData Cal (Liu et al., 2008). Concentration and detection limit calculations were conducted using the protocol of Longerich et al. (1996). |  | 13.160974 |  |  |  | 0 |  | 0.022886 |  |  |  | 0.040402 | [9 empty] | 1154.274917 | [7 empty] | 1.784854 |  |  |  | 861.041204 | [9 empty] | 5735.843292 |  | 0.484058 |  |  |  | 0.038392 | [7 empty] | 1.875192 | [13 empty] | 296.50882 |  | 0.013339 | [13 empty] | 10.155211 | [17 empty] | 0.177691 |  |  |  | 17.294831 | [5 empty] | 1.154905 | [11 empty] | 1.414754 | [20 empty] | 2023 | Sun, B., Lv, X., Wang, S., Ulrich, T., Dai, Z., Ruan, B. (2023). Evolution of an ancient VMS ore-forming system recorded by pyrite and sphalerite mineral texture, trace elements, and sulfur isotope: A case study from the Huangtupo Cu-Zn (-Au) deposit, Eastern Tianshan, NW China. Ore Geology Reviews, 158, 105475. |  | CHN | Xinjiang
| Huangtupo Cu-Zn (-Au) deposit |  | Seafloor hydrothermal | Volcanic-hosted massive sulfide (VMS) | VMS Cu-Zn-Au | Cu, Zn | Au | Cu, Zn, Au | Sun et al., 2023 |  | MASS-1 |  | drill core |  |  |  |  | ore material | drill core | drill core | mineral separate | [5 empty] | mineralisation | massive sulfide, stockwork, disseminated |  |  | pyrite, sphalerite | preore stage (SI), early ore stage (SII), main ore stage-1 (SIII-1), main ore stage-2 (SIII-2), late ore stage (SIV) | disseminations, veinlets, masses | brecciated, porous, oscillatory-zoned, inclusion-rich, subhedral to euhedral |  |  |  | chalcopyrite, galena, tetrahedrite, pyrrhotite, bornite, magnetite, hematite, quartz, muscovite, barite, chlorite, carbonate, rutile, apatite |  | LA-ICPMS, MC-ICPMS | ASI RESOLution-LR-S155 laser microprobe equipped with a GeoLas Pro 193 nm Ar F excimer laser | State Key Laboratory of Ore Deposit Geochemistry, Institute of Geochemistry, Chinese Academy of Sciences (IGCAS), Guiyang | Line scans were used for trace element analyzed signals, time-drift correction, and quantitative calibration for trace element analysis were performed using the Excel-based software ICPMSData Cal (Liu et al., 2008). Concentration and detection limit calculations were conducted using the protocol of Longerich et al. (1996). |  | 67 |  |  |  | 65 |  | 47 | [7 empty] | 66 | [5 empty] | 70 | [5 empty] | 67 |  | 37 |  |  |  | 134000 | [9 empty] | 15.6 |  | 50 |  |  |  | 50 | [7 empty] | 50 | [13 empty] | 260 | [9 empty] | 160 | [23 empty] | 55 |  |  |  | 53 | [5 empty] | 55 | [19 empty] | 63 | [7 empty] | 210000 |  |  |  |  | 2023 | Sun, B., Lv, X., Wang, S., Ulrich, T., Dai, Z., Ruan, B. (2023). Evolution of an ancient VMS ore-forming system recorded by pyrite and sphalerite mineral texture, trace elements, and sulfur isotope: A case study from the Huangtupo Cu-Zn (-Au) deposit, Eastern Tianshan, NW China. Ore Geology Reviews, 158, 105475. |  | CHN | Xinjiang
| Huangtupo Cu-Zn (-Au) deposit |  | Seafloor hydrothermal | Volcanic-hosted massive sulfide (VMS) | VMS Cu-Zn-Au | Cu, Zn | Au | Cu, Zn, Au | Sun et al., 2023 |  | NIST-610 |  | drill core |  |  |  |  | ore material | drill core | drill core | mineral separate | [5 empty] | mineralisation | massive sulfide, stockwork, disseminated |  |  | pyrite, sphalerite | preore stage (SI), early ore stage (SII), main ore stage-1 (SIII-1), main ore stage-2 (SIII-2), late ore stage (SIV) | disseminations, veinlets, masses | brecciated, porous, oscillatory-zoned, inclusion-rich, subhedral to euhedral |  |  |  | chalcopyrite, galena, tetrahedrite, pyrrhotite, bornite, magnetite, hematite, quartz, muscovite, barite, chlorite, carbonate, rutile, apatite |  | LA-ICPMS, MC-ICPMS | ASI RESOLution-LR-S155 laser microprobe equipped with a GeoLas Pro 193 nm Ar F excimer laser | State Key Laboratory of Ore Deposit Geochemistry, Institute of Geochemistry, Chinese Academy of Sciences (IGCAS), Guiyang | Line scans were used for trace element analyzed signals, time-drift correction, and quantitative calibration for trace element analysis were performed using the Excel-based software ICPMSData Cal (Liu et al., 2008). Concentration and detection limit calculations were conducted using the protocol of Longerich et al. (1996). |  | 239 |  |  |  | 317 |  | 23 | [7 empty] | 358 | [5 empty] | 259 | [5 empty] | 405 |  | 405 |  |  |  | 430 | [9 empty] | 458 |  | 438 |  |  |  | 426 | [7 empty] | 441 | [13 empty] | 485 | [9 empty] | 458.7 | [5 empty] | 426 | [17 empty] | 369 |  |  |  | 109 |  | 327250 |  |  |  | 396 | [13 empty] | 61 | [5 empty] | 442 | [7 empty] | 456 |  |  |  |  | 2023 | Sun, B., Lv, X., Wang, S., Ulrich, T., Dai, Z., Ruan, B. (2023). Evolution of an ancient VMS ore-forming system recorded by pyrite and sphalerite mineral texture, trace elements, and sulfur isotope: A case study from the Huangtupo Cu-Zn (-Au) deposit, Eastern Tianshan, NW China. Ore Geology Reviews, 158, 105475. |  | CHN | Xinjiang