## Sheet1
Uploaded | deposit_name | deposit_local_id | deposit_environment | deposit_group | deposit_type | primary_commodities | secondary_commodities | all_commodities | deposit_source | sample_uid | sample_name | sample_local_id | feature_type | feature_name | feature_uid | top_depth_m | bottom_depth_m | sample_deposit_relation | sample_type | sampling_method | material_class | material_class_comments | province | strat_unit_name | strat_unit_uid | strat_grouping | earth_material_group | earth_material_qualifier | earth_material | metamorphic_grade | mineral | paragenetic_stage | mode_of_occurrence | texture | color | alteration | sample_description | associated_minerals | sample_preparation | analytical_method | instrument_type_model | laboratory_location/if reported | operating_conditions/if reported | standards_used/if reported | ag_ppm | ag_detection_limit | al_ppm | al_detection_limit | as_ppm | as_detection_limit | au_ppm | au_detection_limit | b_ppm | b_detection_limit | ba_ppm | ba_detection_limit | be_ppm | be_detection_limit | bi_ppm | bi_detection_limit | br_ppm | br_detection_limit | ca_ppm | ca_detection_limit | cd_ppm | cd_detection_limit | ce_ppm | ce_detection_limit | cl_ppm | cl_detection_limit | co_ppm | co_detection_limit | cr_ppm | cr_detection_limit | cs_ppm | cs_detection_limit | cu_ppm | cu_detection_limit | dy_ppm | dy_detection_limit | er_ppm | er_detection_limit | eu_ppm | eu_detection_limit | f_ppm | f_detection_limit | fe_ppm | fe_detection_limit | ga_ppm | ga_detection_limit | gd_ppm | gd_detection_limit | ge_ppm | ge_detection_limit | hf_ppm | hf_detection_limit | hg_ppm | hg_detection_limit | ho_ppm | ho_detection_limit | in_ppm | in_detection_limit | ir_ppm | ir_detection_limit | k_ppm | k_detection_limit | la_ppm | la_detection_limit | li_ppm | li_detection_limit | lu_ppm | lu_detection_limit | mg_ppm | mg_detection_limit | mn_ppm | mn_detection_limit | mo_ppm | mo_detection_limit | na_ppm | na_detection_limit | nb_ppm | nb_detection_limit | nd_ppm | nd_detection_limit | ni_ppm | ni_detection_limit | os_ppm | os_detection_limit | p_ppm | p_detection_limit | pb_ppm | pb_detection_limit | pd_ppm | pd_detection_limit | pr_ppm | pr_detection_limit | pt_ppm | pt_detection_limit | rb_ppm | rb_detection_limit | re_ppm | re_detection_limit | rh_ppm | rh_detection_limit | ru_ppm | ru_detection_limit | s_ppm | s_detection_limit | sb_ppm | sb_detection_limit | sc_ppm | sc_detection_limit | se_ppm | se_detection_limit | si_ppm | si_detection_limit | sm_ppm | sm_detection_limit | sn_ppm | sn_detection_limit | sr_ppm | sr_detection_limit | ta_ppm | ta_detection_limit | tb_ppm | tb_detection_limit | te_ppm | te_detection_limit | th_ppm | th_detection_limit | ti_ppm | ti_detection_limit | tl_ppm | tl_detection_limit | tm_ppm | tm_detection_limit | u_ppm | u_detection_limit | v_ppm | v_detection_limit | w_ppm | w_detection_limit | y_ppm | y_detection_limit | yb_ppm | yb_detection_limit | zn_ppm | zn_detection_limit | zr_ppm | zr_detection_limit | analysis_datetime | publication_date | sample_source | submitter | country | state | deposit_longitude_wgs84 | deposit_latitude_wgs84 | sample_longitude_wgs84 | sample_latitude_wgs84 | sample_easting | sample_northing | sample_utm_zone | sample_location_description | location_source | location_accuracy | comments | last_update
| ABM deposit | ABM | Seafloor hydrothermal | Volcanic-hosted massive sulfide (VMS) | bimodal-felsic replacement-style VMS | Zn, Cu, Pb | Au, Ag | Zn, Cu, Pb, Au, Ag, Co, Se, Bi, Hg, As, Sb, Ba | van Olden et al., 2020; Denisová and Piercey, 2022; Manor et al., 2022a |  | K15-290 |  | drill core |  |  |  |  | ore material | drill core | drill core | mineral separate | [5 empty] | mineralisation |  |  |  | pyrite, chalcopyrite, sphalerite, magnetite, pyrrhotite, galena, tennantite, tetrahedrite, freibergite | [6 empty] | white mica, chlorite, quartz, biotite, carbonates, epidote, amphibole | polished thin sections | EMPA, LA-ICPMS | FEI MLA 650FEG instrument equipped with dual Bruker 5th generation XFlash SDD X-ray detectors; Geo Las 193 nm excimer laser (Coherent) coupled to a Thermo Finnigan ELEMENT XR ICP-MS | Micro Analysis Facility at MUN-CREAIT | accelerating voltage of 25 kV, a 2-nA beam current, focused to 1 µm, with elemental counting times between 5 and 30 s | Internal standards were measured periodically to demonstrate their reproducibility | [147 empty] | 2024 | Denisová and Piercey (2024), Mineralium Deposita, 59, 473–503 |  | CAN | Yukon
| ABM deposit | ABM | Seafloor hydrothermal | Volcanic-hosted massive sulfide (VMS) | bimodal-felsic replacement-style VMS | Zn, Cu, Pb | Au, Ag | Zn, Cu, Pb, Au, Ag, Co, Se, Bi, Hg, As, Sb, Ba | van Olden et al., 2020; Denisová and Piercey, 2022; Manor et al., 2022a |  | 78.92 |  | drill core |  |  |  |  | ore material | drill core | drill core | mineral separate | [5 empty] | mineralisation |  |  |  | pyrite, chalcopyrite, sphalerite, magnetite, pyrrhotite, galena, tennantite, tetrahedrite, freibergite | [6 empty] | white mica, chlorite, quartz, biotite, carbonates, epidote, amphibole | polished thin sections | EMPA, LA-ICPMS | FEI MLA 650FEG instrument equipped with dual Bruker 5th generation XFlash SDD X-ray detectors; Geo Las 193 nm excimer laser (Coherent) coupled to a Thermo Finnigan ELEMENT XR ICP-MS | Micro Analysis Facility at MUN-CREAIT | accelerating voltage of 25 kV, a 2-nA beam current, focused to 1 µm, with elemental counting times between 5 and 30 s | Internal standards were measured periodically to demonstrate their reproducibility | [8 empty] | 171 | [138 empty] | 2024 | Denisová and Piercey (2024), Mineralium Deposita, 59, 473–503 |  | CAN | Yukon
| ABM deposit | ABM | Seafloor hydrothermal | Volcanic-hosted massive sulfide (VMS) | bimodal-felsic replacement-style VMS | Zn, Cu, Pb | Au, Ag | Zn, Cu, Pb, Au, Ag, Co, Se, Bi, Hg, As, Sb, Ba | van Olden et al., 2020; Denisová and Piercey, 2022; Manor et al., 2022a |  | 79.0 |  | drill core |  |  |  |  | ore material | drill core | drill core | mineral separate | [5 empty] | mineralisation |  |  |  | pyrite, chalcopyrite, sphalerite, magnetite, pyrrhotite, galena, tennantite, tetrahedrite, freibergite | [6 empty] | white mica, chlorite, quartz, biotite, carbonates, epidote, amphibole | polished thin sections | EMPA, LA-ICPMS | FEI MLA 650FEG instrument equipped with dual Bruker 5th generation XFlash SDD X-ray detectors; Geo Las 193 nm excimer laser (Coherent) coupled to a Thermo Finnigan ELEMENT XR ICP-MS | Micro Analysis Facility at MUN-CREAIT | accelerating voltage of 25 kV, a 2-nA beam current, focused to 1 µm, with elemental counting times between 5 and 30 s | Internal standards were measured periodically to demonstrate their reproducibility | [8 empty] | 171.05 | [138 empty] | 2024 | Denisová and Piercey (2024), Mineralium Deposita, 59, 473–503 |  | CAN | Yukon
| ABM deposit | ABM | Seafloor hydrothermal | Volcanic-hosted massive sulfide (VMS) | bimodal-felsic replacement-style VMS | Zn, Cu, Pb | Au, Ag | Zn, Cu, Pb, Au, Ag, Co, Se, Bi, Hg, As, Sb, Ba | van Olden et al., 2020; Denisová and Piercey, 2022; Manor et al., 2022a |  | ABM |  | drill core |  |  |  |  | ore material | drill core | drill core | mineral separate | [5 empty] | mineralisation |  |  |  | pyrite, chalcopyrite, sphalerite, magnetite, pyrrhotite, galena, tennantite, tetrahedrite, freibergite | [6 empty] | white mica, chlorite, quartz, biotite, carbonates, epidote, amphibole | polished thin sections | EMPA, LA-ICPMS | FEI MLA 650FEG instrument equipped with dual Bruker 5th generation XFlash SDD X-ray detectors; Geo Las 193 nm excimer laser (Coherent) coupled to a Thermo Finnigan ELEMENT XR ICP-MS | Micro Analysis Facility at MUN-CREAIT | accelerating voltage of 25 kV, a 2-nA beam current, focused to 1 µm, with elemental counting times between 5 and 30 s | Internal standards were measured periodically to demonstrate their reproducibility | 0.009 |  |  |  | 0.208599 | [9 empty] | 0.094568 | [11 empty] | 0.024716 | [5 empty] | 0.032289 | [9 empty] | 45.708891 | [9 empty] | 0.03 | [27 empty] | 0.041233 | [5 empty] | 0.029659 | [15 empty] | 54.001444 |  | 0.007835 |  |  |  | 0.077252 | [33 empty] | 0.026693 |  |  |  |  | 2024 | Denisová and Piercey (2024), Mineralium Deposita, 59, 473–503 |  | CAN | Yukon
| ABM deposit | ABM | Seafloor hydrothermal | Volcanic-hosted massive sulfide (VMS) | bimodal-felsic replacement-style VMS | Zn, Cu, Pb | Au, Ag | Zn, Cu, Pb, Au, Ag, Co, Se, Bi, Hg, As, Sb, Ba | van Olden et al., 2020; Denisová and Piercey, 2022; Manor et al., 2022a |  | Assemblage 1 |  | drill core |  |  |  |  | ore material | drill core | drill core | mineral separate | [5 empty] | mineralisation |  |  |  | pyrite, chalcopyrite, sphalerite, magnetite, pyrrhotite, galena, tennantite, tetrahedrite, freibergite | [6 empty] | white mica, chlorite, quartz, biotite, carbonates, epidote, amphibole | polished thin sections | EMPA, LA-ICPMS | FEI MLA 650FEG instrument equipped with dual Bruker 5th generation XFlash SDD X-ray detectors; Geo Las 193 nm excimer laser (Coherent) coupled to a Thermo Finnigan ELEMENT XR ICP-MS | Micro Analysis Facility at MUN-CREAIT | accelerating voltage of 25 kV, a 2-nA beam current, focused to 1 µm, with elemental counting times between 5 and 30 s | Internal standards were measured periodically to demonstrate their reproducibility | [147 empty] | 2024 | Denisová and Piercey (2024), Mineralium Deposita, 59, 473–503 |  | CAN | Yukon
| ABM deposit | ABM | Seafloor hydrothermal | Volcanic-hosted massive sulfide (VMS) | bimodal-felsic replacement-style VMS | Zn, Cu, Pb | Au, Ag | Zn, Cu, Pb, Au, Ag, Co, Se, Bi, Hg, As, Sb, Ba | van Olden et al., 2020; Denisová and Piercey, 2022; Manor et al., 2022a |  | ESM Table 2: EPMA results |  | drill core |  |  |  |  | ore material | drill core | drill core | mineral separate | [5 empty] | mineralisation |  |  |  | pyrite, chalcopyrite, sphalerite, magnetite, pyrrhotite, galena, tennantite, tetrahedrite, freibergite | [6 empty] | white mica, chlorite, quartz, biotite, carbonates, epidote, amphibole | polished thin sections | EMPA, LA-ICPMS | FEI MLA 650FEG instrument equipped with dual Bruker 5th generation XFlash SDD X-ray detectors; Geo Las 193 nm excimer laser (Coherent) coupled to a Thermo Finnigan ELEMENT XR ICP-MS | Micro Analysis Facility at MUN-CREAIT | accelerating voltage of 25 kV, a 2-nA beam current, focused to 1 µm, with elemental counting times between 5 and 30 s | Internal standards were measured periodically to demonstrate their reproducibility | [147 empty] | 2024 | Denisová and Piercey (2024), Mineralium Deposita, 59, 473–503 |  | CAN | Yukon
| ABM deposit | ABM | Seafloor hydrothermal | Volcanic-hosted massive sulfide (VMS) | bimodal-felsic replacement-style VMS | Zn, Cu, Pb | Au, Ag | Zn, Cu, Pb, Au, Ag, Co, Se, Bi, Hg, As, Sb, Ba | van Olden et al., 2020; Denisová and Piercey, 2022; Manor et al., 2022a |  | KKT |  | drill core |  |  |  |  | ore material | drill core | drill core | mineral separate | [5 empty] | mineralisation |  |  |  | pyrite, chalcopyrite, sphalerite, magnetite, pyrrhotite, galena, tennantite, tetrahedrite, freibergite | [6 empty] | white mica, chlorite, quartz, biotite, carbonates, epidote, amphibole | polished thin sections | EMPA, LA-ICPMS | FEI MLA 650FEG instrument equipped with dual Bruker 5th generation XFlash SDD X-ray detectors; Geo Las 193 nm excimer laser (Coherent) coupled to a Thermo Finnigan ELEMENT XR ICP-MS | Micro Analysis Facility at MUN-CREAIT | accelerating voltage of 25 kV, a 2-nA beam current, focused to 1 µm, with elemental counting times between 5 and 30 s | Internal standards were measured periodically to demonstrate their reproducibility | 0.004 |  |  |  | 0.048009 | [9 empty] | 0.132953 | [11 empty] | 0.048009 | [5 empty] | 0.019595 | [9 empty] | 46.152941 | [37 empty] | 0.005033 | [5 empty] | 0.012737 | [15 empty] | 53.682458 |  | 0.007026 |  |  |  | 0.320899 | [33 empty] | 0.036251 |  |  |  |  | 2024 | Denisová and Piercey (2024), Mineralium Deposita, 59, 473–503 |  | CAN | Yukon
| ABM deposit | ABM | Seafloor hydrothermal | Volcanic-hosted massive sulfide (VMS) | bimodal-felsic replacement-style VMS | Zn, Cu, Pb | Au, Ag | Zn, Cu, Pb, Au, Ag, Co, Se, Bi, Hg, As, Sb, Ba | van Olden et al., 2020; Denisová and Piercey, 2022; Manor et al., 2022a |  | Zone |  | drill core |  |  |  |  | ore material | drill core | drill core | mineral separate | [5 empty] | mineralisation |  |  |  | pyrite, chalcopyrite, sphalerite, magnetite, pyrrhotite, galena, tennantite, tetrahedrite, freibergite | [6 empty] | white mica, chlorite, quartz, biotite, carbonates, epidote, amphibole | polished thin sections | EMPA, LA-ICPMS | FEI MLA 650FEG instrument equipped with dual Bruker 5th generation XFlash SDD X-ray detectors; Geo Las 193 nm excimer laser (Coherent) coupled to a Thermo Finnigan ELEMENT XR ICP-MS | Micro Analysis Facility at MUN-CREAIT | accelerating voltage of 25 kV, a 2-nA beam current, focused to 1 µm, with elemental counting times between 5 and 30 s | Internal standards were measured periodically to demonstrate their reproducibility | [147 empty] | 2024 | Denisová and Piercey (2024), Mineralium Deposita, 59, 473–503 |  | CAN | Yukon
| ABM deposit | ABM | Seafloor hydrothermal | Volcanic-hosted massive sulfide (VMS) | bimodal-felsic replacement-style VMS | Zn, Cu, Pb | Au, Ag | Zn, Cu, Pb, Au, Ag, Co, Se, Bi, Hg, As, Sb, Ba | van Olden et al., 2020; Denisová and Piercey, 2022; Manor et al., 2022a |  | Assemblage |  | drill core |  |  |  |  | ore material | drill core | drill core | mineral separate | [5 empty] | mineralisation |  |  |  | pyrite, chalcopyrite, sphalerite, magnetite, pyrrhotite, galena, tennantite, tetrahedrite, freibergite | [6 empty] | white mica, chlorite, quartz, biotite, carbonates, epidote, amphibole | polished thin sections | EMPA, LA-ICPMS | FEI MLA 650FEG instrument equipped with dual Bruker 5th generation XFlash SDD X-ray detectors; Geo Las 193 nm excimer laser (Coherent) coupled to a Thermo Finnigan ELEMENT XR ICP-MS | Micro Analysis Facility at MUN-CREAIT | accelerating voltage of 25 kV, a 2-nA beam current, focused to 1 µm, with elemental counting times between 5 and 30 s | Internal standards were measured periodically to demonstrate their reproducibility | [147 empty] | 2024 | Denisová and Piercey (2024), Mineralium Deposita, 59, 473–503 |  | CAN | Yukon
| ABM deposit | ABM | Seafloor hydrothermal | Volcanic-hosted massive sulfide (VMS) | bimodal-felsic replacement-style VMS | Zn, Cu, Pb | Au, Ag | Zn, Cu, Pb, Au, Ag, Co, Se, Bi, Hg, As, Sb, Ba | van Olden et al., 2020; Denisová and Piercey, 2022; Manor et al., 2022a |  | S wt% |  | drill core |  |  |  |  | ore material | drill core | drill core | mineral separate | [5 empty] | mineralisation |  |  |  | pyrite, chalcopyrite, sphalerite, magnetite, pyrrhotite, galena, tennantite, tetrahedrite, freibergite | [6 empty] | white mica, chlorite, quartz, biotite, carbonates, epidote, amphibole | polished thin sections | EMPA, LA-ICPMS | FEI MLA 650FEG instrument equipped with dual Bruker 5th generation XFlash SDD X-ray detectors; Geo Las 193 nm excimer laser (Coherent) coupled to a Thermo Finnigan ELEMENT XR ICP-MS | Micro Analysis Facility at MUN-CREAIT | accelerating voltage of 25 kV, a 2-nA beam current, focused to 1 µm, with elemental counting times between 5 and 30 s | Internal standards were measured periodically to demonstrate their reproducibility | [8 empty] | 33.630666 | [138 empty] | 2024 | Denisová and Piercey (2024), Mineralium Deposita, 59, 473–503 |  | CAN | Yukon
| ABM deposit | ABM | Seafloor hydrothermal | Volcanic-hosted massive sulfide (VMS) | bimodal-felsic replacement-style VMS | Zn, Cu, Pb | Au, Ag | Zn, Cu, Pb, Au, Ag, Co, Se, Bi, Hg, As, Sb, Ba | van Olden et al., 2020; Denisová and Piercey, 2022; Manor et al., 2022a |  | Fe wt% |  | drill core |  |  |  |  | ore material | drill core | drill core | mineral separate | [5 empty] | mineralisation |  |  |  | pyrite, chalcopyrite, sphalerite, magnetite, pyrrhotite, galena, tennantite, tetrahedrite, freibergite | [6 empty] | white mica, chlorite, quartz, biotite, carbonates, epidote, amphibole | polished thin sections | EMPA, LA-ICPMS | FEI MLA 650FEG instrument equipped with dual Bruker 5th generation XFlash SDD X-ray detectors; Geo Las 193 nm excimer laser (Coherent) coupled to a Thermo Finnigan ELEMENT XR ICP-MS | Micro Analysis Facility at MUN-CREAIT | accelerating voltage of 25 kV, a 2-nA beam current, focused to 1 µm, with elemental counting times between 5 and 30 s | Internal standards were measured periodically to demonstrate their reproducibility | [8 empty] | 9.005782 | [138 empty] | 2024 | Denisová and Piercey (2024), Mineralium Deposita, 59, 473–503 |  | CAN | Yukon
| ABM deposit | ABM | Seafloor hydrothermal | Volcanic-hosted massive sulfide (VMS) | bimodal-felsic replacement-style VMS | Zn, Cu, Pb | Au, Ag | Zn, Cu, Pb, Au, Ag, Co, Se, Bi, Hg, As, Sb, Ba | van Olden et al., 2020; Denisová and Piercey, 2022; Manor et al., 2022a |  | Zn wt% |  | drill core |  |  |  |  | ore material | drill core | drill core | mineral separate | [5 empty] | mineralisation |  |  |  | pyrite, chalcopyrite, sphalerite, magnetite, pyrrhotite, galena, tennantite, tetrahedrite, freibergite | [6 empty] | white mica, chlorite, quartz, biotite, carbonates, epidote, amphibole | polished thin sections | EMPA, LA-ICPMS | FEI MLA 650FEG instrument equipped with dual Bruker 5th generation XFlash SDD X-ray detectors; Geo Las 193 nm excimer laser (Coherent) coupled to a Thermo Finnigan ELEMENT XR ICP-MS | Micro Analysis Facility at MUN-CREAIT | accelerating voltage of 25 kV, a 2-nA beam current, focused to 1 µm, with elemental counting times between 5 and 30 s | Internal standards were measured periodically to demonstrate their reproducibility | [8 empty] | 57.037629 | [138 empty] | 2024 | Denisová and Piercey (2024), Mineralium Deposita, 59, 473–503 |  | CAN | Yukon
| ABM deposit | ABM | Seafloor hydrothermal | Volcanic-hosted massive sulfide (VMS) | bimodal-felsic replacement-style VMS | Zn, Cu, Pb | Au, Ag | Zn, Cu, Pb, Au, Ag, Co, Se, Bi, Hg, As, Sb, Ba | van Olden et al., 2020; Denisová and Piercey, 2022; Manor et al., 2022a |  | Cd wt% |  | drill core |  |  |  |  | ore material | drill core | drill core | mineral separate | [5 empty] | mineralisation |  |  |  | pyrite, chalcopyrite, sphalerite, magnetite, pyrrhotite, galena, tennantite, tetrahedrite, freibergite | [6 empty] | white mica, chlorite, quartz, biotite, carbonates, epidote, amphibole | polished thin sections | EMPA, LA-ICPMS | FEI MLA 650FEG instrument equipped with dual Bruker 5th generation XFlash SDD X-ray detectors; Geo Las 193 nm excimer laser (Coherent) coupled to a Thermo Finnigan ELEMENT XR ICP-MS | Micro Analysis Facility at MUN-CREAIT | accelerating voltage of 25 kV, a 2-nA beam current, focused to 1 µm, with elemental counting times between 5 and 30 s | Internal standards were measured periodically to demonstrate their reproducibility | [8 empty] | 0.325924 | [138 empty] | 2024 | Denisová and Piercey (2024), Mineralium Deposita, 59, 473–503 |  | CAN | Yukon
| ABM deposit | ABM | Seafloor hydrothermal | Volcanic-hosted massive sulfide (VMS) | bimodal-felsic replacement-style VMS | Zn, Cu, Pb | Au, Ag | Zn, Cu, Pb, Au, Ag, Co, Se, Bi, Hg, As, Sb, Ba | van Olden et al., 2020; Denisová and Piercey, 2022; Manor et al., 2022a |  | Mn wt % |  | drill core |  |  |  |  | ore material | drill core | drill core | mineral separate | [5 empty] | mineralisation |  |  |  | pyrite, chalcopyrite, sphalerite, magnetite, pyrrhotite, galena, tennantite, tetrahedrite, freibergite | [6 empty] | white mica, chlorite, quartz, biotite, carbonates, epidote, amphibole | polished thin sections | EMPA, LA-ICPMS | FEI MLA 650FEG instrument equipped with dual Bruker 5th generation XFlash SDD X-ray detectors; Geo Las 193 nm excimer laser (Coherent) coupled to a Thermo Finnigan ELEMENT XR ICP-MS | Micro Analysis Facility at MUN-CREAIT | accelerating voltage of 25 kV, a 2-nA beam current, focused to 1 µm, with elemental counting times between 5 and 30 s | Internal standards were measured periodically to demonstrate their reproducibility | [147 empty] | 2024 | Denisová and Piercey (2024), Mineralium Deposita, 59, 473–503 |  | CAN | Yukon
| ABM deposit | ABM | Seafloor hydrothermal | Volcanic-hosted massive sulfide (VMS) | bimodal-felsic replacement-style VMS | Zn, Cu, Pb | Au, Ag | Zn, Cu, Pb, Au, Ag, Co, Se, Bi, Hg, As, Sb, Ba | van Olden et al., 2020; Denisová and Piercey, 2022; Manor et al., 2022a |  | Hg wt% |  | drill core |  |  |  |  | ore material | drill core | drill core | mineral separate | [5 empty] | mineralisation |  |  |  | pyrite, chalcopyrite, sphalerite, magnetite, pyrrhotite, galena, tennantite, tetrahedrite, freibergite | [6 empty] | white mica, chlorite, quartz, biotite, carbonates, epidote, amphibole | polished thin sections | EMPA, LA-ICPMS | FEI MLA 650FEG instrument equipped with dual Bruker 5th generation XFlash SDD X-ray detectors; Geo Las 193 nm excimer laser (Coherent) coupled to a Thermo Finnigan ELEMENT XR ICP-MS | Micro Analysis Facility at MUN-CREAIT | accelerating voltage of 25 kV, a 2-nA beam current, focused to 1 µm, with elemental counting times between 5 and 30 s | Internal standards were measured periodically to demonstrate their reproducibility | [147 empty] | 2024 | Denisová and Piercey (2024), Mineralium Deposita, 59, 473–503 |  | CAN | Yukon
| ABM deposit | ABM | Seafloor hydrothermal | Volcanic-hosted massive sulfide (VMS) | bimodal-felsic replacement-style VMS | Zn, Cu, Pb | Au, Ag | Zn, Cu, Pb, Au, Ag, Co, Se, Bi, Hg, As, Sb, Ba | van Olden et al., 2020; Denisová and Piercey, 2022; Manor et al., 2022a |  | S_apfu |  | drill core |  |  |  |  | ore material | drill core | drill core | mineral separate | [5 empty] | mineralisation |  |  |  | pyrite, chalcopyrite, sphalerite, magnetite, pyrrhotite, galena, tennantite, tetrahedrite, freibergite | [6 empty] | white mica, chlorite, quartz, biotite, carbonates, epidote, amphibole | polished thin sections | EMPA, LA-ICPMS | FEI MLA 650FEG instrument equipped with dual Bruker 5th generation XFlash SDD X-ray detectors; Geo Las 193 nm excimer laser (Coherent) coupled to a Thermo Finnigan ELEMENT XR ICP-MS | Micro Analysis Facility at MUN-CREAIT | accelerating voltage of 25 kV, a 2-nA beam current, focused to 1 µm, with elemental counting times between 5 and 30 s | Internal standards were measured periodically to demonstrate their reproducibility | [8 empty] | 1 | [138 empty] | 2024 | Denisová and Piercey (2024), Mineralium Deposita, 59, 473–503 |  | CAN | Yukon
| ABM deposit | ABM | Seafloor hydrothermal | Volcanic-hosted massive sulfide (VMS) | bimodal-felsic replacement-style VMS | Zn, Cu, Pb | Au, Ag | Zn, Cu, Pb, Au, Ag, Co, Se, Bi, Hg, As, Sb, Ba | van Olden et al., 2020; Denisová and Piercey, 2022; Manor et al., 2022a |  | Fe_apfu |  | drill core |  |  |  |  | ore material | drill core | drill core | mineral separate | [5 empty] | mineralisation |  |  |  | pyrite, chalcopyrite, sphalerite, magnetite, pyrrhotite, galena, tennantite, tetrahedrite, freibergite | [6 empty] | white mica, chlorite, quartz, biotite, carbonates, epidote, amphibole | polished thin sections | EMPA, LA-ICPMS | FEI MLA 650FEG instrument equipped with dual Bruker 5th generation XFlash SDD X-ray detectors; Geo Las 193 nm excimer laser (Coherent) coupled to a Thermo Finnigan ELEMENT XR ICP-MS | Micro Analysis Facility at MUN-CREAIT | accelerating voltage of 25 kV, a 2-nA beam current, focused to 1 µm, with elemental counting times between 5 and 30 s | Internal standards were measured periodically to demonstrate their reproducibility | [8 empty] | 0.153727 | [138 empty] | 2024 | Denisová and Piercey (2024), Mineralium Deposita, 59, 473–503 |  | CAN | Yukon
| ABM deposit | ABM | Seafloor hydrothermal | Volcanic-hosted massive sulfide (VMS) | bimodal-felsic replacement-style VMS | Zn, Cu, Pb | Au, Ag | Zn, Cu, Pb, Au, Ag, Co, Se, Bi, Hg, As, Sb, Ba | van Olden et al., 2020; Denisová and Piercey, 2022; Manor et al., 2022a |  | Zn_apfu |  | drill core |  |  |  |  | ore material | drill core | drill core | mineral separate | [5 empty] | mineralisation |  |  |  | pyrite, chalcopyrite, sphalerite, magnetite, pyrrhotite, galena, tennantite, tetrahedrite, freibergite | [6 empty] | white mica, chlorite, quartz, biotite, carbonates, epidote, amphibole | polished thin sections | EMPA, LA-ICPMS | FEI MLA 650FEG instrument equipped with dual Bruker 5th generation XFlash SDD X-ray detectors; Geo Las 193 nm excimer laser (Coherent) coupled to a Thermo Finnigan ELEMENT XR ICP-MS | Micro Analysis Facility at MUN-CREAIT | accelerating voltage of 25 kV, a 2-nA beam current, focused to 1 µm, with elemental counting times between 5 and 30 s | Internal standards were measured periodically to demonstrate their reproducibility | [8 empty] | 0.831658 | [138 empty] | 2024 | Denisová and Piercey (2024), Mineralium Deposita, 59, 473–503 |  | CAN | Yukon
| ABM deposit | ABM | Seafloor hydrothermal | Volcanic-hosted massive sulfide (VMS) | bimodal-felsic replacement-style VMS | Zn, Cu, Pb | Au, Ag | Zn, Cu, Pb, Au, Ag, Co, Se, Bi, Hg, As, Sb, Ba | van Olden et al., 2020; Denisová and Piercey, 2022; Manor et al., 2022a |  | Mn_apfu |  | drill core |  |  |  |  | ore material | drill core | drill core | mineral separate | [5 empty] | mineralisation |  |  |  | pyrite, chalcopyrite, sphalerite, magnetite, pyrrhotite, galena, tennantite, tetrahedrite, freibergite | [6 empty] | white mica, chlorite, quartz, biotite, carbonates, epidote, amphibole | polished thin sections | EMPA, LA-ICPMS | FEI MLA 650FEG instrument equipped with dual Bruker 5th generation XFlash SDD X-ray detectors; Geo Las 193 nm excimer laser (Coherent) coupled to a Thermo Finnigan ELEMENT XR ICP-MS | Micro Analysis Facility at MUN-CREAIT | accelerating voltage of 25 kV, a 2-nA beam current, focused to 1 µm, with elemental counting times between 5 and 30 s | Internal standards were measured periodically to demonstrate their reproducibility | [147 empty] | 2024 | Denisová and Piercey (2024), Mineralium Deposita, 59, 473–503 |  | CAN | Yukon
| ABM deposit | ABM | Seafloor hydrothermal | Volcanic-hosted massive sulfide (VMS) | bimodal-felsic replacement-style VMS | Zn, Cu, Pb | Au, Ag | Zn, Cu, Pb, Au, Ag, Co, Se, Bi, Hg, As, Sb, Ba | van Olden et al., 2020; Denisová and Piercey, 2022; Manor et al., 2022a |  | Cd_apfu |  | drill core |  |  |  |  | ore material | drill core | drill core | mineral separate | [5 empty] | mineralisation |  |  |  | pyrite, chalcopyrite, sphalerite, magnetite, pyrrhotite, galena, tennantite, tetrahedrite, freibergite | [6 empty] | white mica, chlorite, quartz, biotite, carbonates, epidote, amphibole | polished thin sections | EMPA, LA-ICPMS | FEI MLA 650FEG instrument equipped with dual Bruker 5th generation XFlash SDD X-ray detectors; Geo Las 193 nm excimer laser (Coherent) coupled to a Thermo Finnigan ELEMENT XR ICP-MS | Micro Analysis Facility at MUN-CREAIT | accelerating voltage of 25 kV, a 2-nA beam current, focused to 1 µm, with elemental counting times between 5 and 30 s | Internal standards were measured periodically to demonstrate their reproducibility | [8 empty] | 0.002764 | [138 empty] | 2024 | Denisová and Piercey (2024), Mineralium Deposita, 59, 473–503 |  | CAN | Yukon
| ABM deposit | ABM | Seafloor hydrothermal | Volcanic-hosted massive sulfide (VMS) | bimodal-felsic replacement-style VMS | Zn, Cu, Pb | Au, Ag | Zn, Cu, Pb, Au, Ag, Co, Se, Bi, Hg, As, Sb, Ba | van Olden et al., 2020; Denisová and Piercey, 2022; Manor et al., 2022a |  | Hg_apfu |  | drill core |  |  |  |  | ore material | drill core | drill core | mineral separate | [5 empty] | mineralisation |  |  |  | pyrite, chalcopyrite, sphalerite, magnetite, pyrrhotite, galena, tennantite, tetrahedrite, freibergite | [6 empty] | white mica, chlorite, quartz, biotite, carbonates, epidote, amphibole | polished thin sections | EMPA, LA-ICPMS | FEI MLA 650FEG instrument equipped with dual Bruker 5th generation XFlash SDD X-ray detectors; Geo Las 193 nm excimer laser (Coherent) coupled to a Thermo Finnigan ELEMENT XR ICP-MS | Micro Analysis Facility at MUN-CREAIT | accelerating voltage of 25 kV, a 2-nA beam current, focused to 1 µm, with elemental counting times between 5 and 30 s | Internal standards were measured periodically to demonstrate their reproducibility | [147 empty] | 2024 | Denisová and Piercey (2024), Mineralium Deposita, 59, 473–503 |  | CAN | Yukon
| ABM deposit | ABM | Seafloor hydrothermal | Volcanic-hosted massive sulfide (VMS) | bimodal-felsic replacement-style VMS | Zn, Cu, Pb | Au, Ag | Zn, Cu, Pb, Au, Ag, Co, Se, Bi, Hg, As, Sb, Ba | van Olden et al., 2020; Denisová and Piercey, 2022; Manor et al., 2022a |  | T [°C]* |  | drill core |  |  |  |  | ore material | drill core | drill core | mineral separate | [5 empty] | mineralisation |  |  |  | pyrite, chalcopyrite, sphalerite, magnetite, pyrrhotite, galena, tennantite, tetrahedrite, freibergite | [6 empty] | white mica, chlorite, quartz, biotite, carbonates, epidote, amphibole | polished thin sections | EMPA, LA-ICPMS | FEI MLA 650FEG instrument equipped with dual Bruker 5th generation XFlash SDD X-ray detectors; Geo Las 193 nm excimer laser (Coherent) coupled to a Thermo Finnigan ELEMENT XR ICP-MS | Micro Analysis Facility at MUN-CREAIT | accelerating voltage of 25 kV, a 2-nA beam current, focused to 1 µm, with elemental counting times between 5 and 30 s | Internal standards were measured periodically to demonstrate their reproducibility | [8 empty] | 348.609185 | [138 empty] | 2024 | Denisová and Piercey (2024), Mineralium Deposita, 59, 473–503 |  | CAN | Yukon
| ABM deposit | ABM | Seafloor hydrothermal | Volcanic-hosted massive sulfide (VMS) | bimodal-felsic replacement-style VMS | Zn, Cu, Pb | Au, Ag | Zn, Cu, Pb, Au, Ag, Co, Se, Bi, Hg, As, Sb, Ba | van Olden et al., 2020; Denisová and Piercey, 2022; Manor et al., 2022a |  | *Calculated according to Keith et al (2014) |  | drill core |  |  |  |  | ore material | drill core | drill core | mineral separate | [5 empty] | mineralisation |  |  |  | pyrite, chalcopyrite, sphalerite, magnetite, pyrrhotite, galena, tennantite, tetrahedrite, freibergite | [6 empty] | white mica, chlorite, quartz, biotite, carbonates, epidote, amphibole | polished thin sections | EMPA, LA-ICPMS | FEI MLA 650FEG instrument equipped with dual Bruker 5th generation XFlash SDD X-ray detectors; Geo Las 193 nm excimer laser (Coherent) coupled to a Thermo Finnigan ELEMENT XR ICP-MS | Micro Analysis Facility at MUN-CREAIT | accelerating voltage of 25 kV, a 2-nA beam current, focused to 1 µm, with elemental counting times between 5 and 30 s | Internal standards were measured periodically to demonstrate their reproducibility | [147 empty] | 2024 | Denisová and Piercey (2024), Mineralium Deposita, 59, 473–503 |  | CAN | Yukon
| ABM deposit | ABM | Seafloor hydrothermal | Volcanic-hosted massive sulfide (VMS) | bimodal-felsic replacement-style VMS | Zn, Cu, Pb | Au, Ag | Zn, Cu, Pb, Au, Ag, Co, Se, Bi, Hg, As, Sb, Ba | van Olden et al., 2020; Denisová and Piercey, 2022; Manor et al., 2022a |  | Bi-rich galena |  | drill core |  |  |  |  | ore material | drill core | drill core | mineral separate | [5 empty] | mineralisation |  |  |  | pyrite, chalcopyrite, sphalerite, magnetite, pyrrhotite, galena, tennantite, tetrahedrite, freibergite | [6 empty] | white mica, chlorite, quartz, biotite, carbonates, epidote, amphibole | polished thin sections | EMPA, LA-ICPMS | FEI MLA 650FEG instrument equipped with dual Bruker 5th generation XFlash SDD X-ray detectors; Geo Las 193 nm excimer laser (Coherent) coupled to a Thermo Finnigan ELEMENT XR ICP-MS | Micro Analysis Facility at MUN-CREAIT | accelerating voltage of 25 kV, a 2-nA beam current, focused to 1 µm, with elemental counting times between 5 and 30 s | Internal standards were measured periodically to demonstrate their reproducibility | 0.361911 | [13 empty] | 9.514106 | [27 empty] | 2.626644 | [43 empty] | 72.267672 | [15 empty] | 9.385359 | [5 empty] | 5.767262 | [38 empty] | 2024 | Denisová and Piercey (2024), Mineralium Deposita, 59, 473–503 |  | CAN | Yukon
| ABM deposit | ABM | Seafloor hydrothermal | Volcanic-hosted massive sulfide (VMS) | bimodal-felsic replacement-style VMS | Zn, Cu, Pb | Au, Ag | Zn, Cu, Pb, Au, Ag, Co, Se, Bi, Hg, As, Sb, Ba | van Olden et al., 2020; Denisová and Piercey, 2022; Manor et al., 2022a |  | native Bi |  | drill core |  |  |  |  | ore material | drill core | drill core | mineral separate | [5 empty] | mineralisation |  |  |  | pyrite, chalcopyrite, sphalerite, magnetite, pyrrhotite, galena, tennantite, tetrahedrite, freibergite | [6 empty] | white mica, chlorite, quartz, biotite, carbonates, epidote, amphibole | polished thin sections | EMPA, LA-ICPMS | FEI MLA 650FEG instrument equipped with dual Bruker 5th generation XFlash SDD X-ray detectors; Geo Las 193 nm excimer laser (Coherent) coupled to a Thermo Finnigan ELEMENT XR ICP-MS | Micro Analysis Facility at MUN-CREAIT | accelerating voltage of 25 kV, a 2-nA beam current, focused to 1 µm, with elemental counting times between 5 and 30 s | Internal standards were measured periodically to demonstrate their reproducibility | [14 empty] | 97.844103 | [17 empty] | 0.195322 | [9 empty] | 0.440354 | [43 empty] | 0.202848 | [15 empty] | 0.179403 |  | 1.232378 | [37 empty] | 2.167287 |  |  |  |  | 2024 | Denisová and Piercey (2024), Mineralium Deposita, 59, 473–503 |  | CAN | Yukon
| ABM deposit | ABM | Seafloor hydrothermal | Volcanic-hosted massive sulfide (VMS) | bimodal-felsic replacement-style VMS | Zn, Cu, Pb | Au, Ag | Zn, Cu, Pb, Au, Ag, Co, Se, Bi, Hg, As, Sb, Ba | van Olden et al., 2020; Denisová and Piercey, 2022; Manor et al., 2022a |  | bismuthinite |  | drill core |  |  |  |  | ore material | drill core | drill core | mineral separate | [5 empty] | mineralisation |  |  |  | pyrite, chalcopyrite, sphalerite, magnetite, pyrrhotite, galena, tennantite, tetrahedrite, freibergite | [6 empty] | white mica, chlorite, quartz, biotite, carbonates, epidote, amphibole | polished thin sections | EMPA, LA-ICPMS | FEI MLA 650FEG instrument equipped with dual Bruker 5th generation XFlash SDD X-ray detectors; Geo Las 193 nm excimer laser (Coherent) coupled to a Thermo Finnigan ELEMENT XR ICP-MS | Micro Analysis Facility at MUN-CREAIT | accelerating voltage of 25 kV, a 2-nA beam current, focused to 1 µm, with elemental counting times between 5 and 30 s | Internal standards were measured periodically to demonstrate their reproducibility | [14 empty] | 78.359502 | [17 empty] | 0.282478 | [9 empty] | 2.110843 | [43 empty] | 0.762303 | [15 empty] | 17.279508 | [44 empty] | 2024 | Denisová and Piercey (2024), Mineralium Deposita, 59, 473–503 |  | CAN | Yukon
| ABM deposit | ABM | Seafloor hydrothermal | Volcanic-hosted massive sulfide (VMS) | bimodal-felsic replacement-style VMS | Zn, Cu, Pb | Au, Ag | Zn, Cu, Pb, Au, Ag, Co, Se, Bi, Hg, As, Sb, Ba | van Olden et al., 2020; Denisová and Piercey, 2022; Manor et al., 2022a |  | py-C |  | drill core |  |  |  |  | ore material | drill core | drill core | mineral separate | [5 empty] | mineralisation |  |  |  | pyrite, chalcopyrite, sphalerite, magnetite, pyrrhotite, galena, tennantite, tetrahedrite, freibergite | [6 empty] | white mica, chlorite, quartz, biotite, carbonates, epidote, amphibole | polished thin sections | EMPA, LA-ICPMS | FEI MLA 650FEG instrument equipped with dual Bruker 5th generation XFlash SDD X-ray detectors; Geo Las 193 nm excimer laser (Coherent) coupled to a Thermo Finnigan ELEMENT XR ICP-MS | Micro Analysis Facility at MUN-CREAIT | accelerating voltage of 25 kV, a 2-nA beam current, focused to 1 µm, with elemental counting times between 5 and 30 s | Internal standards were measured periodically to demonstrate their reproducibility | 9.787289 |  |  |  | 337.4143 |  | 0.160245 | [7 empty] | 0.587745 | [5 empty] | 180.582316 | [5 empty] | 302.04918 | [5 empty] | 96.209573 | [11 empty] | 3.713607 |  |  |  | 1.191743 |  |  |  | 1.616653 | [17 empty] | 8.604178 | [9 empty] | 6.669417 | [5 empty] | 44.37299 | [17 empty] | 4.288628 |  |  |  | 87.107961 | [5 empty] | 0.218758 | [13 empty] | 0.876138 | [13 empty] | 56695.91 |  |  |  |  | 2024 | Denisová and Piercey (2024), Mineralium Deposita, 59, 473–503 |  | CAN | Yukon
| ABM deposit | ABM | Seafloor hydrothermal | Volcanic-hosted massive sulfide (VMS) | bimodal-felsic replacement-style VMS | Zn, Cu, Pb | Au, Ag | Zn, Cu, Pb, Au, Ag, Co, Se, Bi, Hg, As, Sb, Ba | van Olden et al., 2020; Denisová and Piercey, 2022; Manor et al., 2022a |  | py-R |  | drill core |  |  |  |  | ore material | drill core | drill core | mineral separate | [5 empty] | mineralisation |  |  |  | pyrite, chalcopyrite, sphalerite, magnetite, pyrrhotite, galena, tennantite, tetrahedrite, freibergite | [6 empty] | white mica, chlorite, quartz, biotite, carbonates, epidote, amphibole | polished thin sections | EMPA, LA-ICPMS | FEI MLA 650FEG instrument equipped with dual Bruker 5th generation XFlash SDD X-ray detectors; Geo Las 193 nm excimer laser (Coherent) coupled to a Thermo Finnigan ELEMENT XR ICP-MS | Micro Analysis Facility at MUN-CREAIT | accelerating voltage of 25 kV, a 2-nA beam current, focused to 1 µm, with elemental counting times between 5 and 30 s | Internal standards were measured periodically to demonstrate their reproducibility | 0.12277 |  |  |  | 259.745348 |  | 0.040863 | [7 empty] | 0.118799 | [5 empty] | 1.049026 | [5 empty] | 77.096469 | [5 empty] | 32.936611 | [11 empty] | 0.698158 |  |  |  | 1.175782 | [21 empty] | 3.388796 | [9 empty] | 4.22841 | [5 empty] | 8.938907 | [17 empty] | 0.191339 |  |  |  | 23.974668 | [5 empty] | 0.254042 | [13 empty] | 0.035647 | [13 empty] | 25.994152 |  |  |  |  | 2024 | Denisová and Piercey (2024), Mineralium Deposita, 59, 473–503 |  | CAN | Yukon
| ABM deposit | ABM | Seafloor hydrothermal | Volcanic-hosted massive sulfide (VMS) | bimodal-felsic replacement-style VMS | Zn, Cu, Pb | Au, Ag | Zn, Cu, Pb, Au, Ag, Co, Se, Bi, Hg, As, Sb, Ba | van Olden et al., 2020; Denisová and Piercey, 2022; Manor et al., 2022a |  | py |  | drill core |  |  |  |  | ore material | drill core | drill core | mineral separate | [5 empty] | mineralisation |  |  |  | pyrite, chalcopyrite, sphalerite, magnetite, pyrrhotite, galena, tennantite, tetrahedrite, freibergite | [6 empty] | white mica, chlorite, quartz, biotite, carbonates, epidote, amphibole | polished thin sections | EMPA, LA-ICPMS | FEI MLA 650FEG instrument equipped with dual Bruker 5th generation XFlash SDD X-ray detectors; Geo Las 193 nm excimer laser (Coherent) coupled to a Thermo Finnigan ELEMENT XR ICP-MS | Micro Analysis Facility at MUN-CREAIT | accelerating voltage of 25 kV, a 2-nA beam current, focused to 1 µm, with elemental counting times between 5 and 30 s | Internal standards were measured periodically to demonstrate their reproducibility | 3.897745 |  |  |  | 356.513222 |  | 0.192295 | [7 empty] | 0.650271 | [5 empty] | 8.092486 | [5 empty] | 1.394073 | [5 empty] | 16.901682 | [11 empty] | 0.430778 |  |  |  | 1.159821 |  |  |  | 0.112286 | [17 empty] | 15.598077 | [9 empty] | 13.605611 | [5 empty] | 136.977492 | [17 empty] | 3.694818 |  |  |  | 5.674005 | [5 empty] | 0.232871 | [13 empty] | 0.93197 | [13 empty] | 51.374269 |  |  |  |  | 2024 | Denisová and Piercey (2024), Mineralium Deposita, 59, 473–503 |  | CAN | Yukon
| ABM deposit | ABM | Seafloor hydrothermal | Volcanic-hosted massive sulfide (VMS) | bimodal-felsic replacement-style VMS | Zn, Cu, Pb | Au, Ag | Zn, Cu, Pb, Au, Ag, Co, Se, Bi, Hg, As, Sb, Ba | van Olden et al., 2020; Denisová and Piercey, 2022; Manor et al., 2022a |  | aspy |  | drill core |  |  |  |  | ore material | drill core | drill core | mineral separate | [5 empty] | mineralisation |  |  |  | pyrite, chalcopyrite, sphalerite, magnetite, pyrrhotite, galena, tennantite, tetrahedrite, freibergite | [6 empty] | white mica, chlorite, quartz, biotite, carbonates, epidote, amphibole | polished thin sections | EMPA, LA-ICPMS | FEI MLA 650FEG instrument equipped with dual Bruker 5th generation XFlash SDD X-ray detectors; Geo Las 193 nm excimer laser (Coherent) coupled to a Thermo Finnigan ELEMENT XR ICP-MS | Micro Analysis Facility at MUN-CREAIT | accelerating voltage of 25 kV, a 2-nA beam current, focused to 1 µm, with elemental counting times between 5 and 30 s | Internal standards were measured periodically to demonstrate their reproducibility | 121.053306 |  |  |  | 433545.5 |  | 17.146267 | [7 empty] | 66.902876 | [5 empty] | 1.168915 | [5 empty] | 105.189155 | [5 empty] | 92.742561 | [11 empty] | 0.297089 |  |  |  | 0.872526 |  |  |  | 0.284907 |  |  |  | 0.320005 | [13 empty] | 1970.789425 | [9 empty] | 76.164741 | [5 empty] | 81028.94 | [17 empty] | 11018.47 |  |  |  | 495.476478 | [5 empty] | 6.209905 | [13 empty] | 11.381206 | [13 empty] | 30.497076 |  |  |  |  | 2024 | Denisová and Piercey (2024), Mineralium Deposita, 59, 473–503 |  | CAN | Yukon
| ABM deposit | ABM | Seafloor hydrothermal | Volcanic-hosted massive sulfide (VMS) | bimodal-felsic replacement-style VMS | Zn, Cu, Pb | Au, Ag | Zn, Cu, Pb, Au, Ag, Co, Se, Bi, Hg, As, Sb, Ba | van Olden et al., 2020; Denisová and Piercey, 2022; Manor et al., 2022a |  | po |  | drill core |  |  |  |  | ore material | drill core | drill core | mineral separate | [5 empty] | mineralisation |  |  |  | pyrite, chalcopyrite, sphalerite, magnetite, pyrrhotite, galena, tennantite, tetrahedrite, freibergite | [6 empty] | white mica, chlorite, quartz, biotite, carbonates, epidote, amphibole | polished thin sections | EMPA, LA-ICPMS | FEI MLA 650FEG instrument equipped with dual Bruker 5th generation XFlash SDD X-ray detectors; Geo Las 193 nm excimer laser (Coherent) coupled to a Thermo Finnigan ELEMENT XR ICP-MS | Micro Analysis Facility at MUN-CREAIT | accelerating voltage of 25 kV, a 2-nA beam current, focused to 1 µm, with elemental counting times between 5 and 30 s | Internal standards were measured periodically to demonstrate their reproducibility | 1.668237 |  |  |  | 9.358472 |  | 0.614422 | [7 empty] | 0.939707 | [5 empty] | 5.002647 | [5 empty] | 39.537554 | [5 empty] | 34699.49 | [11 empty] | 13.16752 |  |  |  | 1.153353 |  |  |  | 0.195344 | [17 empty] | 1.153391 | [9 empty] | 58.250763 | [5 empty] | 3.486727 | [17 empty] | 0.121835 |  |  |  | 623.388342 | [5 empty] | 0.176865 | [13 empty] | 0.0111 | [13 empty] | 4382.816955 |  |  |  |  | 2024 | Denisová and Piercey (2024), Mineralium Deposita, 59, 473–503 |  | CAN | Yukon
| ABM deposit | ABM | Seafloor hydrothermal | Volcanic-hosted massive sulfide (VMS) | bimodal-felsic replacement-style VMS | Zn, Cu, Pb | Au, Ag | Zn, Cu, Pb, Au, Ag, Co, Se, Bi, Hg, As, Sb, Ba | van Olden et al., 2020; Denisová and Piercey, 2022; Manor et al., 2022a |  | cpy |  | drill core |  |  |  |  | ore material | drill core | drill core | mineral separate | [5 empty] | mineralisation |  |  |  | pyrite, chalcopyrite, sphalerite, magnetite, pyrrhotite, galena, tennantite, tetrahedrite, freibergite | [6 empty] | white mica, chlorite, quartz, biotite, carbonates, epidote, amphibole | polished thin sections | EMPA, LA-ICPMS | FEI MLA 650FEG instrument equipped with dual Bruker 5th generation XFlash SDD X-ray detectors; Geo Las 193 nm excimer laser (Coherent) coupled to a Thermo Finnigan ELEMENT XR ICP-MS | Micro Analysis Facility at MUN-CREAIT | accelerating voltage of 25 kV, a 2-nA beam current, focused to 1 µm, with elemental counting times between 5 and 30 s | Internal standards were measured periodically to demonstrate their reproducibility | 369.483047 |  |  |  | 0.438181 |  | 0.122885 | [7 empty] | 0.646481 | [5 empty] | 5.943396 | [5 empty] | 16.68208 | [15 empty] | 317013.6 |  | 0.256389 |  |  |  | 0.893617 |  |  |  | 0.185362 |  |  |  | 0.559966 | [13 empty] | 1.401435 | [9 empty] | 43.140966 | [5 empty] | 3.285276 | [17 empty] | 4.104685 |  |  |  | 606.851625 | [5 empty] | 34.683377 | [13 empty] | 0.190705 | [13 empty] | 1741.659379 |  |  |  |  | 2024 | Denisová and Piercey (2024), Mineralium Deposita, 59, 473–503 |  | CAN | Yukon
| ABM deposit | ABM | Seafloor hydrothermal | Volcanic-hosted massive sulfide (VMS) | bimodal-felsic replacement-style VMS | Zn, Cu, Pb | Au, Ag | Zn, Cu, Pb, Au, Ag, Co, Se, Bi, Hg, As, Sb, Ba | van Olden et al., 2020; Denisová and Piercey, 2022; Manor et al., 2022a |  | gal |  | drill core |  |  |  |  | ore material | drill core | drill core | mineral separate | [5 empty] | mineralisation |  |  |  | pyrite, chalcopyrite, sphalerite, magnetite, pyrrhotite, galena, tennantite, tetrahedrite, freibergite | [6 empty] | white mica, chlorite, quartz, biotite, carbonates, epidote, amphibole | polished thin sections | EMPA, LA-ICPMS | FEI MLA 650FEG instrument equipped with dual Bruker 5th generation XFlash SDD X-ray detectors; Geo Las 193 nm excimer laser (Coherent) coupled to a Thermo Finnigan ELEMENT XR ICP-MS | Micro Analysis Facility at MUN-CREAIT | accelerating voltage of 25 kV, a 2-nA beam current, focused to 1 µm, with elemental counting times between 5 and 30 s | Internal standards were measured periodically to demonstrate their reproducibility | 4936.540212 |  |  |  | 141.935623 |  | 0.009133 | [7 empty] | 7412.258493 | [5 empty] | 8.661088 | [5 empty] | 1.743747 | [5 empty] | 48.179139 | [9 empty] | 144.136096 |  | 8.812403 |  |  |  | 0.421405 | [7 empty] | 0.54975 | [13 empty] | 7.527068 | [9 empty] | 14.485983 | [23 empty] | 89.952913 |  |  |  | 59028.73 | [5 empty] | 4.858525 | [7 empty] | 0.515816 | [5 empty] | 103.088032 | [13 empty] | 466.933236 |  |  |  |  | 2024 | Denisová and Piercey (2024), Mineralium Deposita, 59, 473–503 |  | CAN | Yukon
| ABM deposit | ABM | Seafloor hydrothermal | Volcanic-hosted massive sulfide (VMS) | bimodal-felsic replacement-style VMS | Zn, Cu, Pb | Au, Ag | Zn, Cu, Pb, Au, Ag, Co, Se, Bi, Hg, As, Sb, Ba | van Olden et al., 2020; Denisová and Piercey, 2022; Manor et al., 2022a |  | sph |  | drill core |  |  |  |  | ore material | drill core | drill core | mineral separate | [5 empty] | mineralisation |  |  |  | pyrite, chalcopyrite, sphalerite, magnetite, pyrrhotite, galena, tennantite, tetrahedrite, freibergite | [6 empty] | white mica, chlorite, quartz, biotite, carbonates, epidote, amphibole | polished thin sections | EMPA, LA-ICPMS | FEI MLA 650FEG instrument equipped with dual Bruker 5th generation XFlash SDD X-ray detectors; Geo Las 193 nm excimer laser (Coherent) coupled to a Thermo Finnigan ELEMENT XR ICP-MS | Micro Analysis Facility at MUN-CREAIT | accelerating voltage of 25 kV, a 2-nA beam current, focused to 1 µm, with elemental counting times between 5 and 30 s | Internal standards were measured periodically to demonstrate their reproducibility | 1.800455 |  |  |  | 0.139142 |  | 0.089962 | [7 empty] | 1.246142 | [5 empty] | 1484.775503 | [5 empty] | 9.878148 | [5 empty] | 214.831739 | [9 empty] | 34915.33 |  | 0.075162 |  |  |  | 0.173154 |  |  |  | 2.752775 |  |  |  | 0.432027 | [13 empty] | 499.102778 | [9 empty] | 3.424201 | [5 empty] | 67.508864 | [17 empty] | 0.256518 |  |  |  | 154.774629 | [5 empty] | 0.100631 | [13 empty] | 0.0145 | [18 empty] | 2024 | Denisová and Piercey (2024), Mineralium Deposita, 59, 473–503 |  | CAN | Yukon