## Sheet1
Uploaded | deposit_name | deposit_local_id | deposit_environment | deposit_group | deposit_type | primary_commodities | secondary_commodities | all_commodities | deposit_source | sample_uid | sample_name | sample_local_id | feature_type | feature_name | feature_uid | top_depth_m | bottom_depth_m | sample_deposit_relation | sample_type | sampling_method | material_class | material_class_comments | province | strat_unit_name | strat_unit_uid | strat_grouping | earth_material_group | earth_material_qualifier | earth_material | metamorphic_grade | mineral | paragenetic_stage | mode_of_occurrence | texture | color | alteration | sample_description | associated_minerals | sample_preparation | analytical_method | instrument_type_model | laboratory_location/if reported | operating_conditions/if reported | standards_used/if reported | ag_ppm | ag_detection_limit | al_ppm | al_detection_limit | as_ppm | as_detection_limit | au_ppm | au_detection_limit | b_ppm | b_detection_limit | ba_ppm | ba_detection_limit | be_ppm | be_detection_limit | bi_ppm | bi_detection_limit | br_ppm | br_detection_limit | ca_ppm | ca_detection_limit | cd_ppm | cd_detection_limit | ce_ppm | ce_detection_limit | cl_ppm | cl_detection_limit | co_ppm | co_detection_limit | cr_ppm | cr_detection_limit | cs_ppm | cs_detection_limit | cu_ppm | cu_detection_limit | dy_ppm | dy_detection_limit | er_ppm | er_detection_limit | eu_ppm | eu_detection_limit | f_ppm | f_detection_limit | fe_ppm | fe_detection_limit | ga_ppm | ga_detection_limit | gd_ppm | gd_detection_limit | ge_ppm | ge_detection_limit | hf_ppm | hf_detection_limit | hg_ppm | hg_detection_limit | ho_ppm | ho_detection_limit | in_ppm | in_detection_limit | ir_ppm | ir_detection_limit | k_ppm | k_detection_limit | la_ppm | la_detection_limit | li_ppm | li_detection_limit | lu_ppm | lu_detection_limit | mg_ppm | mg_detection_limit | mn_ppm | mn_detection_limit | mo_ppm | mo_detection_limit | na_ppm | na_detection_limit | nb_ppm | nb_detection_limit | nd_ppm | nd_detection_limit | ni_ppm | ni_detection_limit | os_ppm | os_detection_limit | p_ppm | p_detection_limit | pb_ppm | pb_detection_limit | pd_ppm | pd_detection_limit | pr_ppm | pr_detection_limit | pt_ppm | pt_detection_limit | rb_ppm | rb_detection_limit | re_ppm | re_detection_limit | rh_ppm | rh_detection_limit | ru_ppm | ru_detection_limit | s_ppm | s_detection_limit | sb_ppm | sb_detection_limit | sc_ppm | sc_detection_limit | se_ppm | se_detection_limit | si_ppm | si_detection_limit | sm_ppm | sm_detection_limit | sn_ppm | sn_detection_limit | sr_ppm | sr_detection_limit | ta_ppm | ta_detection_limit | tb_ppm | tb_detection_limit | te_ppm | te_detection_limit | th_ppm | th_detection_limit | ti_ppm | ti_detection_limit | tl_ppm | tl_detection_limit | tm_ppm | tm_detection_limit | u_ppm | u_detection_limit | v_ppm | v_detection_limit | w_ppm | w_detection_limit | y_ppm | y_detection_limit | yb_ppm | yb_detection_limit | zn_ppm | zn_detection_limit | zr_ppm | zr_detection_limit | analysis_datetime | publication_date | sample_source | submitter | country | state | deposit_longitude_wgs84 | deposit_latitude_wgs84 | sample_longitude_wgs84 | sample_latitude_wgs84 | sample_easting | sample_northing | sample_utm_zone | sample_location_description | location_source | location_accuracy | comments | last_update
| Fankou Zn-Pb deposit |  | Basin hydrothermal | Mississippi Valley-type (MVT) | MVT zinc-lead | Zn, Pb | Ga | Zn, Pb, Ga | Wu et al., 2024 |  | 200-4-1-1-4 |  | underground mine |  |  |  |  | ore material | polished section | grab | mineral separate | [5 empty] | mineralisation |  |  |  | sphalerite | [6 empty] | pyrite, galena, chalcopyrite, dolomite, calcite, arsenopyrite, freibergite, pyrargyrite, argentite, goethite, ferrohydrite, anglesite, zincosite | Samples were polished into thin sections and polished mounts for petrographic identification | EMPA, LA-ICPMS | JEOL JXA-i SP100 electron probe micro-analyzer equipped with four wavelength-dispersive spectrometers; NWR 193 nm Ar F Excimer laser-ablation system coupled to an iCAP RQ (ICPMS) | Laboratory of Marine Element and Isotope Facilities in Southern Marine Science and Engineering Guangdong Laboratory (Zhuhai, China); Guangzhou Tuoyan Analytical Technology Co., Ltd., Guangzhou, China | EPMA: accelerating voltage of 20 kV, a probe current of 20 nA, and a 5 μm beam. Peak counting time was 10 s for major elements (Zn, S, Fe), and 50 s for other minor elements (Cd, Ga, Ge, In, Au, and Ag). Background counting time was half of the peak counting time on the high- and low-energy background positions. Analytical results were reduced using the ZAF correction routines. LA-ICP-MS mapping: beam size of 15 μm, repetition rate of 10 Hz, depth of ablation around 5 μm. | sphalerite for S and Zn, marcasite for Fe, cadmium for Cd, gallium phosphide for Ga, germanium for Ge, indium phosphide for In, gold for Au, and silver for Ag | [6 empty] | 0.041 | [13 empty] | 0.142 | [21 empty] | 4.437 | [59 empty] | 33.323 | [39 empty] | 61.054 |  |  |  |  | 2024 | Wu, Y., Zheng, Y., Yu, P., Chen, X., Guo, L., Long, L., Hu, Z., Huang, Y., Chen, M., Lu, J., Ouyang, S., Chen, S. (2024). The world-class carbonate-hosted Fankou Zn-Pb deposit in China. Part III. Critical metal Ga is enriched in late stage and low temperature sphalerite. Ore Geology Reviews, 166, 105928. |  | CHN | Guangdong
| Fankou Zn-Pb deposit |  | Basin hydrothermal | Mississippi Valley-type (MVT) | MVT zinc-lead | Zn, Pb | Ga | Zn, Pb, Ga | Wu et al., 2024 |  | 200-4-1-1-5 |  | underground mine |  |  |  |  | ore material | polished section | grab | mineral separate | [5 empty] | mineralisation |  |  |  | sphalerite | [6 empty] | pyrite, galena, chalcopyrite, dolomite, calcite, arsenopyrite, freibergite, pyrargyrite, argentite, goethite, ferrohydrite, anglesite, zincosite | Samples were polished into thin sections and polished mounts for petrographic identification | EMPA, LA-ICPMS | JEOL JXA-i SP100 electron probe micro-analyzer equipped with four wavelength-dispersive spectrometers; NWR 193 nm Ar F Excimer laser-ablation system coupled to an iCAP RQ (ICPMS) | Laboratory of Marine Element and Isotope Facilities in Southern Marine Science and Engineering Guangdong Laboratory (Zhuhai, China); Guangzhou Tuoyan Analytical Technology Co., Ltd., Guangzhou, China | EPMA: accelerating voltage of 20 kV, a probe current of 20 nA, and a 5 μm beam. Peak counting time was 10 s for major elements (Zn, S, Fe), and 50 s for other minor elements (Cd, Ga, Ge, In, Au, and Ag). Background counting time was half of the peak counting time on the high- and low-energy background positions. Analytical results were reduced using the ZAF correction routines. LA-ICP-MS mapping: beam size of 15 μm, repetition rate of 10 Hz, depth of ablation around 5 μm. | sphalerite for S and Zn, marcasite for Fe, cadmium for Cd, gallium phosphide for Ga, germanium for Ge, indium phosphide for In, gold for Au, and silver for Ag | [20 empty] | 0.12 | [21 empty] | 4.422 | [59 empty] | 33.018 | [39 empty] | 61.398 |  |  |  |  | 2024 | Wu, Y., Zheng, Y., Yu, P., Chen, X., Guo, L., Long, L., Hu, Z., Huang, Y., Chen, M., Lu, J., Ouyang, S., Chen, S. (2024). The world-class carbonate-hosted Fankou Zn-Pb deposit in China. Part III. Critical metal Ga is enriched in late stage and low temperature sphalerite. Ore Geology Reviews, 166, 105928. |  | CHN | Guangdong
| Fankou Zn-Pb deposit |  | Basin hydrothermal | Mississippi Valley-type (MVT) | MVT zinc-lead | Zn, Pb | Ga | Zn, Pb, Ga | Wu et al., 2024 |  | 200-4-1-2-4 |  | underground mine |  |  |  |  | ore material | polished section | grab | mineral separate | [5 empty] | mineralisation |  |  |  | sphalerite | [6 empty] | pyrite, galena, chalcopyrite, dolomite, calcite, arsenopyrite, freibergite, pyrargyrite, argentite, goethite, ferrohydrite, anglesite, zincosite | Samples were polished into thin sections and polished mounts for petrographic identification | EMPA, LA-ICPMS | JEOL JXA-i SP100 electron probe micro-analyzer equipped with four wavelength-dispersive spectrometers; NWR 193 nm Ar F Excimer laser-ablation system coupled to an iCAP RQ (ICPMS) | Laboratory of Marine Element and Isotope Facilities in Southern Marine Science and Engineering Guangdong Laboratory (Zhuhai, China); Guangzhou Tuoyan Analytical Technology Co., Ltd., Guangzhou, China | EPMA: accelerating voltage of 20 kV, a probe current of 20 nA, and a 5 μm beam. Peak counting time was 10 s for major elements (Zn, S, Fe), and 50 s for other minor elements (Cd, Ga, Ge, In, Au, and Ag). Background counting time was half of the peak counting time on the high- and low-energy background positions. Analytical results were reduced using the ZAF correction routines. LA-ICP-MS mapping: beam size of 15 μm, repetition rate of 10 Hz, depth of ablation around 5 μm. | sphalerite for S and Zn, marcasite for Fe, cadmium for Cd, gallium phosphide for Ga, germanium for Ge, indium phosphide for In, gold for Au, and silver for Ag | [6 empty] | 0.012 | [13 empty] | 0.12 | [21 empty] | 4.894 | [59 empty] | 33.193 | [39 empty] | 60.935 |  |  |  |  | 2024 | Wu, Y., Zheng, Y., Yu, P., Chen, X., Guo, L., Long, L., Hu, Z., Huang, Y., Chen, M., Lu, J., Ouyang, S., Chen, S. (2024). The world-class carbonate-hosted Fankou Zn-Pb deposit in China. Part III. Critical metal Ga is enriched in late stage and low temperature sphalerite. Ore Geology Reviews, 166, 105928. |  | CHN | Guangdong
| Fankou Zn-Pb deposit |  | Basin hydrothermal | Mississippi Valley-type (MVT) | MVT zinc-lead | Zn, Pb | Ga | Zn, Pb, Ga | Wu et al., 2024 |  | 200-4-1-2-6 |  | underground mine |  |  |  |  | ore material | polished section | grab | mineral separate | [5 empty] | mineralisation |  |  |  | sphalerite | [6 empty] | pyrite, galena, chalcopyrite, dolomite, calcite, arsenopyrite, freibergite, pyrargyrite, argentite, goethite, ferrohydrite, anglesite, zincosite | Samples were polished into thin sections and polished mounts for petrographic identification | EMPA, LA-ICPMS | JEOL JXA-i SP100 electron probe micro-analyzer equipped with four wavelength-dispersive spectrometers; NWR 193 nm Ar F Excimer laser-ablation system coupled to an iCAP RQ (ICPMS) | Laboratory of Marine Element and Isotope Facilities in Southern Marine Science and Engineering Guangdong Laboratory (Zhuhai, China); Guangzhou Tuoyan Analytical Technology Co., Ltd., Guangzhou, China | EPMA: accelerating voltage of 20 kV, a probe current of 20 nA, and a 5 μm beam. Peak counting time was 10 s for major elements (Zn, S, Fe), and 50 s for other minor elements (Cd, Ga, Ge, In, Au, and Ag). Background counting time was half of the peak counting time on the high- and low-energy background positions. Analytical results were reduced using the ZAF correction routines. LA-ICP-MS mapping: beam size of 15 μm, repetition rate of 10 Hz, depth of ablation around 5 μm. | sphalerite for S and Zn, marcasite for Fe, cadmium for Cd, gallium phosphide for Ga, germanium for Ge, indium phosphide for In, gold for Au, and silver for Ag | [20 empty] | 0.133 | [21 empty] | 3.122 | [59 empty] | 33.007 | [39 empty] | 63.533 |  |  |  |  | 2024 | Wu, Y., Zheng, Y., Yu, P., Chen, X., Guo, L., Long, L., Hu, Z., Huang, Y., Chen, M., Lu, J., Ouyang, S., Chen, S. (2024). The world-class carbonate-hosted Fankou Zn-Pb deposit in China. Part III. Critical metal Ga is enriched in late stage and low temperature sphalerite. Ore Geology Reviews, 166, 105928. |  | CHN | Guangdong
| Fankou Zn-Pb deposit |  | Basin hydrothermal | Mississippi Valley-type (MVT) | MVT zinc-lead | Zn, Pb | Ga | Zn, Pb, Ga | Wu et al., 2024 |  | 240-124-1-1-1 |  | underground mine |  |  |  |  | ore material | polished section | grab | mineral separate | [5 empty] | mineralisation |  |  |  | sphalerite | [6 empty] | pyrite, galena, chalcopyrite, dolomite, calcite, arsenopyrite, freibergite, pyrargyrite, argentite, goethite, ferrohydrite, anglesite, zincosite | Samples were polished into thin sections and polished mounts for petrographic identification | EMPA, LA-ICPMS | JEOL JXA-i SP100 electron probe micro-analyzer equipped with four wavelength-dispersive spectrometers; NWR 193 nm Ar F Excimer laser-ablation system coupled to an iCAP RQ (ICPMS) | Laboratory of Marine Element and Isotope Facilities in Southern Marine Science and Engineering Guangdong Laboratory (Zhuhai, China); Guangzhou Tuoyan Analytical Technology Co., Ltd., Guangzhou, China | EPMA: accelerating voltage of 20 kV, a probe current of 20 nA, and a 5 μm beam. Peak counting time was 10 s for major elements (Zn, S, Fe), and 50 s for other minor elements (Cd, Ga, Ge, In, Au, and Ag). Background counting time was half of the peak counting time on the high- and low-energy background positions. Analytical results were reduced using the ZAF correction routines. LA-ICP-MS mapping: beam size of 15 μm, repetition rate of 10 Hz, depth of ablation around 5 μm. | sphalerite for S and Zn, marcasite for Fe, cadmium for Cd, gallium phosphide for Ga, germanium for Ge, indium phosphide for In, gold for Au, and silver for Ag | [20 empty] | 0.172 | [21 empty] | 3.481 | [59 empty] | 33.043 | [39 empty] | 62.226 |  |  |  |  | 2024 | Wu, Y., Zheng, Y., Yu, P., Chen, X., Guo, L., Long, L., Hu, Z., Huang, Y., Chen, M., Lu, J., Ouyang, S., Chen, S. (2024). The world-class carbonate-hosted Fankou Zn-Pb deposit in China. Part III. Critical metal Ga is enriched in late stage and low temperature sphalerite. Ore Geology Reviews, 166, 105928. |  | CHN | Guangdong
| Fankou Zn-Pb deposit |  | Basin hydrothermal | Mississippi Valley-type (MVT) | MVT zinc-lead | Zn, Pb | Ga | Zn, Pb, Ga | Wu et al., 2024 |  | 240-124-1-1-2 |  | underground mine |  |  |  |  | ore material | polished section | grab | mineral separate | [5 empty] | mineralisation |  |  |  | sphalerite | [6 empty] | pyrite, galena, chalcopyrite, dolomite, calcite, arsenopyrite, freibergite, pyrargyrite, argentite, goethite, ferrohydrite, anglesite, zincosite | Samples were polished into thin sections and polished mounts for petrographic identification | EMPA, LA-ICPMS | JEOL JXA-i SP100 electron probe micro-analyzer equipped with four wavelength-dispersive spectrometers; NWR 193 nm Ar F Excimer laser-ablation system coupled to an iCAP RQ (ICPMS) | Laboratory of Marine Element and Isotope Facilities in Southern Marine Science and Engineering Guangdong Laboratory (Zhuhai, China); Guangzhou Tuoyan Analytical Technology Co., Ltd., Guangzhou, China | EPMA: accelerating voltage of 20 kV, a probe current of 20 nA, and a 5 μm beam. Peak counting time was 10 s for major elements (Zn, S, Fe), and 50 s for other minor elements (Cd, Ga, Ge, In, Au, and Ag). Background counting time was half of the peak counting time on the high- and low-energy background positions. Analytical results were reduced using the ZAF correction routines. LA-ICP-MS mapping: beam size of 15 μm, repetition rate of 10 Hz, depth of ablation around 5 μm. | sphalerite for S and Zn, marcasite for Fe, cadmium for Cd, gallium phosphide for Ga, germanium for Ge, indium phosphide for In, gold for Au, and silver for Ag | [20 empty] | 0.128 | [21 empty] | 1.977 |  | 0.073 | [11 empty] | 0.011 | [45 empty] | 33.16 | [39 empty] | 63.985 |  |  |  |  | 2024 | Wu, Y., Zheng, Y., Yu, P., Chen, X., Guo, L., Long, L., Hu, Z., Huang, Y., Chen, M., Lu, J., Ouyang, S., Chen, S. (2024). The world-class carbonate-hosted Fankou Zn-Pb deposit in China. Part III. Critical metal Ga is enriched in late stage and low temperature sphalerite. Ore Geology Reviews, 166, 105928. |  | CHN | Guangdong
| Fankou Zn-Pb deposit |  | Basin hydrothermal | Mississippi Valley-type (MVT) | MVT zinc-lead | Zn, Pb | Ga | Zn, Pb, Ga | Wu et al., 2024 |  | 240-124-1-1-3 |  | underground mine |  |  |  |  | ore material | polished section | grab | mineral separate | [5 empty] | mineralisation |  |  |  | sphalerite | [6 empty] | pyrite, galena, chalcopyrite, dolomite, calcite, arsenopyrite, freibergite, pyrargyrite, argentite, goethite, ferrohydrite, anglesite, zincosite | Samples were polished into thin sections and polished mounts for petrographic identification | EMPA, LA-ICPMS | JEOL JXA-i SP100 electron probe micro-analyzer equipped with four wavelength-dispersive spectrometers; NWR 193 nm Ar F Excimer laser-ablation system coupled to an iCAP RQ (ICPMS) | Laboratory of Marine Element and Isotope Facilities in Southern Marine Science and Engineering Guangdong Laboratory (Zhuhai, China); Guangzhou Tuoyan Analytical Technology Co., Ltd., Guangzhou, China | EPMA: accelerating voltage of 20 kV, a probe current of 20 nA, and a 5 μm beam. Peak counting time was 10 s for major elements (Zn, S, Fe), and 50 s for other minor elements (Cd, Ga, Ge, In, Au, and Ag). Background counting time was half of the peak counting time on the high- and low-energy background positions. Analytical results were reduced using the ZAF correction routines. LA-ICP-MS mapping: beam size of 15 μm, repetition rate of 10 Hz, depth of ablation around 5 μm. | sphalerite for S and Zn, marcasite for Fe, cadmium for Cd, gallium phosphide for Ga, germanium for Ge, indium phosphide for In, gold for Au, and silver for Ag | [20 empty] | 0.164 | [21 empty] | 4.772 | [59 empty] | 33.123 | [39 empty] | 61.346 |  |  |  |  | 2024 | Wu, Y., Zheng, Y., Yu, P., Chen, X., Guo, L., Long, L., Hu, Z., Huang, Y., Chen, M., Lu, J., Ouyang, S., Chen, S. (2024). The world-class carbonate-hosted Fankou Zn-Pb deposit in China. Part III. Critical metal Ga is enriched in late stage and low temperature sphalerite. Ore Geology Reviews, 166, 105928. |  | CHN | Guangdong
| Fankou Zn-Pb deposit |  | Basin hydrothermal | Mississippi Valley-type (MVT) | MVT zinc-lead | Zn, Pb | Ga | Zn, Pb, Ga | Wu et al., 2024 |  | 240-124-1-1-4 |  | underground mine |  |  |  |  | ore material | polished section | grab | mineral separate | [5 empty] | mineralisation |  |  |  | sphalerite | [6 empty] | pyrite, galena, chalcopyrite, dolomite, calcite, arsenopyrite, freibergite, pyrargyrite, argentite, goethite, ferrohydrite, anglesite, zincosite | Samples were polished into thin sections and polished mounts for petrographic identification | EMPA, LA-ICPMS | JEOL JXA-i SP100 electron probe micro-analyzer equipped with four wavelength-dispersive spectrometers; NWR 193 nm Ar F Excimer laser-ablation system coupled to an iCAP RQ (ICPMS) | Laboratory of Marine Element and Isotope Facilities in Southern Marine Science and Engineering Guangdong Laboratory (Zhuhai, China); Guangzhou Tuoyan Analytical Technology Co., Ltd., Guangzhou, China | EPMA: accelerating voltage of 20 kV, a probe current of 20 nA, and a 5 μm beam. Peak counting time was 10 s for major elements (Zn, S, Fe), and 50 s for other minor elements (Cd, Ga, Ge, In, Au, and Ag). Background counting time was half of the peak counting time on the high- and low-energy background positions. Analytical results were reduced using the ZAF correction routines. LA-ICP-MS mapping: beam size of 15 μm, repetition rate of 10 Hz, depth of ablation around 5 μm. | sphalerite for S and Zn, marcasite for Fe, cadmium for Cd, gallium phosphide for Ga, germanium for Ge, indium phosphide for In, gold for Au, and silver for Ag | [6 empty] | 0.028 | [13 empty] | 0.134 | [21 empty] | 5.655 | [59 empty] | 33.015 | [39 empty] | 60.128 |  |  |  |  | 2024 | Wu, Y., Zheng, Y., Yu, P., Chen, X., Guo, L., Long, L., Hu, Z., Huang, Y., Chen, M., Lu, J., Ouyang, S., Chen, S. (2024). The world-class carbonate-hosted Fankou Zn-Pb deposit in China. Part III. Critical metal Ga is enriched in late stage and low temperature sphalerite. Ore Geology Reviews, 166, 105928. |  | CHN | Guangdong
| Fankou Zn-Pb deposit |  | Basin hydrothermal | Mississippi Valley-type (MVT) | MVT zinc-lead | Zn, Pb | Ga | Zn, Pb, Ga | Wu et al., 2024 |  | 240-124-1-1-6 |  | underground mine |  |  |  |  | ore material | polished section | grab | mineral separate | [5 empty] | mineralisation |  |  |  | sphalerite | [6 empty] | pyrite, galena, chalcopyrite, dolomite, calcite, arsenopyrite, freibergite, pyrargyrite, argentite, goethite, ferrohydrite, anglesite, zincosite | Samples were polished into thin sections and polished mounts for petrographic identification | EMPA, LA-ICPMS | JEOL JXA-i SP100 electron probe micro-analyzer equipped with four wavelength-dispersive spectrometers; NWR 193 nm Ar F Excimer laser-ablation system coupled to an iCAP RQ (ICPMS) | Laboratory of Marine Element and Isotope Facilities in Southern Marine Science and Engineering Guangdong Laboratory (Zhuhai, China); Guangzhou Tuoyan Analytical Technology Co., Ltd., Guangzhou, China | EPMA: accelerating voltage of 20 kV, a probe current of 20 nA, and a 5 μm beam. Peak counting time was 10 s for major elements (Zn, S, Fe), and 50 s for other minor elements (Cd, Ga, Ge, In, Au, and Ag). Background counting time was half of the peak counting time on the high- and low-energy background positions. Analytical results were reduced using the ZAF correction routines. LA-ICP-MS mapping: beam size of 15 μm, repetition rate of 10 Hz, depth of ablation around 5 μm. | sphalerite for S and Zn, marcasite for Fe, cadmium for Cd, gallium phosphide for Ga, germanium for Ge, indium phosphide for In, gold for Au, and silver for Ag | [20 empty] | 0.15 | [21 empty] | 5.307 | [13 empty] | 0.032 | [45 empty] | 33.117 | [39 empty] | 60.369 |  |  |  |  | 2024 | Wu, Y., Zheng, Y., Yu, P., Chen, X., Guo, L., Long, L., Hu, Z., Huang, Y., Chen, M., Lu, J., Ouyang, S., Chen, S. (2024). The world-class carbonate-hosted Fankou Zn-Pb deposit in China. Part III. Critical metal Ga is enriched in late stage and low temperature sphalerite. Ore Geology Reviews, 166, 105928. |  | CHN | Guangdong
| Fankou Zn-Pb deposit |  | Basin hydrothermal | Mississippi Valley-type (MVT) | MVT zinc-lead | Zn, Pb | Ga | Zn, Pb, Ga | Wu et al., 2024 |  | 240-124-1-1-7 |  | underground mine |  |  |  |  | ore material | polished section | grab | mineral separate | [5 empty] | mineralisation |  |  |  | sphalerite | [6 empty] | pyrite, galena, chalcopyrite, dolomite, calcite, arsenopyrite, freibergite, pyrargyrite, argentite, goethite, ferrohydrite, anglesite, zincosite | Samples were polished into thin sections and polished mounts for petrographic identification | EMPA, LA-ICPMS | JEOL JXA-i SP100 electron probe micro-analyzer equipped with four wavelength-dispersive spectrometers; NWR 193 nm Ar F Excimer laser-ablation system coupled to an iCAP RQ (ICPMS) | Laboratory of Marine Element and Isotope Facilities in Southern Marine Science and Engineering Guangdong Laboratory (Zhuhai, China); Guangzhou Tuoyan Analytical Technology Co., Ltd., Guangzhou, China | EPMA: accelerating voltage of 20 kV, a probe current of 20 nA, and a 5 μm beam. Peak counting time was 10 s for major elements (Zn, S, Fe), and 50 s for other minor elements (Cd, Ga, Ge, In, Au, and Ag). Background counting time was half of the peak counting time on the high- and low-energy background positions. Analytical results were reduced using the ZAF correction routines. LA-ICP-MS mapping: beam size of 15 μm, repetition rate of 10 Hz, depth of ablation around 5 μm. | sphalerite for S and Zn, marcasite for Fe, cadmium for Cd, gallium phosphide for Ga, germanium for Ge, indium phosphide for In, gold for Au, and silver for Ag | [20 empty] | 0.118 | [21 empty] | 4.987 | [59 empty] | 33.071 | [39 empty] | 61.005 |  |  |  |  | 2024 | Wu, Y., Zheng, Y., Yu, P., Chen, X., Guo, L., Long, L., Hu, Z., Huang, Y., Chen, M., Lu, J., Ouyang, S., Chen, S. (2024). The world-class carbonate-hosted Fankou Zn-Pb deposit in China. Part III. Critical metal Ga is enriched in late stage and low temperature sphalerite. Ore Geology Reviews, 166, 105928. |  | CHN | Guangdong
| Fankou Zn-Pb deposit |  | Basin hydrothermal | Mississippi Valley-type (MVT) | MVT zinc-lead | Zn, Pb | Ga | Zn, Pb, Ga | Wu et al., 2024 |  | 240-133-1-2-4 |  | underground mine |  |  |  |  | ore material | polished section | grab | mineral separate | [5 empty] | mineralisation |  |  |  | sphalerite | [6 empty] | pyrite, galena, chalcopyrite, dolomite, calcite, arsenopyrite, freibergite, pyrargyrite, argentite, goethite, ferrohydrite, anglesite, zincosite | Samples were polished into thin sections and polished mounts for petrographic identification | EMPA, LA-ICPMS | JEOL JXA-i SP100 electron probe micro-analyzer equipped with four wavelength-dispersive spectrometers; NWR 193 nm Ar F Excimer laser-ablation system coupled to an iCAP RQ (ICPMS) | Laboratory of Marine Element and Isotope Facilities in Southern Marine Science and Engineering Guangdong Laboratory (Zhuhai, China); Guangzhou Tuoyan Analytical Technology Co., Ltd., Guangzhou, China | EPMA: accelerating voltage of 20 kV, a probe current of 20 nA, and a 5 μm beam. Peak counting time was 10 s for major elements (Zn, S, Fe), and 50 s for other minor elements (Cd, Ga, Ge, In, Au, and Ag). Background counting time was half of the peak counting time on the high- and low-energy background positions. Analytical results were reduced using the ZAF correction routines. LA-ICP-MS mapping: beam size of 15 μm, repetition rate of 10 Hz, depth of ablation around 5 μm. | sphalerite for S and Zn, marcasite for Fe, cadmium for Cd, gallium phosphide for Ga, germanium for Ge, indium phosphide for In, gold for Au, and silver for Ag | [20 empty] | 0.174 | [21 empty] | 2.157 | [59 empty] | 33.141 | [39 empty] | 63.87 |  |  |  |  | 2024 | Wu, Y., Zheng, Y., Yu, P., Chen, X., Guo, L., Long, L., Hu, Z., Huang, Y., Chen, M., Lu, J., Ouyang, S., Chen, S. (2024). The world-class carbonate-hosted Fankou Zn-Pb deposit in China. Part III. Critical metal Ga is enriched in late stage and low temperature sphalerite. Ore Geology Reviews, 166, 105928. |  | CHN | Guangdong
| Fankou Zn-Pb deposit |  | Basin hydrothermal | Mississippi Valley-type (MVT) | MVT zinc-lead | Zn, Pb | Ga | Zn, Pb, Ga | Wu et al., 2024 |  | 240-133-1-2-5 |  | underground mine |  |  |  |  | ore material | polished section | grab | mineral separate | [5 empty] | mineralisation |  |  |  | sphalerite | [6 empty] | pyrite, galena, chalcopyrite, dolomite, calcite, arsenopyrite, freibergite, pyrargyrite, argentite, goethite, ferrohydrite, anglesite, zincosite | Samples were polished into thin sections and polished mounts for petrographic identification | EMPA, LA-ICPMS | JEOL JXA-i SP100 electron probe micro-analyzer equipped with four wavelength-dispersive spectrometers; NWR 193 nm Ar F Excimer laser-ablation system coupled to an iCAP RQ (ICPMS) | Laboratory of Marine Element and Isotope Facilities in Southern Marine Science and Engineering Guangdong Laboratory (Zhuhai, China); Guangzhou Tuoyan Analytical Technology Co., Ltd., Guangzhou, China | EPMA: accelerating voltage of 20 kV, a probe current of 20 nA, and a 5 μm beam. Peak counting time was 10 s for major elements (Zn, S, Fe), and 50 s for other minor elements (Cd, Ga, Ge, In, Au, and Ag). Background counting time was half of the peak counting time on the high- and low-energy background positions. Analytical results were reduced using the ZAF correction routines. LA-ICP-MS mapping: beam size of 15 μm, repetition rate of 10 Hz, depth of ablation around 5 μm. | sphalerite for S and Zn, marcasite for Fe, cadmium for Cd, gallium phosphide for Ga, germanium for Ge, indium phosphide for In, gold for Au, and silver for Ag | [20 empty] | 0.195 | [21 empty] | 1.715 | [59 empty] | 32.927 | [39 empty] | 64.622 |  |  |  |  | 2024 | Wu, Y., Zheng, Y., Yu, P., Chen, X., Guo, L., Long, L., Hu, Z., Huang, Y., Chen, M., Lu, J., Ouyang, S., Chen, S. (2024). The world-class carbonate-hosted Fankou Zn-Pb deposit in China. Part III. Critical metal Ga is enriched in late stage and low temperature sphalerite. Ore Geology Reviews, 166, 105928. |  | CHN | Guangdong
| Fankou Zn-Pb deposit |  | Basin hydrothermal | Mississippi Valley-type (MVT) | MVT zinc-lead | Zn, Pb | Ga | Zn, Pb, Ga | Wu et al., 2024 |  | 240-133-1-2-6 |  | underground mine |  |  |  |  | ore material | polished section | grab | mineral separate | [5 empty] | mineralisation |  |  |  | sphalerite | [6 empty] | pyrite, galena, chalcopyrite, dolomite, calcite, arsenopyrite, freibergite, pyrargyrite, argentite, goethite, ferrohydrite, anglesite, zincosite | Samples were polished into thin sections and polished mounts for petrographic identification | EMPA, LA-ICPMS | JEOL JXA-i SP100 electron probe micro-analyzer equipped with four wavelength-dispersive spectrometers; NWR 193 nm Ar F Excimer laser-ablation system coupled to an iCAP RQ (ICPMS) | Laboratory of Marine Element and Isotope Facilities in Southern Marine Science and Engineering Guangdong Laboratory (Zhuhai, China); Guangzhou Tuoyan Analytical Technology Co., Ltd., Guangzhou, China | EPMA: accelerating voltage of 20 kV, a probe current of 20 nA, and a 5 μm beam. Peak counting time was 10 s for major elements (Zn, S, Fe), and 50 s for other minor elements (Cd, Ga, Ge, In, Au, and Ag). Background counting time was half of the peak counting time on the high- and low-energy background positions. Analytical results were reduced using the ZAF correction routines. LA-ICP-MS mapping: beam size of 15 μm, repetition rate of 10 Hz, depth of ablation around 5 μm. | sphalerite for S and Zn, marcasite for Fe, cadmium for Cd, gallium phosphide for Ga, germanium for Ge, indium phosphide for In, gold for Au, and silver for Ag | [20 empty] | 0.17 | [21 empty] | 1.804 | [59 empty] | 32.892 | [39 empty] | 63.908 |  |  |  |  | 2024 | Wu, Y., Zheng, Y., Yu, P., Chen, X., Guo, L., Long, L., Hu, Z., Huang, Y., Chen, M., Lu, J., Ouyang, S., Chen, S. (2024). The world-class carbonate-hosted Fankou Zn-Pb deposit in China. Part III. Critical metal Ga is enriched in late stage and low temperature sphalerite. Ore Geology Reviews, 166, 105928. |  | CHN | Guangdong
| Fankou Zn-Pb deposit |  | Basin hydrothermal | Mississippi Valley-type (MVT) | MVT zinc-lead | Zn, Pb | Ga | Zn, Pb, Ga | Wu et al., 2024 |  | 400-146-1-1-4 |  | underground mine |  |  |  |  | ore material | polished section | grab | mineral separate | [5 empty] | mineralisation |  |  |  | sphalerite | [6 empty] | pyrite, galena, chalcopyrite, dolomite, calcite, arsenopyrite, freibergite, pyrargyrite, argentite, goethite, ferrohydrite, anglesite, zincosite | Samples were polished into thin sections and polished mounts for petrographic identification | EMPA, LA-ICPMS | JEOL JXA-i SP100 electron probe micro-analyzer equipped with four wavelength-dispersive spectrometers; NWR 193 nm Ar F Excimer laser-ablation system coupled to an iCAP RQ (ICPMS) | Laboratory of Marine Element and Isotope Facilities in Southern Marine Science and Engineering Guangdong Laboratory (Zhuhai, China); Guangzhou Tuoyan Analytical Technology Co., Ltd., Guangzhou, China | EPMA: accelerating voltage of 20 kV, a probe current of 20 nA, and a 5 μm beam. Peak counting time was 10 s for major elements (Zn, S, Fe), and 50 s for other minor elements (Cd, Ga, Ge, In, Au, and Ag). Background counting time was half of the peak counting time on the high- and low-energy background positions. Analytical results were reduced using the ZAF correction routines. LA-ICP-MS mapping: beam size of 15 μm, repetition rate of 10 Hz, depth of ablation around 5 μm. | sphalerite for S and Zn, marcasite for Fe, cadmium for Cd, gallium phosphide for Ga, germanium for Ge, indium phosphide for In, gold for Au, and silver for Ag | [6 empty] | 0.013 | [13 empty] | 0.154 | [21 empty] | 0.524 | [59 empty] | 32.576 | [39 empty] | 65.246 |  |  |  |  | 2024 | Wu, Y., Zheng, Y., Yu, P., Chen, X., Guo, L., Long, L., Hu, Z., Huang, Y., Chen, M., Lu, J., Ouyang, S., Chen, S. (2024). The world-class carbonate-hosted Fankou Zn-Pb deposit in China. Part III. Critical metal Ga is enriched in late stage and low temperature sphalerite. Ore Geology Reviews, 166, 105928. |  | CHN | Guangdong
| Fankou Zn-Pb deposit |  | Basin hydrothermal | Mississippi Valley-type (MVT) | MVT zinc-lead | Zn, Pb | Ga | Zn, Pb, Ga | Wu et al., 2024 |  | 400-146-1-2-2 |  | underground mine |  |  |  |  | ore material | polished section | grab | mineral separate | [5 empty] | mineralisation |  |  |  | sphalerite | [6 empty] | pyrite, galena, chalcopyrite, dolomite, calcite, arsenopyrite, freibergite, pyrargyrite, argentite, goethite, ferrohydrite, anglesite, zincosite | Samples were polished into thin sections and polished mounts for petrographic identification | EMPA, LA-ICPMS | JEOL JXA-i SP100 electron probe micro-analyzer equipped with four wavelength-dispersive spectrometers; NWR 193 nm Ar F Excimer laser-ablation system coupled to an iCAP RQ (ICPMS) | Laboratory of Marine Element and Isotope Facilities in Southern Marine Science and Engineering Guangdong Laboratory (Zhuhai, China); Guangzhou Tuoyan Analytical Technology Co., Ltd., Guangzhou, China | EPMA: accelerating voltage of 20 kV, a probe current of 20 nA, and a 5 μm beam. Peak counting time was 10 s for major elements (Zn, S, Fe), and 50 s for other minor elements (Cd, Ga, Ge, In, Au, and Ag). Background counting time was half of the peak counting time on the high- and low-energy background positions. Analytical results were reduced using the ZAF correction routines. LA-ICP-MS mapping: beam size of 15 μm, repetition rate of 10 Hz, depth of ablation around 5 μm. | sphalerite for S and Zn, marcasite for Fe, cadmium for Cd, gallium phosphide for Ga, germanium for Ge, indium phosphide for In, gold for Au, and silver for Ag | [20 empty] | 0.24 | [21 empty] | 2.223 | [59 empty] | 32.94 | [39 empty] | 63.376 |  |  |  |  | 2024 | Wu, Y., Zheng, Y., Yu, P., Chen, X., Guo, L., Long, L., Hu, Z., Huang, Y., Chen, M., Lu, J., Ouyang, S., Chen, S. (2024). The world-class carbonate-hosted Fankou Zn-Pb deposit in China. Part III. Critical metal Ga is enriched in late stage and low temperature sphalerite. Ore Geology Reviews, 166, 105928. |  | CHN | Guangdong
| Fankou Zn-Pb deposit |  | Basin hydrothermal | Mississippi Valley-type (MVT) | MVT zinc-lead | Zn, Pb | Ga | Zn, Pb, Ga | Wu et al., 2024 |  | 455-18-1-1-1 |  | underground mine |  |  |  |  | ore material | polished section | grab | mineral separate | [5 empty] | mineralisation |  |  |  | sphalerite | [6 empty] | pyrite, galena, chalcopyrite, dolomite, calcite, arsenopyrite, freibergite, pyrargyrite, argentite, goethite, ferrohydrite, anglesite, zincosite | Samples were polished into thin sections and polished mounts for petrographic identification | EMPA, LA-ICPMS | JEOL JXA-i SP100 electron probe micro-analyzer equipped with four wavelength-dispersive spectrometers; NWR 193 nm Ar F Excimer laser-ablation system coupled to an iCAP RQ (ICPMS) | Laboratory of Marine Element and Isotope Facilities in Southern Marine Science and Engineering Guangdong Laboratory (Zhuhai, China); Guangzhou Tuoyan Analytical Technology Co., Ltd., Guangzhou, China | EPMA: accelerating voltage of 20 kV, a probe current of 20 nA, and a 5 μm beam. Peak counting time was 10 s for major elements (Zn, S, Fe), and 50 s for other minor elements (Cd, Ga, Ge, In, Au, and Ag). Background counting time was half of the peak counting time on the high- and low-energy background positions. Analytical results were reduced using the ZAF correction routines. LA-ICP-MS mapping: beam size of 15 μm, repetition rate of 10 Hz, depth of ablation around 5 μm. | sphalerite for S and Zn, marcasite for Fe, cadmium for Cd, gallium phosphide for Ga, germanium for Ge, indium phosphide for In, gold for Au, and silver for Ag | [20 empty] | 0.105 | [21 empty] | 2.45 | [13 empty] | 0.015 | [45 empty] | 32.346 | [39 empty] | 63.646 |  |  |  |  | 2024 | Wu, Y., Zheng, Y., Yu, P., Chen, X., Guo, L., Long, L., Hu, Z., Huang, Y., Chen, M., Lu, J., Ouyang, S., Chen, S. (2024). The world-class carbonate-hosted Fankou Zn-Pb deposit in China. Part III. Critical metal Ga is enriched in late stage and low temperature sphalerite. Ore Geology Reviews, 166, 105928. |  | CHN | Guangdong
| Fankou Zn-Pb deposit |  | Basin hydrothermal | Mississippi Valley-type (MVT) | MVT zinc-lead | Zn, Pb | Ga | Zn, Pb, Ga | Wu et al., 2024 |  | 455-18-1-1-2 |  | underground mine |  |  |  |  | ore material | polished section | grab | mineral separate | [5 empty] | mineralisation |  |  |  | sphalerite | [6 empty] | pyrite, galena, chalcopyrite, dolomite, calcite, arsenopyrite, freibergite, pyrargyrite, argentite, goethite, ferrohydrite, anglesite, zincosite | Samples were polished into thin sections and polished mounts for petrographic identification | EMPA, LA-ICPMS | JEOL JXA-i SP100 electron probe micro-analyzer equipped with four wavelength-dispersive spectrometers; NWR 193 nm Ar F Excimer laser-ablation system coupled to an iCAP RQ (ICPMS) | Laboratory of Marine Element and Isotope Facilities in Southern Marine Science and Engineering Guangdong Laboratory (Zhuhai, China); Guangzhou Tuoyan Analytical Technology Co., Ltd., Guangzhou, China | EPMA: accelerating voltage of 20 kV, a probe current of 20 nA, and a 5 μm beam. Peak counting time was 10 s for major elements (Zn, S, Fe), and 50 s for other minor elements (Cd, Ga, Ge, In, Au, and Ag). Background counting time was half of the peak counting time on the high- and low-energy background positions. Analytical results were reduced using the ZAF correction routines. LA-ICP-MS mapping: beam size of 15 μm, repetition rate of 10 Hz, depth of ablation around 5 μm. | sphalerite for S and Zn, marcasite for Fe, cadmium for Cd, gallium phosphide for Ga, germanium for Ge, indium phosphide for In, gold for Au, and silver for Ag | [20 empty] | 0.171 | [21 empty] | 2.467 | [59 empty] | 32.698 | [39 empty] | 63.922 |  |  |  |  | 2024 | Wu, Y., Zheng, Y., Yu, P., Chen, X., Guo, L., Long, L., Hu, Z., Huang, Y., Chen, M., Lu, J., Ouyang, S., Chen, S. (2024). The world-class carbonate-hosted Fankou Zn-Pb deposit in China. Part III. Critical metal Ga is enriched in late stage and low temperature sphalerite. Ore Geology Reviews, 166, 105928. |  | CHN | Guangdong
| Fankou Zn-Pb deposit |  | Basin hydrothermal | Mississippi Valley-type (MVT) | MVT zinc-lead | Zn, Pb | Ga | Zn, Pb, Ga | Wu et al., 2024 |  | 455-18-1-1-3 |  | underground mine |  |  |  |  | ore material | polished section | grab | mineral separate | [5 empty] | mineralisation |  |  |  | sphalerite | [6 empty] | pyrite, galena, chalcopyrite, dolomite, calcite, arsenopyrite, freibergite, pyrargyrite, argentite, goethite, ferrohydrite, anglesite, zincosite | Samples were polished into thin sections and polished mounts for petrographic identification | EMPA, LA-ICPMS | JEOL JXA-i SP100 electron probe micro-analyzer equipped with four wavelength-dispersive spectrometers; NWR 193 nm Ar F Excimer laser-ablation system coupled to an iCAP RQ (ICPMS) | Laboratory of Marine Element and Isotope Facilities in Southern Marine Science and Engineering Guangdong Laboratory (Zhuhai, China); Guangzhou Tuoyan Analytical Technology Co., Ltd., Guangzhou, China | EPMA: accelerating voltage of 20 kV, a probe current of 20 nA, and a 5 μm beam. Peak counting time was 10 s for major elements (Zn, S, Fe), and 50 s for other minor elements (Cd, Ga, Ge, In, Au, and Ag). Background counting time was half of the peak counting time on the high- and low-energy background positions. Analytical results were reduced using the ZAF correction routines. LA-ICP-MS mapping: beam size of 15 μm, repetition rate of 10 Hz, depth of ablation around 5 μm. | sphalerite for S and Zn, marcasite for Fe, cadmium for Cd, gallium phosphide for Ga, germanium for Ge, indium phosphide for In, gold for Au, and silver for Ag | [20 empty] | 0.139 | [21 empty] | 2.283 | [59 empty] | 33.036 | [39 empty] | 63.771 |  |  |  |  | 2024 | Wu, Y., Zheng, Y., Yu, P., Chen, X., Guo, L., Long, L., Hu, Z., Huang, Y., Chen, M., Lu, J., Ouyang, S., Chen, S. (2024). The world-class carbonate-hosted Fankou Zn-Pb deposit in China. Part III. Critical metal Ga is enriched in late stage and low temperature sphalerite. Ore Geology Reviews, 166, 105928. |  | CHN | Guangdong
| Fankou Zn-Pb deposit |  | Basin hydrothermal | Mississippi Valley-type (MVT) | MVT zinc-lead | Zn, Pb | Ga | Zn, Pb, Ga | Wu et al., 2024 |  | 455-18-1-1-4 |  | underground mine |  |  |  |  | ore material | polished section | grab | mineral separate | [5 empty] | mineralisation |  |  |  | sphalerite | [6 empty] | pyrite, galena, chalcopyrite, dolomite, calcite, arsenopyrite, freibergite, pyrargyrite, argentite, goethite, ferrohydrite, anglesite, zincosite | Samples were polished into thin sections and polished mounts for petrographic identification | EMPA, LA-ICPMS | JEOL JXA-i SP100 electron probe micro-analyzer equipped with four wavelength-dispersive spectrometers; NWR 193 nm Ar F Excimer laser-ablation system coupled to an iCAP RQ (ICPMS) | Laboratory of Marine Element and Isotope Facilities in Southern Marine Science and Engineering Guangdong Laboratory (Zhuhai, China); Guangzhou Tuoyan Analytical Technology Co., Ltd., Guangzhou, China | EPMA: accelerating voltage of 20 kV, a probe current of 20 nA, and a 5 μm beam. Peak counting time was 10 s for major elements (Zn, S, Fe), and 50 s for other minor elements (Cd, Ga, Ge, In, Au, and Ag). Background counting time was half of the peak counting time on the high- and low-energy background positions. Analytical results were reduced using the ZAF correction routines. LA-ICP-MS mapping: beam size of 15 μm, repetition rate of 10 Hz, depth of ablation around 5 μm. | sphalerite for S and Zn, marcasite for Fe, cadmium for Cd, gallium phosphide for Ga, germanium for Ge, indium phosphide for In, gold for Au, and silver for Ag | [20 empty] | 0.152 | [21 empty] | 2.877 | [59 empty] | 32.833 | [39 empty] | 63.522 |  |  |  |  | 2024 | Wu, Y., Zheng, Y., Yu, P., Chen, X., Guo, L., Long, L., Hu, Z., Huang, Y., Chen, M., Lu, J., Ouyang, S., Chen, S. (2024). The world-class carbonate-hosted Fankou Zn-Pb deposit in China. Part III. Critical metal Ga is enriched in late stage and low temperature sphalerite. Ore Geology Reviews, 166, 105928. |  | CHN | Guangdong
| Fankou Zn-Pb deposit |  | Basin hydrothermal | Mississippi Valley-type (MVT) | MVT zinc-lead | Zn, Pb | Ga | Zn, Pb, Ga | Wu et al., 2024 |  | 455-18-1-1-5 |  | underground mine |  |  |  |  | ore material | polished section | grab | mineral separate | [5 empty] | mineralisation |  |  |  | sphalerite | [6 empty] | pyrite, galena, chalcopyrite, dolomite, calcite, arsenopyrite, freibergite, pyrargyrite, argentite, goethite, ferrohydrite, anglesite, zincosite | Samples were polished into thin sections and polished mounts for petrographic identification | EMPA, LA-ICPMS | JEOL JXA-i SP100 electron probe micro-analyzer equipped with four wavelength-dispersive spectrometers; NWR 193 nm Ar F Excimer laser-ablation system coupled to an iCAP RQ (ICPMS) | Laboratory of Marine Element and Isotope Facilities in Southern Marine Science and Engineering Guangdong Laboratory (Zhuhai, China); Guangzhou Tuoyan Analytical Technology Co., Ltd., Guangzhou, China | EPMA: accelerating voltage of 20 kV, a probe current of 20 nA, and a 5 μm beam. Peak counting time was 10 s for major elements (Zn, S, Fe), and 50 s for other minor elements (Cd, Ga, Ge, In, Au, and Ag). Background counting time was half of the peak counting time on the high- and low-energy background positions. Analytical results were reduced using the ZAF correction routines. LA-ICP-MS mapping: beam size of 15 μm, repetition rate of 10 Hz, depth of ablation around 5 μm. | sphalerite for S and Zn, marcasite for Fe, cadmium for Cd, gallium phosphide for Ga, germanium for Ge, indium phosphide for In, gold for Au, and silver for Ag | [20 empty] | 0.133 | [21 empty] | 2.12 | [59 empty] | 33.145 | [39 empty] | 64.264 |  |  |  |  | 2024 | Wu, Y., Zheng, Y., Yu, P., Chen, X., Guo, L., Long, L., Hu, Z., Huang, Y., Chen, M., Lu, J., Ouyang, S., Chen, S. (2024). The world-class carbonate-hosted Fankou Zn-Pb deposit in China. Part III. Critical metal Ga is enriched in late stage and low temperature sphalerite. Ore Geology Reviews, 166, 105928. |  | CHN | Guangdong
| Fankou Zn-Pb deposit |  | Basin hydrothermal | Mississippi Valley-type (MVT) | MVT zinc-lead | Zn, Pb | Ga | Zn, Pb, Ga | Wu et al., 2024 |  | 455-18-1-2-1 |  | underground mine |  |  |  |  | ore material | polished section | grab | mineral separate | [5 empty] | mineralisation |  |  |  | sphalerite | [6 empty] | pyrite, galena, chalcopyrite, dolomite, calcite, arsenopyrite, freibergite, pyrargyrite, argentite, goethite, ferrohydrite, anglesite, zincosite | Samples were polished into thin sections and polished mounts for petrographic identification | EMPA, LA-ICPMS | JEOL JXA-i SP100 electron probe micro-analyzer equipped with four wavelength-dispersive spectrometers; NWR 193 nm Ar F Excimer laser-ablation system coupled to an iCAP RQ (ICPMS) | Laboratory of Marine Element and Isotope Facilities in Southern Marine Science and Engineering Guangdong Laboratory (Zhuhai, China); Guangzhou Tuoyan Analytical Technology Co., Ltd., Guangzhou, China | EPMA: accelerating voltage of 20 kV, a probe current of 20 nA, and a 5 μm beam. Peak counting time was 10 s for major elements (Zn, S, Fe), and 50 s for other minor elements (Cd, Ga, Ge, In, Au, and Ag). Background counting time was half of the peak counting time on the high- and low-energy background positions. Analytical results were reduced using the ZAF correction routines. LA-ICP-MS mapping: beam size of 15 μm, repetition rate of 10 Hz, depth of ablation around 5 μm. | sphalerite for S and Zn, marcasite for Fe, cadmium for Cd, gallium phosphide for Ga, germanium for Ge, indium phosphide for In, gold for Au, and silver for Ag | [20 empty] | 0.163 | [21 empty] | 2.56 | [59 empty] | 33.446 | [39 empty] | 63.63 |  |  |  |  | 2024 | Wu, Y., Zheng, Y., Yu, P., Chen, X., Guo, L., Long, L., Hu, Z., Huang, Y., Chen, M., Lu, J., Ouyang, S., Chen, S. (2024). The world-class carbonate-hosted Fankou Zn-Pb deposit in China. Part III. Critical metal Ga is enriched in late stage and low temperature sphalerite. Ore Geology Reviews, 166, 105928. |  | CHN | Guangdong
| Fankou Zn-Pb deposit |  | Basin hydrothermal | Mississippi Valley-type (MVT) | MVT zinc-lead | Zn, Pb | Ga | Zn, Pb, Ga | Wu et al., 2024 |  | 455-18-1-2-2 |  | underground mine |  |  |  |  | ore material | polished section | grab | mineral separate | [5 empty] | mineralisation |  |  |  | sphalerite | [6 empty] | pyrite, galena, chalcopyrite, dolomite, calcite, arsenopyrite, freibergite, pyrargyrite, argentite, goethite, ferrohydrite, anglesite, zincosite | Samples were polished into thin sections and polished mounts for petrographic identification | EMPA, LA-ICPMS | JEOL JXA-i SP100 electron probe micro-analyzer equipped with four wavelength-dispersive spectrometers; NWR 193 nm Ar F Excimer laser-ablation system coupled to an iCAP RQ (ICPMS) | Laboratory of Marine Element and Isotope Facilities in Southern Marine Science and Engineering Guangdong Laboratory (Zhuhai, China); Guangzhou Tuoyan Analytical Technology Co., Ltd., Guangzhou, China | EPMA: accelerating voltage of 20 kV, a probe current of 20 nA, and a 5 μm beam. Peak counting time was 10 s for major elements (Zn, S, Fe), and 50 s for other minor elements (Cd, Ga, Ge, In, Au, and Ag). Background counting time was half of the peak counting time on the high- and low-energy background positions. Analytical results were reduced using the ZAF correction routines. LA-ICP-MS mapping: beam size of 15 μm, repetition rate of 10 Hz, depth of ablation around 5 μm. | sphalerite for S and Zn, marcasite for Fe, cadmium for Cd, gallium phosphide for Ga, germanium for Ge, indium phosphide for In, gold for Au, and silver for Ag | [20 empty] | 0.142 | [21 empty] | 2.649 | [59 empty] | 33.177 | [39 empty] | 63.348 |  |  |  |  | 2024 | Wu, Y., Zheng, Y., Yu, P., Chen, X., Guo, L., Long, L., Hu, Z., Huang, Y., Chen, M., Lu, J., Ouyang, S., Chen, S. (2024). The world-class carbonate-hosted Fankou Zn-Pb deposit in China. Part III. Critical metal Ga is enriched in late stage and low temperature sphalerite. Ore Geology Reviews, 166, 105928. |  | CHN | Guangdong
| Fankou Zn-Pb deposit |  | Basin hydrothermal | Mississippi Valley-type (MVT) | MVT zinc-lead | Zn, Pb | Ga | Zn, Pb, Ga | Wu et al., 2024 |  | 455-18-1-2-3 |  | underground mine |  |  |  |  | ore material | polished section | grab | mineral separate | [5 empty] | mineralisation |  |  |  | sphalerite | [6 empty] | pyrite, galena, chalcopyrite, dolomite, calcite, arsenopyrite, freibergite, pyrargyrite, argentite, goethite, ferrohydrite, anglesite, zincosite | Samples were polished into thin sections and polished mounts for petrographic identification | EMPA, LA-ICPMS | JEOL JXA-i SP100 electron probe micro-analyzer equipped with four wavelength-dispersive spectrometers; NWR 193 nm Ar F Excimer laser-ablation system coupled to an iCAP RQ (ICPMS) | Laboratory of Marine Element and Isotope Facilities in Southern Marine Science and Engineering Guangdong Laboratory (Zhuhai, China); Guangzhou Tuoyan Analytical Technology Co., Ltd., Guangzhou, China | EPMA: accelerating voltage of 20 kV, a probe current of 20 nA, and a 5 μm beam. Peak counting time was 10 s for major elements (Zn, S, Fe), and 50 s for other minor elements (Cd, Ga, Ge, In, Au, and Ag). Background counting time was half of the peak counting time on the high- and low-energy background positions. Analytical results were reduced using the ZAF correction routines. LA-ICP-MS mapping: beam size of 15 μm, repetition rate of 10 Hz, depth of ablation around 5 μm. | sphalerite for S and Zn, marcasite for Fe, cadmium for Cd, gallium phosphide for Ga, germanium for Ge, indium phosphide for In, gold for Au, and silver for Ag | [20 empty] | 0.157 | [21 empty] | 3.794 | [59 empty] | 32.903 | [39 empty] | 61.875 |  |  |  |  | 2024 | Wu, Y., Zheng, Y., Yu, P., Chen, X., Guo, L., Long, L., Hu, Z., Huang, Y., Chen, M., Lu, J., Ouyang, S., Chen, S. (2024). The world-class carbonate-hosted Fankou Zn-Pb deposit in China. Part III. Critical metal Ga is enriched in late stage and low temperature sphalerite. Ore Geology Reviews, 166, 105928. |  | CHN | Guangdong
| Fankou Zn-Pb deposit |  | Basin hydrothermal | Mississippi Valley-type (MVT) | MVT zinc-lead | Zn, Pb | Ga | Zn, Pb, Ga | Wu et al., 2024 |  | 455-18-1-2-4 |  | underground mine |  |  |  |  | ore material | polished section | grab | mineral separate | [5 empty] | mineralisation |  |  |  | sphalerite | [6 empty] | pyrite, galena, chalcopyrite, dolomite, calcite, arsenopyrite, freibergite, pyrargyrite, argentite, goethite, ferrohydrite, anglesite, zincosite | Samples were polished into thin sections and polished mounts for petrographic identification | EMPA, LA-ICPMS | JEOL JXA-i SP100 electron probe micro-analyzer equipped with four wavelength-dispersive spectrometers; NWR 193 nm Ar F Excimer laser-ablation system coupled to an iCAP RQ (ICPMS) | Laboratory of Marine Element and Isotope Facilities in Southern Marine Science and Engineering Guangdong Laboratory (Zhuhai, China); Guangzhou Tuoyan Analytical Technology Co., Ltd., Guangzhou, China | EPMA: accelerating voltage of 20 kV, a probe current of 20 nA, and a 5 μm beam. Peak counting time was 10 s for major elements (Zn, S, Fe), and 50 s for other minor elements (Cd, Ga, Ge, In, Au, and Ag). Background counting time was half of the peak counting time on the high- and low-energy background positions. Analytical results were reduced using the ZAF correction routines. LA-ICP-MS mapping: beam size of 15 μm, repetition rate of 10 Hz, depth of ablation around 5 μm. | sphalerite for S and Zn, marcasite for Fe, cadmium for Cd, gallium phosphide for Ga, germanium for Ge, indium phosphide for In, gold for Au, and silver for Ag | [20 empty] | 0.161 | [21 empty] | 3.767 | [59 empty] | 33.152 | [39 empty] | 62.741 |  |  |  |  | 2024 | Wu, Y., Zheng, Y., Yu, P., Chen, X., Guo, L., Long, L., Hu, Z., Huang, Y., Chen, M., Lu, J., Ouyang, S., Chen, S. (2024). The world-class carbonate-hosted Fankou Zn-Pb deposit in China. Part III. Critical metal Ga is enriched in late stage and low temperature sphalerite. Ore Geology Reviews, 166, 105928. |  | CHN | Guangdong
| Fankou Zn-Pb deposit |  | Basin hydrothermal | Mississippi Valley-type (MVT) | MVT zinc-lead | Zn, Pb | Ga | Zn, Pb, Ga | Wu et al., 2024 |  | 455-18-1-2-5 |  | underground mine |  |  |  |  | ore material | polished section | grab | mineral separate | [5 empty] | mineralisation |  |  |  | sphalerite | [6 empty] | pyrite, galena, chalcopyrite, dolomite, calcite, arsenopyrite, freibergite, pyrargyrite, argentite, goethite, ferrohydrite, anglesite, zincosite | Samples were polished into thin sections and polished mounts for petrographic identification | EMPA, LA-ICPMS | JEOL JXA-i SP100 electron probe micro-analyzer equipped with four wavelength-dispersive spectrometers; NWR 193 nm Ar F Excimer laser-ablation system coupled to an iCAP RQ (ICPMS) | Laboratory of Marine Element and Isotope Facilities in Southern Marine Science and Engineering Guangdong Laboratory (Zhuhai, China); Guangzhou Tuoyan Analytical Technology Co., Ltd., Guangzhou, China | EPMA: accelerating voltage of 20 kV, a probe current of 20 nA, and a 5 μm beam. Peak counting time was 10 s for major elements (Zn, S, Fe), and 50 s for other minor elements (Cd, Ga, Ge, In, Au, and Ag). Background counting time was half of the peak counting time on the high- and low-energy background positions. Analytical results were reduced using the ZAF correction routines. LA-ICP-MS mapping: beam size of 15 μm, repetition rate of 10 Hz, depth of ablation around 5 μm. | sphalerite for S and Zn, marcasite for Fe, cadmium for Cd, gallium phosphide for Ga, germanium for Ge, indium phosphide for In, gold for Au, and silver for Ag | [20 empty] | 0.168 | [21 empty] | 3.181 | [59 empty] | 33.02 | [39 empty] | 63.031 |  |  |  |  | 2024 | Wu, Y., Zheng, Y., Yu, P., Chen, X., Guo, L., Long, L., Hu, Z., Huang, Y., Chen, M., Lu, J., Ouyang, S., Chen, S. (2024). The world-class carbonate-hosted Fankou Zn-Pb deposit in China. Part III. Critical metal Ga is enriched in late stage and low temperature sphalerite. Ore Geology Reviews, 166, 105928. |  | CHN | Guangdong
| Fankou Zn-Pb deposit |  | Basin hydrothermal | Mississippi Valley-type (MVT) | MVT zinc-lead | Zn, Pb | Ga | Zn, Pb, Ga | Wu et al., 2024 |  | 500-90-1-1-2 |  | underground mine |  |  |  |  | ore material | polished section | grab | mineral separate | [5 empty] | mineralisation |  |  |  | sphalerite | [6 empty] | pyrite, galena, chalcopyrite, dolomite, calcite, arsenopyrite, freibergite, pyrargyrite, argentite, goethite, ferrohydrite, anglesite, zincosite | Samples were polished into thin sections and polished mounts for petrographic identification | EMPA, LA-ICPMS | JEOL JXA-i SP100 electron probe micro-analyzer equipped with four wavelength-dispersive spectrometers; NWR 193 nm Ar F Excimer laser-ablation system coupled to an iCAP RQ (ICPMS) | Laboratory of Marine Element and Isotope Facilities in Southern Marine Science and Engineering Guangdong Laboratory (Zhuhai, China); Guangzhou Tuoyan Analytical Technology Co., Ltd., Guangzhou, China | EPMA: accelerating voltage of 20 kV, a probe current of 20 nA, and a 5 μm beam. Peak counting time was 10 s for major elements (Zn, S, Fe), and 50 s for other minor elements (Cd, Ga, Ge, In, Au, and Ag). Background counting time was half of the peak counting time on the high- and low-energy background positions. Analytical results were reduced using the ZAF correction routines. LA-ICP-MS mapping: beam size of 15 μm, repetition rate of 10 Hz, depth of ablation around 5 μm. | sphalerite for S and Zn, marcasite for Fe, cadmium for Cd, gallium phosphide for Ga, germanium for Ge, indium phosphide for In, gold for Au, and silver for Ag | [6 empty] | 0.012 | [13 empty] | 0.138 | [21 empty] | 5.358 | [59 empty] | 33.201 | [39 empty] | 60.659 |  |  |  |  | 2024 | Wu, Y., Zheng, Y., Yu, P., Chen, X., Guo, L., Long, L., Hu, Z., Huang, Y., Chen, M., Lu, J., Ouyang, S., Chen, S. (2024). The world-class carbonate-hosted Fankou Zn-Pb deposit in China. Part III. Critical metal Ga is enriched in late stage and low temperature sphalerite. Ore Geology Reviews, 166, 105928. |  | CHN | Guangdong
| Fankou Zn-Pb deposit |  | Basin hydrothermal | Mississippi Valley-type (MVT) | MVT zinc-lead | Zn, Pb | Ga | Zn, Pb, Ga | Wu et al., 2024 |  | 500-90-1-1-5 |  | underground mine |  |  |  |  | ore material | polished section | grab | mineral separate | [5 empty] | mineralisation |  |  |  | sphalerite | [6 empty] | pyrite, galena, chalcopyrite, dolomite, calcite, arsenopyrite, freibergite, pyrargyrite, argentite, goethite, ferrohydrite, anglesite, zincosite | Samples were polished into thin sections and polished mounts for petrographic identification | EMPA, LA-ICPMS | JEOL JXA-i SP100 electron probe micro-analyzer equipped with four wavelength-dispersive spectrometers; NWR 193 nm Ar F Excimer laser-ablation system coupled to an iCAP RQ (ICPMS) | Laboratory of Marine Element and Isotope Facilities in Southern Marine Science and Engineering Guangdong Laboratory (Zhuhai, China); Guangzhou Tuoyan Analytical Technology Co., Ltd., Guangzhou, China | EPMA: accelerating voltage of 20 kV, a probe current of 20 nA, and a 5 μm beam. Peak counting time was 10 s for major elements (Zn, S, Fe), and 50 s for other minor elements (Cd, Ga, Ge, In, Au, and Ag). Background counting time was half of the peak counting time on the high- and low-energy background positions. Analytical results were reduced using the ZAF correction routines. LA-ICP-MS mapping: beam size of 15 μm, repetition rate of 10 Hz, depth of ablation around 5 μm. | sphalerite for S and Zn, marcasite for Fe, cadmium for Cd, gallium phosphide for Ga, germanium for Ge, indium phosphide for In, gold for Au, and silver for Ag | [20 empty] | 0.169 | [21 empty] | 4.546 | [59 empty] | 33.169 | [39 empty] | 61.227 |  |  |  |  | 2024 | Wu, Y., Zheng, Y., Yu, P., Chen, X., Guo, L., Long, L., Hu, Z., Huang, Y., Chen, M., Lu, J., Ouyang, S., Chen, S. (2024). The world-class carbonate-hosted Fankou Zn-Pb deposit in China. Part III. Critical metal Ga is enriched in late stage and low temperature sphalerite. Ore Geology Reviews, 166, 105928. |  | CHN | Guangdong
| Fankou Zn-Pb deposit |  | Basin hydrothermal | Mississippi Valley-type (MVT) | MVT zinc-lead | Zn, Pb | Ga | Zn, Pb, Ga | Wu et al., 2024 |  | 500-90-1-1-6 |  | underground mine |  |  |  |  | ore material | polished section | grab | mineral separate | [5 empty] | mineralisation |  |  |  | sphalerite | [6 empty] | pyrite, galena, chalcopyrite, dolomite, calcite, arsenopyrite, freibergite, pyrargyrite, argentite, goethite, ferrohydrite, anglesite, zincosite | Samples were polished into thin sections and polished mounts for petrographic identification | EMPA, LA-ICPMS | JEOL JXA-i SP100 electron probe micro-analyzer equipped with four wavelength-dispersive spectrometers; NWR 193 nm Ar F Excimer laser-ablation system coupled to an iCAP RQ (ICPMS) | Laboratory of Marine Element and Isotope Facilities in Southern Marine Science and Engineering Guangdong Laboratory (Zhuhai, China); Guangzhou Tuoyan Analytical Technology Co., Ltd., Guangzhou, China | EPMA: accelerating voltage of 20 kV, a probe current of 20 nA, and a 5 μm beam. Peak counting time was 10 s for major elements (Zn, S, Fe), and 50 s for other minor elements (Cd, Ga, Ge, In, Au, and Ag). Background counting time was half of the peak counting time on the high- and low-energy background positions. Analytical results were reduced using the ZAF correction routines. LA-ICP-MS mapping: beam size of 15 μm, repetition rate of 10 Hz, depth of ablation around 5 μm. | sphalerite for S and Zn, marcasite for Fe, cadmium for Cd, gallium phosphide for Ga, germanium for Ge, indium phosphide for In, gold for Au, and silver for Ag | [20 empty] | 0.206 | [21 empty] | 5.473 | [13 empty] | 0.024 | [45 empty] | 33.213 | [39 empty] | 60.701 |  |  |  |  | 2024 | Wu, Y., Zheng, Y., Yu, P., Chen, X., Guo, L., Long, L., Hu, Z., Huang, Y., Chen, M., Lu, J., Ouyang, S., Chen, S. (2024). The world-class carbonate-hosted Fankou Zn-Pb deposit in China. Part III. Critical metal Ga is enriched in late stage and low temperature sphalerite. Ore Geology Reviews, 166, 105928. |  | CHN | Guangdong
| Fankou Zn-Pb deposit |  | Basin hydrothermal | Mississippi Valley-type (MVT) | MVT zinc-lead | Zn, Pb | Ga | Zn, Pb, Ga | Wu et al., 2024 |  | 500-90-1-1-7 |  | underground mine |  |  |  |  | ore material | polished section | grab | mineral separate | [5 empty] | mineralisation |  |  |  | sphalerite | [6 empty] | pyrite, galena, chalcopyrite, dolomite, calcite, arsenopyrite, freibergite, pyrargyrite, argentite, goethite, ferrohydrite, anglesite, zincosite | Samples were polished into thin sections and polished mounts for petrographic identification | EMPA, LA-ICPMS | JEOL JXA-i SP100 electron probe micro-analyzer equipped with four wavelength-dispersive spectrometers; NWR 193 nm Ar F Excimer laser-ablation system coupled to an iCAP RQ (ICPMS) | Laboratory of Marine Element and Isotope Facilities in Southern Marine Science and Engineering Guangdong Laboratory (Zhuhai, China); Guangzhou Tuoyan Analytical Technology Co., Ltd., Guangzhou, China | EPMA: accelerating voltage of 20 kV, a probe current of 20 nA, and a 5 μm beam. Peak counting time was 10 s for major elements (Zn, S, Fe), and 50 s for other minor elements (Cd, Ga, Ge, In, Au, and Ag). Background counting time was half of the peak counting time on the high- and low-energy background positions. Analytical results were reduced using the ZAF correction routines. LA-ICP-MS mapping: beam size of 15 μm, repetition rate of 10 Hz, depth of ablation around 5 μm. | sphalerite for S and Zn, marcasite for Fe, cadmium for Cd, gallium phosphide for Ga, germanium for Ge, indium phosphide for In, gold for Au, and silver for Ag | [20 empty] | 0.171 | [21 empty] | 5.424 | [59 empty] | 33.311 | [39 empty] | 60.566 |  |  |  |  | 2024 | Wu, Y., Zheng, Y., Yu, P., Chen, X., Guo, L., Long, L., Hu, Z., Huang, Y., Chen, M., Lu, J., Ouyang, S., Chen, S. (2024). The world-class carbonate-hosted Fankou Zn-Pb deposit in China. Part III. Critical metal Ga is enriched in late stage and low temperature sphalerite. Ore Geology Reviews, 166, 105928. |  | CHN | Guangdong
| Fankou Zn-Pb deposit |  | Basin hydrothermal | Mississippi Valley-type (MVT) | MVT zinc-lead | Zn, Pb | Ga | Zn, Pb, Ga | Wu et al., 2024 |  | 500-90-1-2-3 |  | underground mine |  |  |  |  | ore material | polished section | grab | mineral separate | [5 empty] | mineralisation |  |  |  | sphalerite | [6 empty] | pyrite, galena, chalcopyrite, dolomite, calcite, arsenopyrite, freibergite, pyrargyrite, argentite, goethite, ferrohydrite, anglesite, zincosite | Samples were polished into thin sections and polished mounts for petrographic identification | EMPA, LA-ICPMS | JEOL JXA-i SP100 electron probe micro-analyzer equipped with four wavelength-dispersive spectrometers; NWR 193 nm Ar F Excimer laser-ablation system coupled to an iCAP RQ (ICPMS) | Laboratory of Marine Element and Isotope Facilities in Southern Marine Science and Engineering Guangdong Laboratory (Zhuhai, China); Guangzhou Tuoyan Analytical Technology Co., Ltd., Guangzhou, China | EPMA: accelerating voltage of 20 kV, a probe current of 20 nA, and a 5 μm beam. Peak counting time was 10 s for major elements (Zn, S, Fe), and 50 s for other minor elements (Cd, Ga, Ge, In, Au, and Ag). Background counting time was half of the peak counting time on the high- and low-energy background positions. Analytical results were reduced using the ZAF correction routines. LA-ICP-MS mapping: beam size of 15 μm, repetition rate of 10 Hz, depth of ablation around 5 μm. | sphalerite for S and Zn, marcasite for Fe, cadmium for Cd, gallium phosphide for Ga, germanium for Ge, indium phosphide for In, gold for Au, and silver for Ag | [20 empty] | 0.151 | [21 empty] | 5.483 | [59 empty] | 33.351 | [39 empty] | 60.937 |  |  |  |  | 2024 | Wu, Y., Zheng, Y., Yu, P., Chen, X., Guo, L., Long, L., Hu, Z., Huang, Y., Chen, M., Lu, J., Ouyang, S., Chen, S. (2024). The world-class carbonate-hosted Fankou Zn-Pb deposit in China. Part III. Critical metal Ga is enriched in late stage and low temperature sphalerite. Ore Geology Reviews, 166, 105928. |  | CHN | Guangdong
| Fankou Zn-Pb deposit |  | Basin hydrothermal | Mississippi Valley-type (MVT) | MVT zinc-lead | Zn, Pb | Ga | Zn, Pb, Ga | Wu et al., 2024 |  | 500-90-1-2-5 |  | underground mine |  |  |  |  | ore material | polished section | grab | mineral separate | [5 empty] | mineralisation |  |  |  | sphalerite | [6 empty] | pyrite, galena, chalcopyrite, dolomite, calcite, arsenopyrite, freibergite, pyrargyrite, argentite, goethite, ferrohydrite, anglesite, zincosite | Samples were polished into thin sections and polished mounts for petrographic identification | EMPA, LA-ICPMS | JEOL JXA-i SP100 electron probe micro-analyzer equipped with four wavelength-dispersive spectrometers; NWR 193 nm Ar F Excimer laser-ablation system coupled to an iCAP RQ (ICPMS) | Laboratory of Marine Element and Isotope Facilities in Southern Marine Science and Engineering Guangdong Laboratory (Zhuhai, China); Guangzhou Tuoyan Analytical Technology Co., Ltd., Guangzhou, China | EPMA: accelerating voltage of 20 kV, a probe current of 20 nA, and a 5 μm beam. Peak counting time was 10 s for major elements (Zn, S, Fe), and 50 s for other minor elements (Cd, Ga, Ge, In, Au, and Ag). Background counting time was half of the peak counting time on the high- and low-energy background positions. Analytical results were reduced using the ZAF correction routines. LA-ICP-MS mapping: beam size of 15 μm, repetition rate of 10 Hz, depth of ablation around 5 μm. | sphalerite for S and Zn, marcasite for Fe, cadmium for Cd, gallium phosphide for Ga, germanium for Ge, indium phosphide for In, gold for Au, and silver for Ag | [6 empty] | 0.019 | [13 empty] | 0.138 | [21 empty] | 3.58 | [59 empty] | 33.114 | [39 empty] | 62.74 |  |  |  |  | 2024 | Wu, Y., Zheng, Y., Yu, P., Chen, X., Guo, L., Long, L., Hu, Z., Huang, Y., Chen, M., Lu, J., Ouyang, S., Chen, S. (2024). The world-class carbonate-hosted Fankou Zn-Pb deposit in China. Part III. Critical metal Ga is enriched in late stage and low temperature sphalerite. Ore Geology Reviews, 166, 105928. |  | CHN | Guangdong
| Fankou Zn-Pb deposit |  | Basin hydrothermal | Mississippi Valley-type (MVT) | MVT zinc-lead | Zn, Pb | Ga | Zn, Pb, Ga | Wu et al., 2024 |  | 500-90-1-2-6 |  | underground mine |  |  |  |  | ore material | polished section | grab | mineral separate | [5 empty] | mineralisation |  |  |  | sphalerite | [6 empty] | pyrite, galena, chalcopyrite, dolomite, calcite, arsenopyrite, freibergite, pyrargyrite, argentite, goethite, ferrohydrite, anglesite, zincosite | Samples were polished into thin sections and polished mounts for petrographic identification | EMPA, LA-ICPMS | JEOL JXA-i SP100 electron probe micro-analyzer equipped with four wavelength-dispersive spectrometers; NWR 193 nm Ar F Excimer laser-ablation system coupled to an iCAP RQ (ICPMS) | Laboratory of Marine Element and Isotope Facilities in Southern Marine Science and Engineering Guangdong Laboratory (Zhuhai, China); Guangzhou Tuoyan Analytical Technology Co., Ltd., Guangzhou, China | EPMA: accelerating voltage of 20 kV, a probe current of 20 nA, and a 5 μm beam. Peak counting time was 10 s for major elements (Zn, S, Fe), and 50 s for other minor elements (Cd, Ga, Ge, In, Au, and Ag). Background counting time was half of the peak counting time on the high- and low-energy background positions. Analytical results were reduced using the ZAF correction routines. LA-ICP-MS mapping: beam size of 15 μm, repetition rate of 10 Hz, depth of ablation around 5 μm. | sphalerite for S and Zn, marcasite for Fe, cadmium for Cd, gallium phosphide for Ga, germanium for Ge, indium phosphide for In, gold for Au, and silver for Ag | [20 empty] | 0.22 | [21 empty] | 6.066 | [59 empty] | 33.185 | [39 empty] | 59.712 |  |  |  |  | 2024 | Wu, Y., Zheng, Y., Yu, P., Chen, X., Guo, L., Long, L., Hu, Z., Huang, Y., Chen, M., Lu, J., Ouyang, S., Chen, S. (2024). The world-class carbonate-hosted Fankou Zn-Pb deposit in China. Part III. Critical metal Ga is enriched in late stage and low temperature sphalerite. Ore Geology Reviews, 166, 105928. |  | CHN | Guangdong
| Fankou Zn-Pb deposit |  | Basin hydrothermal | Mississippi Valley-type (MVT) | MVT zinc-lead | Zn, Pb | Ga | Zn, Pb, Ga | Wu et al., 2024 |  | 500-90-1-2-7 |  | underground mine |  |  |  |  | ore material | polished section | grab | mineral separate | [5 empty] | mineralisation |  |  |  | sphalerite | [6 empty] | pyrite, galena, chalcopyrite, dolomite, calcite, arsenopyrite, freibergite, pyrargyrite, argentite, goethite, ferrohydrite, anglesite, zincosite | Samples were polished into thin sections and polished mounts for petrographic identification | EMPA, LA-ICPMS | JEOL JXA-i SP100 electron probe micro-analyzer equipped with four wavelength-dispersive spectrometers; NWR 193 nm Ar F Excimer laser-ablation system coupled to an iCAP RQ (ICPMS) | Laboratory of Marine Element and Isotope Facilities in Southern Marine Science and Engineering Guangdong Laboratory (Zhuhai, China); Guangzhou Tuoyan Analytical Technology Co., Ltd., Guangzhou, China | EPMA: accelerating voltage of 20 kV, a probe current of 20 nA, and a 5 μm beam. Peak counting time was 10 s for major elements (Zn, S, Fe), and 50 s for other minor elements (Cd, Ga, Ge, In, Au, and Ag). Background counting time was half of the peak counting time on the high- and low-energy background positions. Analytical results were reduced using the ZAF correction routines. LA-ICP-MS mapping: beam size of 15 μm, repetition rate of 10 Hz, depth of ablation around 5 μm. | sphalerite for S and Zn, marcasite for Fe, cadmium for Cd, gallium phosphide for Ga, germanium for Ge, indium phosphide for In, gold for Au, and silver for Ag | [20 empty] | 0.194 | [21 empty] | 5.391 | [59 empty] | 33.174 | [39 empty] | 60.542 |  |  |  |  | 2024 | Wu, Y., Zheng, Y., Yu, P., Chen, X., Guo, L., Long, L., Hu, Z., Huang, Y., Chen, M., Lu, J., Ouyang, S., Chen, S. (2024). The world-class carbonate-hosted Fankou Zn-Pb deposit in China. Part III. Critical metal Ga is enriched in late stage and low temperature sphalerite. Ore Geology Reviews, 166, 105928. |  | CHN | Guangdong
| Fankou Zn-Pb deposit |  | Basin hydrothermal | Mississippi Valley-type (MVT) | MVT zinc-lead | Zn, Pb | Ga | Zn, Pb, Ga | Wu et al., 2024 |  | 550-95-1-2-7 |  | underground mine |  |  |  |  | ore material | polished section | grab | mineral separate | [5 empty] | mineralisation |  |  |  | sphalerite | [6 empty] | pyrite, galena, chalcopyrite, dolomite, calcite, arsenopyrite, freibergite, pyrargyrite, argentite, goethite, ferrohydrite, anglesite, zincosite | Samples were polished into thin sections and polished mounts for petrographic identification | EMPA, LA-ICPMS | JEOL JXA-i SP100 electron probe micro-analyzer equipped with four wavelength-dispersive spectrometers; NWR 193 nm Ar F Excimer laser-ablation system coupled to an iCAP RQ (ICPMS) | Laboratory of Marine Element and Isotope Facilities in Southern Marine Science and Engineering Guangdong Laboratory (Zhuhai, China); Guangzhou Tuoyan Analytical Technology Co., Ltd., Guangzhou, China | EPMA: accelerating voltage of 20 kV, a probe current of 20 nA, and a 5 μm beam. Peak counting time was 10 s for major elements (Zn, S, Fe), and 50 s for other minor elements (Cd, Ga, Ge, In, Au, and Ag). Background counting time was half of the peak counting time on the high- and low-energy background positions. Analytical results were reduced using the ZAF correction routines. LA-ICP-MS mapping: beam size of 15 μm, repetition rate of 10 Hz, depth of ablation around 5 μm. | sphalerite for S and Zn, marcasite for Fe, cadmium for Cd, gallium phosphide for Ga, germanium for Ge, indium phosphide for In, gold for Au, and silver for Ag | [20 empty] | 0.172 | [21 empty] | 2.067 | [59 empty] | 33.116 | [39 empty] | 62.788 |  |  |  |  | 2024 | Wu, Y., Zheng, Y., Yu, P., Chen, X., Guo, L., Long, L., Hu, Z., Huang, Y., Chen, M., Lu, J., Ouyang, S., Chen, S. (2024). The world-class carbonate-hosted Fankou Zn-Pb deposit in China. Part III. Critical metal Ga is enriched in late stage and low temperature sphalerite. Ore Geology Reviews, 166, 105928. |  | CHN | Guangdong
| Fankou Zn-Pb deposit |  | Basin hydrothermal | Mississippi Valley-type (MVT) | MVT zinc-lead | Zn, Pb | Ga | Zn, Pb, Ga | Wu et al., 2024 |  | 550-111-1-1-8 |  | underground mine |  |  |  |  | ore material | polished section | grab | mineral separate | [5 empty] | mineralisation |  |  |  | sphalerite | [6 empty] | pyrite, galena, chalcopyrite, dolomite, calcite, arsenopyrite, freibergite, pyrargyrite, argentite, goethite, ferrohydrite, anglesite, zincosite | Samples were polished into thin sections and polished mounts for petrographic identification | EMPA, LA-ICPMS | JEOL JXA-i SP100 electron probe micro-analyzer equipped with four wavelength-dispersive spectrometers; NWR 193 nm Ar F Excimer laser-ablation system coupled to an iCAP RQ (ICPMS) | Laboratory of Marine Element and Isotope Facilities in Southern Marine Science and Engineering Guangdong Laboratory (Zhuhai, China); Guangzhou Tuoyan Analytical Technology Co., Ltd., Guangzhou, China | EPMA: accelerating voltage of 20 kV, a probe current of 20 nA, and a 5 μm beam. Peak counting time was 10 s for major elements (Zn, S, Fe), and 50 s for other minor elements (Cd, Ga, Ge, In, Au, and Ag). Background counting time was half of the peak counting time on the high- and low-energy background positions. Analytical results were reduced using the ZAF correction routines. LA-ICP-MS mapping: beam size of 15 μm, repetition rate of 10 Hz, depth of ablation around 5 μm. | sphalerite for S and Zn, marcasite for Fe, cadmium for Cd, gallium phosphide for Ga, germanium for Ge, indium phosphide for In, gold for Au, and silver for Ag | [6 empty] | 0.028 | [13 empty] | 0.158 | [21 empty] | 2.084 | [59 empty] | 33.282 | [39 empty] | 64.313 |  |  |  |  | 2024 | Wu, Y., Zheng, Y., Yu, P., Chen, X., Guo, L., Long, L., Hu, Z., Huang, Y., Chen, M., Lu, J., Ouyang, S., Chen, S. (2024). The world-class carbonate-hosted Fankou Zn-Pb deposit in China. Part III. Critical metal Ga is enriched in late stage and low temperature sphalerite. Ore Geology Reviews, 166, 105928. |  | CHN | Guangdong
| Fankou Zn-Pb deposit |  | Basin hydrothermal | Mississippi Valley-type (MVT) | MVT zinc-lead | Zn, Pb | Ga | Zn, Pb, Ga | Wu et al., 2024 |  | 600-166-1-1-1 |  | underground mine |  |  |  |  | ore material | polished section | grab | mineral separate | [5 empty] | mineralisation |  |  |  | sphalerite | [6 empty] | pyrite, galena, chalcopyrite, dolomite, calcite, arsenopyrite, freibergite, pyrargyrite, argentite, goethite, ferrohydrite, anglesite, zincosite | Samples were polished into thin sections and polished mounts for petrographic identification | EMPA, LA-ICPMS | JEOL JXA-i SP100 electron probe micro-analyzer equipped with four wavelength-dispersive spectrometers; NWR 193 nm Ar F Excimer laser-ablation system coupled to an iCAP RQ (ICPMS) | Laboratory of Marine Element and Isotope Facilities in Southern Marine Science and Engineering Guangdong Laboratory (Zhuhai, China); Guangzhou Tuoyan Analytical Technology Co., Ltd., Guangzhou, China | EPMA: accelerating voltage of 20 kV, a probe current of 20 nA, and a 5 μm beam. Peak counting time was 10 s for major elements (Zn, S, Fe), and 50 s for other minor elements (Cd, Ga, Ge, In, Au, and Ag). Background counting time was half of the peak counting time on the high- and low-energy background positions. Analytical results were reduced using the ZAF correction routines. LA-ICP-MS mapping: beam size of 15 μm, repetition rate of 10 Hz, depth of ablation around 5 μm. | sphalerite for S and Zn, marcasite for Fe, cadmium for Cd, gallium phosphide for Ga, germanium for Ge, indium phosphide for In, gold for Au, and silver for Ag | [20 empty] | 0.142 | [21 empty] | 2.932 | [13 empty] | 0.015 | [45 empty] | 33.276 | [39 empty] | 62.889 |  |  |  |  | 2024 | Wu, Y., Zheng, Y., Yu, P., Chen, X., Guo, L., Long, L., Hu, Z., Huang, Y., Chen, M., Lu, J., Ouyang, S., Chen, S. (2024). The world-class carbonate-hosted Fankou Zn-Pb deposit in China. Part III. Critical metal Ga is enriched in late stage and low temperature sphalerite. Ore Geology Reviews, 166, 105928. |  | CHN | Guangdong
| Fankou Zn-Pb deposit |  | Basin hydrothermal | Mississippi Valley-type (MVT) | MVT zinc-lead | Zn, Pb | Ga | Zn, Pb, Ga | Wu et al., 2024 |  | 600-166-1-1-2 |  | underground mine |  |  |  |  | ore material | polished section | grab | mineral separate | [5 empty] | mineralisation |  |  |  | sphalerite | [6 empty] | pyrite, galena, chalcopyrite, dolomite, calcite, arsenopyrite, freibergite, pyrargyrite, argentite, goethite, ferrohydrite, anglesite, zincosite | Samples were polished into thin sections and polished mounts for petrographic identification | EMPA, LA-ICPMS | JEOL JXA-i SP100 electron probe micro-analyzer equipped with four wavelength-dispersive spectrometers; NWR 193 nm Ar F Excimer laser-ablation system coupled to an iCAP RQ (ICPMS) | Laboratory of Marine Element and Isotope Facilities in Southern Marine Science and Engineering Guangdong Laboratory (Zhuhai, China); Guangzhou Tuoyan Analytical Technology Co., Ltd., Guangzhou, China | EPMA: accelerating voltage of 20 kV, a probe current of 20 nA, and a 5 μm beam. Peak counting time was 10 s for major elements (Zn, S, Fe), and 50 s for other minor elements (Cd, Ga, Ge, In, Au, and Ag). Background counting time was half of the peak counting time on the high- and low-energy background positions. Analytical results were reduced using the ZAF correction routines. LA-ICP-MS mapping: beam size of 15 μm, repetition rate of 10 Hz, depth of ablation around 5 μm. | sphalerite for S and Zn, marcasite for Fe, cadmium for Cd, gallium phosphide for Ga, germanium for Ge, indium phosphide for In, gold for Au, and silver for Ag | [20 empty] | 0.131 | [21 empty] | 2.904 | [59 empty] | 33.218 | [39 empty] | 63.379 |  |  |  |  | 2024 | Wu, Y., Zheng, Y., Yu, P., Chen, X., Guo, L., Long, L., Hu, Z., Huang, Y., Chen, M., Lu, J., Ouyang, S., Chen, S. (2024). The world-class carbonate-hosted Fankou Zn-Pb deposit in China. Part III. Critical metal Ga is enriched in late stage and low temperature sphalerite. Ore Geology Reviews, 166, 105928. |  | CHN | Guangdong
| Fankou Zn-Pb deposit |  | Basin hydrothermal | Mississippi Valley-type (MVT) | MVT zinc-lead | Zn, Pb | Ga | Zn, Pb, Ga | Wu et al., 2024 |  | 600-166-1-1-3 |  | underground mine |  |  |  |  | ore material | polished section | grab | mineral separate | [5 empty] | mineralisation |  |  |  | sphalerite | [6 empty] | pyrite, galena, chalcopyrite, dolomite, calcite, arsenopyrite, freibergite, pyrargyrite, argentite, goethite, ferrohydrite, anglesite, zincosite | Samples were polished into thin sections and polished mounts for petrographic identification | EMPA, LA-ICPMS | JEOL JXA-i SP100 electron probe micro-analyzer equipped with four wavelength-dispersive spectrometers; NWR 193 nm Ar F Excimer laser-ablation system coupled to an iCAP RQ (ICPMS) | Laboratory of Marine Element and Isotope Facilities in Southern Marine Science and Engineering Guangdong Laboratory (Zhuhai, China); Guangzhou Tuoyan Analytical Technology Co., Ltd., Guangzhou, China | EPMA: accelerating voltage of 20 kV, a probe current of 20 nA, and a 5 μm beam. Peak counting time was 10 s for major elements (Zn, S, Fe), and 50 s for other minor elements (Cd, Ga, Ge, In, Au, and Ag). Background counting time was half of the peak counting time on the high- and low-energy background positions. Analytical results were reduced using the ZAF correction routines. LA-ICP-MS mapping: beam size of 15 μm, repetition rate of 10 Hz, depth of ablation around 5 μm. | sphalerite for S and Zn, marcasite for Fe, cadmium for Cd, gallium phosphide for Ga, germanium for Ge, indium phosphide for In, gold for Au, and silver for Ag | [6 empty] | 0.012 | [13 empty] | 0.11 | [21 empty] | 3.161 | [59 empty] | 33.038 | [39 empty] | 62.941 |  |  |  |  | 2024 | Wu, Y., Zheng, Y., Yu, P., Chen, X., Guo, L., Long, L., Hu, Z., Huang, Y., Chen, M., Lu, J., Ouyang, S., Chen, S. (2024). The world-class carbonate-hosted Fankou Zn-Pb deposit in China. Part III. Critical metal Ga is enriched in late stage and low temperature sphalerite. Ore Geology Reviews, 166, 105928. |  | CHN | Guangdong
| Fankou Zn-Pb deposit |  | Basin hydrothermal | Mississippi Valley-type (MVT) | MVT zinc-lead | Zn, Pb | Ga | Zn, Pb, Ga | Wu et al., 2024 |  | 600-166-1-1-4 |  | underground mine |  |  |  |  | ore material | polished section | grab | mineral separate | [5 empty] | mineralisation |  |  |  | sphalerite | [6 empty] | pyrite, galena, chalcopyrite, dolomite, calcite, arsenopyrite, freibergite, pyrargyrite, argentite, goethite, ferrohydrite, anglesite, zincosite | Samples were polished into thin sections and polished mounts for petrographic identification | EMPA, LA-ICPMS | JEOL JXA-i SP100 electron probe micro-analyzer equipped with four wavelength-dispersive spectrometers; NWR 193 nm Ar F Excimer laser-ablation system coupled to an iCAP RQ (ICPMS) | Laboratory of Marine Element and Isotope Facilities in Southern Marine Science and Engineering Guangdong Laboratory (Zhuhai, China); Guangzhou Tuoyan Analytical Technology Co., Ltd., Guangzhou, China | EPMA: accelerating voltage of 20 kV, a probe current of 20 nA, and a 5 μm beam. Peak counting time was 10 s for major elements (Zn, S, Fe), and 50 s for other minor elements (Cd, Ga, Ge, In, Au, and Ag). Background counting time was half of the peak counting time on the high- and low-energy background positions. Analytical results were reduced using the ZAF correction routines. LA-ICP-MS mapping: beam size of 15 μm, repetition rate of 10 Hz, depth of ablation around 5 μm. | sphalerite for S and Zn, marcasite for Fe, cadmium for Cd, gallium phosphide for Ga, germanium for Ge, indium phosphide for In, gold for Au, and silver for Ag | [6 empty] | 0.04 | [13 empty] | 0.131 | [21 empty] | 3.201 | [59 empty] | 32.958 | [39 empty] | 63.044 |  |  |  |  | 2024 | Wu, Y., Zheng, Y., Yu, P., Chen, X., Guo, L., Long, L., Hu, Z., Huang, Y., Chen, M., Lu, J., Ouyang, S., Chen, S. (2024). The world-class carbonate-hosted Fankou Zn-Pb deposit in China. Part III. Critical metal Ga is enriched in late stage and low temperature sphalerite. Ore Geology Reviews, 166, 105928. |  | CHN | Guangdong
| Fankou Zn-Pb deposit |  | Basin hydrothermal | Mississippi Valley-type (MVT) | MVT zinc-lead | Zn, Pb | Ga | Zn, Pb, Ga | Wu et al., 2024 |  | 600-166-1-1-5 |  | underground mine |  |  |  |  | ore material | polished section | grab | mineral separate | [5 empty] | mineralisation |  |  |  | sphalerite | [6 empty] | pyrite, galena, chalcopyrite, dolomite, calcite, arsenopyrite, freibergite, pyrargyrite, argentite, goethite, ferrohydrite, anglesite, zincosite | Samples were polished into thin sections and polished mounts for petrographic identification | EMPA, LA-ICPMS | JEOL JXA-i SP100 electron probe micro-analyzer equipped with four wavelength-dispersive spectrometers; NWR 193 nm Ar F Excimer laser-ablation system coupled to an iCAP RQ (ICPMS) | Laboratory of Marine Element and Isotope Facilities in Southern Marine Science and Engineering Guangdong Laboratory (Zhuhai, China); Guangzhou Tuoyan Analytical Technology Co., Ltd., Guangzhou, China | EPMA: accelerating voltage of 20 kV, a probe current of 20 nA, and a 5 μm beam. Peak counting time was 10 s for major elements (Zn, S, Fe), and 50 s for other minor elements (Cd, Ga, Ge, In, Au, and Ag). Background counting time was half of the peak counting time on the high- and low-energy background positions. Analytical results were reduced using the ZAF correction routines. LA-ICP-MS mapping: beam size of 15 μm, repetition rate of 10 Hz, depth of ablation around 5 μm. | sphalerite for S and Zn, marcasite for Fe, cadmium for Cd, gallium phosphide for Ga, germanium for Ge, indium phosphide for In, gold for Au, and silver for Ag | [20 empty] | 0.122 | [21 empty] | 2.633 | [59 empty] | 33.233 | [39 empty] | 62.756 |  |  |  |  | 2024 | Wu, Y., Zheng, Y., Yu, P., Chen, X., Guo, L., Long, L., Hu, Z., Huang, Y., Chen, M., Lu, J., Ouyang, S., Chen, S. (2024). The world-class carbonate-hosted Fankou Zn-Pb deposit in China. Part III. Critical metal Ga is enriched in late stage and low temperature sphalerite. Ore Geology Reviews, 166, 105928. |  | CHN | Guangdong
| Fankou Zn-Pb deposit |  | Basin hydrothermal | Mississippi Valley-type (MVT) | MVT zinc-lead | Zn, Pb | Ga | Zn, Pb, Ga | Wu et al., 2024 |  | 600-166-1-1-6 |  | underground mine |  |  |  |  | ore material | polished section | grab | mineral separate | [5 empty] | mineralisation |  |  |  | sphalerite | [6 empty] | pyrite, galena, chalcopyrite, dolomite, calcite, arsenopyrite, freibergite, pyrargyrite, argentite, goethite, ferrohydrite, anglesite, zincosite | Samples were polished into thin sections and polished mounts for petrographic identification | EMPA, LA-ICPMS | JEOL JXA-i SP100 electron probe micro-analyzer equipped with four wavelength-dispersive spectrometers; NWR 193 nm Ar F Excimer laser-ablation system coupled to an iCAP RQ (ICPMS) | Laboratory of Marine Element and Isotope Facilities in Southern Marine Science and Engineering Guangdong Laboratory (Zhuhai, China); Guangzhou Tuoyan Analytical Technology Co., Ltd., Guangzhou, China | EPMA: accelerating voltage of 20 kV, a probe current of 20 nA, and a 5 μm beam. Peak counting time was 10 s for major elements (Zn, S, Fe), and 50 s for other minor elements (Cd, Ga, Ge, In, Au, and Ag). Background counting time was half of the peak counting time on the high- and low-energy background positions. Analytical results were reduced using the ZAF correction routines. LA-ICP-MS mapping: beam size of 15 μm, repetition rate of 10 Hz, depth of ablation around 5 μm. | sphalerite for S and Zn, marcasite for Fe, cadmium for Cd, gallium phosphide for Ga, germanium for Ge, indium phosphide for In, gold for Au, and silver for Ag | [20 empty] | 0.086 | [21 empty] | 2.733 | [59 empty] | 32.645 | [39 empty] | 62.658 |  |  |  |  | 2024 | Wu, Y., Zheng, Y., Yu, P., Chen, X., Guo, L., Long, L., Hu, Z., Huang, Y., Chen, M., Lu, J., Ouyang, S., Chen, S. (2024). The world-class carbonate-hosted Fankou Zn-Pb deposit in China. Part III. Critical metal Ga is enriched in late stage and low temperature sphalerite. Ore Geology Reviews, 166, 105928. |  | CHN | Guangdong
| Fankou Zn-Pb deposit |  | Basin hydrothermal | Mississippi Valley-type (MVT) | MVT zinc-lead | Zn, Pb | Ga | Zn, Pb, Ga | Wu et al., 2024 |  | 600-166-1-1-7 |  | underground mine |  |  |  |  | ore material | polished section | grab | mineral separate | [5 empty] | mineralisation |  |  |  | sphalerite | [6 empty] | pyrite, galena, chalcopyrite, dolomite, calcite, arsenopyrite, freibergite, pyrargyrite, argentite, goethite, ferrohydrite, anglesite, zincosite | Samples were polished into thin sections and polished mounts for petrographic identification | EMPA, LA-ICPMS | JEOL JXA-i SP100 electron probe micro-analyzer equipped with four wavelength-dispersive spectrometers; NWR 193 nm Ar F Excimer laser-ablation system coupled to an iCAP RQ (ICPMS) | Laboratory of Marine Element and Isotope Facilities in Southern Marine Science and Engineering Guangdong Laboratory (Zhuhai, China); Guangzhou Tuoyan Analytical Technology Co., Ltd., Guangzhou, China | EPMA: accelerating voltage of 20 kV, a probe current of 20 nA, and a 5 μm beam. Peak counting time was 10 s for major elements (Zn, S, Fe), and 50 s for other minor elements (Cd, Ga, Ge, In, Au, and Ag). Background counting time was half of the peak counting time on the high- and low-energy background positions. Analytical results were reduced using the ZAF correction routines. LA-ICP-MS mapping: beam size of 15 μm, repetition rate of 10 Hz, depth of ablation around 5 μm. | sphalerite for S and Zn, marcasite for Fe, cadmium for Cd, gallium phosphide for Ga, germanium for Ge, indium phosphide for In, gold for Au, and silver for Ag | [20 empty] | 0.162 | [21 empty] | 3.209 | [13 empty] | 0.03 | [45 empty] | 33.225 | [39 empty] | 62.478 |  |  |  |  | 2024 | Wu, Y., Zheng, Y., Yu, P., Chen, X., Guo, L., Long, L., Hu, Z., Huang, Y., Chen, M., Lu, J., Ouyang, S., Chen, S. (2024). The world-class carbonate-hosted Fankou Zn-Pb deposit in China. Part III. Critical metal Ga is enriched in late stage and low temperature sphalerite. Ore Geology Reviews, 166, 105928. |  | CHN | Guangdong
| Fankou Zn-Pb deposit |  | Basin hydrothermal | Mississippi Valley-type (MVT) | MVT zinc-lead | Zn, Pb | Ga | Zn, Pb, Ga | Wu et al., 2024 |  | 600-166-1-2-1 |  | underground mine |  |  |  |  | ore material | polished section | grab | mineral separate | [5 empty] | mineralisation |  |  |  | sphalerite | [6 empty] | pyrite, galena, chalcopyrite, dolomite, calcite, arsenopyrite, freibergite, pyrargyrite, argentite, goethite, ferrohydrite, anglesite, zincosite | Samples were polished into thin sections and polished mounts for petrographic identification | EMPA, LA-ICPMS | JEOL JXA-i SP100 electron probe micro-analyzer equipped with four wavelength-dispersive spectrometers; NWR 193 nm Ar F Excimer laser-ablation system coupled to an iCAP RQ (ICPMS) | Laboratory of Marine Element and Isotope Facilities in Southern Marine Science and Engineering Guangdong Laboratory (Zhuhai, China); Guangzhou Tuoyan Analytical Technology Co., Ltd., Guangzhou, China | EPMA: accelerating voltage of 20 kV, a probe current of 20 nA, and a 5 μm beam. Peak counting time was 10 s for major elements (Zn, S, Fe), and 50 s for other minor elements (Cd, Ga, Ge, In, Au, and Ag). Background counting time was half of the peak counting time on the high- and low-energy background positions. Analytical results were reduced using the ZAF correction routines. LA-ICP-MS mapping: beam size of 15 μm, repetition rate of 10 Hz, depth of ablation around 5 μm. | sphalerite for S and Zn, marcasite for Fe, cadmium for Cd, gallium phosphide for Ga, germanium for Ge, indium phosphide for In, gold for Au, and silver for Ag | [6 empty] | 0.019 | [13 empty] | 0.222 | [21 empty] | 0.414 |  | 0.227 | [11 empty] | 0.01 | [45 empty] | 33.218 | [39 empty] | 64.705 |  |  |  |  | 2024 | Wu, Y., Zheng, Y., Yu, P., Chen, X., Guo, L., Long, L., Hu, Z., Huang, Y., Chen, M., Lu, J., Ouyang, S., Chen, S. (2024). The world-class carbonate-hosted Fankou Zn-Pb deposit in China. Part III. Critical metal Ga is enriched in late stage and low temperature sphalerite. Ore Geology Reviews, 166, 105928. |  | CHN | Guangdong
| Fankou Zn-Pb deposit |  | Basin hydrothermal | Mississippi Valley-type (MVT) | MVT zinc-lead | Zn, Pb | Ga | Zn, Pb, Ga | Wu et al., 2024 |  | 600-166-1-2-2 |  | underground mine |  |  |  |  | ore material | polished section | grab | mineral separate | [5 empty] | mineralisation |  |  |  | sphalerite | [6 empty] | pyrite, galena, chalcopyrite, dolomite, calcite, arsenopyrite, freibergite, pyrargyrite, argentite, goethite, ferrohydrite, anglesite, zincosite | Samples were polished into thin sections and polished mounts for petrographic identification | EMPA, LA-ICPMS | JEOL JXA-i SP100 electron probe micro-analyzer equipped with four wavelength-dispersive spectrometers; NWR 193 nm Ar F Excimer laser-ablation system coupled to an iCAP RQ (ICPMS) | Laboratory of Marine Element and Isotope Facilities in Southern Marine Science and Engineering Guangdong Laboratory (Zhuhai, China); Guangzhou Tuoyan Analytical Technology Co., Ltd., Guangzhou, China | EPMA: accelerating voltage of 20 kV, a probe current of 20 nA, and a 5 μm beam. Peak counting time was 10 s for major elements (Zn, S, Fe), and 50 s for other minor elements (Cd, Ga, Ge, In, Au, and Ag). Background counting time was half of the peak counting time on the high- and low-energy background positions. Analytical results were reduced using the ZAF correction routines. LA-ICP-MS mapping: beam size of 15 μm, repetition rate of 10 Hz, depth of ablation around 5 μm. | sphalerite for S and Zn, marcasite for Fe, cadmium for Cd, gallium phosphide for Ga, germanium for Ge, indium phosphide for In, gold for Au, and silver for Ag | [20 empty] | 0.119 | [21 empty] | 2.04 | [59 empty] | 32.618 | [39 empty] | 63.635 |  |  |  |  | 2024 | Wu, Y., Zheng, Y., Yu, P., Chen, X., Guo, L., Long, L., Hu, Z., Huang, Y., Chen, M., Lu, J., Ouyang, S., Chen, S. (2024). The world-class carbonate-hosted Fankou Zn-Pb deposit in China. Part III. Critical metal Ga is enriched in late stage and low temperature sphalerite. Ore Geology Reviews, 166, 105928. |  | CHN | Guangdong
| Fankou Zn-Pb deposit |  | Basin hydrothermal | Mississippi Valley-type (MVT) | MVT zinc-lead | Zn, Pb | Ga | Zn, Pb, Ga | Wu et al., 2024 |  | 600-166-1-2-3 |  | underground mine |  |  |  |  | ore material | polished section | grab | mineral separate | [5 empty] | mineralisation |  |  |  | sphalerite | [6 empty] | pyrite, galena, chalcopyrite, dolomite, calcite, arsenopyrite, freibergite, pyrargyrite, argentite, goethite, ferrohydrite, anglesite, zincosite | Samples were polished into thin sections and polished mounts for petrographic identification | EMPA, LA-ICPMS | JEOL JXA-i SP100 electron probe micro-analyzer equipped with four wavelength-dispersive spectrometers; NWR 193 nm Ar F Excimer laser-ablation system coupled to an iCAP RQ (ICPMS) | Laboratory of Marine Element and Isotope Facilities in Southern Marine Science and Engineering Guangdong Laboratory (Zhuhai, China); Guangzhou Tuoyan Analytical Technology Co., Ltd., Guangzhou, China | EPMA: accelerating voltage of 20 kV, a probe current of 20 nA, and a 5 μm beam. Peak counting time was 10 s for major elements (Zn, S, Fe), and 50 s for other minor elements (Cd, Ga, Ge, In, Au, and Ag). Background counting time was half of the peak counting time on the high- and low-energy background positions. Analytical results were reduced using the ZAF correction routines. LA-ICP-MS mapping: beam size of 15 μm, repetition rate of 10 Hz, depth of ablation around 5 μm. | sphalerite for S and Zn, marcasite for Fe, cadmium for Cd, gallium phosphide for Ga, germanium for Ge, indium phosphide for In, gold for Au, and silver for Ag | [20 empty] | 0.146 | [21 empty] | 1.445 | [59 empty] | 32.793 | [39 empty] | 64.872 |  |  |  |  | 2024 | Wu, Y., Zheng, Y., Yu, P., Chen, X., Guo, L., Long, L., Hu, Z., Huang, Y., Chen, M., Lu, J., Ouyang, S., Chen, S. (2024). The world-class carbonate-hosted Fankou Zn-Pb deposit in China. Part III. Critical metal Ga is enriched in late stage and low temperature sphalerite. Ore Geology Reviews, 166, 105928. |  | CHN | Guangdong
| Fankou Zn-Pb deposit |  | Basin hydrothermal | Mississippi Valley-type (MVT) | MVT zinc-lead | Zn, Pb | Ga | Zn, Pb, Ga | Wu et al., 2024 |  | 600-166-1-2-4 |  | underground mine |  |  |  |  | ore material | polished section | grab | mineral separate | [5 empty] | mineralisation |  |  |  | sphalerite | [6 empty] | pyrite, galena, chalcopyrite, dolomite, calcite, arsenopyrite, freibergite, pyrargyrite, argentite, goethite, ferrohydrite, anglesite, zincosite | Samples were polished into thin sections and polished mounts for petrographic identification | EMPA, LA-ICPMS | JEOL JXA-i SP100 electron probe micro-analyzer equipped with four wavelength-dispersive spectrometers; NWR 193 nm Ar F Excimer laser-ablation system coupled to an iCAP RQ (ICPMS) | Laboratory of Marine Element and Isotope Facilities in Southern Marine Science and Engineering Guangdong Laboratory (Zhuhai, China); Guangzhou Tuoyan Analytical Technology Co., Ltd., Guangzhou, China | EPMA: accelerating voltage of 20 kV, a probe current of 20 nA, and a 5 μm beam. Peak counting time was 10 s for major elements (Zn, S, Fe), and 50 s for other minor elements (Cd, Ga, Ge, In, Au, and Ag). Background counting time was half of the peak counting time on the high- and low-energy background positions. Analytical results were reduced using the ZAF correction routines. LA-ICP-MS mapping: beam size of 15 μm, repetition rate of 10 Hz, depth of ablation around 5 μm. | sphalerite for S and Zn, marcasite for Fe, cadmium for Cd, gallium phosphide for Ga, germanium for Ge, indium phosphide for In, gold for Au, and silver for Ag | [20 empty] | 0.113 | [21 empty] | 1.57 | [13 empty] | 0.019 | [45 empty] | 32.917 | [39 empty] | 64.16 |  |  |  |  | 2024 | Wu, Y., Zheng, Y., Yu, P., Chen, X., Guo, L., Long, L., Hu, Z., Huang, Y., Chen, M., Lu, J., Ouyang, S., Chen, S. (2024). The world-class carbonate-hosted Fankou Zn-Pb deposit in China. Part III. Critical metal Ga is enriched in late stage and low temperature sphalerite. Ore Geology Reviews, 166, 105928. |  | CHN | Guangdong
| Fankou Zn-Pb deposit |  | Basin hydrothermal | Mississippi Valley-type (MVT) | MVT zinc-lead | Zn, Pb | Ga | Zn, Pb, Ga | Wu et al., 2024 |  | 600-166-1-2-5 |  | underground mine |  |  |  |  | ore material | polished section | grab | mineral separate | [5 empty] | mineralisation |  |  |  | sphalerite | [6 empty] | pyrite, galena, chalcopyrite, dolomite, calcite, arsenopyrite, freibergite, pyrargyrite, argentite, goethite, ferrohydrite, anglesite, zincosite | Samples were polished into thin sections and polished mounts for petrographic identification | EMPA, LA-ICPMS | JEOL JXA-i SP100 electron probe micro-analyzer equipped with four wavelength-dispersive spectrometers; NWR 193 nm Ar F Excimer laser-ablation system coupled to an iCAP RQ (ICPMS) | Laboratory of Marine Element and Isotope Facilities in Southern Marine Science and Engineering Guangdong Laboratory (Zhuhai, China); Guangzhou Tuoyan Analytical Technology Co., Ltd., Guangzhou, China | EPMA: accelerating voltage of 20 kV, a probe current of 20 nA, and a 5 μm beam. Peak counting time was 10 s for major elements (Zn, S, Fe), and 50 s for other minor elements (Cd, Ga, Ge, In, Au, and Ag). Background counting time was half of the peak counting time on the high- and low-energy background positions. Analytical results were reduced using the ZAF correction routines. LA-ICP-MS mapping: beam size of 15 μm, repetition rate of 10 Hz, depth of ablation around 5 μm. | sphalerite for S and Zn, marcasite for Fe, cadmium for Cd, gallium phosphide for Ga, germanium for Ge, indium phosphide for In, gold for Au, and silver for Ag | [6 empty] | 0.018 | [13 empty] | 0.137 | [21 empty] | 1.587 | [59 empty] | 33.013 | [39 empty] | 64.187 |  |  |  |  | 2024 | Wu, Y., Zheng, Y., Yu, P., Chen, X., Guo, L., Long, L., Hu, Z., Huang, Y., Chen, M., Lu, J., Ouyang, S., Chen, S. (2024). The world-class carbonate-hosted Fankou Zn-Pb deposit in China. Part III. Critical metal Ga is enriched in late stage and low temperature sphalerite. Ore Geology Reviews, 166, 105928. |  | CHN | Guangdong
| Fankou Zn-Pb deposit |  | Basin hydrothermal | Mississippi Valley-type (MVT) | MVT zinc-lead | Zn, Pb | Ga | Zn, Pb, Ga | Wu et al., 2024 |  | 600-166-1-2-6 |  | underground mine |  |  |  |  | ore material | polished section | grab | mineral separate | [5 empty] | mineralisation |  |  |  | sphalerite | [6 empty] | pyrite, galena, chalcopyrite, dolomite, calcite, arsenopyrite, freibergite, pyrargyrite, argentite, goethite, ferrohydrite, anglesite, zincosite | Samples were polished into thin sections and polished mounts for petrographic identification | EMPA, LA-ICPMS | JEOL JXA-i SP100 electron probe micro-analyzer equipped with four wavelength-dispersive spectrometers; NWR 193 nm Ar F Excimer laser-ablation system coupled to an iCAP RQ (ICPMS) | Laboratory of Marine Element and Isotope Facilities in Southern Marine Science and Engineering Guangdong Laboratory (Zhuhai, China); Guangzhou Tuoyan Analytical Technology Co., Ltd., Guangzhou, China | EPMA: accelerating voltage of 20 kV, a probe current of 20 nA, and a 5 μm beam. Peak counting time was 10 s for major elements (Zn, S, Fe), and 50 s for other minor elements (Cd, Ga, Ge, In, Au, and Ag). Background counting time was half of the peak counting time on the high- and low-energy background positions. Analytical results were reduced using the ZAF correction routines. LA-ICP-MS mapping: beam size of 15 μm, repetition rate of 10 Hz, depth of ablation around 5 μm. | sphalerite for S and Zn, marcasite for Fe, cadmium for Cd, gallium phosphide for Ga, germanium for Ge, indium phosphide for In, gold for Au, and silver for Ag | [6 empty] | 0.067 | [13 empty] | 0.131 | [21 empty] | 1.286 | [59 empty] | 32.917 | [39 empty] | 65.119 |  |  |  |  | 2024 | Wu, Y., Zheng, Y., Yu, P., Chen, X., Guo, L., Long, L., Hu, Z., Huang, Y., Chen, M., Lu, J., Ouyang, S., Chen, S. (2024). The world-class carbonate-hosted Fankou Zn-Pb deposit in China. Part III. Critical metal Ga is enriched in late stage and low temperature sphalerite. Ore Geology Reviews, 166, 105928. |  | CHN | Guangdong
| Fankou Zn-Pb deposit |  | Basin hydrothermal | Mississippi Valley-type (MVT) | MVT zinc-lead | Zn, Pb | Ga | Zn, Pb, Ga | Wu et al., 2024 |  | 455-23-2-1-4 |  | underground mine |  |  |  |  | ore material | polished section | grab | mineral separate | [5 empty] | mineralisation |  |  |  | sphalerite | [6 empty] | pyrite, galena, chalcopyrite, dolomite, calcite, arsenopyrite, freibergite, pyrargyrite, argentite, goethite, ferrohydrite, anglesite, zincosite | Samples were polished into thin sections and polished mounts for petrographic identification | EMPA, LA-ICPMS | JEOL JXA-i SP100 electron probe micro-analyzer equipped with four wavelength-dispersive spectrometers; NWR 193 nm Ar F Excimer laser-ablation system coupled to an iCAP RQ (ICPMS) | Laboratory of Marine Element and Isotope Facilities in Southern Marine Science and Engineering Guangdong Laboratory (Zhuhai, China); Guangzhou Tuoyan Analytical Technology Co., Ltd., Guangzhou, China | EPMA: accelerating voltage of 20 kV, a probe current of 20 nA, and a 5 μm beam. Peak counting time was 10 s for major elements (Zn, S, Fe), and 50 s for other minor elements (Cd, Ga, Ge, In, Au, and Ag). Background counting time was half of the peak counting time on the high- and low-energy background positions. Analytical results were reduced using the ZAF correction routines. LA-ICP-MS mapping: beam size of 15 μm, repetition rate of 10 Hz, depth of ablation around 5 μm. | sphalerite for S and Zn, marcasite for Fe, cadmium for Cd, gallium phosphide for Ga, germanium for Ge, indium phosphide for In, gold for Au, and silver for Ag | [6 empty] | 0.096 | [13 empty] | 0.145 | [21 empty] | 5.201 | [59 empty] | 33.245 | [39 empty] | 61.203 |  |  |  |  | 2024 | Wu, Y., Zheng, Y., Yu, P., Chen, X., Guo, L., Long, L., Hu, Z., Huang, Y., Chen, M., Lu, J., Ouyang, S., Chen, S. (2024). The world-class carbonate-hosted Fankou Zn-Pb deposit in China. Part III. Critical metal Ga is enriched in late stage and low temperature sphalerite. Ore Geology Reviews, 166, 105928. |  | CHN | Guangdong
| Fankou Zn-Pb deposit |  | Basin hydrothermal | Mississippi Valley-type (MVT) | MVT zinc-lead | Zn, Pb | Ga | Zn, Pb, Ga | Wu et al., 2024 |  | 455-23-2-1-5 |  | underground mine |  |  |  |  | ore material | polished section | grab | mineral separate | [5 empty] | mineralisation |  |  |  | sphalerite | [6 empty] | pyrite, galena, chalcopyrite, dolomite, calcite, arsenopyrite, freibergite, pyrargyrite, argentite, goethite, ferrohydrite, anglesite, zincosite | Samples were polished into thin sections and polished mounts for petrographic identification | EMPA, LA-ICPMS | JEOL JXA-i SP100 electron probe micro-analyzer equipped with four wavelength-dispersive spectrometers; NWR 193 nm Ar F Excimer laser-ablation system coupled to an iCAP RQ (ICPMS) | Laboratory of Marine Element and Isotope Facilities in Southern Marine Science and Engineering Guangdong Laboratory (Zhuhai, China); Guangzhou Tuoyan Analytical Technology Co., Ltd., Guangzhou, China | EPMA: accelerating voltage of 20 kV, a probe current of 20 nA, and a 5 μm beam. Peak counting time was 10 s for major elements (Zn, S, Fe), and 50 s for other minor elements (Cd, Ga, Ge, In, Au, and Ag). Background counting time was half of the peak counting time on the high- and low-energy background positions. Analytical results were reduced using the ZAF correction routines. LA-ICP-MS mapping: beam size of 15 μm, repetition rate of 10 Hz, depth of ablation around 5 μm. | sphalerite for S and Zn, marcasite for Fe, cadmium for Cd, gallium phosphide for Ga, germanium for Ge, indium phosphide for In, gold for Au, and silver for Ag | [20 empty] | 0.133 | [21 empty] | 4.292 | [59 empty] | 33.052 | [39 empty] | 61.616 |  |  |  |  | 2024 | Wu, Y., Zheng, Y., Yu, P., Chen, X., Guo, L., Long, L., Hu, Z., Huang, Y., Chen, M., Lu, J., Ouyang, S., Chen, S. (2024). The world-class carbonate-hosted Fankou Zn-Pb deposit in China. Part III. Critical metal Ga is enriched in late stage and low temperature sphalerite. Ore Geology Reviews, 166, 105928. |  | CHN | Guangdong
| Fankou Zn-Pb deposit |  | Basin hydrothermal | Mississippi Valley-type (MVT) | MVT zinc-lead | Zn, Pb | Ga | Zn, Pb, Ga | Wu et al., 2024 |  | 455-23-2-1-6 |  | underground mine |  |  |  |  | ore material | polished section | grab | mineral separate | [5 empty] | mineralisation |  |  |  | sphalerite | [6 empty] | pyrite, galena, chalcopyrite, dolomite, calcite, arsenopyrite, freibergite, pyrargyrite, argentite, goethite, ferrohydrite, anglesite, zincosite | Samples were polished into thin sections and polished mounts for petrographic identification | EMPA, LA-ICPMS | JEOL JXA-i SP100 electron probe micro-analyzer equipped with four wavelength-dispersive spectrometers; NWR 193 nm Ar F Excimer laser-ablation system coupled to an iCAP RQ (ICPMS) | Laboratory of Marine Element and Isotope Facilities in Southern Marine Science and Engineering Guangdong Laboratory (Zhuhai, China); Guangzhou Tuoyan Analytical Technology Co., Ltd., Guangzhou, China | EPMA: accelerating voltage of 20 kV, a probe current of 20 nA, and a 5 μm beam. Peak counting time was 10 s for major elements (Zn, S, Fe), and 50 s for other minor elements (Cd, Ga, Ge, In, Au, and Ag). Background counting time was half of the peak counting time on the high- and low-energy background positions. Analytical results were reduced using the ZAF correction routines. LA-ICP-MS mapping: beam size of 15 μm, repetition rate of 10 Hz, depth of ablation around 5 μm. | sphalerite for S and Zn, marcasite for Fe, cadmium for Cd, gallium phosphide for Ga, germanium for Ge, indium phosphide for In, gold for Au, and silver for Ag | [20 empty] | 0.138 | [21 empty] | 3.83 | [59 empty] | 33.169 | [39 empty] | 61.885 |  |  |  |  | 2024 | Wu, Y., Zheng, Y., Yu, P., Chen, X., Guo, L., Long, L., Hu, Z., Huang, Y., Chen, M., Lu, J., Ouyang, S., Chen, S. (2024). The world-class carbonate-hosted Fankou Zn-Pb deposit in China. Part III. Critical metal Ga is enriched in late stage and low temperature sphalerite. Ore Geology Reviews, 166, 105928. |  | CHN | Guangdong
| Fankou Zn-Pb deposit |  | Basin hydrothermal | Mississippi Valley-type (MVT) | MVT zinc-lead | Zn, Pb | Ga | Zn, Pb, Ga | Wu et al., 2024 |  | 455-23-2-2-1 |  | underground mine |  |  |  |  | ore material | polished section | grab | mineral separate | [5 empty] | mineralisation |  |  |  | sphalerite | [6 empty] | pyrite, galena, chalcopyrite, dolomite, calcite, arsenopyrite, freibergite, pyrargyrite, argentite, goethite, ferrohydrite, anglesite, zincosite | Samples were polished into thin sections and polished mounts for petrographic identification | EMPA, LA-ICPMS | JEOL JXA-i SP100 electron probe micro-analyzer equipped with four wavelength-dispersive spectrometers; NWR 193 nm Ar F Excimer laser-ablation system coupled to an iCAP RQ (ICPMS) | Laboratory of Marine Element and Isotope Facilities in Southern Marine Science and Engineering Guangdong Laboratory (Zhuhai, China); Guangzhou Tuoyan Analytical Technology Co., Ltd., Guangzhou, China | EPMA: accelerating voltage of 20 kV, a probe current of 20 nA, and a 5 μm beam. Peak counting time was 10 s for major elements (Zn, S, Fe), and 50 s for other minor elements (Cd, Ga, Ge, In, Au, and Ag). Background counting time was half of the peak counting time on the high- and low-energy background positions. Analytical results were reduced using the ZAF correction routines. LA-ICP-MS mapping: beam size of 15 μm, repetition rate of 10 Hz, depth of ablation around 5 μm. | sphalerite for S and Zn, marcasite for Fe, cadmium for Cd, gallium phosphide for Ga, germanium for Ge, indium phosphide for In, gold for Au, and silver for Ag | [6 empty] | 0.061 | [13 empty] | 0.13 | [21 empty] | 3.194 | [13 empty] | 0.012 | [45 empty] | 32.728 | [39 empty] | 62.483 |  |  |  |  | 2024 | Wu, Y., Zheng, Y., Yu, P., Chen, X., Guo, L., Long, L., Hu, Z., Huang, Y., Chen, M., Lu, J., Ouyang, S., Chen, S. (2024). The world-class carbonate-hosted Fankou Zn-Pb deposit in China. Part III. Critical metal Ga is enriched in late stage and low temperature sphalerite. Ore Geology Reviews, 166, 105928. |  | CHN | Guangdong
| Fankou Zn-Pb deposit |  | Basin hydrothermal | Mississippi Valley-type (MVT) | MVT zinc-lead | Zn, Pb | Ga | Zn, Pb, Ga | Wu et al., 2024 |  | 455-23-2-2-2 |  | underground mine |  |  |  |  | ore material | polished section | grab | mineral separate | [5 empty] | mineralisation |  |  |  | sphalerite | [6 empty] | pyrite, galena, chalcopyrite, dolomite, calcite, arsenopyrite, freibergite, pyrargyrite, argentite, goethite, ferrohydrite, anglesite, zincosite | Samples were polished into thin sections and polished mounts for petrographic identification | EMPA, LA-ICPMS | JEOL JXA-i SP100 electron probe micro-analyzer equipped with four wavelength-dispersive spectrometers; NWR 193 nm Ar F Excimer laser-ablation system coupled to an iCAP RQ (ICPMS) | Laboratory of Marine Element and Isotope Facilities in Southern Marine Science and Engineering Guangdong Laboratory (Zhuhai, China); Guangzhou Tuoyan Analytical Technology Co., Ltd., Guangzhou, China | EPMA: accelerating voltage of 20 kV, a probe current of 20 nA, and a 5 μm beam. Peak counting time was 10 s for major elements (Zn, S, Fe), and 50 s for other minor elements (Cd, Ga, Ge, In, Au, and Ag). Background counting time was half of the peak counting time on the high- and low-energy background positions. Analytical results were reduced using the ZAF correction routines. LA-ICP-MS mapping: beam size of 15 μm, repetition rate of 10 Hz, depth of ablation around 5 μm. | sphalerite for S and Zn, marcasite for Fe, cadmium for Cd, gallium phosphide for Ga, germanium for Ge, indium phosphide for In, gold for Au, and silver for Ag | [20 empty] | 0.183 | [21 empty] | 5.226 | [59 empty] | 33.233 | [39 empty] | 60.95 |  |  |  |  | 2024 | Wu, Y., Zheng, Y., Yu, P., Chen, X., Guo, L., Long, L., Hu, Z., Huang, Y., Chen, M., Lu, J., Ouyang, S., Chen, S. (2024). The world-class carbonate-hosted Fankou Zn-Pb deposit in China. Part III. Critical metal Ga is enriched in late stage and low temperature sphalerite. Ore Geology Reviews, 166, 105928. |  | CHN | Guangdong
| Fankou Zn-Pb deposit |  | Basin hydrothermal | Mississippi Valley-type (MVT) | MVT zinc-lead | Zn, Pb | Ga | Zn, Pb, Ga | Wu et al., 2024 |  | 500-31-1-1-1 |  | underground mine |  |  |  |  | ore material | polished section | grab | mineral separate | [5 empty] | mineralisation |  |  |  | sphalerite | [6 empty] | pyrite, galena, chalcopyrite, dolomite, calcite, arsenopyrite, freibergite, pyrargyrite, argentite, goethite, ferrohydrite, anglesite, zincosite | Samples were polished into thin sections and polished mounts for petrographic identification | EMPA, LA-ICPMS | JEOL JXA-i SP100 electron probe micro-analyzer equipped with four wavelength-dispersive spectrometers; NWR 193 nm Ar F Excimer laser-ablation system coupled to an iCAP RQ (ICPMS) | Laboratory of Marine Element and Isotope Facilities in Southern Marine Science and Engineering Guangdong Laboratory (Zhuhai, China); Guangzhou Tuoyan Analytical Technology Co., Ltd., Guangzhou, China | EPMA: accelerating voltage of 20 kV, a probe current of 20 nA, and a 5 μm beam. Peak counting time was 10 s for major elements (Zn, S, Fe), and 50 s for other minor elements (Cd, Ga, Ge, In, Au, and Ag). Background counting time was half of the peak counting time on the high- and low-energy background positions. Analytical results were reduced using the ZAF correction routines. LA-ICP-MS mapping: beam size of 15 μm, repetition rate of 10 Hz, depth of ablation around 5 μm. | sphalerite for S and Zn, marcasite for Fe, cadmium for Cd, gallium phosphide for Ga, germanium for Ge, indium phosphide for In, gold for Au, and silver for Ag | [20 empty] | 0.259 | [21 empty] | 3.948 | [59 empty] | 33.004 | [39 empty] | 61.378 |  |  |  |  | 2024 | Wu, Y., Zheng, Y., Yu, P., Chen, X., Guo, L., Long, L., Hu, Z., Huang, Y., Chen, M., Lu, J., Ouyang, S., Chen, S. (2024). The world-class carbonate-hosted Fankou Zn-Pb deposit in China. Part III. Critical metal Ga is enriched in late stage and low temperature sphalerite. Ore Geology Reviews, 166, 105928. |  | CHN | Guangdong
| Fankou Zn-Pb deposit |  | Basin hydrothermal | Mississippi Valley-type (MVT) | MVT zinc-lead | Zn, Pb | Ga | Zn, Pb, Ga | Wu et al., 2024 |  | 500-31-1-1-2 |  | underground mine |  |  |  |  | ore material | polished section | grab | mineral separate | [5 empty] | mineralisation |  |  |  | sphalerite | [6 empty] | pyrite, galena, chalcopyrite, dolomite, calcite, arsenopyrite, freibergite, pyrargyrite, argentite, goethite, ferrohydrite, anglesite, zincosite | Samples were polished into thin sections and polished mounts for petrographic identification | EMPA, LA-ICPMS | JEOL JXA-i SP100 electron probe micro-analyzer equipped with four wavelength-dispersive spectrometers; NWR 193 nm Ar F Excimer laser-ablation system coupled to an iCAP RQ (ICPMS) | Laboratory of Marine Element and Isotope Facilities in Southern Marine Science and Engineering Guangdong Laboratory (Zhuhai, China); Guangzhou Tuoyan Analytical Technology Co., Ltd., Guangzhou, China | EPMA: accelerating voltage of 20 kV, a probe current of 20 nA, and a 5 μm beam. Peak counting time was 10 s for major elements (Zn, S, Fe), and 50 s for other minor elements (Cd, Ga, Ge, In, Au, and Ag). Background counting time was half of the peak counting time on the high- and low-energy background positions. Analytical results were reduced using the ZAF correction routines. LA-ICP-MS mapping: beam size of 15 μm, repetition rate of 10 Hz, depth of ablation around 5 μm. | sphalerite for S and Zn, marcasite for Fe, cadmium for Cd, gallium phosphide for Ga, germanium for Ge, indium phosphide for In, gold for Au, and silver for Ag | [20 empty] | 0.23 | [21 empty] | 4.666 | [59 empty] | 33.243 | [39 empty] | 60.812 |  |  |  |  | 2024 | Wu, Y., Zheng, Y., Yu, P., Chen, X., Guo, L., Long, L., Hu, Z., Huang, Y., Chen, M., Lu, J., Ouyang, S., Chen, S. (2024). The world-class carbonate-hosted Fankou Zn-Pb deposit in China. Part III. Critical metal Ga is enriched in late stage and low temperature sphalerite. Ore Geology Reviews, 166, 105928. |  | CHN | Guangdong
| Fankou Zn-Pb deposit |  | Basin hydrothermal | Mississippi Valley-type (MVT) | MVT zinc-lead | Zn, Pb | Ga | Zn, Pb, Ga | Wu et al., 2024 |  | 500-31-1-1-3 |  | underground mine |  |  |  |  | ore material | polished section | grab | mineral separate | [5 empty] | mineralisation |  |  |  | sphalerite | [6 empty] | pyrite, galena, chalcopyrite, dolomite, calcite, arsenopyrite, freibergite, pyrargyrite, argentite, goethite, ferrohydrite, anglesite, zincosite | Samples were polished into thin sections and polished mounts for petrographic identification | EMPA, LA-ICPMS | JEOL JXA-i SP100 electron probe micro-analyzer equipped with four wavelength-dispersive spectrometers; NWR 193 nm Ar F Excimer laser-ablation system coupled to an iCAP RQ (ICPMS) | Laboratory of Marine Element and Isotope Facilities in Southern Marine Science and Engineering Guangdong Laboratory (Zhuhai, China); Guangzhou Tuoyan Analytical Technology Co., Ltd., Guangzhou, China | EPMA: accelerating voltage of 20 kV, a probe current of 20 nA, and a 5 μm beam. Peak counting time was 10 s for major elements (Zn, S, Fe), and 50 s for other minor elements (Cd, Ga, Ge, In, Au, and Ag). Background counting time was half of the peak counting time on the high- and low-energy background positions. Analytical results were reduced using the ZAF correction routines. LA-ICP-MS mapping: beam size of 15 μm, repetition rate of 10 Hz, depth of ablation around 5 μm. | sphalerite for S and Zn, marcasite for Fe, cadmium for Cd, gallium phosphide for Ga, germanium for Ge, indium phosphide for In, gold for Au, and silver for Ag | [6 empty] | 0.059 | [13 empty] | 0.269 | [21 empty] | 4.099 | [59 empty] | 33.111 | [39 empty] | 60.829 |  |  |  |  | 2024 | Wu, Y., Zheng, Y., Yu, P., Chen, X., Guo, L., Long, L., Hu, Z., Huang, Y., Chen, M., Lu, J., Ouyang, S., Chen, S. (2024). The world-class carbonate-hosted Fankou Zn-Pb deposit in China. Part III. Critical metal Ga is enriched in late stage and low temperature sphalerite. Ore Geology Reviews, 166, 105928. |  | CHN | Guangdong
| Fankou Zn-Pb deposit |  | Basin hydrothermal | Mississippi Valley-type (MVT) | MVT zinc-lead | Zn, Pb | Ga | Zn, Pb, Ga | Wu et al., 2024 |  | 500-31-1-1-4 |  | underground mine |  |  |  |  | ore material | polished section | grab | mineral separate | [5 empty] | mineralisation |  |  |  | sphalerite | [6 empty] | pyrite, galena, chalcopyrite, dolomite, calcite, arsenopyrite, freibergite, pyrargyrite, argentite, goethite, ferrohydrite, anglesite, zincosite | Samples were polished into thin sections and polished mounts for petrographic identification | EMPA, LA-ICPMS | JEOL JXA-i SP100 electron probe micro-analyzer equipped with four wavelength-dispersive spectrometers; NWR 193 nm Ar F Excimer laser-ablation system coupled to an iCAP RQ (ICPMS) | Laboratory of Marine Element and Isotope Facilities in Southern Marine Science and Engineering Guangdong Laboratory (Zhuhai, China); Guangzhou Tuoyan Analytical Technology Co., Ltd., Guangzhou, China | EPMA: accelerating voltage of 20 kV, a probe current of 20 nA, and a 5 μm beam. Peak counting time was 10 s for major elements (Zn, S, Fe), and 50 s for other minor elements (Cd, Ga, Ge, In, Au, and Ag). Background counting time was half of the peak counting time on the high- and low-energy background positions. Analytical results were reduced using the ZAF correction routines. LA-ICP-MS mapping: beam size of 15 μm, repetition rate of 10 Hz, depth of ablation around 5 μm. | sphalerite for S and Zn, marcasite for Fe, cadmium for Cd, gallium phosphide for Ga, germanium for Ge, indium phosphide for In, gold for Au, and silver for Ag | [6 empty] | 0.012 | [13 empty] | 0.222 | [21 empty] | 5.009 | [59 empty] | 33.059 | [39 empty] | 60.394 |  |  |  |  | 2024 | Wu, Y., Zheng, Y., Yu, P., Chen, X., Guo, L., Long, L., Hu, Z., Huang, Y., Chen, M., Lu, J., Ouyang, S., Chen, S. (2024). The world-class carbonate-hosted Fankou Zn-Pb deposit in China. Part III. Critical metal Ga is enriched in late stage and low temperature sphalerite. Ore Geology Reviews, 166, 105928. |  | CHN | Guangdong
| Fankou Zn-Pb deposit |  | Basin hydrothermal | Mississippi Valley-type (MVT) | MVT zinc-lead | Zn, Pb | Ga | Zn, Pb, Ga | Wu et al., 2024 |  | 500-31-1-1-5 |  | underground mine |  |  |  |  | ore material | polished section | grab | mineral separate | [5 empty] | mineralisation |  |  |  | sphalerite | [6 empty] | pyrite, galena, chalcopyrite, dolomite, calcite, arsenopyrite, freibergite, pyrargyrite, argentite, goethite, ferrohydrite, anglesite, zincosite | Samples were polished into thin sections and polished mounts for petrographic identification | EMPA, LA-ICPMS | JEOL JXA-i SP100 electron probe micro-analyzer equipped with four wavelength-dispersive spectrometers; NWR 193 nm Ar F Excimer laser-ablation system coupled to an iCAP RQ (ICPMS) | Laboratory of Marine Element and Isotope Facilities in Southern Marine Science and Engineering Guangdong Laboratory (Zhuhai, China); Guangzhou Tuoyan Analytical Technology Co., Ltd., Guangzhou, China | EPMA: accelerating voltage of 20 kV, a probe current of 20 nA, and a 5 μm beam. Peak counting time was 10 s for major elements (Zn, S, Fe), and 50 s for other minor elements (Cd, Ga, Ge, In, Au, and Ag). Background counting time was half of the peak counting time on the high- and low-energy background positions. Analytical results were reduced using the ZAF correction routines. LA-ICP-MS mapping: beam size of 15 μm, repetition rate of 10 Hz, depth of ablation around 5 μm. | sphalerite for S and Zn, marcasite for Fe, cadmium for Cd, gallium phosphide for Ga, germanium for Ge, indium phosphide for In, gold for Au, and silver for Ag | [20 empty] | 0.296 | [21 empty] | 7.225 | [59 empty] | 33.36 | [39 empty] | 57.842 |  |  |  |  | 2024 | Wu, Y., Zheng, Y., Yu, P., Chen, X., Guo, L., Long, L., Hu, Z., Huang, Y., Chen, M., Lu, J., Ouyang, S., Chen, S. (2024). The world-class carbonate-hosted Fankou Zn-Pb deposit in China. Part III. Critical metal Ga is enriched in late stage and low temperature sphalerite. Ore Geology Reviews, 166, 105928. |  | CHN | Guangdong
| Fankou Zn-Pb deposit |  | Basin hydrothermal | Mississippi Valley-type (MVT) | MVT zinc-lead | Zn, Pb | Ga | Zn, Pb, Ga | Wu et al., 2024 |  | 500-31-1-1-6 |  | underground mine |  |  |  |  | ore material | polished section | grab | mineral separate | [5 empty] | mineralisation |  |  |  | sphalerite | [6 empty] | pyrite, galena, chalcopyrite, dolomite, calcite, arsenopyrite, freibergite, pyrargyrite, argentite, goethite, ferrohydrite, anglesite, zincosite | Samples were polished into thin sections and polished mounts for petrographic identification | EMPA, LA-ICPMS | JEOL JXA-i SP100 electron probe micro-analyzer equipped with four wavelength-dispersive spectrometers; NWR 193 nm Ar F Excimer laser-ablation system coupled to an iCAP RQ (ICPMS) | Laboratory of Marine Element and Isotope Facilities in Southern Marine Science and Engineering Guangdong Laboratory (Zhuhai, China); Guangzhou Tuoyan Analytical Technology Co., Ltd., Guangzhou, China | EPMA: accelerating voltage of 20 kV, a probe current of 20 nA, and a 5 μm beam. Peak counting time was 10 s for major elements (Zn, S, Fe), and 50 s for other minor elements (Cd, Ga, Ge, In, Au, and Ag). Background counting time was half of the peak counting time on the high- and low-energy background positions. Analytical results were reduced using the ZAF correction routines. LA-ICP-MS mapping: beam size of 15 μm, repetition rate of 10 Hz, depth of ablation around 5 μm. | sphalerite for S and Zn, marcasite for Fe, cadmium for Cd, gallium phosphide for Ga, germanium for Ge, indium phosphide for In, gold for Au, and silver for Ag | [20 empty] | 0.244 | [21 empty] | 5.189 | [59 empty] | 33.188 | [39 empty] | 60.057 |  |  |  |  | 2024 | Wu, Y., Zheng, Y., Yu, P., Chen, X., Guo, L., Long, L., Hu, Z., Huang, Y., Chen, M., Lu, J., Ouyang, S., Chen, S. (2024). The world-class carbonate-hosted Fankou Zn-Pb deposit in China. Part III. Critical metal Ga is enriched in late stage and low temperature sphalerite. Ore Geology Reviews, 166, 105928. |  | CHN | Guangdong
| Fankou Zn-Pb deposit |  | Basin hydrothermal | Mississippi Valley-type (MVT) | MVT zinc-lead | Zn, Pb | Ga | Zn, Pb, Ga | Wu et al., 2024 |  | 500-31-1-1-7 |  | underground mine |  |  |  |  | ore material | polished section | grab | mineral separate | [5 empty] | mineralisation |  |  |  | sphalerite | [6 empty] | pyrite, galena, chalcopyrite, dolomite, calcite, arsenopyrite, freibergite, pyrargyrite, argentite, goethite, ferrohydrite, anglesite, zincosite | Samples were polished into thin sections and polished mounts for petrographic identification | EMPA, LA-ICPMS | JEOL JXA-i SP100 electron probe micro-analyzer equipped with four wavelength-dispersive spectrometers; NWR 193 nm Ar F Excimer laser-ablation system coupled to an iCAP RQ (ICPMS) | Laboratory of Marine Element and Isotope Facilities in Southern Marine Science and Engineering Guangdong Laboratory (Zhuhai, China); Guangzhou Tuoyan Analytical Technology Co., Ltd., Guangzhou, China | EPMA: accelerating voltage of 20 kV, a probe current of 20 nA, and a 5 μm beam. Peak counting time was 10 s for major elements (Zn, S, Fe), and 50 s for other minor elements (Cd, Ga, Ge, In, Au, and Ag). Background counting time was half of the peak counting time on the high- and low-energy background positions. Analytical results were reduced using the ZAF correction routines. LA-ICP-MS mapping: beam size of 15 μm, repetition rate of 10 Hz, depth of ablation around 5 μm. | sphalerite for S and Zn, marcasite for Fe, cadmium for Cd, gallium phosphide for Ga, germanium for Ge, indium phosphide for In, gold for Au, and silver for Ag | [20 empty] | 0.2 | [21 empty] | 6.009 | [59 empty] | 33.139 | [39 empty] | 58.924 |  |  |  |  | 2024 | Wu, Y., Zheng, Y., Yu, P., Chen, X., Guo, L., Long, L., Hu, Z., Huang, Y., Chen, M., Lu, J., Ouyang, S., Chen, S. (2024). The world-class carbonate-hosted Fankou Zn-Pb deposit in China. Part III. Critical metal Ga is enriched in late stage and low temperature sphalerite. Ore Geology Reviews, 166, 105928. |  | CHN | Guangdong
| Fankou Zn-Pb deposit |  | Basin hydrothermal | Mississippi Valley-type (MVT) | MVT zinc-lead | Zn, Pb | Ga | Zn, Pb, Ga | Wu et al., 2024 |  | 500-31-1-2-3 |  | underground mine |  |  |  |  | ore material | polished section | grab | mineral separate | [5 empty] | mineralisation |  |  |  | sphalerite | [6 empty] | pyrite, galena, chalcopyrite, dolomite, calcite, arsenopyrite, freibergite, pyrargyrite, argentite, goethite, ferrohydrite, anglesite, zincosite | Samples were polished into thin sections and polished mounts for petrographic identification | EMPA, LA-ICPMS | JEOL JXA-i SP100 electron probe micro-analyzer equipped with four wavelength-dispersive spectrometers; NWR 193 nm Ar F Excimer laser-ablation system coupled to an iCAP RQ (ICPMS) | Laboratory of Marine Element and Isotope Facilities in Southern Marine Science and Engineering Guangdong Laboratory (Zhuhai, China); Guangzhou Tuoyan Analytical Technology Co., Ltd., Guangzhou, China | EPMA: accelerating voltage of 20 kV, a probe current of 20 nA, and a 5 μm beam. Peak counting time was 10 s for major elements (Zn, S, Fe), and 50 s for other minor elements (Cd, Ga, Ge, In, Au, and Ag). Background counting time was half of the peak counting time on the high- and low-energy background positions. Analytical results were reduced using the ZAF correction routines. LA-ICP-MS mapping: beam size of 15 μm, repetition rate of 10 Hz, depth of ablation around 5 μm. | sphalerite for S and Zn, marcasite for Fe, cadmium for Cd, gallium phosphide for Ga, germanium for Ge, indium phosphide for In, gold for Au, and silver for Ag | [20 empty] | 0.346 | [21 empty] | 6.188 | [59 empty] | 33.286 | [39 empty] | 59.012 |  |  |  |  | 2024 | Wu, Y., Zheng, Y., Yu, P., Chen, X., Guo, L., Long, L., Hu, Z., Huang, Y., Chen, M., Lu, J., Ouyang, S., Chen, S. (2024). The world-class carbonate-hosted Fankou Zn-Pb deposit in China. Part III. Critical metal Ga is enriched in late stage and low temperature sphalerite. Ore Geology Reviews, 166, 105928. |  | CHN | Guangdong
| Fankou Zn-Pb deposit |  | Basin hydrothermal | Mississippi Valley-type (MVT) | MVT zinc-lead | Zn, Pb | Ga | Zn, Pb, Ga | Wu et al., 2024 |  | 500-31-1-2-4 |  | underground mine |  |  |  |  | ore material | polished section | grab | mineral separate | [5 empty] | mineralisation |  |  |  | sphalerite | [6 empty] | pyrite, galena, chalcopyrite, dolomite, calcite, arsenopyrite, freibergite, pyrargyrite, argentite, goethite, ferrohydrite, anglesite, zincosite | Samples were polished into thin sections and polished mounts for petrographic identification | EMPA, LA-ICPMS | JEOL JXA-i SP100 electron probe micro-analyzer equipped with four wavelength-dispersive spectrometers; NWR 193 nm Ar F Excimer laser-ablation system coupled to an iCAP RQ (ICPMS) | Laboratory of Marine Element and Isotope Facilities in Southern Marine Science and Engineering Guangdong Laboratory (Zhuhai, China); Guangzhou Tuoyan Analytical Technology Co., Ltd., Guangzhou, China | EPMA: accelerating voltage of 20 kV, a probe current of 20 nA, and a 5 μm beam. Peak counting time was 10 s for major elements (Zn, S, Fe), and 50 s for other minor elements (Cd, Ga, Ge, In, Au, and Ag). Background counting time was half of the peak counting time on the high- and low-energy background positions. Analytical results were reduced using the ZAF correction routines. LA-ICP-MS mapping: beam size of 15 μm, repetition rate of 10 Hz, depth of ablation around 5 μm. | sphalerite for S and Zn, marcasite for Fe, cadmium for Cd, gallium phosphide for Ga, germanium for Ge, indium phosphide for In, gold for Au, and silver for Ag | [20 empty] | 0.228 | [21 empty] | 4.866 | [59 empty] | 33.355 | [39 empty] | 59.848 |  |  |  |  | 2024 | Wu, Y., Zheng, Y., Yu, P., Chen, X., Guo, L., Long, L., Hu, Z., Huang, Y., Chen, M., Lu, J., Ouyang, S., Chen, S. (2024). The world-class carbonate-hosted Fankou Zn-Pb deposit in China. Part III. Critical metal Ga is enriched in late stage and low temperature sphalerite. Ore Geology Reviews, 166, 105928. |  | CHN | Guangdong
| Fankou Zn-Pb deposit |  | Basin hydrothermal | Mississippi Valley-type (MVT) | MVT zinc-lead | Zn, Pb | Ga | Zn, Pb, Ga | Wu et al., 2024 |  | 625-21-1-1-1 |  | underground mine |  |  |  |  | ore material | polished section | grab | mineral separate | [5 empty] | mineralisation |  |  |  | sphalerite | [6 empty] | pyrite, galena, chalcopyrite, dolomite, calcite, arsenopyrite, freibergite, pyrargyrite, argentite, goethite, ferrohydrite, anglesite, zincosite | Samples were polished into thin sections and polished mounts for petrographic identification | EMPA, LA-ICPMS | JEOL JXA-i SP100 electron probe micro-analyzer equipped with four wavelength-dispersive spectrometers; NWR 193 nm Ar F Excimer laser-ablation system coupled to an iCAP RQ (ICPMS) | Laboratory of Marine Element and Isotope Facilities in Southern Marine Science and Engineering Guangdong Laboratory (Zhuhai, China); Guangzhou Tuoyan Analytical Technology Co., Ltd., Guangzhou, China | EPMA: accelerating voltage of 20 kV, a probe current of 20 nA, and a 5 μm beam. Peak counting time was 10 s for major elements (Zn, S, Fe), and 50 s for other minor elements (Cd, Ga, Ge, In, Au, and Ag). Background counting time was half of the peak counting time on the high- and low-energy background positions. Analytical results were reduced using the ZAF correction routines. LA-ICP-MS mapping: beam size of 15 μm, repetition rate of 10 Hz, depth of ablation around 5 μm. | sphalerite for S and Zn, marcasite for Fe, cadmium for Cd, gallium phosphide for Ga, germanium for Ge, indium phosphide for In, gold for Au, and silver for Ag | [20 empty] | 0.118 | [21 empty] | 4.889 | [59 empty] | 32.961 | [39 empty] | 61.01 |  |  |  |  | 2024 | Wu, Y., Zheng, Y., Yu, P., Chen, X., Guo, L., Long, L., Hu, Z., Huang, Y., Chen, M., Lu, J., Ouyang, S., Chen, S. (2024). The world-class carbonate-hosted Fankou Zn-Pb deposit in China. Part III. Critical metal Ga is enriched in late stage and low temperature sphalerite. Ore Geology Reviews, 166, 105928. |  | CHN | Guangdong
| Fankou Zn-Pb deposit |  | Basin hydrothermal | Mississippi Valley-type (MVT) | MVT zinc-lead | Zn, Pb | Ga | Zn, Pb, Ga | Wu et al., 2024 |  | 625-21-1-1-2 |  | underground mine |  |  |  |  | ore material | polished section | grab | mineral separate | [5 empty] | mineralisation |  |  |  | sphalerite | [6 empty] | pyrite, galena, chalcopyrite, dolomite, calcite, arsenopyrite, freibergite, pyrargyrite, argentite, goethite, ferrohydrite, anglesite, zincosite | Samples were polished into thin sections and polished mounts for petrographic identification | EMPA, LA-ICPMS | JEOL JXA-i SP100 electron probe micro-analyzer equipped with four wavelength-dispersive spectrometers; NWR 193 nm Ar F Excimer laser-ablation system coupled to an iCAP RQ (ICPMS) | Laboratory of Marine Element and Isotope Facilities in Southern Marine Science and Engineering Guangdong Laboratory (Zhuhai, China); Guangzhou Tuoyan Analytical Technology Co., Ltd., Guangzhou, China | EPMA: accelerating voltage of 20 kV, a probe current of 20 nA, and a 5 μm beam. Peak counting time was 10 s for major elements (Zn, S, Fe), and 50 s for other minor elements (Cd, Ga, Ge, In, Au, and Ag). Background counting time was half of the peak counting time on the high- and low-energy background positions. Analytical results were reduced using the ZAF correction routines. LA-ICP-MS mapping: beam size of 15 μm, repetition rate of 10 Hz, depth of ablation around 5 μm. | sphalerite for S and Zn, marcasite for Fe, cadmium for Cd, gallium phosphide for Ga, germanium for Ge, indium phosphide for In, gold for Au, and silver for Ag | [20 empty] | 0.122 | [21 empty] | 4.433 | [59 empty] | 33.115 | [39 empty] | 62.108 |  |  |  |  | 2024 | Wu, Y., Zheng, Y., Yu, P., Chen, X., Guo, L., Long, L., Hu, Z., Huang, Y., Chen, M., Lu, J., Ouyang, S., Chen, S. (2024). The world-class carbonate-hosted Fankou Zn-Pb deposit in China. Part III. Critical metal Ga is enriched in late stage and low temperature sphalerite. Ore Geology Reviews, 166, 105928. |  | CHN | Guangdong
| Fankou Zn-Pb deposit |  | Basin hydrothermal | Mississippi Valley-type (MVT) | MVT zinc-lead | Zn, Pb | Ga | Zn, Pb, Ga | Wu et al., 2024 |  | 625-21-1-1-5 |  | underground mine |  |  |  |  | ore material | polished section | grab | mineral separate | [5 empty] | mineralisation |  |  |  | sphalerite | [6 empty] | pyrite, galena, chalcopyrite, dolomite, calcite, arsenopyrite, freibergite, pyrargyrite, argentite, goethite, ferrohydrite, anglesite, zincosite | Samples were polished into thin sections and polished mounts for petrographic identification | EMPA, LA-ICPMS | JEOL JXA-i SP100 electron probe micro-analyzer equipped with four wavelength-dispersive spectrometers; NWR 193 nm Ar F Excimer laser-ablation system coupled to an iCAP RQ (ICPMS) | Laboratory of Marine Element and Isotope Facilities in Southern Marine Science and Engineering Guangdong Laboratory (Zhuhai, China); Guangzhou Tuoyan Analytical Technology Co., Ltd., Guangzhou, China | EPMA: accelerating voltage of 20 kV, a probe current of 20 nA, and a 5 μm beam. Peak counting time was 10 s for major elements (Zn, S, Fe), and 50 s for other minor elements (Cd, Ga, Ge, In, Au, and Ag). Background counting time was half of the peak counting time on the high- and low-energy background positions. Analytical results were reduced using the ZAF correction routines. LA-ICP-MS mapping: beam size of 15 μm, repetition rate of 10 Hz, depth of ablation around 5 μm. | sphalerite for S and Zn, marcasite for Fe, cadmium for Cd, gallium phosphide for Ga, germanium for Ge, indium phosphide for In, gold for Au, and silver for Ag | [20 empty] | 0.158 | [21 empty] | 5.856 | [59 empty] | 33.332 | [39 empty] | 60.048 |  |  |  |  | 2024 | Wu, Y., Zheng, Y., Yu, P., Chen, X., Guo, L., Long, L., Hu, Z., Huang, Y., Chen, M., Lu, J., Ouyang, S., Chen, S. (2024). The world-class carbonate-hosted Fankou Zn-Pb deposit in China. Part III. Critical metal Ga is enriched in late stage and low temperature sphalerite. Ore Geology Reviews, 166, 105928. |  | CHN | Guangdong
| Fankou Zn-Pb deposit |  | Basin hydrothermal | Mississippi Valley-type (MVT) | MVT zinc-lead | Zn, Pb | Ga | Zn, Pb, Ga | Wu et al., 2024 |  | 625-21-1-2-1 |  | underground mine |  |  |  |  | ore material | polished section | grab | mineral separate | [5 empty] | mineralisation |  |  |  | sphalerite | [6 empty] | pyrite, galena, chalcopyrite, dolomite, calcite, arsenopyrite, freibergite, pyrargyrite, argentite, goethite, ferrohydrite, anglesite, zincosite | Samples were polished into thin sections and polished mounts for petrographic identification | EMPA, LA-ICPMS | JEOL JXA-i SP100 electron probe micro-analyzer equipped with four wavelength-dispersive spectrometers; NWR 193 nm Ar F Excimer laser-ablation system coupled to an iCAP RQ (ICPMS) | Laboratory of Marine Element and Isotope Facilities in Southern Marine Science and Engineering Guangdong Laboratory (Zhuhai, China); Guangzhou Tuoyan Analytical Technology Co., Ltd., Guangzhou, China | EPMA: accelerating voltage of 20 kV, a probe current of 20 nA, and a 5 μm beam. Peak counting time was 10 s for major elements (Zn, S, Fe), and 50 s for other minor elements (Cd, Ga, Ge, In, Au, and Ag). Background counting time was half of the peak counting time on the high- and low-energy background positions. Analytical results were reduced using the ZAF correction routines. LA-ICP-MS mapping: beam size of 15 μm, repetition rate of 10 Hz, depth of ablation around 5 μm. | sphalerite for S and Zn, marcasite for Fe, cadmium for Cd, gallium phosphide for Ga, germanium for Ge, indium phosphide for In, gold for Au, and silver for Ag | [20 empty] | 0.108 | [21 empty] | 2.51 | [59 empty] | 33.103 | [39 empty] | 63.728 |  |  |  |  | 2024 | Wu, Y., Zheng, Y., Yu, P., Chen, X., Guo, L., Long, L., Hu, Z., Huang, Y., Chen, M., Lu, J., Ouyang, S., Chen, S. (2024). The world-class carbonate-hosted Fankou Zn-Pb deposit in China. Part III. Critical metal Ga is enriched in late stage and low temperature sphalerite. Ore Geology Reviews, 166, 105928. |  | CHN | Guangdong
| Fankou Zn-Pb deposit |  | Basin hydrothermal | Mississippi Valley-type (MVT) | MVT zinc-lead | Zn, Pb | Ga | Zn, Pb, Ga | Wu et al., 2024 |  | 625-21-1-2-2 |  | underground mine |  |  |  |  | ore material | polished section | grab | mineral separate | [5 empty] | mineralisation |  |  |  | sphalerite | [6 empty] | pyrite, galena, chalcopyrite, dolomite, calcite, arsenopyrite, freibergite, pyrargyrite, argentite, goethite, ferrohydrite, anglesite, zincosite | Samples were polished into thin sections and polished mounts for petrographic identification | EMPA, LA-ICPMS | JEOL JXA-i SP100 electron probe micro-analyzer equipped with four wavelength-dispersive spectrometers; NWR 193 nm Ar F Excimer laser-ablation system coupled to an iCAP RQ (ICPMS) | Laboratory of Marine Element and Isotope Facilities in Southern Marine Science and Engineering Guangdong Laboratory (Zhuhai, China); Guangzhou Tuoyan Analytical Technology Co., Ltd., Guangzhou, China | EPMA: accelerating voltage of 20 kV, a probe current of 20 nA, and a 5 μm beam. Peak counting time was 10 s for major elements (Zn, S, Fe), and 50 s for other minor elements (Cd, Ga, Ge, In, Au, and Ag). Background counting time was half of the peak counting time on the high- and low-energy background positions. Analytical results were reduced using the ZAF correction routines. LA-ICP-MS mapping: beam size of 15 μm, repetition rate of 10 Hz, depth of ablation around 5 μm. | sphalerite for S and Zn, marcasite for Fe, cadmium for Cd, gallium phosphide for Ga, germanium for Ge, indium phosphide for In, gold for Au, and silver for Ag | [20 empty] | 0.145 | [21 empty] | 4.365 | [13 empty] | 0.013 | [45 empty] | 33.273 | [39 empty] | 62.349 |  |  |  |  | 2024 | Wu, Y., Zheng, Y., Yu, P., Chen, X., Guo, L., Long, L., Hu, Z., Huang, Y., Chen, M., Lu, J., Ouyang, S., Chen, S. (2024). The world-class carbonate-hosted Fankou Zn-Pb deposit in China. Part III. Critical metal Ga is enriched in late stage and low temperature sphalerite. Ore Geology Reviews, 166, 105928. |  | CHN | Guangdong
| Fankou Zn-Pb deposit |  | Basin hydrothermal | Mississippi Valley-type (MVT) | MVT zinc-lead | Zn, Pb | Ga | Zn, Pb, Ga | Wu et al., 2024 |  | 625-21-1-2-3 |  | underground mine |  |  |  |  | ore material | polished section | grab | mineral separate | [5 empty] | mineralisation |  |  |  | sphalerite | [6 empty] | pyrite, galena, chalcopyrite, dolomite, calcite, arsenopyrite, freibergite, pyrargyrite, argentite, goethite, ferrohydrite, anglesite, zincosite | Samples were polished into thin sections and polished mounts for petrographic identification | EMPA, LA-ICPMS | JEOL JXA-i SP100 electron probe micro-analyzer equipped with four wavelength-dispersive spectrometers; NWR 193 nm Ar F Excimer laser-ablation system coupled to an iCAP RQ (ICPMS) | Laboratory of Marine Element and Isotope Facilities in Southern Marine Science and Engineering Guangdong Laboratory (Zhuhai, China); Guangzhou Tuoyan Analytical Technology Co., Ltd., Guangzhou, China | EPMA: accelerating voltage of 20 kV, a probe current of 20 nA, and a 5 μm beam. Peak counting time was 10 s for major elements (Zn, S, Fe), and 50 s for other minor elements (Cd, Ga, Ge, In, Au, and Ag). Background counting time was half of the peak counting time on the high- and low-energy background positions. Analytical results were reduced using the ZAF correction routines. LA-ICP-MS mapping: beam size of 15 μm, repetition rate of 10 Hz, depth of ablation around 5 μm. | sphalerite for S and Zn, marcasite for Fe, cadmium for Cd, gallium phosphide for Ga, germanium for Ge, indium phosphide for In, gold for Au, and silver for Ag | [6 empty] | 0.108 | [13 empty] | 0.151 | [21 empty] | 4.349 | [13 empty] | 0.01 | [45 empty] | 33.446 | [39 empty] | 61.378 |  |  |  |  | 2024 | Wu, Y., Zheng, Y., Yu, P., Chen, X., Guo, L., Long, L., Hu, Z., Huang, Y., Chen, M., Lu, J., Ouyang, S., Chen, S. (2024). The world-class carbonate-hosted Fankou Zn-Pb deposit in China. Part III. Critical metal Ga is enriched in late stage and low temperature sphalerite. Ore Geology Reviews, 166, 105928. |  | CHN | Guangdong
| Fankou Zn-Pb deposit |  | Basin hydrothermal | Mississippi Valley-type (MVT) | MVT zinc-lead | Zn, Pb | Ga | Zn, Pb, Ga | Wu et al., 2024 |  | 625-21-1-2-4 |  | underground mine |  |  |  |  | ore material | polished section | grab | mineral separate | [5 empty] | mineralisation |  |  |  | sphalerite | [6 empty] | pyrite, galena, chalcopyrite, dolomite, calcite, arsenopyrite, freibergite, pyrargyrite, argentite, goethite, ferrohydrite, anglesite, zincosite | Samples were polished into thin sections and polished mounts for petrographic identification | EMPA, LA-ICPMS | JEOL JXA-i SP100 electron probe micro-analyzer equipped with four wavelength-dispersive spectrometers; NWR 193 nm Ar F Excimer laser-ablation system coupled to an iCAP RQ (ICPMS) | Laboratory of Marine Element and Isotope Facilities in Southern Marine Science and Engineering Guangdong Laboratory (Zhuhai, China); Guangzhou Tuoyan Analytical Technology Co., Ltd., Guangzhou, China | EPMA: accelerating voltage of 20 kV, a probe current of 20 nA, and a 5 μm beam. Peak counting time was 10 s for major elements (Zn, S, Fe), and 50 s for other minor elements (Cd, Ga, Ge, In, Au, and Ag). Background counting time was half of the peak counting time on the high- and low-energy background positions. Analytical results were reduced using the ZAF correction routines. LA-ICP-MS mapping: beam size of 15 μm, repetition rate of 10 Hz, depth of ablation around 5 μm. | sphalerite for S and Zn, marcasite for Fe, cadmium for Cd, gallium phosphide for Ga, germanium for Ge, indium phosphide for In, gold for Au, and silver for Ag | [20 empty] | 0.107 | [21 empty] | 4.486 | [13 empty] | 0.01 | [45 empty] | 33.189 | [39 empty] | 62.063 |  |  |  |  | 2024 | Wu, Y., Zheng, Y., Yu, P., Chen, X., Guo, L., Long, L., Hu, Z., Huang, Y., Chen, M., Lu, J., Ouyang, S., Chen, S. (2024). The world-class carbonate-hosted Fankou Zn-Pb deposit in China. Part III. Critical metal Ga is enriched in late stage and low temperature sphalerite. Ore Geology Reviews, 166, 105928. |  | CHN | Guangdong
| Fankou Zn-Pb deposit |  | Basin hydrothermal | Mississippi Valley-type (MVT) | MVT zinc-lead | Zn, Pb | Ga | Zn, Pb, Ga | Wu et al., 2024 |  | 625-21-1-2-5 |  | underground mine |  |  |  |  | ore material | polished section | grab | mineral separate | [5 empty] | mineralisation |  |  |  | sphalerite | [6 empty] | pyrite, galena, chalcopyrite, dolomite, calcite, arsenopyrite, freibergite, pyrargyrite, argentite, goethite, ferrohydrite, anglesite, zincosite | Samples were polished into thin sections and polished mounts for petrographic identification | EMPA, LA-ICPMS | JEOL JXA-i SP100 electron probe micro-analyzer equipped with four wavelength-dispersive spectrometers; NWR 193 nm Ar F Excimer laser-ablation system coupled to an iCAP RQ (ICPMS) | Laboratory of Marine Element and Isotope Facilities in Southern Marine Science and Engineering Guangdong Laboratory (Zhuhai, China); Guangzhou Tuoyan Analytical Technology Co., Ltd., Guangzhou, China | EPMA: accelerating voltage of 20 kV, a probe current of 20 nA, and a 5 μm beam. Peak counting time was 10 s for major elements (Zn, S, Fe), and 50 s for other minor elements (Cd, Ga, Ge, In, Au, and Ag). Background counting time was half of the peak counting time on the high- and low-energy background positions. Analytical results were reduced using the ZAF correction routines. LA-ICP-MS mapping: beam size of 15 μm, repetition rate of 10 Hz, depth of ablation around 5 μm. | sphalerite for S and Zn, marcasite for Fe, cadmium for Cd, gallium phosphide for Ga, germanium for Ge, indium phosphide for In, gold for Au, and silver for Ag | [20 empty] | 0.115 | [21 empty] | 5.252 | [59 empty] | 33.286 | [39 empty] | 60.814 |  |  |  |  | 2024 | Wu, Y., Zheng, Y., Yu, P., Chen, X., Guo, L., Long, L., Hu, Z., Huang, Y., Chen, M., Lu, J., Ouyang, S., Chen, S. (2024). The world-class carbonate-hosted Fankou Zn-Pb deposit in China. Part III. Critical metal Ga is enriched in late stage and low temperature sphalerite. Ore Geology Reviews, 166, 105928. |  | CHN | Guangdong
| Fankou Zn-Pb deposit |  | Basin hydrothermal | Mississippi Valley-type (MVT) | MVT zinc-lead | Zn, Pb | Ga | Zn, Pb, Ga | Wu et al., 2024 |  | 625-21-1-2-6 |  | underground mine |  |  |  |  | ore material | polished section | grab | mineral separate | [5 empty] | mineralisation |  |  |  | sphalerite | [6 empty] | pyrite, galena, chalcopyrite, dolomite, calcite, arsenopyrite, freibergite, pyrargyrite, argentite, goethite, ferrohydrite, anglesite, zincosite | Samples were polished into thin sections and polished mounts for petrographic identification | EMPA, LA-ICPMS | JEOL JXA-i SP100 electron probe micro-analyzer equipped with four wavelength-dispersive spectrometers; NWR 193 nm Ar F Excimer laser-ablation system coupled to an iCAP RQ (ICPMS) | Laboratory of Marine Element and Isotope Facilities in Southern Marine Science and Engineering Guangdong Laboratory (Zhuhai, China); Guangzhou Tuoyan Analytical Technology Co., Ltd., Guangzhou, China | EPMA: accelerating voltage of 20 kV, a probe current of 20 nA, and a 5 μm beam. Peak counting time was 10 s for major elements (Zn, S, Fe), and 50 s for other minor elements (Cd, Ga, Ge, In, Au, and Ag). Background counting time was half of the peak counting time on the high- and low-energy background positions. Analytical results were reduced using the ZAF correction routines. LA-ICP-MS mapping: beam size of 15 μm, repetition rate of 10 Hz, depth of ablation around 5 μm. | sphalerite for S and Zn, marcasite for Fe, cadmium for Cd, gallium phosphide for Ga, germanium for Ge, indium phosphide for In, gold for Au, and silver for Ag | [20 empty] | 0.177 | [21 empty] | 5.632 | [59 empty] | 33.331 | [39 empty] | 60.223 |  |  |  |  | 2024 | Wu, Y., Zheng, Y., Yu, P., Chen, X., Guo, L., Long, L., Hu, Z., Huang, Y., Chen, M., Lu, J., Ouyang, S., Chen, S. (2024). The world-class carbonate-hosted Fankou Zn-Pb deposit in China. Part III. Critical metal Ga is enriched in late stage and low temperature sphalerite. Ore Geology Reviews, 166, 105928. |  | CHN | Guangdong
| Fankou Zn-Pb deposit |  | Basin hydrothermal | Mississippi Valley-type (MVT) | MVT zinc-lead | Zn, Pb | Ga | Zn, Pb, Ga | Wu et al., 2024 |  | 625-21-1-2-7 |  | underground mine |  |  |  |  | ore material | polished section | grab | mineral separate | [5 empty] | mineralisation |  |  |  | sphalerite | [6 empty] | pyrite, galena, chalcopyrite, dolomite, calcite, arsenopyrite, freibergite, pyrargyrite, argentite, goethite, ferrohydrite, anglesite, zincosite | Samples were polished into thin sections and polished mounts for petrographic identification | EMPA, LA-ICPMS | JEOL JXA-i SP100 electron probe micro-analyzer equipped with four wavelength-dispersive spectrometers; NWR 193 nm Ar F Excimer laser-ablation system coupled to an iCAP RQ (ICPMS) | Laboratory of Marine Element and Isotope Facilities in Southern Marine Science and Engineering Guangdong Laboratory (Zhuhai, China); Guangzhou Tuoyan Analytical Technology Co., Ltd., Guangzhou, China | EPMA: accelerating voltage of 20 kV, a probe current of 20 nA, and a 5 μm beam. Peak counting time was 10 s for major elements (Zn, S, Fe), and 50 s for other minor elements (Cd, Ga, Ge, In, Au, and Ag). Background counting time was half of the peak counting time on the high- and low-energy background positions. Analytical results were reduced using the ZAF correction routines. LA-ICP-MS mapping: beam size of 15 μm, repetition rate of 10 Hz, depth of ablation around 5 μm. | sphalerite for S and Zn, marcasite for Fe, cadmium for Cd, gallium phosphide for Ga, germanium for Ge, indium phosphide for In, gold for Au, and silver for Ag | [20 empty] | 0.127 | [21 empty] | 3.972 | [59 empty] | 33.331 | [39 empty] | 61.8 |  |  |  |  | 2024 | Wu, Y., Zheng, Y., Yu, P., Chen, X., Guo, L., Long, L., Hu, Z., Huang, Y., Chen, M., Lu, J., Ouyang, S., Chen, S. (2024). The world-class carbonate-hosted Fankou Zn-Pb deposit in China. Part III. Critical metal Ga is enriched in late stage and low temperature sphalerite. Ore Geology Reviews, 166, 105928. |  | CHN | Guangdong
| Fankou Zn-Pb deposit |  | Basin hydrothermal | Mississippi Valley-type (MVT) | MVT zinc-lead | Zn, Pb | Ga | Zn, Pb, Ga | Wu et al., 2024 |  | 200-4-1-1-3 |  | underground mine |  |  |  |  | ore material | polished section | grab | mineral separate | [5 empty] | mineralisation |  |  |  | sphalerite | [6 empty] | pyrite, galena, chalcopyrite, dolomite, calcite, arsenopyrite, freibergite, pyrargyrite, argentite, goethite, ferrohydrite, anglesite, zincosite | Samples were polished into thin sections and polished mounts for petrographic identification | EMPA, LA-ICPMS | JEOL JXA-i SP100 electron probe micro-analyzer equipped with four wavelength-dispersive spectrometers; NWR 193 nm Ar F Excimer laser-ablation system coupled to an iCAP RQ (ICPMS) | Laboratory of Marine Element and Isotope Facilities in Southern Marine Science and Engineering Guangdong Laboratory (Zhuhai, China); Guangzhou Tuoyan Analytical Technology Co., Ltd., Guangzhou, China | EPMA: accelerating voltage of 20 kV, a probe current of 20 nA, and a 5 μm beam. Peak counting time was 10 s for major elements (Zn, S, Fe), and 50 s for other minor elements (Cd, Ga, Ge, In, Au, and Ag). Background counting time was half of the peak counting time on the high- and low-energy background positions. Analytical results were reduced using the ZAF correction routines. LA-ICP-MS mapping: beam size of 15 μm, repetition rate of 10 Hz, depth of ablation around 5 μm. | sphalerite for S and Zn, marcasite for Fe, cadmium for Cd, gallium phosphide for Ga, germanium for Ge, indium phosphide for In, gold for Au, and silver for Ag | [20 empty] | 0.09 | [21 empty] | 1.427 | [59 empty] | 33.135 | [39 empty] | 64.749 |  |  |  |  | 2024 | Wu, Y., Zheng, Y., Yu, P., Chen, X., Guo, L., Long, L., Hu, Z., Huang, Y., Chen, M., Lu, J., Ouyang, S., Chen, S. (2024). The world-class carbonate-hosted Fankou Zn-Pb deposit in China. Part III. Critical metal Ga is enriched in late stage and low temperature sphalerite. Ore Geology Reviews, 166, 105928. |  | CHN | Guangdong
| Fankou Zn-Pb deposit |  | Basin hydrothermal | Mississippi Valley-type (MVT) | MVT zinc-lead | Zn, Pb | Ga | Zn, Pb, Ga | Wu et al., 2024 |  | 200-4-1-1-6 |  | underground mine |  |  |  |  | ore material | polished section | grab | mineral separate | [5 empty] | mineralisation |  |  |  | sphalerite | [6 empty] | pyrite, galena, chalcopyrite, dolomite, calcite, arsenopyrite, freibergite, pyrargyrite, argentite, goethite, ferrohydrite, anglesite, zincosite | Samples were polished into thin sections and polished mounts for petrographic identification | EMPA, LA-ICPMS | JEOL JXA-i SP100 electron probe micro-analyzer equipped with four wavelength-dispersive spectrometers; NWR 193 nm Ar F Excimer laser-ablation system coupled to an iCAP RQ (ICPMS) | Laboratory of Marine Element and Isotope Facilities in Southern Marine Science and Engineering Guangdong Laboratory (Zhuhai, China); Guangzhou Tuoyan Analytical Technology Co., Ltd., Guangzhou, China | EPMA: accelerating voltage of 20 kV, a probe current of 20 nA, and a 5 μm beam. Peak counting time was 10 s for major elements (Zn, S, Fe), and 50 s for other minor elements (Cd, Ga, Ge, In, Au, and Ag). Background counting time was half of the peak counting time on the high- and low-energy background positions. Analytical results were reduced using the ZAF correction routines. LA-ICP-MS mapping: beam size of 15 μm, repetition rate of 10 Hz, depth of ablation around 5 μm. | sphalerite for S and Zn, marcasite for Fe, cadmium for Cd, gallium phosphide for Ga, germanium for Ge, indium phosphide for In, gold for Au, and silver for Ag | [20 empty] | 0.152 | [21 empty] | 4.113 | [59 empty] | 32.958 | [39 empty] | 61.145 |  |  |  |  | 2024 | Wu, Y., Zheng, Y., Yu, P., Chen, X., Guo, L., Long, L., Hu, Z., Huang, Y., Chen, M., Lu, J., Ouyang, S., Chen, S. (2024). The world-class carbonate-hosted Fankou Zn-Pb deposit in China. Part III. Critical metal Ga is enriched in late stage and low temperature sphalerite. Ore Geology Reviews, 166, 105928. |  | CHN | Guangdong
| Fankou Zn-Pb deposit |  | Basin hydrothermal | Mississippi Valley-type (MVT) | MVT zinc-lead | Zn, Pb | Ga | Zn, Pb, Ga | Wu et al., 2024 |  | 200-4-1-1-8 |  | underground mine |  |  |  |  | ore material | polished section | grab | mineral separate | [5 empty] | mineralisation |  |  |  | sphalerite | [6 empty] | pyrite, galena, chalcopyrite, dolomite, calcite, arsenopyrite, freibergite, pyrargyrite, argentite, goethite, ferrohydrite, anglesite, zincosite | Samples were polished into thin sections and polished mounts for petrographic identification | EMPA, LA-ICPMS | JEOL JXA-i SP100 electron probe micro-analyzer equipped with four wavelength-dispersive spectrometers; NWR 193 nm Ar F Excimer laser-ablation system coupled to an iCAP RQ (ICPMS) | Laboratory of Marine Element and Isotope Facilities in Southern Marine Science and Engineering Guangdong Laboratory (Zhuhai, China); Guangzhou Tuoyan Analytical Technology Co., Ltd., Guangzhou, China | EPMA: accelerating voltage of 20 kV, a probe current of 20 nA, and a 5 μm beam. Peak counting time was 10 s for major elements (Zn, S, Fe), and 50 s for other minor elements (Cd, Ga, Ge, In, Au, and Ag). Background counting time was half of the peak counting time on the high- and low-energy background positions. Analytical results were reduced using the ZAF correction routines. LA-ICP-MS mapping: beam size of 15 μm, repetition rate of 10 Hz, depth of ablation around 5 μm. | sphalerite for S and Zn, marcasite for Fe, cadmium for Cd, gallium phosphide for Ga, germanium for Ge, indium phosphide for In, gold for Au, and silver for Ag | [20 empty] | 0.122 | [21 empty] | 1.487 | [59 empty] | 32.974 | [39 empty] | 64.396 |  |  |  |  | 2024 | Wu, Y., Zheng, Y., Yu, P., Chen, X., Guo, L., Long, L., Hu, Z., Huang, Y., Chen, M., Lu, J., Ouyang, S., Chen, S. (2024). The world-class carbonate-hosted Fankou Zn-Pb deposit in China. Part III. Critical metal Ga is enriched in late stage and low temperature sphalerite. Ore Geology Reviews, 166, 105928. |  | CHN | Guangdong
| Fankou Zn-Pb deposit |  | Basin hydrothermal | Mississippi Valley-type (MVT) | MVT zinc-lead | Zn, Pb | Ga | Zn, Pb, Ga | Wu et al., 2024 |  | 200-4-1-2-1 |  | underground mine |  |  |  |  | ore material | polished section | grab | mineral separate | [5 empty] | mineralisation |  |  |  | sphalerite | [6 empty] | pyrite, galena, chalcopyrite, dolomite, calcite, arsenopyrite, freibergite, pyrargyrite, argentite, goethite, ferrohydrite, anglesite, zincosite | Samples were polished into thin sections and polished mounts for petrographic identification | EMPA, LA-ICPMS | JEOL JXA-i SP100 electron probe micro-analyzer equipped with four wavelength-dispersive spectrometers; NWR 193 nm Ar F Excimer laser-ablation system coupled to an iCAP RQ (ICPMS) | Laboratory of Marine Element and Isotope Facilities in Southern Marine Science and Engineering Guangdong Laboratory (Zhuhai, China); Guangzhou Tuoyan Analytical Technology Co., Ltd., Guangzhou, China | EPMA: accelerating voltage of 20 kV, a probe current of 20 nA, and a 5 μm beam. Peak counting time was 10 s for major elements (Zn, S, Fe), and 50 s for other minor elements (Cd, Ga, Ge, In, Au, and Ag). Background counting time was half of the peak counting time on the high- and low-energy background positions. Analytical results were reduced using the ZAF correction routines. LA-ICP-MS mapping: beam size of 15 μm, repetition rate of 10 Hz, depth of ablation around 5 μm. | sphalerite for S and Zn, marcasite for Fe, cadmium for Cd, gallium phosphide for Ga, germanium for Ge, indium phosphide for In, gold for Au, and silver for Ag | [20 empty] | 0.197 | [21 empty] | 4.318 | [59 empty] | 33.319 | [39 empty] | 61.915 |  |  |  |  | 2024 | Wu, Y., Zheng, Y., Yu, P., Chen, X., Guo, L., Long, L., Hu, Z., Huang, Y., Chen, M., Lu, J., Ouyang, S., Chen, S. (2024). The world-class carbonate-hosted Fankou Zn-Pb deposit in China. Part III. Critical metal Ga is enriched in late stage and low temperature sphalerite. Ore Geology Reviews, 166, 105928. |  | CHN | Guangdong
| Fankou Zn-Pb deposit |  | Basin hydrothermal | Mississippi Valley-type (MVT) | MVT zinc-lead | Zn, Pb | Ga | Zn, Pb, Ga | Wu et al., 2024 |  | 200-4-1-2-2 |  | underground mine |  |  |  |  | ore material | polished section | grab | mineral separate | [5 empty] | mineralisation |  |  |  | sphalerite | [6 empty] | pyrite, galena, chalcopyrite, dolomite, calcite, arsenopyrite, freibergite, pyrargyrite, argentite, goethite, ferrohydrite, anglesite, zincosite | Samples were polished into thin sections and polished mounts for petrographic identification | EMPA, LA-ICPMS | JEOL JXA-i SP100 electron probe micro-analyzer equipped with four wavelength-dispersive spectrometers; NWR 193 nm Ar F Excimer laser-ablation system coupled to an iCAP RQ (ICPMS) | Laboratory of Marine Element and Isotope Facilities in Southern Marine Science and Engineering Guangdong Laboratory (Zhuhai, China); Guangzhou Tuoyan Analytical Technology Co., Ltd., Guangzhou, China | EPMA: accelerating voltage of 20 kV, a probe current of 20 nA, and a 5 μm beam. Peak counting time was 10 s for major elements (Zn, S, Fe), and 50 s for other minor elements (Cd, Ga, Ge, In, Au, and Ag). Background counting time was half of the peak counting time on the high- and low-energy background positions. Analytical results were reduced using the ZAF correction routines. LA-ICP-MS mapping: beam size of 15 μm, repetition rate of 10 Hz, depth of ablation around 5 μm. | sphalerite for S and Zn, marcasite for Fe, cadmium for Cd, gallium phosphide for Ga, germanium for Ge, indium phosphide for In, gold for Au, and silver for Ag | [20 empty] | 0.149 | [21 empty] | 0.676 | [13 empty] | 0.015 | [45 empty] | 32.962 | [39 empty] | 65.57 |  |  |  |  | 2024 | Wu, Y., Zheng, Y., Yu, P., Chen, X., Guo, L., Long, L., Hu, Z., Huang, Y., Chen, M., Lu, J., Ouyang, S., Chen, S. (2024). The world-class carbonate-hosted Fankou Zn-Pb deposit in China. Part III. Critical metal Ga is enriched in late stage and low temperature sphalerite. Ore Geology Reviews, 166, 105928. |  | CHN | Guangdong
| Fankou Zn-Pb deposit |  | Basin hydrothermal | Mississippi Valley-type (MVT) | MVT zinc-lead | Zn, Pb | Ga | Zn, Pb, Ga | Wu et al., 2024 |  | 200-4-1-2-3 |  | underground mine |  |  |  |  | ore material | polished section | grab | mineral separate | [5 empty] | mineralisation |  |  |  | sphalerite | [6 empty] | pyrite, galena, chalcopyrite, dolomite, calcite, arsenopyrite, freibergite, pyrargyrite, argentite, goethite, ferrohydrite, anglesite, zincosite | Samples were polished into thin sections and polished mounts for petrographic identification | EMPA, LA-ICPMS | JEOL JXA-i SP100 electron probe micro-analyzer equipped with four wavelength-dispersive spectrometers; NWR 193 nm Ar F Excimer laser-ablation system coupled to an iCAP RQ (ICPMS) | Laboratory of Marine Element and Isotope Facilities in Southern Marine Science and Engineering Guangdong Laboratory (Zhuhai, China); Guangzhou Tuoyan Analytical Technology Co., Ltd., Guangzhou, China | EPMA: accelerating voltage of 20 kV, a probe current of 20 nA, and a 5 μm beam. Peak counting time was 10 s for major elements (Zn, S, Fe), and 50 s for other minor elements (Cd, Ga, Ge, In, Au, and Ag). Background counting time was half of the peak counting time on the high- and low-energy background positions. Analytical results were reduced using the ZAF correction routines. LA-ICP-MS mapping: beam size of 15 μm, repetition rate of 10 Hz, depth of ablation around 5 μm. | sphalerite for S and Zn, marcasite for Fe, cadmium for Cd, gallium phosphide for Ga, germanium for Ge, indium phosphide for In, gold for Au, and silver for Ag | [20 empty] | 0.115 | [21 empty] | 1.906 | [59 empty] | 32.914 | [39 empty] | 64.302 |  |  |  |  | 2024 | Wu, Y., Zheng, Y., Yu, P., Chen, X., Guo, L., Long, L., Hu, Z., Huang, Y., Chen, M., Lu, J., Ouyang, S., Chen, S. (2024). The world-class carbonate-hosted Fankou Zn-Pb deposit in China. Part III. Critical metal Ga is enriched in late stage and low temperature sphalerite. Ore Geology Reviews, 166, 105928. |  | CHN | Guangdong
| Fankou Zn-Pb deposit |  | Basin hydrothermal | Mississippi Valley-type (MVT) | MVT zinc-lead | Zn, Pb | Ga | Zn, Pb, Ga | Wu et al., 2024 |  | 240-133-1-1-2 |  | underground mine |  |  |  |  | ore material | polished section | grab | mineral separate | [5 empty] | mineralisation |  |  |  | sphalerite | [6 empty] | pyrite, galena, chalcopyrite, dolomite, calcite, arsenopyrite, freibergite, pyrargyrite, argentite, goethite, ferrohydrite, anglesite, zincosite | Samples were polished into thin sections and polished mounts for petrographic identification | EMPA, LA-ICPMS | JEOL JXA-i SP100 electron probe micro-analyzer equipped with four wavelength-dispersive spectrometers; NWR 193 nm Ar F Excimer laser-ablation system coupled to an iCAP RQ (ICPMS) | Laboratory of Marine Element and Isotope Facilities in Southern Marine Science and Engineering Guangdong Laboratory (Zhuhai, China); Guangzhou Tuoyan Analytical Technology Co., Ltd., Guangzhou, China | EPMA: accelerating voltage of 20 kV, a probe current of 20 nA, and a 5 μm beam. Peak counting time was 10 s for major elements (Zn, S, Fe), and 50 s for other minor elements (Cd, Ga, Ge, In, Au, and Ag). Background counting time was half of the peak counting time on the high- and low-energy background positions. Analytical results were reduced using the ZAF correction routines. LA-ICP-MS mapping: beam size of 15 μm, repetition rate of 10 Hz, depth of ablation around 5 μm. | sphalerite for S and Zn, marcasite for Fe, cadmium for Cd, gallium phosphide for Ga, germanium for Ge, indium phosphide for In, gold for Au, and silver for Ag | [6 empty] | 0.025 | [13 empty] | 0.14 | [21 empty] | 0.218 | [59 empty] | 32.782 | [39 empty] | 65.681 |  |  |  |  | 2024 | Wu, Y., Zheng, Y., Yu, P., Chen, X., Guo, L., Long, L., Hu, Z., Huang, Y., Chen, M., Lu, J., Ouyang, S., Chen, S. (2024). The world-class carbonate-hosted Fankou Zn-Pb deposit in China. Part III. Critical metal Ga is enriched in late stage and low temperature sphalerite. Ore Geology Reviews, 166, 105928. |  | CHN | Guangdong
| Fankou Zn-Pb deposit |  | Basin hydrothermal | Mississippi Valley-type (MVT) | MVT zinc-lead | Zn, Pb | Ga | Zn, Pb, Ga | Wu et al., 2024 |  | 240-133-1-1-3 |  | underground mine |  |  |  |  | ore material | polished section | grab | mineral separate | [5 empty] | mineralisation |  |  |  | sphalerite | [6 empty] | pyrite, galena, chalcopyrite, dolomite, calcite, arsenopyrite, freibergite, pyrargyrite, argentite, goethite, ferrohydrite, anglesite, zincosite | Samples were polished into thin sections and polished mounts for petrographic identification | EMPA, LA-ICPMS | JEOL JXA-i SP100 electron probe micro-analyzer equipped with four wavelength-dispersive spectrometers; NWR 193 nm Ar F Excimer laser-ablation system coupled to an iCAP RQ (ICPMS) | Laboratory of Marine Element and Isotope Facilities in Southern Marine Science and Engineering Guangdong Laboratory (Zhuhai, China); Guangzhou Tuoyan Analytical Technology Co., Ltd., Guangzhou, China | EPMA: accelerating voltage of 20 kV, a probe current of 20 nA, and a 5 μm beam. Peak counting time was 10 s for major elements (Zn, S, Fe), and 50 s for other minor elements (Cd, Ga, Ge, In, Au, and Ag). Background counting time was half of the peak counting time on the high- and low-energy background positions. Analytical results were reduced using the ZAF correction routines. LA-ICP-MS mapping: beam size of 15 μm, repetition rate of 10 Hz, depth of ablation around 5 μm. | sphalerite for S and Zn, marcasite for Fe, cadmium for Cd, gallium phosphide for Ga, germanium for Ge, indium phosphide for In, gold for Au, and silver for Ag | [20 empty] | 0.145 | [21 empty] | 0.149 | [13 empty] | 0.012 | [45 empty] | 32.915 | [39 empty] | 65.883 |  |  |  |  | 2024 | Wu, Y., Zheng, Y., Yu, P., Chen, X., Guo, L., Long, L., Hu, Z., Huang, Y., Chen, M., Lu, J., Ouyang, S., Chen, S. (2024). The world-class carbonate-hosted Fankou Zn-Pb deposit in China. Part III. Critical metal Ga is enriched in late stage and low temperature sphalerite. Ore Geology Reviews, 166, 105928. |  | CHN | Guangdong
| Fankou Zn-Pb deposit |  | Basin hydrothermal | Mississippi Valley-type (MVT) | MVT zinc-lead | Zn, Pb | Ga | Zn, Pb, Ga | Wu et al., 2024 |  | 240-133-1-1-6 |  | underground mine |  |  |  |  | ore material | polished section | grab | mineral separate | [5 empty] | mineralisation |  |  |  | sphalerite | [6 empty] | pyrite, galena, chalcopyrite, dolomite, calcite, arsenopyrite, freibergite, pyrargyrite, argentite, goethite, ferrohydrite, anglesite, zincosite | Samples were polished into thin sections and polished mounts for petrographic identification | EMPA, LA-ICPMS | JEOL JXA-i SP100 electron probe micro-analyzer equipped with four wavelength-dispersive spectrometers; NWR 193 nm Ar F Excimer laser-ablation system coupled to an iCAP RQ (ICPMS) | Laboratory of Marine Element and Isotope Facilities in Southern Marine Science and Engineering Guangdong Laboratory (Zhuhai, China); Guangzhou Tuoyan Analytical Technology Co., Ltd., Guangzhou, China | EPMA: accelerating voltage of 20 kV, a probe current of 20 nA, and a 5 μm beam. Peak counting time was 10 s for major elements (Zn, S, Fe), and 50 s for other minor elements (Cd, Ga, Ge, In, Au, and Ag). Background counting time was half of the peak counting time on the high- and low-energy background positions. Analytical results were reduced using the ZAF correction routines. LA-ICP-MS mapping: beam size of 15 μm, repetition rate of 10 Hz, depth of ablation around 5 μm. | sphalerite for S and Zn, marcasite for Fe, cadmium for Cd, gallium phosphide for Ga, germanium for Ge, indium phosphide for In, gold for Au, and silver for Ag | [20 empty] | 0.217 | [21 empty] | 2.29 | [59 empty] | 32.872 | [39 empty] | 63.131 |  |  |  |  | 2024 | Wu, Y., Zheng, Y., Yu, P., Chen, X., Guo, L., Long, L., Hu, Z., Huang, Y., Chen, M., Lu, J., Ouyang, S., Chen, S. (2024). The world-class carbonate-hosted Fankou Zn-Pb deposit in China. Part III. Critical metal Ga is enriched in late stage and low temperature sphalerite. Ore Geology Reviews, 166, 105928. |  | CHN | Guangdong
| Fankou Zn-Pb deposit |  | Basin hydrothermal | Mississippi Valley-type (MVT) | MVT zinc-lead | Zn, Pb | Ga | Zn, Pb, Ga | Wu et al., 2024 |  | 240-133-1-2-1 |  | underground mine |  |  |  |  | ore material | polished section | grab | mineral separate | [5 empty] | mineralisation |  |  |  | sphalerite | [6 empty] | pyrite, galena, chalcopyrite, dolomite, calcite, arsenopyrite, freibergite, pyrargyrite, argentite, goethite, ferrohydrite, anglesite, zincosite | Samples were polished into thin sections and polished mounts for petrographic identification | EMPA, LA-ICPMS | JEOL JXA-i SP100 electron probe micro-analyzer equipped with four wavelength-dispersive spectrometers; NWR 193 nm Ar F Excimer laser-ablation system coupled to an iCAP RQ (ICPMS) | Laboratory of Marine Element and Isotope Facilities in Southern Marine Science and Engineering Guangdong Laboratory (Zhuhai, China); Guangzhou Tuoyan Analytical Technology Co., Ltd., Guangzhou, China | EPMA: accelerating voltage of 20 kV, a probe current of 20 nA, and a 5 μm beam. Peak counting time was 10 s for major elements (Zn, S, Fe), and 50 s for other minor elements (Cd, Ga, Ge, In, Au, and Ag). Background counting time was half of the peak counting time on the high- and low-energy background positions. Analytical results were reduced using the ZAF correction routines. LA-ICP-MS mapping: beam size of 15 μm, repetition rate of 10 Hz, depth of ablation around 5 μm. | sphalerite for S and Zn, marcasite for Fe, cadmium for Cd, gallium phosphide for Ga, germanium for Ge, indium phosphide for In, gold for Au, and silver for Ag | [20 empty] | 0.208 | [21 empty] | 2.586 | [5 empty] | 0.054 | [53 empty] | 33.07 | [39 empty] | 63.204 |  |  |  |  | 2024 | Wu, Y., Zheng, Y., Yu, P., Chen, X., Guo, L., Long, L., Hu, Z., Huang, Y., Chen, M., Lu, J., Ouyang, S., Chen, S. (2024). The world-class carbonate-hosted Fankou Zn-Pb deposit in China. Part III. Critical metal Ga is enriched in late stage and low temperature sphalerite. Ore Geology Reviews, 166, 105928. |  | CHN | Guangdong
| Fankou Zn-Pb deposit |  | Basin hydrothermal | Mississippi Valley-type (MVT) | MVT zinc-lead | Zn, Pb | Ga | Zn, Pb, Ga | Wu et al., 2024 |  | 240-133-1-2-2 |  | underground mine |  |  |  |  | ore material | polished section | grab | mineral separate | [5 empty] | mineralisation |  |  |  | sphalerite | [6 empty] | pyrite, galena, chalcopyrite, dolomite, calcite, arsenopyrite, freibergite, pyrargyrite, argentite, goethite, ferrohydrite, anglesite, zincosite | Samples were polished into thin sections and polished mounts for petrographic identification | EMPA, LA-ICPMS | JEOL JXA-i SP100 electron probe micro-analyzer equipped with four wavelength-dispersive spectrometers; NWR 193 nm Ar F Excimer laser-ablation system coupled to an iCAP RQ (ICPMS) | Laboratory of Marine Element and Isotope Facilities in Southern Marine Science and Engineering Guangdong Laboratory (Zhuhai, China); Guangzhou Tuoyan Analytical Technology Co., Ltd., Guangzhou, China | EPMA: accelerating voltage of 20 kV, a probe current of 20 nA, and a 5 μm beam. Peak counting time was 10 s for major elements (Zn, S, Fe), and 50 s for other minor elements (Cd, Ga, Ge, In, Au, and Ag). Background counting time was half of the peak counting time on the high- and low-energy background positions. Analytical results were reduced using the ZAF correction routines. LA-ICP-MS mapping: beam size of 15 μm, repetition rate of 10 Hz, depth of ablation around 5 μm. | sphalerite for S and Zn, marcasite for Fe, cadmium for Cd, gallium phosphide for Ga, germanium for Ge, indium phosphide for In, gold for Au, and silver for Ag | [6 empty] | 0.025 | [13 empty] | 0.134 | [21 empty] | 0.857 | [13 empty] | 0.01 | [45 empty] | 33.024 | [39 empty] | 65.462 |  |  |  |  | 2024 | Wu, Y., Zheng, Y., Yu, P., Chen, X., Guo, L., Long, L., Hu, Z., Huang, Y., Chen, M., Lu, J., Ouyang, S., Chen, S. (2024). The world-class carbonate-hosted Fankou Zn-Pb deposit in China. Part III. Critical metal Ga is enriched in late stage and low temperature sphalerite. Ore Geology Reviews, 166, 105928. |  | CHN | Guangdong
| Fankou Zn-Pb deposit |  | Basin hydrothermal | Mississippi Valley-type (MVT) | MVT zinc-lead | Zn, Pb | Ga | Zn, Pb, Ga | Wu et al., 2024 |  | 400-146-1-1-2 |  | underground mine |  |  |  |  | ore material | polished section | grab | mineral separate | [5 empty] | mineralisation |  |  |  | sphalerite | [6 empty] | pyrite, galena, chalcopyrite, dolomite, calcite, arsenopyrite, freibergite, pyrargyrite, argentite, goethite, ferrohydrite, anglesite, zincosite | Samples were polished into thin sections and polished mounts for petrographic identification | EMPA, LA-ICPMS | JEOL JXA-i SP100 electron probe micro-analyzer equipped with four wavelength-dispersive spectrometers; NWR 193 nm Ar F Excimer laser-ablation system coupled to an iCAP RQ (ICPMS) | Laboratory of Marine Element and Isotope Facilities in Southern Marine Science and Engineering Guangdong Laboratory (Zhuhai, China); Guangzhou Tuoyan Analytical Technology Co., Ltd., Guangzhou, China | EPMA: accelerating voltage of 20 kV, a probe current of 20 nA, and a 5 μm beam. Peak counting time was 10 s for major elements (Zn, S, Fe), and 50 s for other minor elements (Cd, Ga, Ge, In, Au, and Ag). Background counting time was half of the peak counting time on the high- and low-energy background positions. Analytical results were reduced using the ZAF correction routines. LA-ICP-MS mapping: beam size of 15 μm, repetition rate of 10 Hz, depth of ablation around 5 μm. | sphalerite for S and Zn, marcasite for Fe, cadmium for Cd, gallium phosphide for Ga, germanium for Ge, indium phosphide for In, gold for Au, and silver for Ag | [20 empty] | 0.157 | [21 empty] | 1.463 | [59 empty] | 32.583 | [39 empty] | 64.984 |  |  |  |  | 2024 | Wu, Y., Zheng, Y., Yu, P., Chen, X., Guo, L., Long, L., Hu, Z., Huang, Y., Chen, M., Lu, J., Ouyang, S., Chen, S. (2024). The world-class carbonate-hosted Fankou Zn-Pb deposit in China. Part III. Critical metal Ga is enriched in late stage and low temperature sphalerite. Ore Geology Reviews, 166, 105928. |  | CHN | Guangdong
| Fankou Zn-Pb deposit |  | Basin hydrothermal | Mississippi Valley-type (MVT) | MVT zinc-lead | Zn, Pb | Ga | Zn, Pb, Ga | Wu et al., 2024 |  | 400-146-1-1-3 |  | underground mine |  |  |  |  | ore material | polished section | grab | mineral separate | [5 empty] | mineralisation |  |  |  | sphalerite | [6 empty] | pyrite, galena, chalcopyrite, dolomite, calcite, arsenopyrite, freibergite, pyrargyrite, argentite, goethite, ferrohydrite, anglesite, zincosite | Samples were polished into thin sections and polished mounts for petrographic identification | EMPA, LA-ICPMS | JEOL JXA-i SP100 electron probe micro-analyzer equipped with four wavelength-dispersive spectrometers; NWR 193 nm Ar F Excimer laser-ablation system coupled to an iCAP RQ (ICPMS) | Laboratory of Marine Element and Isotope Facilities in Southern Marine Science and Engineering Guangdong Laboratory (Zhuhai, China); Guangzhou Tuoyan Analytical Technology Co., Ltd., Guangzhou, China | EPMA: accelerating voltage of 20 kV, a probe current of 20 nA, and a 5 μm beam. Peak counting time was 10 s for major elements (Zn, S, Fe), and 50 s for other minor elements (Cd, Ga, Ge, In, Au, and Ag). Background counting time was half of the peak counting time on the high- and low-energy background positions. Analytical results were reduced using the ZAF correction routines. LA-ICP-MS mapping: beam size of 15 μm, repetition rate of 10 Hz, depth of ablation around 5 μm. | sphalerite for S and Zn, marcasite for Fe, cadmium for Cd, gallium phosphide for Ga, germanium for Ge, indium phosphide for In, gold for Au, and silver for Ag | [6 empty] | 0.05 | [13 empty] | 0.172 | [21 empty] | 0.669 |  | 0.085 | [57 empty] | 32.733 | [39 empty] | 65.628 |  |  |  |  | 2024 | Wu, Y., Zheng, Y., Yu, P., Chen, X., Guo, L., Long, L., Hu, Z., Huang, Y., Chen, M., Lu, J., Ouyang, S., Chen, S. (2024). The world-class carbonate-hosted Fankou Zn-Pb deposit in China. Part III. Critical metal Ga is enriched in late stage and low temperature sphalerite. Ore Geology Reviews, 166, 105928. |  | CHN | Guangdong
| Fankou Zn-Pb deposit |  | Basin hydrothermal | Mississippi Valley-type (MVT) | MVT zinc-lead | Zn, Pb | Ga | Zn, Pb, Ga | Wu et al., 2024 |  | 400-146-1-2-4 |  | underground mine |  |  |  |  | ore material | polished section | grab | mineral separate | [5 empty] | mineralisation |  |  |  | sphalerite | [6 empty] | pyrite, galena, chalcopyrite, dolomite, calcite, arsenopyrite, freibergite, pyrargyrite, argentite, goethite, ferrohydrite, anglesite, zincosite | Samples were polished into thin sections and polished mounts for petrographic identification | EMPA, LA-ICPMS | JEOL JXA-i SP100 electron probe micro-analyzer equipped with four wavelength-dispersive spectrometers; NWR 193 nm Ar F Excimer laser-ablation system coupled to an iCAP RQ (ICPMS) | Laboratory of Marine Element and Isotope Facilities in Southern Marine Science and Engineering Guangdong Laboratory (Zhuhai, China); Guangzhou Tuoyan Analytical Technology Co., Ltd., Guangzhou, China | EPMA: accelerating voltage of 20 kV, a probe current of 20 nA, and a 5 μm beam. Peak counting time was 10 s for major elements (Zn, S, Fe), and 50 s for other minor elements (Cd, Ga, Ge, In, Au, and Ag). Background counting time was half of the peak counting time on the high- and low-energy background positions. Analytical results were reduced using the ZAF correction routines. LA-ICP-MS mapping: beam size of 15 μm, repetition rate of 10 Hz, depth of ablation around 5 μm. | sphalerite for S and Zn, marcasite for Fe, cadmium for Cd, gallium phosphide for Ga, germanium for Ge, indium phosphide for In, gold for Au, and silver for Ag | [6 empty] | 0.013 | [13 empty] | 0.152 | [21 empty] | 1.177 | [59 empty] | 32.832 | [39 empty] | 64.888 |  |  |  |  | 2024 | Wu, Y., Zheng, Y., Yu, P., Chen, X., Guo, L., Long, L., Hu, Z., Huang, Y., Chen, M., Lu, J., Ouyang, S., Chen, S. (2024). The world-class carbonate-hosted Fankou Zn-Pb deposit in China. Part III. Critical metal Ga is enriched in late stage and low temperature sphalerite. Ore Geology Reviews, 166, 105928. |  | CHN | Guangdong
| Fankou Zn-Pb deposit |  | Basin hydrothermal | Mississippi Valley-type (MVT) | MVT zinc-lead | Zn, Pb | Ga | Zn, Pb, Ga | Wu et al., 2024 |  | 400-146-1-2-5 |  | underground mine |  |  |  |  | ore material | polished section | grab | mineral separate | [5 empty] | mineralisation |  |  |  | sphalerite | [6 empty] | pyrite, galena, chalcopyrite, dolomite, calcite, arsenopyrite, freibergite, pyrargyrite, argentite, goethite, ferrohydrite, anglesite, zincosite | Samples were polished into thin sections and polished mounts for petrographic identification | EMPA, LA-ICPMS | JEOL JXA-i SP100 electron probe micro-analyzer equipped with four wavelength-dispersive spectrometers; NWR 193 nm Ar F Excimer laser-ablation system coupled to an iCAP RQ (ICPMS) | Laboratory of Marine Element and Isotope Facilities in Southern Marine Science and Engineering Guangdong Laboratory (Zhuhai, China); Guangzhou Tuoyan Analytical Technology Co., Ltd., Guangzhou, China | EPMA: accelerating voltage of 20 kV, a probe current of 20 nA, and a 5 μm beam. Peak counting time was 10 s for major elements (Zn, S, Fe), and 50 s for other minor elements (Cd, Ga, Ge, In, Au, and Ag). Background counting time was half of the peak counting time on the high- and low-energy background positions. Analytical results were reduced using the ZAF correction routines. LA-ICP-MS mapping: beam size of 15 μm, repetition rate of 10 Hz, depth of ablation around 5 μm. | sphalerite for S and Zn, marcasite for Fe, cadmium for Cd, gallium phosphide for Ga, germanium for Ge, indium phosphide for In, gold for Au, and silver for Ag | [20 empty] | 0.157 | [21 empty] | 1.614 | [13 empty] | 0.015 | [45 empty] | 32.807 | [39 empty] | 63.538 |  |  |  |  | 2024 | Wu, Y., Zheng, Y., Yu, P., Chen, X., Guo, L., Long, L., Hu, Z., Huang, Y., Chen, M., Lu, J., Ouyang, S., Chen, S. (2024). The world-class carbonate-hosted Fankou Zn-Pb deposit in China. Part III. Critical metal Ga is enriched in late stage and low temperature sphalerite. Ore Geology Reviews, 166, 105928. |  | CHN | Guangdong
| Fankou Zn-Pb deposit |  | Basin hydrothermal | Mississippi Valley-type (MVT) | MVT zinc-lead | Zn, Pb | Ga | Zn, Pb, Ga | Wu et al., 2024 |  | 500-90-1-1-1 |  | underground mine |  |  |  |  | ore material | polished section | grab | mineral separate | [5 empty] | mineralisation |  |  |  | sphalerite | [6 empty] | pyrite, galena, chalcopyrite, dolomite, calcite, arsenopyrite, freibergite, pyrargyrite, argentite, goethite, ferrohydrite, anglesite, zincosite | Samples were polished into thin sections and polished mounts for petrographic identification | EMPA, LA-ICPMS | JEOL JXA-i SP100 electron probe micro-analyzer equipped with four wavelength-dispersive spectrometers; NWR 193 nm Ar F Excimer laser-ablation system coupled to an iCAP RQ (ICPMS) | Laboratory of Marine Element and Isotope Facilities in Southern Marine Science and Engineering Guangdong Laboratory (Zhuhai, China); Guangzhou Tuoyan Analytical Technology Co., Ltd., Guangzhou, China | EPMA: accelerating voltage of 20 kV, a probe current of 20 nA, and a 5 μm beam. Peak counting time was 10 s for major elements (Zn, S, Fe), and 50 s for other minor elements (Cd, Ga, Ge, In, Au, and Ag). Background counting time was half of the peak counting time on the high- and low-energy background positions. Analytical results were reduced using the ZAF correction routines. LA-ICP-MS mapping: beam size of 15 μm, repetition rate of 10 Hz, depth of ablation around 5 μm. | sphalerite for S and Zn, marcasite for Fe, cadmium for Cd, gallium phosphide for Ga, germanium for Ge, indium phosphide for In, gold for Au, and silver for Ag | [20 empty] | 0.143 | [21 empty] | 1.917 | [59 empty] | 32.97 | [39 empty] | 65.023 |  |  |  |  | 2024 | Wu, Y., Zheng, Y., Yu, P., Chen, X., Guo, L., Long, L., Hu, Z., Huang, Y., Chen, M., Lu, J., Ouyang, S., Chen, S. (2024). The world-class carbonate-hosted Fankou Zn-Pb deposit in China. Part III. Critical metal Ga is enriched in late stage and low temperature sphalerite. Ore Geology Reviews, 166, 105928. |  | CHN | Guangdong
| Fankou Zn-Pb deposit |  | Basin hydrothermal | Mississippi Valley-type (MVT) | MVT zinc-lead | Zn, Pb | Ga | Zn, Pb, Ga | Wu et al., 2024 |  | 500-90-1-1-3 |  | underground mine |  |  |  |  | ore material | polished section | grab | mineral separate | [5 empty] | mineralisation |  |  |  | sphalerite | [6 empty] | pyrite, galena, chalcopyrite, dolomite, calcite, arsenopyrite, freibergite, pyrargyrite, argentite, goethite, ferrohydrite, anglesite, zincosite | Samples were polished into thin sections and polished mounts for petrographic identification | EMPA, LA-ICPMS | JEOL JXA-i SP100 electron probe micro-analyzer equipped with four wavelength-dispersive spectrometers; NWR 193 nm Ar F Excimer laser-ablation system coupled to an iCAP RQ (ICPMS) | Laboratory of Marine Element and Isotope Facilities in Southern Marine Science and Engineering Guangdong Laboratory (Zhuhai, China); Guangzhou Tuoyan Analytical Technology Co., Ltd., Guangzhou, China | EPMA: accelerating voltage of 20 kV, a probe current of 20 nA, and a 5 μm beam. Peak counting time was 10 s for major elements (Zn, S, Fe), and 50 s for other minor elements (Cd, Ga, Ge, In, Au, and Ag). Background counting time was half of the peak counting time on the high- and low-energy background positions. Analytical results were reduced using the ZAF correction routines. LA-ICP-MS mapping: beam size of 15 μm, repetition rate of 10 Hz, depth of ablation around 5 μm. | sphalerite for S and Zn, marcasite for Fe, cadmium for Cd, gallium phosphide for Ga, germanium for Ge, indium phosphide for In, gold for Au, and silver for Ag | [6 empty] | 0.065 | [13 empty] | 0.144 | [21 empty] | 2.65 | [59 empty] | 33.164 | [39 empty] | 62.979 |  |  |  |  | 2024 | Wu, Y., Zheng, Y., Yu, P., Chen, X., Guo, L., Long, L., Hu, Z., Huang, Y., Chen, M., Lu, J., Ouyang, S., Chen, S. (2024). The world-class carbonate-hosted Fankou Zn-Pb deposit in China. Part III. Critical metal Ga is enriched in late stage and low temperature sphalerite. Ore Geology Reviews, 166, 105928. |  | CHN | Guangdong
| Fankou Zn-Pb deposit |  | Basin hydrothermal | Mississippi Valley-type (MVT) | MVT zinc-lead | Zn, Pb | Ga | Zn, Pb, Ga | Wu et al., 2024 |  | 500-90-1-1-4 |  | underground mine |  |  |  |  | ore material | polished section | grab | mineral separate | [5 empty] | mineralisation |  |  |  | sphalerite | [6 empty] | pyrite, galena, chalcopyrite, dolomite, calcite, arsenopyrite, freibergite, pyrargyrite, argentite, goethite, ferrohydrite, anglesite, zincosite | Samples were polished into thin sections and polished mounts for petrographic identification | EMPA, LA-ICPMS | JEOL JXA-i SP100 electron probe micro-analyzer equipped with four wavelength-dispersive spectrometers; NWR 193 nm Ar F Excimer laser-ablation system coupled to an iCAP RQ (ICPMS) | Laboratory of Marine Element and Isotope Facilities in Southern Marine Science and Engineering Guangdong Laboratory (Zhuhai, China); Guangzhou Tuoyan Analytical Technology Co., Ltd., Guangzhou, China | EPMA: accelerating voltage of 20 kV, a probe current of 20 nA, and a 5 μm beam. Peak counting time was 10 s for major elements (Zn, S, Fe), and 50 s for other minor elements (Cd, Ga, Ge, In, Au, and Ag). Background counting time was half of the peak counting time on the high- and low-energy background positions. Analytical results were reduced using the ZAF correction routines. LA-ICP-MS mapping: beam size of 15 μm, repetition rate of 10 Hz, depth of ablation around 5 μm. | sphalerite for S and Zn, marcasite for Fe, cadmium for Cd, gallium phosphide for Ga, germanium for Ge, indium phosphide for In, gold for Au, and silver for Ag | [20 empty] | 0.148 | [21 empty] | 3.657 | [59 empty] | 33.383 | [39 empty] | 62.355 |  |  |  |  | 2024 | Wu, Y., Zheng, Y., Yu, P., Chen, X., Guo, L., Long, L., Hu, Z., Huang, Y., Chen, M., Lu, J., Ouyang, S., Chen, S. (2024). The world-class carbonate-hosted Fankou Zn-Pb deposit in China. Part III. Critical metal Ga is enriched in late stage and low temperature sphalerite. Ore Geology Reviews, 166, 105928. |  | CHN | Guangdong
| Fankou Zn-Pb deposit |  | Basin hydrothermal | Mississippi Valley-type (MVT) | MVT zinc-lead | Zn, Pb | Ga | Zn, Pb, Ga | Wu et al., 2024 |  | 500-90-1-2-1 |  | underground mine |  |  |  |  | ore material | polished section | grab | mineral separate | [5 empty] | mineralisation |  |  |  | sphalerite | [6 empty] | pyrite, galena, chalcopyrite, dolomite, calcite, arsenopyrite, freibergite, pyrargyrite, argentite, goethite, ferrohydrite, anglesite, zincosite | Samples were polished into thin sections and polished mounts for petrographic identification | EMPA, LA-ICPMS | JEOL JXA-i SP100 electron probe micro-analyzer equipped with four wavelength-dispersive spectrometers; NWR 193 nm Ar F Excimer laser-ablation system coupled to an iCAP RQ (ICPMS) | Laboratory of Marine Element and Isotope Facilities in Southern Marine Science and Engineering Guangdong Laboratory (Zhuhai, China); Guangzhou Tuoyan Analytical Technology Co., Ltd., Guangzhou, China | EPMA: accelerating voltage of 20 kV, a probe current of 20 nA, and a 5 μm beam. Peak counting time was 10 s for major elements (Zn, S, Fe), and 50 s for other minor elements (Cd, Ga, Ge, In, Au, and Ag). Background counting time was half of the peak counting time on the high- and low-energy background positions. Analytical results were reduced using the ZAF correction routines. LA-ICP-MS mapping: beam size of 15 μm, repetition rate of 10 Hz, depth of ablation around 5 μm. | sphalerite for S and Zn, marcasite for Fe, cadmium for Cd, gallium phosphide for Ga, germanium for Ge, indium phosphide for In, gold for Au, and silver for Ag | [6 empty] | 0.037 | [13 empty] | 0.149 | [21 empty] | 3.17 | [59 empty] | 32.972 | [39 empty] | 63.453 |  |  |  |  | 2024 | Wu, Y., Zheng, Y., Yu, P., Chen, X., Guo, L., Long, L., Hu, Z., Huang, Y., Chen, M., Lu, J., Ouyang, S., Chen, S. (2024). The world-class carbonate-hosted Fankou Zn-Pb deposit in China. Part III. Critical metal Ga is enriched in late stage and low temperature sphalerite. Ore Geology Reviews, 166, 105928. |  | CHN | Guangdong
| Fankou Zn-Pb deposit |  | Basin hydrothermal | Mississippi Valley-type (MVT) | MVT zinc-lead | Zn, Pb | Ga | Zn, Pb, Ga | Wu et al., 2024 |  | 500-90-1-2-2 |  | underground mine |  |  |  |  | ore material | polished section | grab | mineral separate | [5 empty] | mineralisation |  |  |  | sphalerite | [6 empty] | pyrite, galena, chalcopyrite, dolomite, calcite, arsenopyrite, freibergite, pyrargyrite, argentite, goethite, ferrohydrite, anglesite, zincosite | Samples were polished into thin sections and polished mounts for petrographic identification | EMPA, LA-ICPMS | JEOL JXA-i SP100 electron probe micro-analyzer equipped with four wavelength-dispersive spectrometers; NWR 193 nm Ar F Excimer laser-ablation system coupled to an iCAP RQ (ICPMS) | Laboratory of Marine Element and Isotope Facilities in Southern Marine Science and Engineering Guangdong Laboratory (Zhuhai, China); Guangzhou Tuoyan Analytical Technology Co., Ltd., Guangzhou, China | EPMA: accelerating voltage of 20 kV, a probe current of 20 nA, and a 5 μm beam. Peak counting time was 10 s for major elements (Zn, S, Fe), and 50 s for other minor elements (Cd, Ga, Ge, In, Au, and Ag). Background counting time was half of the peak counting time on the high- and low-energy background positions. Analytical results were reduced using the ZAF correction routines. LA-ICP-MS mapping: beam size of 15 μm, repetition rate of 10 Hz, depth of ablation around 5 μm. | sphalerite for S and Zn, marcasite for Fe, cadmium for Cd, gallium phosphide for Ga, germanium for Ge, indium phosphide for In, gold for Au, and silver for Ag | [20 empty] | 0.14 | [21 empty] | 2.115 | [59 empty] | 33.25 | [39 empty] | 64.662 |  |  |  |  | 2024 | Wu, Y., Zheng, Y., Yu, P., Chen, X., Guo, L., Long, L., Hu, Z., Huang, Y., Chen, M., Lu, J., Ouyang, S., Chen, S. (2024). The world-class carbonate-hosted Fankou Zn-Pb deposit in China. Part III. Critical metal Ga is enriched in late stage and low temperature sphalerite. Ore Geology Reviews, 166, 105928. |  | CHN | Guangdong
| Fankou Zn-Pb deposit |  | Basin hydrothermal | Mississippi Valley-type (MVT) | MVT zinc-lead | Zn, Pb | Ga | Zn, Pb, Ga | Wu et al., 2024 |  | 500-90-1-2-4 |  | underground mine |  |  |  |  | ore material | polished section | grab | mineral separate | [5 empty] | mineralisation |  |  |  | sphalerite | [6 empty] | pyrite, galena, chalcopyrite, dolomite, calcite, arsenopyrite, freibergite, pyrargyrite, argentite, goethite, ferrohydrite, anglesite, zincosite | Samples were polished into thin sections and polished mounts for petrographic identification | EMPA, LA-ICPMS | JEOL JXA-i SP100 electron probe micro-analyzer equipped with four wavelength-dispersive spectrometers; NWR 193 nm Ar F Excimer laser-ablation system coupled to an iCAP RQ (ICPMS) | Laboratory of Marine Element and Isotope Facilities in Southern Marine Science and Engineering Guangdong Laboratory (Zhuhai, China); Guangzhou Tuoyan Analytical Technology Co., Ltd., Guangzhou, China | EPMA: accelerating voltage of 20 kV, a probe current of 20 nA, and a 5 μm beam. Peak counting time was 10 s for major elements (Zn, S, Fe), and 50 s for other minor elements (Cd, Ga, Ge, In, Au, and Ag). Background counting time was half of the peak counting time on the high- and low-energy background positions. Analytical results were reduced using the ZAF correction routines. LA-ICP-MS mapping: beam size of 15 μm, repetition rate of 10 Hz, depth of ablation around 5 μm. | sphalerite for S and Zn, marcasite for Fe, cadmium for Cd, gallium phosphide for Ga, germanium for Ge, indium phosphide for In, gold for Au, and silver for Ag | [20 empty] | 0.2 | [21 empty] | 5.047 | [59 empty] | 32.806 | [39 empty] | 60.603 |  |  |  |  | 2024 | Wu, Y., Zheng, Y., Yu, P., Chen, X., Guo, L., Long, L., Hu, Z., Huang, Y., Chen, M., Lu, J., Ouyang, S., Chen, S. (2024). The world-class carbonate-hosted Fankou Zn-Pb deposit in China. Part III. Critical metal Ga is enriched in late stage and low temperature sphalerite. Ore Geology Reviews, 166, 105928. |  | CHN | Guangdong
| Fankou Zn-Pb deposit |  | Basin hydrothermal | Mississippi Valley-type (MVT) | MVT zinc-lead | Zn, Pb | Ga | Zn, Pb, Ga | Wu et al., 2024 |  | 500-86-1-1-2 |  | underground mine |  |  |  |  | ore material | polished section | grab | mineral separate | [5 empty] | mineralisation |  |  |  | sphalerite | [6 empty] | pyrite, galena, chalcopyrite, dolomite, calcite, arsenopyrite, freibergite, pyrargyrite, argentite, goethite, ferrohydrite, anglesite, zincosite | Samples were polished into thin sections and polished mounts for petrographic identification | EMPA, LA-ICPMS | JEOL JXA-i SP100 electron probe micro-analyzer equipped with four wavelength-dispersive spectrometers; NWR 193 nm Ar F Excimer laser-ablation system coupled to an iCAP RQ (ICPMS) | Laboratory of Marine Element and Isotope Facilities in Southern Marine Science and Engineering Guangdong Laboratory (Zhuhai, China); Guangzhou Tuoyan Analytical Technology Co., Ltd., Guangzhou, China | EPMA: accelerating voltage of 20 kV, a probe current of 20 nA, and a 5 μm beam. Peak counting time was 10 s for major elements (Zn, S, Fe), and 50 s for other minor elements (Cd, Ga, Ge, In, Au, and Ag). Background counting time was half of the peak counting time on the high- and low-energy background positions. Analytical results were reduced using the ZAF correction routines. LA-ICP-MS mapping: beam size of 15 μm, repetition rate of 10 Hz, depth of ablation around 5 μm. | sphalerite for S and Zn, marcasite for Fe, cadmium for Cd, gallium phosphide for Ga, germanium for Ge, indium phosphide for In, gold for Au, and silver for Ag | [6 empty] | 0.078 | [13 empty] | 0.145 | [21 empty] | 2.737 | [59 empty] | 32.93 | [39 empty] | 62.394 |  |  |  |  | 2024 | Wu, Y., Zheng, Y., Yu, P., Chen, X., Guo, L., Long, L., Hu, Z., Huang, Y., Chen, M., Lu, J., Ouyang, S., Chen, S. (2024). The world-class carbonate-hosted Fankou Zn-Pb deposit in China. Part III. Critical metal Ga is enriched in late stage and low temperature sphalerite. Ore Geology Reviews, 166, 105928. |  | CHN | Guangdong
| Fankou Zn-Pb deposit |  | Basin hydrothermal | Mississippi Valley-type (MVT) | MVT zinc-lead | Zn, Pb | Ga | Zn, Pb, Ga | Wu et al., 2024 |  | 500-86-1-1-3 |  | underground mine |  |  |  |  | ore material | polished section | grab | mineral separate | [5 empty] | mineralisation |  |  |  | sphalerite | [6 empty] | pyrite, galena, chalcopyrite, dolomite, calcite, arsenopyrite, freibergite, pyrargyrite, argentite, goethite, ferrohydrite, anglesite, zincosite | Samples were polished into thin sections and polished mounts for petrographic identification | EMPA, LA-ICPMS | JEOL JXA-i SP100 electron probe micro-analyzer equipped with four wavelength-dispersive spectrometers; NWR 193 nm Ar F Excimer laser-ablation system coupled to an iCAP RQ (ICPMS) | Laboratory of Marine Element and Isotope Facilities in Southern Marine Science and Engineering Guangdong Laboratory (Zhuhai, China); Guangzhou Tuoyan Analytical Technology Co., Ltd., Guangzhou, China | EPMA: accelerating voltage of 20 kV, a probe current of 20 nA, and a 5 μm beam. Peak counting time was 10 s for major elements (Zn, S, Fe), and 50 s for other minor elements (Cd, Ga, Ge, In, Au, and Ag). Background counting time was half of the peak counting time on the high- and low-energy background positions. Analytical results were reduced using the ZAF correction routines. LA-ICP-MS mapping: beam size of 15 μm, repetition rate of 10 Hz, depth of ablation around 5 μm. | sphalerite for S and Zn, marcasite for Fe, cadmium for Cd, gallium phosphide for Ga, germanium for Ge, indium phosphide for In, gold for Au, and silver for Ag | [6 empty] | 0.019 | [13 empty] | 0.176 | [21 empty] | 1.189 | [59 empty] | 33.077 | [39 empty] | 63.961 |  |  |  |  | 2024 | Wu, Y., Zheng, Y., Yu, P., Chen, X., Guo, L., Long, L., Hu, Z., Huang, Y., Chen, M., Lu, J., Ouyang, S., Chen, S. (2024). The world-class carbonate-hosted Fankou Zn-Pb deposit in China. Part III. Critical metal Ga is enriched in late stage and low temperature sphalerite. Ore Geology Reviews, 166, 105928. |  | CHN | Guangdong
| Fankou Zn-Pb deposit |  | Basin hydrothermal | Mississippi Valley-type (MVT) | MVT zinc-lead | Zn, Pb | Ga | Zn, Pb, Ga | Wu et al., 2024 |  | 500-86-1-1-4 |  | underground mine |  |  |  |  | ore material | polished section | grab | mineral separate | [5 empty] | mineralisation |  |  |  | sphalerite | [6 empty] | pyrite, galena, chalcopyrite, dolomite, calcite, arsenopyrite, freibergite, pyrargyrite, argentite, goethite, ferrohydrite, anglesite, zincosite | Samples were polished into thin sections and polished mounts for petrographic identification | EMPA, LA-ICPMS | JEOL JXA-i SP100 electron probe micro-analyzer equipped with four wavelength-dispersive spectrometers; NWR 193 nm Ar F Excimer laser-ablation system coupled to an iCAP RQ (ICPMS) | Laboratory of Marine Element and Isotope Facilities in Southern Marine Science and Engineering Guangdong Laboratory (Zhuhai, China); Guangzhou Tuoyan Analytical Technology Co., Ltd., Guangzhou, China | EPMA: accelerating voltage of 20 kV, a probe current of 20 nA, and a 5 μm beam. Peak counting time was 10 s for major elements (Zn, S, Fe), and 50 s for other minor elements (Cd, Ga, Ge, In, Au, and Ag). Background counting time was half of the peak counting time on the high- and low-energy background positions. Analytical results were reduced using the ZAF correction routines. LA-ICP-MS mapping: beam size of 15 μm, repetition rate of 10 Hz, depth of ablation around 5 μm. | sphalerite for S and Zn, marcasite for Fe, cadmium for Cd, gallium phosphide for Ga, germanium for Ge, indium phosphide for In, gold for Au, and silver for Ag | [20 empty] | 0.178 | [21 empty] | 1.666 | [59 empty] | 32.988 | [39 empty] | 63.397 |  |  |  |  | 2024 | Wu, Y., Zheng, Y., Yu, P., Chen, X., Guo, L., Long, L., Hu, Z., Huang, Y., Chen, M., Lu, J., Ouyang, S., Chen, S. (2024). The world-class carbonate-hosted Fankou Zn-Pb deposit in China. Part III. Critical metal Ga is enriched in late stage and low temperature sphalerite. Ore Geology Reviews, 166, 105928. |  | CHN | Guangdong
| Fankou Zn-Pb deposit |  | Basin hydrothermal | Mississippi Valley-type (MVT) | MVT zinc-lead | Zn, Pb | Ga | Zn, Pb, Ga | Wu et al., 2024 |  | 500-86-1-1-5 |  | underground mine |  |  |  |  | ore material | polished section | grab | mineral separate | [5 empty] | mineralisation |  |  |  | sphalerite | [6 empty] | pyrite, galena, chalcopyrite, dolomite, calcite, arsenopyrite, freibergite, pyrargyrite, argentite, goethite, ferrohydrite, anglesite, zincosite | Samples were polished into thin sections and polished mounts for petrographic identification | EMPA, LA-ICPMS | JEOL JXA-i SP100 electron probe micro-analyzer equipped with four wavelength-dispersive spectrometers; NWR 193 nm Ar F Excimer laser-ablation system coupled to an iCAP RQ (ICPMS) | Laboratory of Marine Element and Isotope Facilities in Southern Marine Science and Engineering Guangdong Laboratory (Zhuhai, China); Guangzhou Tuoyan Analytical Technology Co., Ltd., Guangzhou, China | EPMA: accelerating voltage of 20 kV, a probe current of 20 nA, and a 5 μm beam. Peak counting time was 10 s for major elements (Zn, S, Fe), and 50 s for other minor elements (Cd, Ga, Ge, In, Au, and Ag). Background counting time was half of the peak counting time on the high- and low-energy background positions. Analytical results were reduced using the ZAF correction routines. LA-ICP-MS mapping: beam size of 15 μm, repetition rate of 10 Hz, depth of ablation around 5 μm. | sphalerite for S and Zn, marcasite for Fe, cadmium for Cd, gallium phosphide for Ga, germanium for Ge, indium phosphide for In, gold for Au, and silver for Ag | [20 empty] | 0.105 | [21 empty] | 2.256 | [13 empty] | 0.01 | [45 empty] | 33.007 | [39 empty] | 62.702 |  |  |  |  | 2024 | Wu, Y., Zheng, Y., Yu, P., Chen, X., Guo, L., Long, L., Hu, Z., Huang, Y., Chen, M., Lu, J., Ouyang, S., Chen, S. (2024). The world-class carbonate-hosted Fankou Zn-Pb deposit in China. Part III. Critical metal Ga is enriched in late stage and low temperature sphalerite. Ore Geology Reviews, 166, 105928. |  | CHN | Guangdong
| Fankou Zn-Pb deposit |  | Basin hydrothermal | Mississippi Valley-type (MVT) | MVT zinc-lead | Zn, Pb | Ga | Zn, Pb, Ga | Wu et al., 2024 |  | 500-86-1-1-7 |  | underground mine |  |  |  |  | ore material | polished section | grab | mineral separate | [5 empty] | mineralisation |  |  |  | sphalerite | [6 empty] | pyrite, galena, chalcopyrite, dolomite, calcite, arsenopyrite, freibergite, pyrargyrite, argentite, goethite, ferrohydrite, anglesite, zincosite | Samples were polished into thin sections and polished mounts for petrographic identification | EMPA, LA-ICPMS | JEOL JXA-i SP100 electron probe micro-analyzer equipped with four wavelength-dispersive spectrometers; NWR 193 nm Ar F Excimer laser-ablation system coupled to an iCAP RQ (ICPMS) | Laboratory of Marine Element and Isotope Facilities in Southern Marine Science and Engineering Guangdong Laboratory (Zhuhai, China); Guangzhou Tuoyan Analytical Technology Co., Ltd., Guangzhou, China | EPMA: accelerating voltage of 20 kV, a probe current of 20 nA, and a 5 μm beam. Peak counting time was 10 s for major elements (Zn, S, Fe), and 50 s for other minor elements (Cd, Ga, Ge, In, Au, and Ag). Background counting time was half of the peak counting time on the high- and low-energy background positions. Analytical results were reduced using the ZAF correction routines. LA-ICP-MS mapping: beam size of 15 μm, repetition rate of 10 Hz, depth of ablation around 5 μm. | sphalerite for S and Zn, marcasite for Fe, cadmium for Cd, gallium phosphide for Ga, germanium for Ge, indium phosphide for In, gold for Au, and silver for Ag | [20 empty] | 0.129 | [21 empty] | 2.632 | [59 empty] | 32.948 | [39 empty] | 62.709 |  |  |  |  | 2024 | Wu, Y., Zheng, Y., Yu, P., Chen, X., Guo, L., Long, L., Hu, Z., Huang, Y., Chen, M., Lu, J., Ouyang, S., Chen, S. (2024). The world-class carbonate-hosted Fankou Zn-Pb deposit in China. Part III. Critical metal Ga is enriched in late stage and low temperature sphalerite. Ore Geology Reviews, 166, 105928. |  | CHN | Guangdong
| Fankou Zn-Pb deposit |  | Basin hydrothermal | Mississippi Valley-type (MVT) | MVT zinc-lead | Zn, Pb | Ga | Zn, Pb, Ga | Wu et al., 2024 |  | 500-86-1-1-8 |  | underground mine |  |  |  |  | ore material | polished section | grab | mineral separate | [5 empty] | mineralisation |  |  |  | sphalerite | [6 empty] | pyrite, galena, chalcopyrite, dolomite, calcite, arsenopyrite, freibergite, pyrargyrite, argentite, goethite, ferrohydrite, anglesite, zincosite | Samples were polished into thin sections and polished mounts for petrographic identification | EMPA, LA-ICPMS | JEOL JXA-i SP100 electron probe micro-analyzer equipped with four wavelength-dispersive spectrometers; NWR 193 nm Ar F Excimer laser-ablation system coupled to an iCAP RQ (ICPMS) | Laboratory of Marine Element and Isotope Facilities in Southern Marine Science and Engineering Guangdong Laboratory (Zhuhai, China); Guangzhou Tuoyan Analytical Technology Co., Ltd., Guangzhou, China | EPMA: accelerating voltage of 20 kV, a probe current of 20 nA, and a 5 μm beam. Peak counting time was 10 s for major elements (Zn, S, Fe), and 50 s for other minor elements (Cd, Ga, Ge, In, Au, and Ag). Background counting time was half of the peak counting time on the high- and low-energy background positions. Analytical results were reduced using the ZAF correction routines. LA-ICP-MS mapping: beam size of 15 μm, repetition rate of 10 Hz, depth of ablation around 5 μm. | sphalerite for S and Zn, marcasite for Fe, cadmium for Cd, gallium phosphide for Ga, germanium for Ge, indium phosphide for In, gold for Au, and silver for Ag | [6 empty] | 0.037 | [13 empty] | 0.132 | [21 empty] | 3.971 | [13 empty] | 0.011 | [45 empty] | 33.025 | [39 empty] | 61.476 |  |  |  |  | 2024 | Wu, Y., Zheng, Y., Yu, P., Chen, X., Guo, L., Long, L., Hu, Z., Huang, Y., Chen, M., Lu, J., Ouyang, S., Chen, S. (2024). The world-class carbonate-hosted Fankou Zn-Pb deposit in China. Part III. Critical metal Ga is enriched in late stage and low temperature sphalerite. Ore Geology Reviews, 166, 105928. |  | CHN | Guangdong
| Fankou Zn-Pb deposit |  | Basin hydrothermal | Mississippi Valley-type (MVT) | MVT zinc-lead | Zn, Pb | Ga | Zn, Pb, Ga | Wu et al., 2024 |  | 500-86-1-1-9 |  | underground mine |  |  |  |  | ore material | polished section | grab | mineral separate | [5 empty] | mineralisation |  |  |  | sphalerite | [6 empty] | pyrite, galena, chalcopyrite, dolomite, calcite, arsenopyrite, freibergite, pyrargyrite, argentite, goethite, ferrohydrite, anglesite, zincosite | Samples were polished into thin sections and polished mounts for petrographic identification | EMPA, LA-ICPMS | JEOL JXA-i SP100 electron probe micro-analyzer equipped with four wavelength-dispersive spectrometers; NWR 193 nm Ar F Excimer laser-ablation system coupled to an iCAP RQ (ICPMS) | Laboratory of Marine Element and Isotope Facilities in Southern Marine Science and Engineering Guangdong Laboratory (Zhuhai, China); Guangzhou Tuoyan Analytical Technology Co., Ltd., Guangzhou, China | EPMA: accelerating voltage of 20 kV, a probe current of 20 nA, and a 5 μm beam. Peak counting time was 10 s for major elements (Zn, S, Fe), and 50 s for other minor elements (Cd, Ga, Ge, In, Au, and Ag). Background counting time was half of the peak counting time on the high- and low-energy background positions. Analytical results were reduced using the ZAF correction routines. LA-ICP-MS mapping: beam size of 15 μm, repetition rate of 10 Hz, depth of ablation around 5 μm. | sphalerite for S and Zn, marcasite for Fe, cadmium for Cd, gallium phosphide for Ga, germanium for Ge, indium phosphide for In, gold for Au, and silver for Ag | [20 empty] | 0.059 | [21 empty] | 3.925 | [59 empty] | 32.841 | [39 empty] | 61.333 |  |  |  |  | 2024 | Wu, Y., Zheng, Y., Yu, P., Chen, X., Guo, L., Long, L., Hu, Z., Huang, Y., Chen, M., Lu, J., Ouyang, S., Chen, S. (2024). The world-class carbonate-hosted Fankou Zn-Pb deposit in China. Part III. Critical metal Ga is enriched in late stage and low temperature sphalerite. Ore Geology Reviews, 166, 105928. |  | CHN | Guangdong
| Fankou Zn-Pb deposit |  | Basin hydrothermal | Mississippi Valley-type (MVT) | MVT zinc-lead | Zn, Pb | Ga | Zn, Pb, Ga | Wu et al., 2024 |  | 500-86-1-2-1 |  | underground mine |  |  |  |  | ore material | polished section | grab | mineral separate | [5 empty] | mineralisation |  |  |  | sphalerite | [6 empty] | pyrite, galena, chalcopyrite, dolomite, calcite, arsenopyrite, freibergite, pyrargyrite, argentite, goethite, ferrohydrite, anglesite, zincosite | Samples were polished into thin sections and polished mounts for petrographic identification | EMPA, LA-ICPMS | JEOL JXA-i SP100 electron probe micro-analyzer equipped with four wavelength-dispersive spectrometers; NWR 193 nm Ar F Excimer laser-ablation system coupled to an iCAP RQ (ICPMS) | Laboratory of Marine Element and Isotope Facilities in Southern Marine Science and Engineering Guangdong Laboratory (Zhuhai, China); Guangzhou Tuoyan Analytical Technology Co., Ltd., Guangzhou, China | EPMA: accelerating voltage of 20 kV, a probe current of 20 nA, and a 5 μm beam. Peak counting time was 10 s for major elements (Zn, S, Fe), and 50 s for other minor elements (Cd, Ga, Ge, In, Au, and Ag). Background counting time was half of the peak counting time on the high- and low-energy background positions. Analytical results were reduced using the ZAF correction routines. LA-ICP-MS mapping: beam size of 15 μm, repetition rate of 10 Hz, depth of ablation around 5 μm. | sphalerite for S and Zn, marcasite for Fe, cadmium for Cd, gallium phosphide for Ga, germanium for Ge, indium phosphide for In, gold for Au, and silver for Ag | [20 empty] | 0.125 | [21 empty] | 3.318 | [13 empty] | 0.022 | [45 empty] | 33.278 | [39 empty] | 61.843 |  |  |  |  | 2024 | Wu, Y., Zheng, Y., Yu, P., Chen, X., Guo, L., Long, L., Hu, Z., Huang, Y., Chen, M., Lu, J., Ouyang, S., Chen, S. (2024). The world-class carbonate-hosted Fankou Zn-Pb deposit in China. Part III. Critical metal Ga is enriched in late stage and low temperature sphalerite. Ore Geology Reviews, 166, 105928. |  | CHN | Guangdong
| Fankou Zn-Pb deposit |  | Basin hydrothermal | Mississippi Valley-type (MVT) | MVT zinc-lead | Zn, Pb | Ga | Zn, Pb, Ga | Wu et al., 2024 |  | 500-86-1-2-2 |  | underground mine |  |  |  |  | ore material | polished section | grab | mineral separate | [5 empty] | mineralisation |  |  |  | sphalerite | [6 empty] | pyrite, galena, chalcopyrite, dolomite, calcite, arsenopyrite, freibergite, pyrargyrite, argentite, goethite, ferrohydrite, anglesite, zincosite | Samples were polished into thin sections and polished mounts for petrographic identification | EMPA, LA-ICPMS | JEOL JXA-i SP100 electron probe micro-analyzer equipped with four wavelength-dispersive spectrometers; NWR 193 nm Ar F Excimer laser-ablation system coupled to an iCAP RQ (ICPMS) | Laboratory of Marine Element and Isotope Facilities in Southern Marine Science and Engineering Guangdong Laboratory (Zhuhai, China); Guangzhou Tuoyan Analytical Technology Co., Ltd., Guangzhou, China | EPMA: accelerating voltage of 20 kV, a probe current of 20 nA, and a 5 μm beam. Peak counting time was 10 s for major elements (Zn, S, Fe), and 50 s for other minor elements (Cd, Ga, Ge, In, Au, and Ag). Background counting time was half of the peak counting time on the high- and low-energy background positions. Analytical results were reduced using the ZAF correction routines. LA-ICP-MS mapping: beam size of 15 μm, repetition rate of 10 Hz, depth of ablation around 5 μm. | sphalerite for S and Zn, marcasite for Fe, cadmium for Cd, gallium phosphide for Ga, germanium for Ge, indium phosphide for In, gold for Au, and silver for Ag | [6 empty] | 0.016 | [13 empty] | 0.124 | [21 empty] | 2.937 | [59 empty] | 33.273 | [39 empty] | 62.651 |  |  |  |  | 2024 | Wu, Y., Zheng, Y., Yu, P., Chen, X., Guo, L., Long, L., Hu, Z., Huang, Y., Chen, M., Lu, J., Ouyang, S., Chen, S. (2024). The world-class carbonate-hosted Fankou Zn-Pb deposit in China. Part III. Critical metal Ga is enriched in late stage and low temperature sphalerite. Ore Geology Reviews, 166, 105928. |  | CHN | Guangdong
| Fankou Zn-Pb deposit |  | Basin hydrothermal | Mississippi Valley-type (MVT) | MVT zinc-lead | Zn, Pb | Ga | Zn, Pb, Ga | Wu et al., 2024 |  | 500-86-1-2-3 |  | underground mine |  |  |  |  | ore material | polished section | grab | mineral separate | [5 empty] | mineralisation |  |  |  | sphalerite | [6 empty] | pyrite, galena, chalcopyrite, dolomite, calcite, arsenopyrite, freibergite, pyrargyrite, argentite, goethite, ferrohydrite, anglesite, zincosite | Samples were polished into thin sections and polished mounts for petrographic identification | EMPA, LA-ICPMS | JEOL JXA-i SP100 electron probe micro-analyzer equipped with four wavelength-dispersive spectrometers; NWR 193 nm Ar F Excimer laser-ablation system coupled to an iCAP RQ (ICPMS) | Laboratory of Marine Element and Isotope Facilities in Southern Marine Science and Engineering Guangdong Laboratory (Zhuhai, China); Guangzhou Tuoyan Analytical Technology Co., Ltd., Guangzhou, China | EPMA: accelerating voltage of 20 kV, a probe current of 20 nA, and a 5 μm beam. Peak counting time was 10 s for major elements (Zn, S, Fe), and 50 s for other minor elements (Cd, Ga, Ge, In, Au, and Ag). Background counting time was half of the peak counting time on the high- and low-energy background positions. Analytical results were reduced using the ZAF correction routines. LA-ICP-MS mapping: beam size of 15 μm, repetition rate of 10 Hz, depth of ablation around 5 μm. | sphalerite for S and Zn, marcasite for Fe, cadmium for Cd, gallium phosphide for Ga, germanium for Ge, indium phosphide for In, gold for Au, and silver for Ag | [20 empty] | 0.108 | [21 empty] | 2.153 | [13 empty] | 0.01 | [45 empty] | 32.761 | [39 empty] | 63.235 |  |  |  |  | 2024 | Wu, Y., Zheng, Y., Yu, P., Chen, X., Guo, L., Long, L., Hu, Z., Huang, Y., Chen, M., Lu, J., Ouyang, S., Chen, S. (2024). The world-class carbonate-hosted Fankou Zn-Pb deposit in China. Part III. Critical metal Ga is enriched in late stage and low temperature sphalerite. Ore Geology Reviews, 166, 105928. |  | CHN | Guangdong
| Fankou Zn-Pb deposit |  | Basin hydrothermal | Mississippi Valley-type (MVT) | MVT zinc-lead | Zn, Pb | Ga | Zn, Pb, Ga | Wu et al., 2024 |  | 500-86-1-2-4 |  | underground mine |  |  |  |  | ore material | polished section | grab | mineral separate | [5 empty] | mineralisation |  |  |  | sphalerite | [6 empty] | pyrite, galena, chalcopyrite, dolomite, calcite, arsenopyrite, freibergite, pyrargyrite, argentite, goethite, ferrohydrite, anglesite, zincosite | Samples were polished into thin sections and polished mounts for petrographic identification | EMPA, LA-ICPMS | JEOL JXA-i SP100 electron probe micro-analyzer equipped with four wavelength-dispersive spectrometers; NWR 193 nm Ar F Excimer laser-ablation system coupled to an iCAP RQ (ICPMS) | Laboratory of Marine Element and Isotope Facilities in Southern Marine Science and Engineering Guangdong Laboratory (Zhuhai, China); Guangzhou Tuoyan Analytical Technology Co., Ltd., Guangzhou, China | EPMA: accelerating voltage of 20 kV, a probe current of 20 nA, and a 5 μm beam. Peak counting time was 10 s for major elements (Zn, S, Fe), and 50 s for other minor elements (Cd, Ga, Ge, In, Au, and Ag). Background counting time was half of the peak counting time on the high- and low-energy background positions. Analytical results were reduced using the ZAF correction routines. LA-ICP-MS mapping: beam size of 15 μm, repetition rate of 10 Hz, depth of ablation around 5 μm. | sphalerite for S and Zn, marcasite for Fe, cadmium for Cd, gallium phosphide for Ga, germanium for Ge, indium phosphide for In, gold for Au, and silver for Ag | [20 empty] | 0.135 | [21 empty] | 2.663 | [13 empty] | 0.014 | [45 empty] | 33.111 | [39 empty] | 63.394 |  |  |  |  | 2024 | Wu, Y., Zheng, Y., Yu, P., Chen, X., Guo, L., Long, L., Hu, Z., Huang, Y., Chen, M., Lu, J., Ouyang, S., Chen, S. (2024). The world-class carbonate-hosted Fankou Zn-Pb deposit in China. Part III. Critical metal Ga is enriched in late stage and low temperature sphalerite. Ore Geology Reviews, 166, 105928. |  | CHN | Guangdong
| Fankou Zn-Pb deposit |  | Basin hydrothermal | Mississippi Valley-type (MVT) | MVT zinc-lead | Zn, Pb | Ga | Zn, Pb, Ga | Wu et al., 2024 |  | 500-86-1-2-5 |  | underground mine |  |  |  |  | ore material | polished section | grab | mineral separate | [5 empty] | mineralisation |  |  |  | sphalerite | [6 empty] | pyrite, galena, chalcopyrite, dolomite, calcite, arsenopyrite, freibergite, pyrargyrite, argentite, goethite, ferrohydrite, anglesite, zincosite | Samples were polished into thin sections and polished mounts for petrographic identification | EMPA, LA-ICPMS | JEOL JXA-i SP100 electron probe micro-analyzer equipped with four wavelength-dispersive spectrometers; NWR 193 nm Ar F Excimer laser-ablation system coupled to an iCAP RQ (ICPMS) | Laboratory of Marine Element and Isotope Facilities in Southern Marine Science and Engineering Guangdong Laboratory (Zhuhai, China); Guangzhou Tuoyan Analytical Technology Co., Ltd., Guangzhou, China | EPMA: accelerating voltage of 20 kV, a probe current of 20 nA, and a 5 μm beam. Peak counting time was 10 s for major elements (Zn, S, Fe), and 50 s for other minor elements (Cd, Ga, Ge, In, Au, and Ag). Background counting time was half of the peak counting time on the high- and low-energy background positions. Analytical results were reduced using the ZAF correction routines. LA-ICP-MS mapping: beam size of 15 μm, repetition rate of 10 Hz, depth of ablation around 5 μm. | sphalerite for S and Zn, marcasite for Fe, cadmium for Cd, gallium phosphide for Ga, germanium for Ge, indium phosphide for In, gold for Au, and silver for Ag | [6 empty] | 0.019 | [13 empty] | 0.132 | [21 empty] | 2.516 |  | 0.019 | [57 empty] | 33.436 | [39 empty] | 63.01 |  |  |  |  | 2024 | Wu, Y., Zheng, Y., Yu, P., Chen, X., Guo, L., Long, L., Hu, Z., Huang, Y., Chen, M., Lu, J., Ouyang, S., Chen, S. (2024). The world-class carbonate-hosted Fankou Zn-Pb deposit in China. Part III. Critical metal Ga is enriched in late stage and low temperature sphalerite. Ore Geology Reviews, 166, 105928. |  | CHN | Guangdong
| Fankou Zn-Pb deposit |  | Basin hydrothermal | Mississippi Valley-type (MVT) | MVT zinc-lead | Zn, Pb | Ga | Zn, Pb, Ga | Wu et al., 2024 |  | 500-86-1-2-6 |  | underground mine |  |  |  |  | ore material | polished section | grab | mineral separate | [5 empty] | mineralisation |  |  |  | sphalerite | [6 empty] | pyrite, galena, chalcopyrite, dolomite, calcite, arsenopyrite, freibergite, pyrargyrite, argentite, goethite, ferrohydrite, anglesite, zincosite | Samples were polished into thin sections and polished mounts for petrographic identification | EMPA, LA-ICPMS | JEOL JXA-i SP100 electron probe micro-analyzer equipped with four wavelength-dispersive spectrometers; NWR 193 nm Ar F Excimer laser-ablation system coupled to an iCAP RQ (ICPMS) | Laboratory of Marine Element and Isotope Facilities in Southern Marine Science and Engineering Guangdong Laboratory (Zhuhai, China); Guangzhou Tuoyan Analytical Technology Co., Ltd., Guangzhou, China | EPMA: accelerating voltage of 20 kV, a probe current of 20 nA, and a 5 μm beam. Peak counting time was 10 s for major elements (Zn, S, Fe), and 50 s for other minor elements (Cd, Ga, Ge, In, Au, and Ag). Background counting time was half of the peak counting time on the high- and low-energy background positions. Analytical results were reduced using the ZAF correction routines. LA-ICP-MS mapping: beam size of 15 μm, repetition rate of 10 Hz, depth of ablation around 5 μm. | sphalerite for S and Zn, marcasite for Fe, cadmium for Cd, gallium phosphide for Ga, germanium for Ge, indium phosphide for In, gold for Au, and silver for Ag | [20 empty] | 0.154 | [21 empty] | 2.939 | [59 empty] | 33.064 | [39 empty] | 62.22 |  |  |  |  | 2024 | Wu, Y., Zheng, Y., Yu, P., Chen, X., Guo, L., Long, L., Hu, Z., Huang, Y., Chen, M., Lu, J., Ouyang, S., Chen, S. (2024). The world-class carbonate-hosted Fankou Zn-Pb deposit in China. Part III. Critical metal Ga is enriched in late stage and low temperature sphalerite. Ore Geology Reviews, 166, 105928. |  | CHN | Guangdong
| Fankou Zn-Pb deposit |  | Basin hydrothermal | Mississippi Valley-type (MVT) | MVT zinc-lead | Zn, Pb | Ga | Zn, Pb, Ga | Wu et al., 2024 |  | 550-95-1-1-1 |  | underground mine |  |  |  |  | ore material | polished section | grab | mineral separate | [5 empty] | mineralisation |  |  |  | sphalerite | [6 empty] | pyrite, galena, chalcopyrite, dolomite, calcite, arsenopyrite, freibergite, pyrargyrite, argentite, goethite, ferrohydrite, anglesite, zincosite | Samples were polished into thin sections and polished mounts for petrographic identification | EMPA, LA-ICPMS | JEOL JXA-i SP100 electron probe micro-analyzer equipped with four wavelength-dispersive spectrometers; NWR 193 nm Ar F Excimer laser-ablation system coupled to an iCAP RQ (ICPMS) | Laboratory of Marine Element and Isotope Facilities in Southern Marine Science and Engineering Guangdong Laboratory (Zhuhai, China); Guangzhou Tuoyan Analytical Technology Co., Ltd., Guangzhou, China | EPMA: accelerating voltage of 20 kV, a probe current of 20 nA, and a 5 μm beam. Peak counting time was 10 s for major elements (Zn, S, Fe), and 50 s for other minor elements (Cd, Ga, Ge, In, Au, and Ag). Background counting time was half of the peak counting time on the high- and low-energy background positions. Analytical results were reduced using the ZAF correction routines. LA-ICP-MS mapping: beam size of 15 μm, repetition rate of 10 Hz, depth of ablation around 5 μm. | sphalerite for S and Zn, marcasite for Fe, cadmium for Cd, gallium phosphide for Ga, germanium for Ge, indium phosphide for In, gold for Au, and silver for Ag | [6 empty] | 0.013 | [13 empty] | 0.129 | [21 empty] | 2.452 | [59 empty] | 32.952 | [39 empty] | 63.784 |  |  |  |  | 2024 | Wu, Y., Zheng, Y., Yu, P., Chen, X., Guo, L., Long, L., Hu, Z., Huang, Y., Chen, M., Lu, J., Ouyang, S., Chen, S. (2024). The world-class carbonate-hosted Fankou Zn-Pb deposit in China. Part III. Critical metal Ga is enriched in late stage and low temperature sphalerite. Ore Geology Reviews, 166, 105928. |  | CHN | Guangdong
| Fankou Zn-Pb deposit |  | Basin hydrothermal | Mississippi Valley-type (MVT) | MVT zinc-lead | Zn, Pb | Ga | Zn, Pb, Ga | Wu et al., 2024 |  | 550-95-1-1-2 |  | underground mine |  |  |  |  | ore material | polished section | grab | mineral separate | [5 empty] | mineralisation |  |  |  | sphalerite | [6 empty] | pyrite, galena, chalcopyrite, dolomite, calcite, arsenopyrite, freibergite, pyrargyrite, argentite, goethite, ferrohydrite, anglesite, zincosite | Samples were polished into thin sections and polished mounts for petrographic identification | EMPA, LA-ICPMS | JEOL JXA-i SP100 electron probe micro-analyzer equipped with four wavelength-dispersive spectrometers; NWR 193 nm Ar F Excimer laser-ablation system coupled to an iCAP RQ (ICPMS) | Laboratory of Marine Element and Isotope Facilities in Southern Marine Science and Engineering Guangdong Laboratory (Zhuhai, China); Guangzhou Tuoyan Analytical Technology Co., Ltd., Guangzhou, China | EPMA: accelerating voltage of 20 kV, a probe current of 20 nA, and a 5 μm beam. Peak counting time was 10 s for major elements (Zn, S, Fe), and 50 s for other minor elements (Cd, Ga, Ge, In, Au, and Ag). Background counting time was half of the peak counting time on the high- and low-energy background positions. Analytical results were reduced using the ZAF correction routines. LA-ICP-MS mapping: beam size of 15 μm, repetition rate of 10 Hz, depth of ablation around 5 μm. | sphalerite for S and Zn, marcasite for Fe, cadmium for Cd, gallium phosphide for Ga, germanium for Ge, indium phosphide for In, gold for Au, and silver for Ag | [6 empty] | 0.072 | [13 empty] | 0.132 | [21 empty] | 2.736 | [59 empty] | 33.002 | [39 empty] | 64.036 |  |  |  |  | 2024 | Wu, Y., Zheng, Y., Yu, P., Chen, X., Guo, L., Long, L., Hu, Z., Huang, Y., Chen, M., Lu, J., Ouyang, S., Chen, S. (2024). The world-class carbonate-hosted Fankou Zn-Pb deposit in China. Part III. Critical metal Ga is enriched in late stage and low temperature sphalerite. Ore Geology Reviews, 166, 105928. |  | CHN | Guangdong
| Fankou Zn-Pb deposit |  | Basin hydrothermal | Mississippi Valley-type (MVT) | MVT zinc-lead | Zn, Pb | Ga | Zn, Pb, Ga | Wu et al., 2024 |  | 550-95-1-1-3 |  | underground mine |  |  |  |  | ore material | polished section | grab | mineral separate | [5 empty] | mineralisation |  |  |  | sphalerite | [6 empty] | pyrite, galena, chalcopyrite, dolomite, calcite, arsenopyrite, freibergite, pyrargyrite, argentite, goethite, ferrohydrite, anglesite, zincosite | Samples were polished into thin sections and polished mounts for petrographic identification | EMPA, LA-ICPMS | JEOL JXA-i SP100 electron probe micro-analyzer equipped with four wavelength-dispersive spectrometers; NWR 193 nm Ar F Excimer laser-ablation system coupled to an iCAP RQ (ICPMS) | Laboratory of Marine Element and Isotope Facilities in Southern Marine Science and Engineering Guangdong Laboratory (Zhuhai, China); Guangzhou Tuoyan Analytical Technology Co., Ltd., Guangzhou, China | EPMA: accelerating voltage of 20 kV, a probe current of 20 nA, and a 5 μm beam. Peak counting time was 10 s for major elements (Zn, S, Fe), and 50 s for other minor elements (Cd, Ga, Ge, In, Au, and Ag). Background counting time was half of the peak counting time on the high- and low-energy background positions. Analytical results were reduced using the ZAF correction routines. LA-ICP-MS mapping: beam size of 15 μm, repetition rate of 10 Hz, depth of ablation around 5 μm. | sphalerite for S and Zn, marcasite for Fe, cadmium for Cd, gallium phosphide for Ga, germanium for Ge, indium phosphide for In, gold for Au, and silver for Ag | [6 empty] | 0.015 | [13 empty] | 0.182 | [21 empty] | 4.368 | [59 empty] | 33.198 | [39 empty] | 61.404 |  |  |  |  | 2024 | Wu, Y., Zheng, Y., Yu, P., Chen, X., Guo, L., Long, L., Hu, Z., Huang, Y., Chen, M., Lu, J., Ouyang, S., Chen, S. (2024). The world-class carbonate-hosted Fankou Zn-Pb deposit in China. Part III. Critical metal Ga is enriched in late stage and low temperature sphalerite. Ore Geology Reviews, 166, 105928. |  | CHN | Guangdong
| Fankou Zn-Pb deposit |  | Basin hydrothermal | Mississippi Valley-type (MVT) | MVT zinc-lead | Zn, Pb | Ga | Zn, Pb, Ga | Wu et al., 2024 |  | 550-95-1-1-4 |  | underground mine |  |  |  |  | ore material | polished section | grab | mineral separate | [5 empty] | mineralisation |  |  |  | sphalerite | [6 empty] | pyrite, galena, chalcopyrite, dolomite, calcite, arsenopyrite, freibergite, pyrargyrite, argentite, goethite, ferrohydrite, anglesite, zincosite | Samples were polished into thin sections and polished mounts for petrographic identification | EMPA, LA-ICPMS | JEOL JXA-i SP100 electron probe micro-analyzer equipped with four wavelength-dispersive spectrometers; NWR 193 nm Ar F Excimer laser-ablation system coupled to an iCAP RQ (ICPMS) | Laboratory of Marine Element and Isotope Facilities in Southern Marine Science and Engineering Guangdong Laboratory (Zhuhai, China); Guangzhou Tuoyan Analytical Technology Co., Ltd., Guangzhou, China | EPMA: accelerating voltage of 20 kV, a probe current of 20 nA, and a 5 μm beam. Peak counting time was 10 s for major elements (Zn, S, Fe), and 50 s for other minor elements (Cd, Ga, Ge, In, Au, and Ag). Background counting time was half of the peak counting time on the high- and low-energy background positions. Analytical results were reduced using the ZAF correction routines. LA-ICP-MS mapping: beam size of 15 μm, repetition rate of 10 Hz, depth of ablation around 5 μm. | sphalerite for S and Zn, marcasite for Fe, cadmium for Cd, gallium phosphide for Ga, germanium for Ge, indium phosphide for In, gold for Au, and silver for Ag | [20 empty] | 0.116 | [21 empty] | 2.07 | [59 empty] | 32.935 | [39 empty] | 64.121 |  |  |  |  | 2024 | Wu, Y., Zheng, Y., Yu, P., Chen, X., Guo, L., Long, L., Hu, Z., Huang, Y., Chen, M., Lu, J., Ouyang, S., Chen, S. (2024). The world-class carbonate-hosted Fankou Zn-Pb deposit in China. Part III. Critical metal Ga is enriched in late stage and low temperature sphalerite. Ore Geology Reviews, 166, 105928. |  | CHN | Guangdong
| Fankou Zn-Pb deposit |  | Basin hydrothermal | Mississippi Valley-type (MVT) | MVT zinc-lead | Zn, Pb | Ga | Zn, Pb, Ga | Wu et al., 2024 |  | 550-95-1-1-5 |  | underground mine |  |  |  |  | ore material | polished section | grab | mineral separate | [5 empty] | mineralisation |  |  |  | sphalerite | [6 empty] | pyrite, galena, chalcopyrite, dolomite, calcite, arsenopyrite, freibergite, pyrargyrite, argentite, goethite, ferrohydrite, anglesite, zincosite | Samples were polished into thin sections and polished mounts for petrographic identification | EMPA, LA-ICPMS | JEOL JXA-i SP100 electron probe micro-analyzer equipped with four wavelength-dispersive spectrometers; NWR 193 nm Ar F Excimer laser-ablation system coupled to an iCAP RQ (ICPMS) | Laboratory of Marine Element and Isotope Facilities in Southern Marine Science and Engineering Guangdong Laboratory (Zhuhai, China); Guangzhou Tuoyan Analytical Technology Co., Ltd., Guangzhou, China | EPMA: accelerating voltage of 20 kV, a probe current of 20 nA, and a 5 μm beam. Peak counting time was 10 s for major elements (Zn, S, Fe), and 50 s for other minor elements (Cd, Ga, Ge, In, Au, and Ag). Background counting time was half of the peak counting time on the high- and low-energy background positions. Analytical results were reduced using the ZAF correction routines. LA-ICP-MS mapping: beam size of 15 μm, repetition rate of 10 Hz, depth of ablation around 5 μm. | sphalerite for S and Zn, marcasite for Fe, cadmium for Cd, gallium phosphide for Ga, germanium for Ge, indium phosphide for In, gold for Au, and silver for Ag | [20 empty] | 0.077 | [21 empty] | 1.5 | [59 empty] | 33.233 | [39 empty] | 65.016 |  |  |  |  | 2024 | Wu, Y., Zheng, Y., Yu, P., Chen, X., Guo, L., Long, L., Hu, Z., Huang, Y., Chen, M., Lu, J., Ouyang, S., Chen, S. (2024). The world-class carbonate-hosted Fankou Zn-Pb deposit in China. Part III. Critical metal Ga is enriched in late stage and low temperature sphalerite. Ore Geology Reviews, 166, 105928. |  | CHN | Guangdong
| Fankou Zn-Pb deposit |  | Basin hydrothermal | Mississippi Valley-type (MVT) | MVT zinc-lead | Zn, Pb | Ga | Zn, Pb, Ga | Wu et al., 2024 |  | 550-95-1-1-6 |  | underground mine |  |  |  |  | ore material | polished section | grab | mineral separate | [5 empty] | mineralisation |  |  |  | sphalerite | [6 empty] | pyrite, galena, chalcopyrite, dolomite, calcite, arsenopyrite, freibergite, pyrargyrite, argentite, goethite, ferrohydrite, anglesite, zincosite | Samples were polished into thin sections and polished mounts for petrographic identification | EMPA, LA-ICPMS | JEOL JXA-i SP100 electron probe micro-analyzer equipped with four wavelength-dispersive spectrometers; NWR 193 nm Ar F Excimer laser-ablation system coupled to an iCAP RQ (ICPMS) | Laboratory of Marine Element and Isotope Facilities in Southern Marine Science and Engineering Guangdong Laboratory (Zhuhai, China); Guangzhou Tuoyan Analytical Technology Co., Ltd., Guangzhou, China | EPMA: accelerating voltage of 20 kV, a probe current of 20 nA, and a 5 μm beam. Peak counting time was 10 s for major elements (Zn, S, Fe), and 50 s for other minor elements (Cd, Ga, Ge, In, Au, and Ag). Background counting time was half of the peak counting time on the high- and low-energy background positions. Analytical results were reduced using the ZAF correction routines. LA-ICP-MS mapping: beam size of 15 μm, repetition rate of 10 Hz, depth of ablation around 5 μm. | sphalerite for S and Zn, marcasite for Fe, cadmium for Cd, gallium phosphide for Ga, germanium for Ge, indium phosphide for In, gold for Au, and silver for Ag | [20 empty] | 0.146 | [21 empty] | 3.872 | [59 empty] | 32.898 | [39 empty] | 62.126 |  |  |  |  | 2024 | Wu, Y., Zheng, Y., Yu, P., Chen, X., Guo, L., Long, L., Hu, Z., Huang, Y., Chen, M., Lu, J., Ouyang, S., Chen, S. (2024). The world-class carbonate-hosted Fankou Zn-Pb deposit in China. Part III. Critical metal Ga is enriched in late stage and low temperature sphalerite. Ore Geology Reviews, 166, 105928. |  | CHN | Guangdong
| Fankou Zn-Pb deposit |  | Basin hydrothermal | Mississippi Valley-type (MVT) | MVT zinc-lead | Zn, Pb | Ga | Zn, Pb, Ga | Wu et al., 2024 |  | 550-95-1-2-3 |  | underground mine |  |  |  |  | ore material | polished section | grab | mineral separate | [5 empty] | mineralisation |  |  |  | sphalerite | [6 empty] | pyrite, galena, chalcopyrite, dolomite, calcite, arsenopyrite, freibergite, pyrargyrite, argentite, goethite, ferrohydrite, anglesite, zincosite | Samples were polished into thin sections and polished mounts for petrographic identification | EMPA, LA-ICPMS | JEOL JXA-i SP100 electron probe micro-analyzer equipped with four wavelength-dispersive spectrometers; NWR 193 nm Ar F Excimer laser-ablation system coupled to an iCAP RQ (ICPMS) | Laboratory of Marine Element and Isotope Facilities in Southern Marine Science and Engineering Guangdong Laboratory (Zhuhai, China); Guangzhou Tuoyan Analytical Technology Co., Ltd., Guangzhou, China | EPMA: accelerating voltage of 20 kV, a probe current of 20 nA, and a 5 μm beam. Peak counting time was 10 s for major elements (Zn, S, Fe), and 50 s for other minor elements (Cd, Ga, Ge, In, Au, and Ag). Background counting time was half of the peak counting time on the high- and low-energy background positions. Analytical results were reduced using the ZAF correction routines. LA-ICP-MS mapping: beam size of 15 μm, repetition rate of 10 Hz, depth of ablation around 5 μm. | sphalerite for S and Zn, marcasite for Fe, cadmium for Cd, gallium phosphide for Ga, germanium for Ge, indium phosphide for In, gold for Au, and silver for Ag | [6 empty] | 0.016 | [13 empty] | 0.165 | [21 empty] | 0.922 | [13 empty] | 0.011 | [45 empty] | 32.794 | [39 empty] | 65.523 |  |  |  |  | 2024 | Wu, Y., Zheng, Y., Yu, P., Chen, X., Guo, L., Long, L., Hu, Z., Huang, Y., Chen, M., Lu, J., Ouyang, S., Chen, S. (2024). The world-class carbonate-hosted Fankou Zn-Pb deposit in China. Part III. Critical metal Ga is enriched in late stage and low temperature sphalerite. Ore Geology Reviews, 166, 105928. |  | CHN | Guangdong
| Fankou Zn-Pb deposit |  | Basin hydrothermal | Mississippi Valley-type (MVT) | MVT zinc-lead | Zn, Pb | Ga | Zn, Pb, Ga | Wu et al., 2024 |  | 550-95-1-2-4 |  | underground mine |  |  |  |  | ore material | polished section | grab | mineral separate | [5 empty] | mineralisation |  |  |  | sphalerite | [6 empty] | pyrite, galena, chalcopyrite, dolomite, calcite, arsenopyrite, freibergite, pyrargyrite, argentite, goethite, ferrohydrite, anglesite, zincosite | Samples were polished into thin sections and polished mounts for petrographic identification | EMPA, LA-ICPMS | JEOL JXA-i SP100 electron probe micro-analyzer equipped with four wavelength-dispersive spectrometers; NWR 193 nm Ar F Excimer laser-ablation system coupled to an iCAP RQ (ICPMS) | Laboratory of Marine Element and Isotope Facilities in Southern Marine Science and Engineering Guangdong Laboratory (Zhuhai, China); Guangzhou Tuoyan Analytical Technology Co., Ltd., Guangzhou, China | EPMA: accelerating voltage of 20 kV, a probe current of 20 nA, and a 5 μm beam. Peak counting time was 10 s for major elements (Zn, S, Fe), and 50 s for other minor elements (Cd, Ga, Ge, In, Au, and Ag). Background counting time was half of the peak counting time on the high- and low-energy background positions. Analytical results were reduced using the ZAF correction routines. LA-ICP-MS mapping: beam size of 15 μm, repetition rate of 10 Hz, depth of ablation around 5 μm. | sphalerite for S and Zn, marcasite for Fe, cadmium for Cd, gallium phosphide for Ga, germanium for Ge, indium phosphide for In, gold for Au, and silver for Ag | [20 empty] | 0.166 | [21 empty] | 0.797 |  | 0.358 | [11 empty] | 0.013 | [45 empty] | 32.725 | [39 empty] | 64.872 |  |  |  |  | 2024 | Wu, Y., Zheng, Y., Yu, P., Chen, X., Guo, L., Long, L., Hu, Z., Huang, Y., Chen, M., Lu, J., Ouyang, S., Chen, S. (2024). The world-class carbonate-hosted Fankou Zn-Pb deposit in China. Part III. Critical metal Ga is enriched in late stage and low temperature sphalerite. Ore Geology Reviews, 166, 105928. |  | CHN | Guangdong
| Fankou Zn-Pb deposit |  | Basin hydrothermal | Mississippi Valley-type (MVT) | MVT zinc-lead | Zn, Pb | Ga | Zn, Pb, Ga | Wu et al., 2024 |  | 550-95-1-2-5 |  | underground mine |  |  |  |  | ore material | polished section | grab | mineral separate | [5 empty] | mineralisation |  |  |  | sphalerite | [6 empty] | pyrite, galena, chalcopyrite, dolomite, calcite, arsenopyrite, freibergite, pyrargyrite, argentite, goethite, ferrohydrite, anglesite, zincosite | Samples were polished into thin sections and polished mounts for petrographic identification | EMPA, LA-ICPMS | JEOL JXA-i SP100 electron probe micro-analyzer equipped with four wavelength-dispersive spectrometers; NWR 193 nm Ar F Excimer laser-ablation system coupled to an iCAP RQ (ICPMS) | Laboratory of Marine Element and Isotope Facilities in Southern Marine Science and Engineering Guangdong Laboratory (Zhuhai, China); Guangzhou Tuoyan Analytical Technology Co., Ltd., Guangzhou, China | EPMA: accelerating voltage of 20 kV, a probe current of 20 nA, and a 5 μm beam. Peak counting time was 10 s for major elements (Zn, S, Fe), and 50 s for other minor elements (Cd, Ga, Ge, In, Au, and Ag). Background counting time was half of the peak counting time on the high- and low-energy background positions. Analytical results were reduced using the ZAF correction routines. LA-ICP-MS mapping: beam size of 15 μm, repetition rate of 10 Hz, depth of ablation around 5 μm. | sphalerite for S and Zn, marcasite for Fe, cadmium for Cd, gallium phosphide for Ga, germanium for Ge, indium phosphide for In, gold for Au, and silver for Ag | [20 empty] | 0.146 | [21 empty] | 1.257 | [59 empty] | 33.009 | [39 empty] | 65.272 |  |  |  |  | 2024 | Wu, Y., Zheng, Y., Yu, P., Chen, X., Guo, L., Long, L., Hu, Z., Huang, Y., Chen, M., Lu, J., Ouyang, S., Chen, S. (2024). The world-class carbonate-hosted Fankou Zn-Pb deposit in China. Part III. Critical metal Ga is enriched in late stage and low temperature sphalerite. Ore Geology Reviews, 166, 105928. |  | CHN | Guangdong
| Fankou Zn-Pb deposit |  | Basin hydrothermal | Mississippi Valley-type (MVT) | MVT zinc-lead | Zn, Pb | Ga | Zn, Pb, Ga | Wu et al., 2024 |  | 550-95-1-2-6 |  | underground mine |  |  |  |  | ore material | polished section | grab | mineral separate | [5 empty] | mineralisation |  |  |  | sphalerite | [6 empty] | pyrite, galena, chalcopyrite, dolomite, calcite, arsenopyrite, freibergite, pyrargyrite, argentite, goethite, ferrohydrite, anglesite, zincosite | Samples were polished into thin sections and polished mounts for petrographic identification | EMPA, LA-ICPMS | JEOL JXA-i SP100 electron probe micro-analyzer equipped with four wavelength-dispersive spectrometers; NWR 193 nm Ar F Excimer laser-ablation system coupled to an iCAP RQ (ICPMS) | Laboratory of Marine Element and Isotope Facilities in Southern Marine Science and Engineering Guangdong Laboratory (Zhuhai, China); Guangzhou Tuoyan Analytical Technology Co., Ltd., Guangzhou, China | EPMA: accelerating voltage of 20 kV, a probe current of 20 nA, and a 5 μm beam. Peak counting time was 10 s for major elements (Zn, S, Fe), and 50 s for other minor elements (Cd, Ga, Ge, In, Au, and Ag). Background counting time was half of the peak counting time on the high- and low-energy background positions. Analytical results were reduced using the ZAF correction routines. LA-ICP-MS mapping: beam size of 15 μm, repetition rate of 10 Hz, depth of ablation around 5 μm. | sphalerite for S and Zn, marcasite for Fe, cadmium for Cd, gallium phosphide for Ga, germanium for Ge, indium phosphide for In, gold for Au, and silver for Ag | [20 empty] | 0.144 | [21 empty] | 2.321 | [59 empty] | 33.053 | [39 empty] | 63.202 |  |  |  |  | 2024 | Wu, Y., Zheng, Y., Yu, P., Chen, X., Guo, L., Long, L., Hu, Z., Huang, Y., Chen, M., Lu, J., Ouyang, S., Chen, S. (2024). The world-class carbonate-hosted Fankou Zn-Pb deposit in China. Part III. Critical metal Ga is enriched in late stage and low temperature sphalerite. Ore Geology Reviews, 166, 105928. |  | CHN | Guangdong
| Fankou Zn-Pb deposit |  | Basin hydrothermal | Mississippi Valley-type (MVT) | MVT zinc-lead | Zn, Pb | Ga | Zn, Pb, Ga | Wu et al., 2024 |  | 550-111-1-1-2 |  | underground mine |  |  |  |  | ore material | polished section | grab | mineral separate | [5 empty] | mineralisation |  |  |  | sphalerite | [6 empty] | pyrite, galena, chalcopyrite, dolomite, calcite, arsenopyrite, freibergite, pyrargyrite, argentite, goethite, ferrohydrite, anglesite, zincosite | Samples were polished into thin sections and polished mounts for petrographic identification | EMPA, LA-ICPMS | JEOL JXA-i SP100 electron probe micro-analyzer equipped with four wavelength-dispersive spectrometers; NWR 193 nm Ar F Excimer laser-ablation system coupled to an iCAP RQ (ICPMS) | Laboratory of Marine Element and Isotope Facilities in Southern Marine Science and Engineering Guangdong Laboratory (Zhuhai, China); Guangzhou Tuoyan Analytical Technology Co., Ltd., Guangzhou, China | EPMA: accelerating voltage of 20 kV, a probe current of 20 nA, and a 5 μm beam. Peak counting time was 10 s for major elements (Zn, S, Fe), and 50 s for other minor elements (Cd, Ga, Ge, In, Au, and Ag). Background counting time was half of the peak counting time on the high- and low-energy background positions. Analytical results were reduced using the ZAF correction routines. LA-ICP-MS mapping: beam size of 15 μm, repetition rate of 10 Hz, depth of ablation around 5 μm. | sphalerite for S and Zn, marcasite for Fe, cadmium for Cd, gallium phosphide for Ga, germanium for Ge, indium phosphide for In, gold for Au, and silver for Ag | [6 empty] | 0.025 | [13 empty] | 0.156 | [21 empty] | 0.14 | [59 empty] | 32.68 | [39 empty] | 66.312 |  |  |  |  | 2024 | Wu, Y., Zheng, Y., Yu, P., Chen, X., Guo, L., Long, L., Hu, Z., Huang, Y., Chen, M., Lu, J., Ouyang, S., Chen, S. (2024). The world-class carbonate-hosted Fankou Zn-Pb deposit in China. Part III. Critical metal Ga is enriched in late stage and low temperature sphalerite. Ore Geology Reviews, 166, 105928. |  | CHN | Guangdong
| Fankou Zn-Pb deposit |  | Basin hydrothermal | Mississippi Valley-type (MVT) | MVT zinc-lead | Zn, Pb | Ga | Zn, Pb, Ga | Wu et al., 2024 |  | 550-111-1-1-4 |  | underground mine |  |  |  |  | ore material | polished section | grab | mineral separate | [5 empty] | mineralisation |  |  |  | sphalerite | [6 empty] | pyrite, galena, chalcopyrite, dolomite, calcite, arsenopyrite, freibergite, pyrargyrite, argentite, goethite, ferrohydrite, anglesite, zincosite | Samples were polished into thin sections and polished mounts for petrographic identification | EMPA, LA-ICPMS | JEOL JXA-i SP100 electron probe micro-analyzer equipped with four wavelength-dispersive spectrometers; NWR 193 nm Ar F Excimer laser-ablation system coupled to an iCAP RQ (ICPMS) | Laboratory of Marine Element and Isotope Facilities in Southern Marine Science and Engineering Guangdong Laboratory (Zhuhai, China); Guangzhou Tuoyan Analytical Technology Co., Ltd., Guangzhou, China | EPMA: accelerating voltage of 20 kV, a probe current of 20 nA, and a 5 μm beam. Peak counting time was 10 s for major elements (Zn, S, Fe), and 50 s for other minor elements (Cd, Ga, Ge, In, Au, and Ag). Background counting time was half of the peak counting time on the high- and low-energy background positions. Analytical results were reduced using the ZAF correction routines. LA-ICP-MS mapping: beam size of 15 μm, repetition rate of 10 Hz, depth of ablation around 5 μm. | sphalerite for S and Zn, marcasite for Fe, cadmium for Cd, gallium phosphide for Ga, germanium for Ge, indium phosphide for In, gold for Au, and silver for Ag | [20 empty] | 0.152 | [21 empty] | 0.214 | [13 empty] | 0.021 | [45 empty] | 32.818 | [39 empty] | 66.468 |  |  |  |  | 2024 | Wu, Y., Zheng, Y., Yu, P., Chen, X., Guo, L., Long, L., Hu, Z., Huang, Y., Chen, M., Lu, J., Ouyang, S., Chen, S. (2024). The world-class carbonate-hosted Fankou Zn-Pb deposit in China. Part III. Critical metal Ga is enriched in late stage and low temperature sphalerite. Ore Geology Reviews, 166, 105928. |  | CHN | Guangdong
| Fankou Zn-Pb deposit |  | Basin hydrothermal | Mississippi Valley-type (MVT) | MVT zinc-lead | Zn, Pb | Ga | Zn, Pb, Ga | Wu et al., 2024 |  | 550-111-1-1-7 |  | underground mine |  |  |  |  | ore material | polished section | grab | mineral separate | [5 empty] | mineralisation |  |  |  | sphalerite | [6 empty] | pyrite, galena, chalcopyrite, dolomite, calcite, arsenopyrite, freibergite, pyrargyrite, argentite, goethite, ferrohydrite, anglesite, zincosite | Samples were polished into thin sections and polished mounts for petrographic identification | EMPA, LA-ICPMS | JEOL JXA-i SP100 electron probe micro-analyzer equipped with four wavelength-dispersive spectrometers; NWR 193 nm Ar F Excimer laser-ablation system coupled to an iCAP RQ (ICPMS) | Laboratory of Marine Element and Isotope Facilities in Southern Marine Science and Engineering Guangdong Laboratory (Zhuhai, China); Guangzhou Tuoyan Analytical Technology Co., Ltd., Guangzhou, China | EPMA: accelerating voltage of 20 kV, a probe current of 20 nA, and a 5 μm beam. Peak counting time was 10 s for major elements (Zn, S, Fe), and 50 s for other minor elements (Cd, Ga, Ge, In, Au, and Ag). Background counting time was half of the peak counting time on the high- and low-energy background positions. Analytical results were reduced using the ZAF correction routines. LA-ICP-MS mapping: beam size of 15 μm, repetition rate of 10 Hz, depth of ablation around 5 μm. | sphalerite for S and Zn, marcasite for Fe, cadmium for Cd, gallium phosphide for Ga, germanium for Ge, indium phosphide for In, gold for Au, and silver for Ag | [20 empty] | 0.144 | [21 empty] | 0.151 | [13 empty] | 0.019 | [45 empty] | 33.087 | [39 empty] | 66.629 |  |  |  |  | 2024 | Wu, Y., Zheng, Y., Yu, P., Chen, X., Guo, L., Long, L., Hu, Z., Huang, Y., Chen, M., Lu, J., Ouyang, S., Chen, S. (2024). The world-class carbonate-hosted Fankou Zn-Pb deposit in China. Part III. Critical metal Ga is enriched in late stage and low temperature sphalerite. Ore Geology Reviews, 166, 105928. |  | CHN | Guangdong
| Fankou Zn-Pb deposit |  | Basin hydrothermal | Mississippi Valley-type (MVT) | MVT zinc-lead | Zn, Pb | Ga | Zn, Pb, Ga | Wu et al., 2024 |  | 550-51-1-1-1 |  | underground mine |  |  |  |  | ore material | polished section | grab | mineral separate | [5 empty] | mineralisation |  |  |  | sphalerite | [6 empty] | pyrite, galena, chalcopyrite, dolomite, calcite, arsenopyrite, freibergite, pyrargyrite, argentite, goethite, ferrohydrite, anglesite, zincosite | Samples were polished into thin sections and polished mounts for petrographic identification | EMPA, LA-ICPMS | JEOL JXA-i SP100 electron probe micro-analyzer equipped with four wavelength-dispersive spectrometers; NWR 193 nm Ar F Excimer laser-ablation system coupled to an iCAP RQ (ICPMS) | Laboratory of Marine Element and Isotope Facilities in Southern Marine Science and Engineering Guangdong Laboratory (Zhuhai, China); Guangzhou Tuoyan Analytical Technology Co., Ltd., Guangzhou, China | EPMA: accelerating voltage of 20 kV, a probe current of 20 nA, and a 5 μm beam. Peak counting time was 10 s for major elements (Zn, S, Fe), and 50 s for other minor elements (Cd, Ga, Ge, In, Au, and Ag). Background counting time was half of the peak counting time on the high- and low-energy background positions. Analytical results were reduced using the ZAF correction routines. LA-ICP-MS mapping: beam size of 15 μm, repetition rate of 10 Hz, depth of ablation around 5 μm. | sphalerite for S and Zn, marcasite for Fe, cadmium for Cd, gallium phosphide for Ga, germanium for Ge, indium phosphide for In, gold for Au, and silver for Ag | [20 empty] | 0.185 | [21 empty] | 0.522 |  | 0.461 | [57 empty] | 33.116 | [39 empty] | 64.628 |  |  |  |  | 2024 | Wu, Y., Zheng, Y., Yu, P., Chen, X., Guo, L., Long, L., Hu, Z., Huang, Y., Chen, M., Lu, J., Ouyang, S., Chen, S. (2024). The world-class carbonate-hosted Fankou Zn-Pb deposit in China. Part III. Critical metal Ga is enriched in late stage and low temperature sphalerite. Ore Geology Reviews, 166, 105928. |  | CHN | Guangdong
| Fankou Zn-Pb deposit |  | Basin hydrothermal | Mississippi Valley-type (MVT) | MVT zinc-lead | Zn, Pb | Ga | Zn, Pb, Ga | Wu et al., 2024 |  | 550-51-1-1-2 |  | underground mine |  |  |  |  | ore material | polished section | grab | mineral separate | [5 empty] | mineralisation |  |  |  | sphalerite | [6 empty] | pyrite, galena, chalcopyrite, dolomite, calcite, arsenopyrite, freibergite, pyrargyrite, argentite, goethite, ferrohydrite, anglesite, zincosite | Samples were polished into thin sections and polished mounts for petrographic identification | EMPA, LA-ICPMS | JEOL JXA-i SP100 electron probe micro-analyzer equipped with four wavelength-dispersive spectrometers; NWR 193 nm Ar F Excimer laser-ablation system coupled to an iCAP RQ (ICPMS) | Laboratory of Marine Element and Isotope Facilities in Southern Marine Science and Engineering Guangdong Laboratory (Zhuhai, China); Guangzhou Tuoyan Analytical Technology Co., Ltd., Guangzhou, China | EPMA: accelerating voltage of 20 kV, a probe current of 20 nA, and a 5 μm beam. Peak counting time was 10 s for major elements (Zn, S, Fe), and 50 s for other minor elements (Cd, Ga, Ge, In, Au, and Ag). Background counting time was half of the peak counting time on the high- and low-energy background positions. Analytical results were reduced using the ZAF correction routines. LA-ICP-MS mapping: beam size of 15 μm, repetition rate of 10 Hz, depth of ablation around 5 μm. | sphalerite for S and Zn, marcasite for Fe, cadmium for Cd, gallium phosphide for Ga, germanium for Ge, indium phosphide for In, gold for Au, and silver for Ag | [20 empty] | 0.186 | [21 empty] | 0.52 | [59 empty] | 32.715 | [39 empty] | 64.673 |  |  |  |  | 2024 | Wu, Y., Zheng, Y., Yu, P., Chen, X., Guo, L., Long, L., Hu, Z., Huang, Y., Chen, M., Lu, J., Ouyang, S., Chen, S. (2024). The world-class carbonate-hosted Fankou Zn-Pb deposit in China. Part III. Critical metal Ga is enriched in late stage and low temperature sphalerite. Ore Geology Reviews, 166, 105928. |  | CHN | Guangdong
| Fankou Zn-Pb deposit |  | Basin hydrothermal | Mississippi Valley-type (MVT) | MVT zinc-lead | Zn, Pb | Ga | Zn, Pb, Ga | Wu et al., 2024 |  | 550-51-1-1-3 |  | underground mine |  |  |  |  | ore material | polished section | grab | mineral separate | [5 empty] | mineralisation |  |  |  | sphalerite | [6 empty] | pyrite, galena, chalcopyrite, dolomite, calcite, arsenopyrite, freibergite, pyrargyrite, argentite, goethite, ferrohydrite, anglesite, zincosite | Samples were polished into thin sections and polished mounts for petrographic identification | EMPA, LA-ICPMS | JEOL JXA-i SP100 electron probe micro-analyzer equipped with four wavelength-dispersive spectrometers; NWR 193 nm Ar F Excimer laser-ablation system coupled to an iCAP RQ (ICPMS) | Laboratory of Marine Element and Isotope Facilities in Southern Marine Science and Engineering Guangdong Laboratory (Zhuhai, China); Guangzhou Tuoyan Analytical Technology Co., Ltd., Guangzhou, China | EPMA: accelerating voltage of 20 kV, a probe current of 20 nA, and a 5 μm beam. Peak counting time was 10 s for major elements (Zn, S, Fe), and 50 s for other minor elements (Cd, Ga, Ge, In, Au, and Ag). Background counting time was half of the peak counting time on the high- and low-energy background positions. Analytical results were reduced using the ZAF correction routines. LA-ICP-MS mapping: beam size of 15 μm, repetition rate of 10 Hz, depth of ablation around 5 μm. | sphalerite for S and Zn, marcasite for Fe, cadmium for Cd, gallium phosphide for Ga, germanium for Ge, indium phosphide for In, gold for Au, and silver for Ag | [6 empty] | 0.022 | [13 empty] | 0.154 | [21 empty] | 0.453 | [13 empty] | 0.022 | [45 empty] | 32.718 | [39 empty] | 65.271 |  |  |  |  | 2024 | Wu, Y., Zheng, Y., Yu, P., Chen, X., Guo, L., Long, L., Hu, Z., Huang, Y., Chen, M., Lu, J., Ouyang, S., Chen, S. (2024). The world-class carbonate-hosted Fankou Zn-Pb deposit in China. Part III. Critical metal Ga is enriched in late stage and low temperature sphalerite. Ore Geology Reviews, 166, 105928. |  | CHN | Guangdong
| Fankou Zn-Pb deposit |  | Basin hydrothermal | Mississippi Valley-type (MVT) | MVT zinc-lead | Zn, Pb | Ga | Zn, Pb, Ga | Wu et al., 2024 |  | 550-51-1-1-4 |  | underground mine |  |  |  |  | ore material | polished section | grab | mineral separate | [5 empty] | mineralisation |  |  |  | sphalerite | [6 empty] | pyrite, galena, chalcopyrite, dolomite, calcite, arsenopyrite, freibergite, pyrargyrite, argentite, goethite, ferrohydrite, anglesite, zincosite | Samples were polished into thin sections and polished mounts for petrographic identification | EMPA, LA-ICPMS | JEOL JXA-i SP100 electron probe micro-analyzer equipped with four wavelength-dispersive spectrometers; NWR 193 nm Ar F Excimer laser-ablation system coupled to an iCAP RQ (ICPMS) | Laboratory of Marine Element and Isotope Facilities in Southern Marine Science and Engineering Guangdong Laboratory (Zhuhai, China); Guangzhou Tuoyan Analytical Technology Co., Ltd., Guangzhou, China | EPMA: accelerating voltage of 20 kV, a probe current of 20 nA, and a 5 μm beam. Peak counting time was 10 s for major elements (Zn, S, Fe), and 50 s for other minor elements (Cd, Ga, Ge, In, Au, and Ag). Background counting time was half of the peak counting time on the high- and low-energy background positions. Analytical results were reduced using the ZAF correction routines. LA-ICP-MS mapping: beam size of 15 μm, repetition rate of 10 Hz, depth of ablation around 5 μm. | sphalerite for S and Zn, marcasite for Fe, cadmium for Cd, gallium phosphide for Ga, germanium for Ge, indium phosphide for In, gold for Au, and silver for Ag | [20 empty] | 0.163 | [21 empty] | 0.496 | [59 empty] | 32.971 | [39 empty] | 65.681 |  |  |  |  | 2024 | Wu, Y., Zheng, Y., Yu, P., Chen, X., Guo, L., Long, L., Hu, Z., Huang, Y., Chen, M., Lu, J., Ouyang, S., Chen, S. (2024). The world-class carbonate-hosted Fankou Zn-Pb deposit in China. Part III. Critical metal Ga is enriched in late stage and low temperature sphalerite. Ore Geology Reviews, 166, 105928. |  | CHN | Guangdong
| Fankou Zn-Pb deposit |  | Basin hydrothermal | Mississippi Valley-type (MVT) | MVT zinc-lead | Zn, Pb | Ga | Zn, Pb, Ga | Wu et al., 2024 |  | 550-51-1-1-5 |  | underground mine |  |  |  |  | ore material | polished section | grab | mineral separate | [5 empty] | mineralisation |  |  |  | sphalerite | [6 empty] | pyrite, galena, chalcopyrite, dolomite, calcite, arsenopyrite, freibergite, pyrargyrite, argentite, goethite, ferrohydrite, anglesite, zincosite | Samples were polished into thin sections and polished mounts for petrographic identification | EMPA, LA-ICPMS | JEOL JXA-i SP100 electron probe micro-analyzer equipped with four wavelength-dispersive spectrometers; NWR 193 nm Ar F Excimer laser-ablation system coupled to an iCAP RQ (ICPMS) | Laboratory of Marine Element and Isotope Facilities in Southern Marine Science and Engineering Guangdong Laboratory (Zhuhai, China); Guangzhou Tuoyan Analytical Technology Co., Ltd., Guangzhou, China | EPMA: accelerating voltage of 20 kV, a probe current of 20 nA, and a 5 μm beam. Peak counting time was 10 s for major elements (Zn, S, Fe), and 50 s for other minor elements (Cd, Ga, Ge, In, Au, and Ag). Background counting time was half of the peak counting time on the high- and low-energy background positions. Analytical results were reduced using the ZAF correction routines. LA-ICP-MS mapping: beam size of 15 μm, repetition rate of 10 Hz, depth of ablation around 5 μm. | sphalerite for S and Zn, marcasite for Fe, cadmium for Cd, gallium phosphide for Ga, germanium for Ge, indium phosphide for In, gold for Au, and silver for Ag | [20 empty] | 0.182 | [21 empty] | 0.475 | [59 empty] | 32.798 | [39 empty] | 65.691 |  |  |  |  | 2024 | Wu, Y., Zheng, Y., Yu, P., Chen, X., Guo, L., Long, L., Hu, Z., Huang, Y., Chen, M., Lu, J., Ouyang, S., Chen, S. (2024). The world-class carbonate-hosted Fankou Zn-Pb deposit in China. Part III. Critical metal Ga is enriched in late stage and low temperature sphalerite. Ore Geology Reviews, 166, 105928. |  | CHN | Guangdong
| Fankou Zn-Pb deposit |  | Basin hydrothermal | Mississippi Valley-type (MVT) | MVT zinc-lead | Zn, Pb | Ga | Zn, Pb, Ga | Wu et al., 2024 |  | 550-51-1-1-6 |  | underground mine |  |  |  |  | ore material | polished section | grab | mineral separate | [5 empty] | mineralisation |  |  |  | sphalerite | [6 empty] | pyrite, galena, chalcopyrite, dolomite, calcite, arsenopyrite, freibergite, pyrargyrite, argentite, goethite, ferrohydrite, anglesite, zincosite | Samples were polished into thin sections and polished mounts for petrographic identification | EMPA, LA-ICPMS | JEOL JXA-i SP100 electron probe micro-analyzer equipped with four wavelength-dispersive spectrometers; NWR 193 nm Ar F Excimer laser-ablation system coupled to an iCAP RQ (ICPMS) | Laboratory of Marine Element and Isotope Facilities in Southern Marine Science and Engineering Guangdong Laboratory (Zhuhai, China); Guangzhou Tuoyan Analytical Technology Co., Ltd., Guangzhou, China | EPMA: accelerating voltage of 20 kV, a probe current of 20 nA, and a 5 μm beam. Peak counting time was 10 s for major elements (Zn, S, Fe), and 50 s for other minor elements (Cd, Ga, Ge, In, Au, and Ag). Background counting time was half of the peak counting time on the high- and low-energy background positions. Analytical results were reduced using the ZAF correction routines. LA-ICP-MS mapping: beam size of 15 μm, repetition rate of 10 Hz, depth of ablation around 5 μm. | sphalerite for S and Zn, marcasite for Fe, cadmium for Cd, gallium phosphide for Ga, germanium for Ge, indium phosphide for In, gold for Au, and silver for Ag | [20 empty] | 0.146 | [21 empty] | 0.507 |  | 0.277 | [57 empty] | 32.82 | [39 empty] | 64.517 |  |  |  |  | 2024 | Wu, Y., Zheng, Y., Yu, P., Chen, X., Guo, L., Long, L., Hu, Z., Huang, Y., Chen, M., Lu, J., Ouyang, S., Chen, S. (2024). The world-class carbonate-hosted Fankou Zn-Pb deposit in China. Part III. Critical metal Ga is enriched in late stage and low temperature sphalerite. Ore Geology Reviews, 166, 105928. |  | CHN | Guangdong
| Fankou Zn-Pb deposit |  | Basin hydrothermal | Mississippi Valley-type (MVT) | MVT zinc-lead | Zn, Pb | Ga | Zn, Pb, Ga | Wu et al., 2024 |  | 550-51-1-2-1 |  | underground mine |  |  |  |  | ore material | polished section | grab | mineral separate | [5 empty] | mineralisation |  |  |  | sphalerite | [6 empty] | pyrite, galena, chalcopyrite, dolomite, calcite, arsenopyrite, freibergite, pyrargyrite, argentite, goethite, ferrohydrite, anglesite, zincosite | Samples were polished into thin sections and polished mounts for petrographic identification | EMPA, LA-ICPMS | JEOL JXA-i SP100 electron probe micro-analyzer equipped with four wavelength-dispersive spectrometers; NWR 193 nm Ar F Excimer laser-ablation system coupled to an iCAP RQ (ICPMS) | Laboratory of Marine Element and Isotope Facilities in Southern Marine Science and Engineering Guangdong Laboratory (Zhuhai, China); Guangzhou Tuoyan Analytical Technology Co., Ltd., Guangzhou, China | EPMA: accelerating voltage of 20 kV, a probe current of 20 nA, and a 5 μm beam. Peak counting time was 10 s for major elements (Zn, S, Fe), and 50 s for other minor elements (Cd, Ga, Ge, In, Au, and Ag). Background counting time was half of the peak counting time on the high- and low-energy background positions. Analytical results were reduced using the ZAF correction routines. LA-ICP-MS mapping: beam size of 15 μm, repetition rate of 10 Hz, depth of ablation around 5 μm. | sphalerite for S and Zn, marcasite for Fe, cadmium for Cd, gallium phosphide for Ga, germanium for Ge, indium phosphide for In, gold for Au, and silver for Ag | [6 empty] | 0.022 | [13 empty] | 0.166 | [21 empty] | 0.524 | [13 empty] | 0.013 | [45 empty] | 33.05 | [39 empty] | 65.194 |  |  |  |  | 2024 | Wu, Y., Zheng, Y., Yu, P., Chen, X., Guo, L., Long, L., Hu, Z., Huang, Y., Chen, M., Lu, J., Ouyang, S., Chen, S. (2024). The world-class carbonate-hosted Fankou Zn-Pb deposit in China. Part III. Critical metal Ga is enriched in late stage and low temperature sphalerite. Ore Geology Reviews, 166, 105928. |  | CHN | Guangdong
| Fankou Zn-Pb deposit |  | Basin hydrothermal | Mississippi Valley-type (MVT) | MVT zinc-lead | Zn, Pb | Ga | Zn, Pb, Ga | Wu et al., 2024 |  | 550-51-1-2-2 |  | underground mine |  |  |  |  | ore material | polished section | grab | mineral separate | [5 empty] | mineralisation |  |  |  | sphalerite | [6 empty] | pyrite, galena, chalcopyrite, dolomite, calcite, arsenopyrite, freibergite, pyrargyrite, argentite, goethite, ferrohydrite, anglesite, zincosite | Samples were polished into thin sections and polished mounts for petrographic identification | EMPA, LA-ICPMS | JEOL JXA-i SP100 electron probe micro-analyzer equipped with four wavelength-dispersive spectrometers; NWR 193 nm Ar F Excimer laser-ablation system coupled to an iCAP RQ (ICPMS) | Laboratory of Marine Element and Isotope Facilities in Southern Marine Science and Engineering Guangdong Laboratory (Zhuhai, China); Guangzhou Tuoyan Analytical Technology Co., Ltd., Guangzhou, China | EPMA: accelerating voltage of 20 kV, a probe current of 20 nA, and a 5 μm beam. Peak counting time was 10 s for major elements (Zn, S, Fe), and 50 s for other minor elements (Cd, Ga, Ge, In, Au, and Ag). Background counting time was half of the peak counting time on the high- and low-energy background positions. Analytical results were reduced using the ZAF correction routines. LA-ICP-MS mapping: beam size of 15 μm, repetition rate of 10 Hz, depth of ablation around 5 μm. | sphalerite for S and Zn, marcasite for Fe, cadmium for Cd, gallium phosphide for Ga, germanium for Ge, indium phosphide for In, gold for Au, and silver for Ag | [6 empty] | 0.028 | [13 empty] | 0.172 | [21 empty] | 0.513 | [13 empty] | 0.016 | [45 empty] | 33.056 | [39 empty] | 65.014 |  |  |  |  | 2024 | Wu, Y., Zheng, Y., Yu, P., Chen, X., Guo, L., Long, L., Hu, Z., Huang, Y., Chen, M., Lu, J., Ouyang, S., Chen, S. (2024). The world-class carbonate-hosted Fankou Zn-Pb deposit in China. Part III. Critical metal Ga is enriched in late stage and low temperature sphalerite. Ore Geology Reviews, 166, 105928. |  | CHN | Guangdong
| Fankou Zn-Pb deposit |  | Basin hydrothermal | Mississippi Valley-type (MVT) | MVT zinc-lead | Zn, Pb | Ga | Zn, Pb, Ga | Wu et al., 2024 |  | 550-51-1-2-3 |  | underground mine |  |  |  |  | ore material | polished section | grab | mineral separate | [5 empty] | mineralisation |  |  |  | sphalerite | [6 empty] | pyrite, galena, chalcopyrite, dolomite, calcite, arsenopyrite, freibergite, pyrargyrite, argentite, goethite, ferrohydrite, anglesite, zincosite | Samples were polished into thin sections and polished mounts for petrographic identification | EMPA, LA-ICPMS | JEOL JXA-i SP100 electron probe micro-analyzer equipped with four wavelength-dispersive spectrometers; NWR 193 nm Ar F Excimer laser-ablation system coupled to an iCAP RQ (ICPMS) | Laboratory of Marine Element and Isotope Facilities in Southern Marine Science and Engineering Guangdong Laboratory (Zhuhai, China); Guangzhou Tuoyan Analytical Technology Co., Ltd., Guangzhou, China | EPMA: accelerating voltage of 20 kV, a probe current of 20 nA, and a 5 μm beam. Peak counting time was 10 s for major elements (Zn, S, Fe), and 50 s for other minor elements (Cd, Ga, Ge, In, Au, and Ag). Background counting time was half of the peak counting time on the high- and low-energy background positions. Analytical results were reduced using the ZAF correction routines. LA-ICP-MS mapping: beam size of 15 μm, repetition rate of 10 Hz, depth of ablation around 5 μm. | sphalerite for S and Zn, marcasite for Fe, cadmium for Cd, gallium phosphide for Ga, germanium for Ge, indium phosphide for In, gold for Au, and silver for Ag | [20 empty] | 0.177 | [21 empty] | 0.448 | [59 empty] | 32.64 | [39 empty] | 65.688 |  |  |  |  | 2024 | Wu, Y., Zheng, Y., Yu, P., Chen, X., Guo, L., Long, L., Hu, Z., Huang, Y., Chen, M., Lu, J., Ouyang, S., Chen, S. (2024). The world-class carbonate-hosted Fankou Zn-Pb deposit in China. Part III. Critical metal Ga is enriched in late stage and low temperature sphalerite. Ore Geology Reviews, 166, 105928. |  | CHN | Guangdong
| Fankou Zn-Pb deposit |  | Basin hydrothermal | Mississippi Valley-type (MVT) | MVT zinc-lead | Zn, Pb | Ga | Zn, Pb, Ga | Wu et al., 2024 |  | 550-51-1-2-4 |  | underground mine |  |  |  |  | ore material | polished section | grab | mineral separate | [5 empty] | mineralisation |  |  |  | sphalerite | [6 empty] | pyrite, galena, chalcopyrite, dolomite, calcite, arsenopyrite, freibergite, pyrargyrite, argentite, goethite, ferrohydrite, anglesite, zincosite | Samples were polished into thin sections and polished mounts for petrographic identification | EMPA, LA-ICPMS | JEOL JXA-i SP100 electron probe micro-analyzer equipped with four wavelength-dispersive spectrometers; NWR 193 nm Ar F Excimer laser-ablation system coupled to an iCAP RQ (ICPMS) | Laboratory of Marine Element and Isotope Facilities in Southern Marine Science and Engineering Guangdong Laboratory (Zhuhai, China); Guangzhou Tuoyan Analytical Technology Co., Ltd., Guangzhou, China | EPMA: accelerating voltage of 20 kV, a probe current of 20 nA, and a 5 μm beam. Peak counting time was 10 s for major elements (Zn, S, Fe), and 50 s for other minor elements (Cd, Ga, Ge, In, Au, and Ag). Background counting time was half of the peak counting time on the high- and low-energy background positions. Analytical results were reduced using the ZAF correction routines. LA-ICP-MS mapping: beam size of 15 μm, repetition rate of 10 Hz, depth of ablation around 5 μm. | sphalerite for S and Zn, marcasite for Fe, cadmium for Cd, gallium phosphide for Ga, germanium for Ge, indium phosphide for In, gold for Au, and silver for Ag | [6 empty] | 0.016 | [13 empty] | 0.156 | [21 empty] | 0.5 | [59 empty] | 33.05 | [39 empty] | 65.607 |  |  |  |  | 2024 | Wu, Y., Zheng, Y., Yu, P., Chen, X., Guo, L., Long, L., Hu, Z., Huang, Y., Chen, M., Lu, J., Ouyang, S., Chen, S. (2024). The world-class carbonate-hosted Fankou Zn-Pb deposit in China. Part III. Critical metal Ga is enriched in late stage and low temperature sphalerite. Ore Geology Reviews, 166, 105928. |  | CHN | Guangdong
| Fankou Zn-Pb deposit |  | Basin hydrothermal | Mississippi Valley-type (MVT) | MVT zinc-lead | Zn, Pb | Ga | Zn, Pb, Ga | Wu et al., 2024 |  | 550-51-1-2-5 |  | underground mine |  |  |  |  | ore material | polished section | grab | mineral separate | [5 empty] | mineralisation |  |  |  | sphalerite | [6 empty] | pyrite, galena, chalcopyrite, dolomite, calcite, arsenopyrite, freibergite, pyrargyrite, argentite, goethite, ferrohydrite, anglesite, zincosite | Samples were polished into thin sections and polished mounts for petrographic identification | EMPA, LA-ICPMS | JEOL JXA-i SP100 electron probe micro-analyzer equipped with four wavelength-dispersive spectrometers; NWR 193 nm Ar F Excimer laser-ablation system coupled to an iCAP RQ (ICPMS) | Laboratory of Marine Element and Isotope Facilities in Southern Marine Science and Engineering Guangdong Laboratory (Zhuhai, China); Guangzhou Tuoyan Analytical Technology Co., Ltd., Guangzhou, China | EPMA: accelerating voltage of 20 kV, a probe current of 20 nA, and a 5 μm beam. Peak counting time was 10 s for major elements (Zn, S, Fe), and 50 s for other minor elements (Cd, Ga, Ge, In, Au, and Ag). Background counting time was half of the peak counting time on the high- and low-energy background positions. Analytical results were reduced using the ZAF correction routines. LA-ICP-MS mapping: beam size of 15 μm, repetition rate of 10 Hz, depth of ablation around 5 μm. | sphalerite for S and Zn, marcasite for Fe, cadmium for Cd, gallium phosphide for Ga, germanium for Ge, indium phosphide for In, gold for Au, and silver for Ag | [20 empty] | 0.166 | [21 empty] | 0.474 | [59 empty] | 32.835 | [39 empty] | 65.638 |  |  |  |  | 2024 | Wu, Y., Zheng, Y., Yu, P., Chen, X., Guo, L., Long, L., Hu, Z., Huang, Y., Chen, M., Lu, J., Ouyang, S., Chen, S. (2024). The world-class carbonate-hosted Fankou Zn-Pb deposit in China. Part III. Critical metal Ga is enriched in late stage and low temperature sphalerite. Ore Geology Reviews, 166, 105928. |  | CHN | Guangdong
| Fankou Zn-Pb deposit |  | Basin hydrothermal | Mississippi Valley-type (MVT) | MVT zinc-lead | Zn, Pb | Ga | Zn, Pb, Ga | Wu et al., 2024 |  | 550-51-1-2-6 |  | underground mine |  |  |  |  | ore material | polished section | grab | mineral separate | [5 empty] | mineralisation |  |  |  | sphalerite | [6 empty] | pyrite, galena, chalcopyrite, dolomite, calcite, arsenopyrite, freibergite, pyrargyrite, argentite, goethite, ferrohydrite, anglesite, zincosite | Samples were polished into thin sections and polished mounts for petrographic identification | EMPA, LA-ICPMS | JEOL JXA-i SP100 electron probe micro-analyzer equipped with four wavelength-dispersive spectrometers; NWR 193 nm Ar F Excimer laser-ablation system coupled to an iCAP RQ (ICPMS) | Laboratory of Marine Element and Isotope Facilities in Southern Marine Science and Engineering Guangdong Laboratory (Zhuhai, China); Guangzhou Tuoyan Analytical Technology Co., Ltd., Guangzhou, China | EPMA: accelerating voltage of 20 kV, a probe current of 20 nA, and a 5 μm beam. Peak counting time was 10 s for major elements (Zn, S, Fe), and 50 s for other minor elements (Cd, Ga, Ge, In, Au, and Ag). Background counting time was half of the peak counting time on the high- and low-energy background positions. Analytical results were reduced using the ZAF correction routines. LA-ICP-MS mapping: beam size of 15 μm, repetition rate of 10 Hz, depth of ablation around 5 μm. | sphalerite for S and Zn, marcasite for Fe, cadmium for Cd, gallium phosphide for Ga, germanium for Ge, indium phosphide for In, gold for Au, and silver for Ag | [6 empty] | 0.022 | [13 empty] | 0.188 | [21 empty] | 0.451 | [59 empty] | 32.611 | [39 empty] | 65.788 |  |  |  |  | 2024 | Wu, Y., Zheng, Y., Yu, P., Chen, X., Guo, L., Long, L., Hu, Z., Huang, Y., Chen, M., Lu, J., Ouyang, S., Chen, S. (2024). The world-class carbonate-hosted Fankou Zn-Pb deposit in China. Part III. Critical metal Ga is enriched in late stage and low temperature sphalerite. Ore Geology Reviews, 166, 105928. |  | CHN | Guangdong
| Fankou Zn-Pb deposit |  | Basin hydrothermal | Mississippi Valley-type (MVT) | MVT zinc-lead | Zn, Pb | Ga | Zn, Pb, Ga | Wu et al., 2024 |  | 550-51-1-2-7 |  | underground mine |  |  |  |  | ore material | polished section | grab | mineral separate | [5 empty] | mineralisation |  |  |  | sphalerite | [6 empty] | pyrite, galena, chalcopyrite, dolomite, calcite, arsenopyrite, freibergite, pyrargyrite, argentite, goethite, ferrohydrite, anglesite, zincosite | Samples were polished into thin sections and polished mounts for petrographic identification | EMPA, LA-ICPMS | JEOL JXA-i SP100 electron probe micro-analyzer equipped with four wavelength-dispersive spectrometers; NWR 193 nm Ar F Excimer laser-ablation system coupled to an iCAP RQ (ICPMS) | Laboratory of Marine Element and Isotope Facilities in Southern Marine Science and Engineering Guangdong Laboratory (Zhuhai, China); Guangzhou Tuoyan Analytical Technology Co., Ltd., Guangzhou, China | EPMA: accelerating voltage of 20 kV, a probe current of 20 nA, and a 5 μm beam. Peak counting time was 10 s for major elements (Zn, S, Fe), and 50 s for other minor elements (Cd, Ga, Ge, In, Au, and Ag). Background counting time was half of the peak counting time on the high- and low-energy background positions. Analytical results were reduced using the ZAF correction routines. LA-ICP-MS mapping: beam size of 15 μm, repetition rate of 10 Hz, depth of ablation around 5 μm. | sphalerite for S and Zn, marcasite for Fe, cadmium for Cd, gallium phosphide for Ga, germanium for Ge, indium phosphide for In, gold for Au, and silver for Ag | [6 empty] | 0.037 | [13 empty] | 0.153 | [21 empty] | 0.387 | [59 empty] | 32.851 | [39 empty] | 65.853 |  |  |  |  | 2024 | Wu, Y., Zheng, Y., Yu, P., Chen, X., Guo, L., Long, L., Hu, Z., Huang, Y., Chen, M., Lu, J., Ouyang, S., Chen, S. (2024). The world-class carbonate-hosted Fankou Zn-Pb deposit in China. Part III. Critical metal Ga is enriched in late stage and low temperature sphalerite. Ore Geology Reviews, 166, 105928. |  | CHN | Guangdong
| Fankou Zn-Pb deposit |  | Basin hydrothermal | Mississippi Valley-type (MVT) | MVT zinc-lead | Zn, Pb | Ga | Zn, Pb, Ga | Wu et al., 2024 |  | 600-170-1-1-1 |  | underground mine |  |  |  |  | ore material | polished section | grab | mineral separate | [5 empty] | mineralisation |  |  |  | sphalerite | [6 empty] | pyrite, galena, chalcopyrite, dolomite, calcite, arsenopyrite, freibergite, pyrargyrite, argentite, goethite, ferrohydrite, anglesite, zincosite | Samples were polished into thin sections and polished mounts for petrographic identification | EMPA, LA-ICPMS | JEOL JXA-i SP100 electron probe micro-analyzer equipped with four wavelength-dispersive spectrometers; NWR 193 nm Ar F Excimer laser-ablation system coupled to an iCAP RQ (ICPMS) | Laboratory of Marine Element and Isotope Facilities in Southern Marine Science and Engineering Guangdong Laboratory (Zhuhai, China); Guangzhou Tuoyan Analytical Technology Co., Ltd., Guangzhou, China | EPMA: accelerating voltage of 20 kV, a probe current of 20 nA, and a 5 μm beam. Peak counting time was 10 s for major elements (Zn, S, Fe), and 50 s for other minor elements (Cd, Ga, Ge, In, Au, and Ag). Background counting time was half of the peak counting time on the high- and low-energy background positions. Analytical results were reduced using the ZAF correction routines. LA-ICP-MS mapping: beam size of 15 μm, repetition rate of 10 Hz, depth of ablation around 5 μm. | sphalerite for S and Zn, marcasite for Fe, cadmium for Cd, gallium phosphide for Ga, germanium for Ge, indium phosphide for In, gold for Au, and silver for Ag | [6 empty] | 0.099 | [13 empty] | 0.159 | [21 empty] | 1.031 | [59 empty] | 33.279 | [39 empty] | 64.629 |  |  |  |  | 2024 | Wu, Y., Zheng, Y., Yu, P., Chen, X., Guo, L., Long, L., Hu, Z., Huang, Y., Chen, M., Lu, J., Ouyang, S., Chen, S. (2024). The world-class carbonate-hosted Fankou Zn-Pb deposit in China. Part III. Critical metal Ga is enriched in late stage and low temperature sphalerite. Ore Geology Reviews, 166, 105928. |  | CHN | Guangdong
| Fankou Zn-Pb deposit |  | Basin hydrothermal | Mississippi Valley-type (MVT) | MVT zinc-lead | Zn, Pb | Ga | Zn, Pb, Ga | Wu et al., 2024 |  | 600-170-1-1-2 |  | underground mine |  |  |  |  | ore material | polished section | grab | mineral separate | [5 empty] | mineralisation |  |  |  | sphalerite | [6 empty] | pyrite, galena, chalcopyrite, dolomite, calcite, arsenopyrite, freibergite, pyrargyrite, argentite, goethite, ferrohydrite, anglesite, zincosite | Samples were polished into thin sections and polished mounts for petrographic identification | EMPA, LA-ICPMS | JEOL JXA-i SP100 electron probe micro-analyzer equipped with four wavelength-dispersive spectrometers; NWR 193 nm Ar F Excimer laser-ablation system coupled to an iCAP RQ (ICPMS) | Laboratory of Marine Element and Isotope Facilities in Southern Marine Science and Engineering Guangdong Laboratory (Zhuhai, China); Guangzhou Tuoyan Analytical Technology Co., Ltd., Guangzhou, China | EPMA: accelerating voltage of 20 kV, a probe current of 20 nA, and a 5 μm beam. Peak counting time was 10 s for major elements (Zn, S, Fe), and 50 s for other minor elements (Cd, Ga, Ge, In, Au, and Ag). Background counting time was half of the peak counting time on the high- and low-energy background positions. Analytical results were reduced using the ZAF correction routines. LA-ICP-MS mapping: beam size of 15 μm, repetition rate of 10 Hz, depth of ablation around 5 μm. | sphalerite for S and Zn, marcasite for Fe, cadmium for Cd, gallium phosphide for Ga, germanium for Ge, indium phosphide for In, gold for Au, and silver for Ag | [20 empty] | 0.146 | [21 empty] | 1.668 | [59 empty] | 33.408 | [39 empty] | 64.401 |  |  |  |  | 2024 | Wu, Y., Zheng, Y., Yu, P., Chen, X., Guo, L., Long, L., Hu, Z., Huang, Y., Chen, M., Lu, J., Ouyang, S., Chen, S. (2024). The world-class carbonate-hosted Fankou Zn-Pb deposit in China. Part III. Critical metal Ga is enriched in late stage and low temperature sphalerite. Ore Geology Reviews, 166, 105928. |  | CHN | Guangdong
| Fankou Zn-Pb deposit |  | Basin hydrothermal | Mississippi Valley-type (MVT) | MVT zinc-lead | Zn, Pb | Ga | Zn, Pb, Ga | Wu et al., 2024 |  | 600-170-1-1-3 |  | underground mine |  |  |  |  | ore material | polished section | grab | mineral separate | [5 empty] | mineralisation |  |  |  | sphalerite | [6 empty] | pyrite, galena, chalcopyrite, dolomite, calcite, arsenopyrite, freibergite, pyrargyrite, argentite, goethite, ferrohydrite, anglesite, zincosite | Samples were polished into thin sections and polished mounts for petrographic identification | EMPA, LA-ICPMS | JEOL JXA-i SP100 electron probe micro-analyzer equipped with four wavelength-dispersive spectrometers; NWR 193 nm Ar F Excimer laser-ablation system coupled to an iCAP RQ (ICPMS) | Laboratory of Marine Element and Isotope Facilities in Southern Marine Science and Engineering Guangdong Laboratory (Zhuhai, China); Guangzhou Tuoyan Analytical Technology Co., Ltd., Guangzhou, China | EPMA: accelerating voltage of 20 kV, a probe current of 20 nA, and a 5 μm beam. Peak counting time was 10 s for major elements (Zn, S, Fe), and 50 s for other minor elements (Cd, Ga, Ge, In, Au, and Ag). Background counting time was half of the peak counting time on the high- and low-energy background positions. Analytical results were reduced using the ZAF correction routines. LA-ICP-MS mapping: beam size of 15 μm, repetition rate of 10 Hz, depth of ablation around 5 μm. | sphalerite for S and Zn, marcasite for Fe, cadmium for Cd, gallium phosphide for Ga, germanium for Ge, indium phosphide for In, gold for Au, and silver for Ag | [20 empty] | 0.139 | [21 empty] | 1.856 | [59 empty] | 33.253 | [39 empty] | 64.115 |  |  |  |  | 2024 | Wu, Y., Zheng, Y., Yu, P., Chen, X., Guo, L., Long, L., Hu, Z., Huang, Y., Chen, M., Lu, J., Ouyang, S., Chen, S. (2024). The world-class carbonate-hosted Fankou Zn-Pb deposit in China. Part III. Critical metal Ga is enriched in late stage and low temperature sphalerite. Ore Geology Reviews, 166, 105928. |  | CHN | Guangdong
| Fankou Zn-Pb deposit |  | Basin hydrothermal | Mississippi Valley-type (MVT) | MVT zinc-lead | Zn, Pb | Ga | Zn, Pb, Ga | Wu et al., 2024 |  | 600-170-1-1-4 |  | underground mine |  |  |  |  | ore material | polished section | grab | mineral separate | [5 empty] | mineralisation |  |  |  | sphalerite | [6 empty] | pyrite, galena, chalcopyrite, dolomite, calcite, arsenopyrite, freibergite, pyrargyrite, argentite, goethite, ferrohydrite, anglesite, zincosite | Samples were polished into thin sections and polished mounts for petrographic identification | EMPA, LA-ICPMS | JEOL JXA-i SP100 electron probe micro-analyzer equipped with four wavelength-dispersive spectrometers; NWR 193 nm Ar F Excimer laser-ablation system coupled to an iCAP RQ (ICPMS) | Laboratory of Marine Element and Isotope Facilities in Southern Marine Science and Engineering Guangdong Laboratory (Zhuhai, China); Guangzhou Tuoyan Analytical Technology Co., Ltd., Guangzhou, China | EPMA: accelerating voltage of 20 kV, a probe current of 20 nA, and a 5 μm beam. Peak counting time was 10 s for major elements (Zn, S, Fe), and 50 s for other minor elements (Cd, Ga, Ge, In, Au, and Ag). Background counting time was half of the peak counting time on the high- and low-energy background positions. Analytical results were reduced using the ZAF correction routines. LA-ICP-MS mapping: beam size of 15 μm, repetition rate of 10 Hz, depth of ablation around 5 μm. | sphalerite for S and Zn, marcasite for Fe, cadmium for Cd, gallium phosphide for Ga, germanium for Ge, indium phosphide for In, gold for Au, and silver for Ag | [6 empty] | 0.028 | [13 empty] | 0.137 | [21 empty] | 1.133 | [59 empty] | 32.859 | [39 empty] | 64.832 |  |  |  |  | 2024 | Wu, Y., Zheng, Y., Yu, P., Chen, X., Guo, L., Long, L., Hu, Z., Huang, Y., Chen, M., Lu, J., Ouyang, S., Chen, S. (2024). The world-class carbonate-hosted Fankou Zn-Pb deposit in China. Part III. Critical metal Ga is enriched in late stage and low temperature sphalerite. Ore Geology Reviews, 166, 105928. |  | CHN | Guangdong
| Fankou Zn-Pb deposit |  | Basin hydrothermal | Mississippi Valley-type (MVT) | MVT zinc-lead | Zn, Pb | Ga | Zn, Pb, Ga | Wu et al., 2024 |  | 600-170-1-1-5 |  | underground mine |  |  |  |  | ore material | polished section | grab | mineral separate | [5 empty] | mineralisation |  |  |  | sphalerite | [6 empty] | pyrite, galena, chalcopyrite, dolomite, calcite, arsenopyrite, freibergite, pyrargyrite, argentite, goethite, ferrohydrite, anglesite, zincosite | Samples were polished into thin sections and polished mounts for petrographic identification | EMPA, LA-ICPMS | JEOL JXA-i SP100 electron probe micro-analyzer equipped with four wavelength-dispersive spectrometers; NWR 193 nm Ar F Excimer laser-ablation system coupled to an iCAP RQ (ICPMS) | Laboratory of Marine Element and Isotope Facilities in Southern Marine Science and Engineering Guangdong Laboratory (Zhuhai, China); Guangzhou Tuoyan Analytical Technology Co., Ltd., Guangzhou, China | EPMA: accelerating voltage of 20 kV, a probe current of 20 nA, and a 5 μm beam. Peak counting time was 10 s for major elements (Zn, S, Fe), and 50 s for other minor elements (Cd, Ga, Ge, In, Au, and Ag). Background counting time was half of the peak counting time on the high- and low-energy background positions. Analytical results were reduced using the ZAF correction routines. LA-ICP-MS mapping: beam size of 15 μm, repetition rate of 10 Hz, depth of ablation around 5 μm. | sphalerite for S and Zn, marcasite for Fe, cadmium for Cd, gallium phosphide for Ga, germanium for Ge, indium phosphide for In, gold for Au, and silver for Ag | [20 empty] | 0.153 | [21 empty] | 1.034 | [59 empty] | 33.018 | [39 empty] | 65.279 |  |  |  |  | 2024 | Wu, Y., Zheng, Y., Yu, P., Chen, X., Guo, L., Long, L., Hu, Z., Huang, Y., Chen, M., Lu, J., Ouyang, S., Chen, S. (2024). The world-class carbonate-hosted Fankou Zn-Pb deposit in China. Part III. Critical metal Ga is enriched in late stage and low temperature sphalerite. Ore Geology Reviews, 166, 105928. |  | CHN | Guangdong
| Fankou Zn-Pb deposit |  | Basin hydrothermal | Mississippi Valley-type (MVT) | MVT zinc-lead | Zn, Pb | Ga | Zn, Pb, Ga | Wu et al., 2024 |  | 600-170-1-1-6 |  | underground mine |  |  |  |  | ore material | polished section | grab | mineral separate | [5 empty] | mineralisation |  |  |  | sphalerite | [6 empty] | pyrite, galena, chalcopyrite, dolomite, calcite, arsenopyrite, freibergite, pyrargyrite, argentite, goethite, ferrohydrite, anglesite, zincosite | Samples were polished into thin sections and polished mounts for petrographic identification | EMPA, LA-ICPMS | JEOL JXA-i SP100 electron probe micro-analyzer equipped with four wavelength-dispersive spectrometers; NWR 193 nm Ar F Excimer laser-ablation system coupled to an iCAP RQ (ICPMS) | Laboratory of Marine Element and Isotope Facilities in Southern Marine Science and Engineering Guangdong Laboratory (Zhuhai, China); Guangzhou Tuoyan Analytical Technology Co., Ltd., Guangzhou, China | EPMA: accelerating voltage of 20 kV, a probe current of 20 nA, and a 5 μm beam. Peak counting time was 10 s for major elements (Zn, S, Fe), and 50 s for other minor elements (Cd, Ga, Ge, In, Au, and Ag). Background counting time was half of the peak counting time on the high- and low-energy background positions. Analytical results were reduced using the ZAF correction routines. LA-ICP-MS mapping: beam size of 15 μm, repetition rate of 10 Hz, depth of ablation around 5 μm. | sphalerite for S and Zn, marcasite for Fe, cadmium for Cd, gallium phosphide for Ga, germanium for Ge, indium phosphide for In, gold for Au, and silver for Ag | [20 empty] | 0.106 | [21 empty] | 2.192 | [59 empty] | 33.137 | [39 empty] | 64.116 |  |  |  |  | 2024 | Wu, Y., Zheng, Y., Yu, P., Chen, X., Guo, L., Long, L., Hu, Z., Huang, Y., Chen, M., Lu, J., Ouyang, S., Chen, S. (2024). The world-class carbonate-hosted Fankou Zn-Pb deposit in China. Part III. Critical metal Ga is enriched in late stage and low temperature sphalerite. Ore Geology Reviews, 166, 105928. |  | CHN | Guangdong
| Fankou Zn-Pb deposit |  | Basin hydrothermal | Mississippi Valley-type (MVT) | MVT zinc-lead | Zn, Pb | Ga | Zn, Pb, Ga | Wu et al., 2024 |  | 600-170-1-2-1 |  | underground mine |  |  |  |  | ore material | polished section | grab | mineral separate | [5 empty] | mineralisation |  |  |  | sphalerite | [6 empty] | pyrite, galena, chalcopyrite, dolomite, calcite, arsenopyrite, freibergite, pyrargyrite, argentite, goethite, ferrohydrite, anglesite, zincosite | Samples were polished into thin sections and polished mounts for petrographic identification | EMPA, LA-ICPMS | JEOL JXA-i SP100 electron probe micro-analyzer equipped with four wavelength-dispersive spectrometers; NWR 193 nm Ar F Excimer laser-ablation system coupled to an iCAP RQ (ICPMS) | Laboratory of Marine Element and Isotope Facilities in Southern Marine Science and Engineering Guangdong Laboratory (Zhuhai, China); Guangzhou Tuoyan Analytical Technology Co., Ltd., Guangzhou, China | EPMA: accelerating voltage of 20 kV, a probe current of 20 nA, and a 5 μm beam. Peak counting time was 10 s for major elements (Zn, S, Fe), and 50 s for other minor elements (Cd, Ga, Ge, In, Au, and Ag). Background counting time was half of the peak counting time on the high- and low-energy background positions. Analytical results were reduced using the ZAF correction routines. LA-ICP-MS mapping: beam size of 15 μm, repetition rate of 10 Hz, depth of ablation around 5 μm. | sphalerite for S and Zn, marcasite for Fe, cadmium for Cd, gallium phosphide for Ga, germanium for Ge, indium phosphide for In, gold for Au, and silver for Ag | [6 empty] | 0.021 | [13 empty] | 0.156 | [21 empty] | 2.314 | [13 empty] | 0.011 | [45 empty] | 32.761 | [39 empty] | 63.907 |  |  |  |  | 2024 | Wu, Y., Zheng, Y., Yu, P., Chen, X., Guo, L., Long, L., Hu, Z., Huang, Y., Chen, M., Lu, J., Ouyang, S., Chen, S. (2024). The world-class carbonate-hosted Fankou Zn-Pb deposit in China. Part III. Critical metal Ga is enriched in late stage and low temperature sphalerite. Ore Geology Reviews, 166, 105928. |  | CHN | Guangdong
| Fankou Zn-Pb deposit |  | Basin hydrothermal | Mississippi Valley-type (MVT) | MVT zinc-lead | Zn, Pb | Ga | Zn, Pb, Ga | Wu et al., 2024 |  | 600-170-1-2-2 |  | underground mine |  |  |  |  | ore material | polished section | grab | mineral separate | [5 empty] | mineralisation |  |  |  | sphalerite | [6 empty] | pyrite, galena, chalcopyrite, dolomite, calcite, arsenopyrite, freibergite, pyrargyrite, argentite, goethite, ferrohydrite, anglesite, zincosite | Samples were polished into thin sections and polished mounts for petrographic identification | EMPA, LA-ICPMS | JEOL JXA-i SP100 electron probe micro-analyzer equipped with four wavelength-dispersive spectrometers; NWR 193 nm Ar F Excimer laser-ablation system coupled to an iCAP RQ (ICPMS) | Laboratory of Marine Element and Isotope Facilities in Southern Marine Science and Engineering Guangdong Laboratory (Zhuhai, China); Guangzhou Tuoyan Analytical Technology Co., Ltd., Guangzhou, China | EPMA: accelerating voltage of 20 kV, a probe current of 20 nA, and a 5 μm beam. Peak counting time was 10 s for major elements (Zn, S, Fe), and 50 s for other minor elements (Cd, Ga, Ge, In, Au, and Ag). Background counting time was half of the peak counting time on the high- and low-energy background positions. Analytical results were reduced using the ZAF correction routines. LA-ICP-MS mapping: beam size of 15 μm, repetition rate of 10 Hz, depth of ablation around 5 μm. | sphalerite for S and Zn, marcasite for Fe, cadmium for Cd, gallium phosphide for Ga, germanium for Ge, indium phosphide for In, gold for Au, and silver for Ag | [6 empty] | 0.077 | [13 empty] | 0.18 | [21 empty] | 1.657 | [59 empty] | 32.749 | [39 empty] | 64.513 |  |  |  |  | 2024 | Wu, Y., Zheng, Y., Yu, P., Chen, X., Guo, L., Long, L., Hu, Z., Huang, Y., Chen, M., Lu, J., Ouyang, S., Chen, S. (2024). The world-class carbonate-hosted Fankou Zn-Pb deposit in China. Part III. Critical metal Ga is enriched in late stage and low temperature sphalerite. Ore Geology Reviews, 166, 105928. |  | CHN | Guangdong
| Fankou Zn-Pb deposit |  | Basin hydrothermal | Mississippi Valley-type (MVT) | MVT zinc-lead | Zn, Pb | Ga | Zn, Pb, Ga | Wu et al., 2024 |  | 600-170-1-2-3 |  | underground mine |  |  |  |  | ore material | polished section | grab | mineral separate | [5 empty] | mineralisation |  |  |  | sphalerite | [6 empty] | pyrite, galena, chalcopyrite, dolomite, calcite, arsenopyrite, freibergite, pyrargyrite, argentite, goethite, ferrohydrite, anglesite, zincosite | Samples were polished into thin sections and polished mounts for petrographic identification | EMPA, LA-ICPMS | JEOL JXA-i SP100 electron probe micro-analyzer equipped with four wavelength-dispersive spectrometers; NWR 193 nm Ar F Excimer laser-ablation system coupled to an iCAP RQ (ICPMS) | Laboratory of Marine Element and Isotope Facilities in Southern Marine Science and Engineering Guangdong Laboratory (Zhuhai, China); Guangzhou Tuoyan Analytical Technology Co., Ltd., Guangzhou, China | EPMA: accelerating voltage of 20 kV, a probe current of 20 nA, and a 5 μm beam. Peak counting time was 10 s for major elements (Zn, S, Fe), and 50 s for other minor elements (Cd, Ga, Ge, In, Au, and Ag). Background counting time was half of the peak counting time on the high- and low-energy background positions. Analytical results were reduced using the ZAF correction routines. LA-ICP-MS mapping: beam size of 15 μm, repetition rate of 10 Hz, depth of ablation around 5 μm. | sphalerite for S and Zn, marcasite for Fe, cadmium for Cd, gallium phosphide for Ga, germanium for Ge, indium phosphide for In, gold for Au, and silver for Ag | [20 empty] | 0.17 | [21 empty] | 1.999 | [13 empty] | 0.013 | [45 empty] | 32.623 | [39 empty] | 63.413 |  |  |  |  | 2024 | Wu, Y., Zheng, Y., Yu, P., Chen, X., Guo, L., Long, L., Hu, Z., Huang, Y., Chen, M., Lu, J., Ouyang, S., Chen, S. (2024). The world-class carbonate-hosted Fankou Zn-Pb deposit in China. Part III. Critical metal Ga is enriched in late stage and low temperature sphalerite. Ore Geology Reviews, 166, 105928. |  | CHN | Guangdong
| Fankou Zn-Pb deposit |  | Basin hydrothermal | Mississippi Valley-type (MVT) | MVT zinc-lead | Zn, Pb | Ga | Zn, Pb, Ga | Wu et al., 2024 |  | 600-170-1-2-4 |  | underground mine |  |  |  |  | ore material | polished section | grab | mineral separate | [5 empty] | mineralisation |  |  |  | sphalerite | [6 empty] | pyrite, galena, chalcopyrite, dolomite, calcite, arsenopyrite, freibergite, pyrargyrite, argentite, goethite, ferrohydrite, anglesite, zincosite | Samples were polished into thin sections and polished mounts for petrographic identification | EMPA, LA-ICPMS | JEOL JXA-i SP100 electron probe micro-analyzer equipped with four wavelength-dispersive spectrometers; NWR 193 nm Ar F Excimer laser-ablation system coupled to an iCAP RQ (ICPMS) | Laboratory of Marine Element and Isotope Facilities in Southern Marine Science and Engineering Guangdong Laboratory (Zhuhai, China); Guangzhou Tuoyan Analytical Technology Co., Ltd., Guangzhou, China | EPMA: accelerating voltage of 20 kV, a probe current of 20 nA, and a 5 μm beam. Peak counting time was 10 s for major elements (Zn, S, Fe), and 50 s for other minor elements (Cd, Ga, Ge, In, Au, and Ag). Background counting time was half of the peak counting time on the high- and low-energy background positions. Analytical results were reduced using the ZAF correction routines. LA-ICP-MS mapping: beam size of 15 μm, repetition rate of 10 Hz, depth of ablation around 5 μm. | sphalerite for S and Zn, marcasite for Fe, cadmium for Cd, gallium phosphide for Ga, germanium for Ge, indium phosphide for In, gold for Au, and silver for Ag | [20 empty] | 0.21 | [21 empty] | 2.325 |  | 0.047 | [57 empty] | 33.302 | [39 empty] | 63.778 |  |  |  |  | 2024 | Wu, Y., Zheng, Y., Yu, P., Chen, X., Guo, L., Long, L., Hu, Z., Huang, Y., Chen, M., Lu, J., Ouyang, S., Chen, S. (2024). The world-class carbonate-hosted Fankou Zn-Pb deposit in China. Part III. Critical metal Ga is enriched in late stage and low temperature sphalerite. Ore Geology Reviews, 166, 105928. |  | CHN | Guangdong
| Fankou Zn-Pb deposit |  | Basin hydrothermal | Mississippi Valley-type (MVT) | MVT zinc-lead | Zn, Pb | Ga | Zn, Pb, Ga | Wu et al., 2024 |  | 600-170-1-2-5 |  | underground mine |  |  |  |  | ore material | polished section | grab | mineral separate | [5 empty] | mineralisation |  |  |  | sphalerite | [6 empty] | pyrite, galena, chalcopyrite, dolomite, calcite, arsenopyrite, freibergite, pyrargyrite, argentite, goethite, ferrohydrite, anglesite, zincosite | Samples were polished into thin sections and polished mounts for petrographic identification | EMPA, LA-ICPMS | JEOL JXA-i SP100 electron probe micro-analyzer equipped with four wavelength-dispersive spectrometers; NWR 193 nm Ar F Excimer laser-ablation system coupled to an iCAP RQ (ICPMS) | Laboratory of Marine Element and Isotope Facilities in Southern Marine Science and Engineering Guangdong Laboratory (Zhuhai, China); Guangzhou Tuoyan Analytical Technology Co., Ltd., Guangzhou, China | EPMA: accelerating voltage of 20 kV, a probe current of 20 nA, and a 5 μm beam. Peak counting time was 10 s for major elements (Zn, S, Fe), and 50 s for other minor elements (Cd, Ga, Ge, In, Au, and Ag). Background counting time was half of the peak counting time on the high- and low-energy background positions. Analytical results were reduced using the ZAF correction routines. LA-ICP-MS mapping: beam size of 15 μm, repetition rate of 10 Hz, depth of ablation around 5 μm. | sphalerite for S and Zn, marcasite for Fe, cadmium for Cd, gallium phosphide for Ga, germanium for Ge, indium phosphide for In, gold for Au, and silver for Ag | [6 empty] | 0.027 | [13 empty] | 0.162 | [21 empty] | 4.52 | [59 empty] | 34.003 | [39 empty] | 60.15 |  |  |  |  | 2024 | Wu, Y., Zheng, Y., Yu, P., Chen, X., Guo, L., Long, L., Hu, Z., Huang, Y., Chen, M., Lu, J., Ouyang, S., Chen, S. (2024). The world-class carbonate-hosted Fankou Zn-Pb deposit in China. Part III. Critical metal Ga is enriched in late stage and low temperature sphalerite. Ore Geology Reviews, 166, 105928. |  | CHN | Guangdong
| Fankou Zn-Pb deposit |  | Basin hydrothermal | Mississippi Valley-type (MVT) | MVT zinc-lead | Zn, Pb | Ga | Zn, Pb, Ga | Wu et al., 2024 |  | 455-23-2-1-2 |  | underground mine |  |  |  |  | ore material | polished section | grab | mineral separate | [5 empty] | mineralisation |  |  |  | sphalerite | [6 empty] | pyrite, galena, chalcopyrite, dolomite, calcite, arsenopyrite, freibergite, pyrargyrite, argentite, goethite, ferrohydrite, anglesite, zincosite | Samples were polished into thin sections and polished mounts for petrographic identification | EMPA, LA-ICPMS | JEOL JXA-i SP100 electron probe micro-analyzer equipped with four wavelength-dispersive spectrometers; NWR 193 nm Ar F Excimer laser-ablation system coupled to an iCAP RQ (ICPMS) | Laboratory of Marine Element and Isotope Facilities in Southern Marine Science and Engineering Guangdong Laboratory (Zhuhai, China); Guangzhou Tuoyan Analytical Technology Co., Ltd., Guangzhou, China | EPMA: accelerating voltage of 20 kV, a probe current of 20 nA, and a 5 μm beam. Peak counting time was 10 s for major elements (Zn, S, Fe), and 50 s for other minor elements (Cd, Ga, Ge, In, Au, and Ag). Background counting time was half of the peak counting time on the high- and low-energy background positions. Analytical results were reduced using the ZAF correction routines. LA-ICP-MS mapping: beam size of 15 μm, repetition rate of 10 Hz, depth of ablation around 5 μm. | sphalerite for S and Zn, marcasite for Fe, cadmium for Cd, gallium phosphide for Ga, germanium for Ge, indium phosphide for In, gold for Au, and silver for Ag | [20 empty] | 0.14 | [21 empty] | 3.68 | [59 empty] | 33.026 | [39 empty] | 62.294 |  |  |  |  | 2024 | Wu, Y., Zheng, Y., Yu, P., Chen, X., Guo, L., Long, L., Hu, Z., Huang, Y., Chen, M., Lu, J., Ouyang, S., Chen, S. (2024). The world-class carbonate-hosted Fankou Zn-Pb deposit in China. Part III. Critical metal Ga is enriched in late stage and low temperature sphalerite. Ore Geology Reviews, 166, 105928. |  | CHN | Guangdong
| Fankou Zn-Pb deposit |  | Basin hydrothermal | Mississippi Valley-type (MVT) | MVT zinc-lead | Zn, Pb | Ga | Zn, Pb, Ga | Wu et al., 2024 |  | 455-23-2-1-3 |  | underground mine |  |  |  |  | ore material | polished section | grab | mineral separate | [5 empty] | mineralisation |  |  |  | sphalerite | [6 empty] | pyrite, galena, chalcopyrite, dolomite, calcite, arsenopyrite, freibergite, pyrargyrite, argentite, goethite, ferrohydrite, anglesite, zincosite | Samples were polished into thin sections and polished mounts for petrographic identification | EMPA, LA-ICPMS | JEOL JXA-i SP100 electron probe micro-analyzer equipped with four wavelength-dispersive spectrometers; NWR 193 nm Ar F Excimer laser-ablation system coupled to an iCAP RQ (ICPMS) | Laboratory of Marine Element and Isotope Facilities in Southern Marine Science and Engineering Guangdong Laboratory (Zhuhai, China); Guangzhou Tuoyan Analytical Technology Co., Ltd., Guangzhou, China | EPMA: accelerating voltage of 20 kV, a probe current of 20 nA, and a 5 μm beam. Peak counting time was 10 s for major elements (Zn, S, Fe), and 50 s for other minor elements (Cd, Ga, Ge, In, Au, and Ag). Background counting time was half of the peak counting time on the high- and low-energy background positions. Analytical results were reduced using the ZAF correction routines. LA-ICP-MS mapping: beam size of 15 μm, repetition rate of 10 Hz, depth of ablation around 5 μm. | sphalerite for S and Zn, marcasite for Fe, cadmium for Cd, gallium phosphide for Ga, germanium for Ge, indium phosphide for In, gold for Au, and silver for Ag | [20 empty] | 0.128 | [21 empty] | 2.702 | [59 empty] | 33.133 | [39 empty] | 63.762 |  |  |  |  | 2024 | Wu, Y., Zheng, Y., Yu, P., Chen, X., Guo, L., Long, L., Hu, Z., Huang, Y., Chen, M., Lu, J., Ouyang, S., Chen, S. (2024). The world-class carbonate-hosted Fankou Zn-Pb deposit in China. Part III. Critical metal Ga is enriched in late stage and low temperature sphalerite. Ore Geology Reviews, 166, 105928. |  | CHN | Guangdong
| Fankou Zn-Pb deposit |  | Basin hydrothermal | Mississippi Valley-type (MVT) | MVT zinc-lead | Zn, Pb | Ga | Zn, Pb, Ga | Wu et al., 2024 |  | 455-23-2-1-7 |  | underground mine |  |  |  |  | ore material | polished section | grab | mineral separate | [5 empty] | mineralisation |  |  |  | sphalerite | [6 empty] | pyrite, galena, chalcopyrite, dolomite, calcite, arsenopyrite, freibergite, pyrargyrite, argentite, goethite, ferrohydrite, anglesite, zincosite | Samples were polished into thin sections and polished mounts for petrographic identification | EMPA, LA-ICPMS | JEOL JXA-i SP100 electron probe micro-analyzer equipped with four wavelength-dispersive spectrometers; NWR 193 nm Ar F Excimer laser-ablation system coupled to an iCAP RQ (ICPMS) | Laboratory of Marine Element and Isotope Facilities in Southern Marine Science and Engineering Guangdong Laboratory (Zhuhai, China); Guangzhou Tuoyan Analytical Technology Co., Ltd., Guangzhou, China | EPMA: accelerating voltage of 20 kV, a probe current of 20 nA, and a 5 μm beam. Peak counting time was 10 s for major elements (Zn, S, Fe), and 50 s for other minor elements (Cd, Ga, Ge, In, Au, and Ag). Background counting time was half of the peak counting time on the high- and low-energy background positions. Analytical results were reduced using the ZAF correction routines. LA-ICP-MS mapping: beam size of 15 μm, repetition rate of 10 Hz, depth of ablation around 5 μm. | sphalerite for S and Zn, marcasite for Fe, cadmium for Cd, gallium phosphide for Ga, germanium for Ge, indium phosphide for In, gold for Au, and silver for Ag | [20 empty] | 0.154 | [21 empty] | 3.211 | [13 empty] | 0.027 | [45 empty] | 33.327 | [39 empty] | 63.114 |  |  |  |  | 2024 | Wu, Y., Zheng, Y., Yu, P., Chen, X., Guo, L., Long, L., Hu, Z., Huang, Y., Chen, M., Lu, J., Ouyang, S., Chen, S. (2024). The world-class carbonate-hosted Fankou Zn-Pb deposit in China. Part III. Critical metal Ga is enriched in late stage and low temperature sphalerite. Ore Geology Reviews, 166, 105928. |  | CHN | Guangdong
| Fankou Zn-Pb deposit |  | Basin hydrothermal | Mississippi Valley-type (MVT) | MVT zinc-lead | Zn, Pb | Ga | Zn, Pb, Ga | Wu et al., 2024 |  | 455-23-2-1-8 |  | underground mine |  |  |  |  | ore material | polished section | grab | mineral separate | [5 empty] | mineralisation |  |  |  | sphalerite | [6 empty] | pyrite, galena, chalcopyrite, dolomite, calcite, arsenopyrite, freibergite, pyrargyrite, argentite, goethite, ferrohydrite, anglesite, zincosite | Samples were polished into thin sections and polished mounts for petrographic identification | EMPA, LA-ICPMS | JEOL JXA-i SP100 electron probe micro-analyzer equipped with four wavelength-dispersive spectrometers; NWR 193 nm Ar F Excimer laser-ablation system coupled to an iCAP RQ (ICPMS) | Laboratory of Marine Element and Isotope Facilities in Southern Marine Science and Engineering Guangdong Laboratory (Zhuhai, China); Guangzhou Tuoyan Analytical Technology Co., Ltd., Guangzhou, China | EPMA: accelerating voltage of 20 kV, a probe current of 20 nA, and a 5 μm beam. Peak counting time was 10 s for major elements (Zn, S, Fe), and 50 s for other minor elements (Cd, Ga, Ge, In, Au, and Ag). Background counting time was half of the peak counting time on the high- and low-energy background positions. Analytical results were reduced using the ZAF correction routines. LA-ICP-MS mapping: beam size of 15 μm, repetition rate of 10 Hz, depth of ablation around 5 μm. | sphalerite for S and Zn, marcasite for Fe, cadmium for Cd, gallium phosphide for Ga, germanium for Ge, indium phosphide for In, gold for Au, and silver for Ag | [20 empty] | 0.127 | [21 empty] | 3.269 | [59 empty] | 33.416 | [39 empty] | 63.746 |  |  |  |  | 2024 | Wu, Y., Zheng, Y., Yu, P., Chen, X., Guo, L., Long, L., Hu, Z., Huang, Y., Chen, M., Lu, J., Ouyang, S., Chen, S. (2024). The world-class carbonate-hosted Fankou Zn-Pb deposit in China. Part III. Critical metal Ga is enriched in late stage and low temperature sphalerite. Ore Geology Reviews, 166, 105928. |  | CHN | Guangdong
| Fankou Zn-Pb deposit |  | Basin hydrothermal | Mississippi Valley-type (MVT) | MVT zinc-lead | Zn, Pb | Ga | Zn, Pb, Ga | Wu et al., 2024 |  | 455-23-2-2-3 |  | underground mine |  |  |  |  | ore material | polished section | grab | mineral separate | [5 empty] | mineralisation |  |  |  | sphalerite | [6 empty] | pyrite, galena, chalcopyrite, dolomite, calcite, arsenopyrite, freibergite, pyrargyrite, argentite, goethite, ferrohydrite, anglesite, zincosite | Samples were polished into thin sections and polished mounts for petrographic identification | EMPA, LA-ICPMS | JEOL JXA-i SP100 electron probe micro-analyzer equipped with four wavelength-dispersive spectrometers; NWR 193 nm Ar F Excimer laser-ablation system coupled to an iCAP RQ (ICPMS) | Laboratory of Marine Element and Isotope Facilities in Southern Marine Science and Engineering Guangdong Laboratory (Zhuhai, China); Guangzhou Tuoyan Analytical Technology Co., Ltd., Guangzhou, China | EPMA: accelerating voltage of 20 kV, a probe current of 20 nA, and a 5 μm beam. Peak counting time was 10 s for major elements (Zn, S, Fe), and 50 s for other minor elements (Cd, Ga, Ge, In, Au, and Ag). Background counting time was half of the peak counting time on the high- and low-energy background positions. Analytical results were reduced using the ZAF correction routines. LA-ICP-MS mapping: beam size of 15 μm, repetition rate of 10 Hz, depth of ablation around 5 μm. | sphalerite for S and Zn, marcasite for Fe, cadmium for Cd, gallium phosphide for Ga, germanium for Ge, indium phosphide for In, gold for Au, and silver for Ag | [6 empty] | 0.027 | [13 empty] | 0.106 | [21 empty] | 3.995 | [13 empty] | 0.011 | [45 empty] | 33.267 | [39 empty] | 62.471 |  |  |  |  | 2024 | Wu, Y., Zheng, Y., Yu, P., Chen, X., Guo, L., Long, L., Hu, Z., Huang, Y., Chen, M., Lu, J., Ouyang, S., Chen, S. (2024). The world-class carbonate-hosted Fankou Zn-Pb deposit in China. Part III. Critical metal Ga is enriched in late stage and low temperature sphalerite. Ore Geology Reviews, 166, 105928. |  | CHN | Guangdong
| Fankou Zn-Pb deposit |  | Basin hydrothermal | Mississippi Valley-type (MVT) | MVT zinc-lead | Zn, Pb | Ga | Zn, Pb, Ga | Wu et al., 2024 |  | 455-23-2-2-4 |  | underground mine |  |  |  |  | ore material | polished section | grab | mineral separate | [5 empty] | mineralisation |  |  |  | sphalerite | [6 empty] | pyrite, galena, chalcopyrite, dolomite, calcite, arsenopyrite, freibergite, pyrargyrite, argentite, goethite, ferrohydrite, anglesite, zincosite | Samples were polished into thin sections and polished mounts for petrographic identification | EMPA, LA-ICPMS | JEOL JXA-i SP100 electron probe micro-analyzer equipped with four wavelength-dispersive spectrometers; NWR 193 nm Ar F Excimer laser-ablation system coupled to an iCAP RQ (ICPMS) | Laboratory of Marine Element and Isotope Facilities in Southern Marine Science and Engineering Guangdong Laboratory (Zhuhai, China); Guangzhou Tuoyan Analytical Technology Co., Ltd., Guangzhou, China | EPMA: accelerating voltage of 20 kV, a probe current of 20 nA, and a 5 μm beam. Peak counting time was 10 s for major elements (Zn, S, Fe), and 50 s for other minor elements (Cd, Ga, Ge, In, Au, and Ag). Background counting time was half of the peak counting time on the high- and low-energy background positions. Analytical results were reduced using the ZAF correction routines. LA-ICP-MS mapping: beam size of 15 μm, repetition rate of 10 Hz, depth of ablation around 5 μm. | sphalerite for S and Zn, marcasite for Fe, cadmium for Cd, gallium phosphide for Ga, germanium for Ge, indium phosphide for In, gold for Au, and silver for Ag | [20 empty] | 0.148 | [21 empty] | 4.105 | [59 empty] | 33.22 | [39 empty] | 61.964 |  |  |  |  | 2024 | Wu, Y., Zheng, Y., Yu, P., Chen, X., Guo, L., Long, L., Hu, Z., Huang, Y., Chen, M., Lu, J., Ouyang, S., Chen, S. (2024). The world-class carbonate-hosted Fankou Zn-Pb deposit in China. Part III. Critical metal Ga is enriched in late stage and low temperature sphalerite. Ore Geology Reviews, 166, 105928. |  | CHN | Guangdong
| Fankou Zn-Pb deposit |  | Basin hydrothermal | Mississippi Valley-type (MVT) | MVT zinc-lead | Zn, Pb | Ga | Zn, Pb, Ga | Wu et al., 2024 |  | 455-23-2-2-5 |  | underground mine |  |  |  |  | ore material | polished section | grab | mineral separate | [5 empty] | mineralisation |  |  |  | sphalerite | [6 empty] | pyrite, galena, chalcopyrite, dolomite, calcite, arsenopyrite, freibergite, pyrargyrite, argentite, goethite, ferrohydrite, anglesite, zincosite | Samples were polished into thin sections and polished mounts for petrographic identification | EMPA, LA-ICPMS | JEOL JXA-i SP100 electron probe micro-analyzer equipped with four wavelength-dispersive spectrometers; NWR 193 nm Ar F Excimer laser-ablation system coupled to an iCAP RQ (ICPMS) | Laboratory of Marine Element and Isotope Facilities in Southern Marine Science and Engineering Guangdong Laboratory (Zhuhai, China); Guangzhou Tuoyan Analytical Technology Co., Ltd., Guangzhou, China | EPMA: accelerating voltage of 20 kV, a probe current of 20 nA, and a 5 μm beam. Peak counting time was 10 s for major elements (Zn, S, Fe), and 50 s for other minor elements (Cd, Ga, Ge, In, Au, and Ag). Background counting time was half of the peak counting time on the high- and low-energy background positions. Analytical results were reduced using the ZAF correction routines. LA-ICP-MS mapping: beam size of 15 μm, repetition rate of 10 Hz, depth of ablation around 5 μm. | sphalerite for S and Zn, marcasite for Fe, cadmium for Cd, gallium phosphide for Ga, germanium for Ge, indium phosphide for In, gold for Au, and silver for Ag | [20 empty] | 0.159 | [21 empty] | 3.612 | [13 empty] | 0.014 | [45 empty] | 33.084 | [39 empty] | 62.292 |  |  |  |  | 2024 | Wu, Y., Zheng, Y., Yu, P., Chen, X., Guo, L., Long, L., Hu, Z., Huang, Y., Chen, M., Lu, J., Ouyang, S., Chen, S. (2024). The world-class carbonate-hosted Fankou Zn-Pb deposit in China. Part III. Critical metal Ga is enriched in late stage and low temperature sphalerite. Ore Geology Reviews, 166, 105928. |  | CHN | Guangdong
| Fankou Zn-Pb deposit |  | Basin hydrothermal | Mississippi Valley-type (MVT) | MVT zinc-lead | Zn, Pb | Ga | Zn, Pb, Ga | Wu et al., 2024 |  | 455-23-2-2-6 |  | underground mine |  |  |  |  | ore material | polished section | grab | mineral separate | [5 empty] | mineralisation |  |  |  | sphalerite | [6 empty] | pyrite, galena, chalcopyrite, dolomite, calcite, arsenopyrite, freibergite, pyrargyrite, argentite, goethite, ferrohydrite, anglesite, zincosite | Samples were polished into thin sections and polished mounts for petrographic identification | EMPA, LA-ICPMS | JEOL JXA-i SP100 electron probe micro-analyzer equipped with four wavelength-dispersive spectrometers; NWR 193 nm Ar F Excimer laser-ablation system coupled to an iCAP RQ (ICPMS) | Laboratory of Marine Element and Isotope Facilities in Southern Marine Science and Engineering Guangdong Laboratory (Zhuhai, China); Guangzhou Tuoyan Analytical Technology Co., Ltd., Guangzhou, China | EPMA: accelerating voltage of 20 kV, a probe current of 20 nA, and a 5 μm beam. Peak counting time was 10 s for major elements (Zn, S, Fe), and 50 s for other minor elements (Cd, Ga, Ge, In, Au, and Ag). Background counting time was half of the peak counting time on the high- and low-energy background positions. Analytical results were reduced using the ZAF correction routines. LA-ICP-MS mapping: beam size of 15 μm, repetition rate of 10 Hz, depth of ablation around 5 μm. | sphalerite for S and Zn, marcasite for Fe, cadmium for Cd, gallium phosphide for Ga, germanium for Ge, indium phosphide for In, gold for Au, and silver for Ag | [20 empty] | 0.101 | [21 empty] | 3.176 | [59 empty] | 33.16 | [39 empty] | 62.757 |  |  |  |  | 2024 | Wu, Y., Zheng, Y., Yu, P., Chen, X., Guo, L., Long, L., Hu, Z., Huang, Y., Chen, M., Lu, J., Ouyang, S., Chen, S. (2024). The world-class carbonate-hosted Fankou Zn-Pb deposit in China. Part III. Critical metal Ga is enriched in late stage and low temperature sphalerite. Ore Geology Reviews, 166, 105928. |  | CHN | Guangdong
| Fankou Zn-Pb deposit |  | Basin hydrothermal | Mississippi Valley-type (MVT) | MVT zinc-lead | Zn, Pb | Ga | Zn, Pb, Ga | Wu et al., 2024 |  | 455-23-2-2-7 |  | underground mine |  |  |  |  | ore material | polished section | grab | mineral separate | [5 empty] | mineralisation |  |  |  | sphalerite | [6 empty] | pyrite, galena, chalcopyrite, dolomite, calcite, arsenopyrite, freibergite, pyrargyrite, argentite, goethite, ferrohydrite, anglesite, zincosite | Samples were polished into thin sections and polished mounts for petrographic identification | EMPA, LA-ICPMS | JEOL JXA-i SP100 electron probe micro-analyzer equipped with four wavelength-dispersive spectrometers; NWR 193 nm Ar F Excimer laser-ablation system coupled to an iCAP RQ (ICPMS) | Laboratory of Marine Element and Isotope Facilities in Southern Marine Science and Engineering Guangdong Laboratory (Zhuhai, China); Guangzhou Tuoyan Analytical Technology Co., Ltd., Guangzhou, China | EPMA: accelerating voltage of 20 kV, a probe current of 20 nA, and a 5 μm beam. Peak counting time was 10 s for major elements (Zn, S, Fe), and 50 s for other minor elements (Cd, Ga, Ge, In, Au, and Ag). Background counting time was half of the peak counting time on the high- and low-energy background positions. Analytical results were reduced using the ZAF correction routines. LA-ICP-MS mapping: beam size of 15 μm, repetition rate of 10 Hz, depth of ablation around 5 μm. | sphalerite for S and Zn, marcasite for Fe, cadmium for Cd, gallium phosphide for Ga, germanium for Ge, indium phosphide for In, gold for Au, and silver for Ag | [20 empty] | 0.141 | [21 empty] | 3.793 | [59 empty] | 33.161 | [39 empty] | 62.692 |  |  |  |  | 2024 | Wu, Y., Zheng, Y., Yu, P., Chen, X., Guo, L., Long, L., Hu, Z., Huang, Y., Chen, M., Lu, J., Ouyang, S., Chen, S. (2024). The world-class carbonate-hosted Fankou Zn-Pb deposit in China. Part III. Critical metal Ga is enriched in late stage and low temperature sphalerite. Ore Geology Reviews, 166, 105928. |  | CHN | Guangdong
| Fankou Zn-Pb deposit |  | Basin hydrothermal | Mississippi Valley-type (MVT) | MVT zinc-lead | Zn, Pb | Ga | Zn, Pb, Ga | Wu et al., 2024 |  | 455-23-2-2-8 |  | underground mine |  |  |  |  | ore material | polished section | grab | mineral separate | [5 empty] | mineralisation |  |  |  | sphalerite | [6 empty] | pyrite, galena, chalcopyrite, dolomite, calcite, arsenopyrite, freibergite, pyrargyrite, argentite, goethite, ferrohydrite, anglesite, zincosite | Samples were polished into thin sections and polished mounts for petrographic identification | EMPA, LA-ICPMS | JEOL JXA-i SP100 electron probe micro-analyzer equipped with four wavelength-dispersive spectrometers; NWR 193 nm Ar F Excimer laser-ablation system coupled to an iCAP RQ (ICPMS) | Laboratory of Marine Element and Isotope Facilities in Southern Marine Science and Engineering Guangdong Laboratory (Zhuhai, China); Guangzhou Tuoyan Analytical Technology Co., Ltd., Guangzhou, China | EPMA: accelerating voltage of 20 kV, a probe current of 20 nA, and a 5 μm beam. Peak counting time was 10 s for major elements (Zn, S, Fe), and 50 s for other minor elements (Cd, Ga, Ge, In, Au, and Ag). Background counting time was half of the peak counting time on the high- and low-energy background positions. Analytical results were reduced using the ZAF correction routines. LA-ICP-MS mapping: beam size of 15 μm, repetition rate of 10 Hz, depth of ablation around 5 μm. | sphalerite for S and Zn, marcasite for Fe, cadmium for Cd, gallium phosphide for Ga, germanium for Ge, indium phosphide for In, gold for Au, and silver for Ag | [20 empty] | 0.124 | [21 empty] | 3.913 | [13 empty] | 0.01 | [45 empty] | 33.205 | [39 empty] | 62.577 |  |  |  |  | 2024 | Wu, Y., Zheng, Y., Yu, P., Chen, X., Guo, L., Long, L., Hu, Z., Huang, Y., Chen, M., Lu, J., Ouyang, S., Chen, S. (2024). The world-class carbonate-hosted Fankou Zn-Pb deposit in China. Part III. Critical metal Ga is enriched in late stage and low temperature sphalerite. Ore Geology Reviews, 166, 105928. |  | CHN | Guangdong
| Fankou Zn-Pb deposit |  | Basin hydrothermal | Mississippi Valley-type (MVT) | MVT zinc-lead | Zn, Pb | Ga | Zn, Pb, Ga | Wu et al., 2024 |  | 500-36-1-1-4 |  | underground mine |  |  |  |  | ore material | polished section | grab | mineral separate | [5 empty] | mineralisation |  |  |  | sphalerite | [6 empty] | pyrite, galena, chalcopyrite, dolomite, calcite, arsenopyrite, freibergite, pyrargyrite, argentite, goethite, ferrohydrite, anglesite, zincosite | Samples were polished into thin sections and polished mounts for petrographic identification | EMPA, LA-ICPMS | JEOL JXA-i SP100 electron probe micro-analyzer equipped with four wavelength-dispersive spectrometers; NWR 193 nm Ar F Excimer laser-ablation system coupled to an iCAP RQ (ICPMS) | Laboratory of Marine Element and Isotope Facilities in Southern Marine Science and Engineering Guangdong Laboratory (Zhuhai, China); Guangzhou Tuoyan Analytical Technology Co., Ltd., Guangzhou, China | EPMA: accelerating voltage of 20 kV, a probe current of 20 nA, and a 5 μm beam. Peak counting time was 10 s for major elements (Zn, S, Fe), and 50 s for other minor elements (Cd, Ga, Ge, In, Au, and Ag). Background counting time was half of the peak counting time on the high- and low-energy background positions. Analytical results were reduced using the ZAF correction routines. LA-ICP-MS mapping: beam size of 15 μm, repetition rate of 10 Hz, depth of ablation around 5 μm. | sphalerite for S and Zn, marcasite for Fe, cadmium for Cd, gallium phosphide for Ga, germanium for Ge, indium phosphide for In, gold for Au, and silver for Ag | [20 empty] | 0.18 | [21 empty] | 3.461 | [59 empty] | 33.165 | [39 empty] | 62.322 |  |  |  |  | 2024 | Wu, Y., Zheng, Y., Yu, P., Chen, X., Guo, L., Long, L., Hu, Z., Huang, Y., Chen, M., Lu, J., Ouyang, S., Chen, S. (2024). The world-class carbonate-hosted Fankou Zn-Pb deposit in China. Part III. Critical metal Ga is enriched in late stage and low temperature sphalerite. Ore Geology Reviews, 166, 105928. |  | CHN | Guangdong
| Fankou Zn-Pb deposit |  | Basin hydrothermal | Mississippi Valley-type (MVT) | MVT zinc-lead | Zn, Pb | Ga | Zn, Pb, Ga | Wu et al., 2024 |  | 500-36-1-1-5 |  | underground mine |  |  |  |  | ore material | polished section | grab | mineral separate | [5 empty] | mineralisation |  |  |  | sphalerite | [6 empty] | pyrite, galena, chalcopyrite, dolomite, calcite, arsenopyrite, freibergite, pyrargyrite, argentite, goethite, ferrohydrite, anglesite, zincosite | Samples were polished into thin sections and polished mounts for petrographic identification | EMPA, LA-ICPMS | JEOL JXA-i SP100 electron probe micro-analyzer equipped with four wavelength-dispersive spectrometers; NWR 193 nm Ar F Excimer laser-ablation system coupled to an iCAP RQ (ICPMS) | Laboratory of Marine Element and Isotope Facilities in Southern Marine Science and Engineering Guangdong Laboratory (Zhuhai, China); Guangzhou Tuoyan Analytical Technology Co., Ltd., Guangzhou, China | EPMA: accelerating voltage of 20 kV, a probe current of 20 nA, and a 5 μm beam. Peak counting time was 10 s for major elements (Zn, S, Fe), and 50 s for other minor elements (Cd, Ga, Ge, In, Au, and Ag). Background counting time was half of the peak counting time on the high- and low-energy background positions. Analytical results were reduced using the ZAF correction routines. LA-ICP-MS mapping: beam size of 15 μm, repetition rate of 10 Hz, depth of ablation around 5 μm. | sphalerite for S and Zn, marcasite for Fe, cadmium for Cd, gallium phosphide for Ga, germanium for Ge, indium phosphide for In, gold for Au, and silver for Ag | [20 empty] | 0.197 | [21 empty] | 3.176 | [59 empty] | 32.824 | [39 empty] | 62.973 |  |  |  |  | 2024 | Wu, Y., Zheng, Y., Yu, P., Chen, X., Guo, L., Long, L., Hu, Z., Huang, Y., Chen, M., Lu, J., Ouyang, S., Chen, S. (2024). The world-class carbonate-hosted Fankou Zn-Pb deposit in China. Part III. Critical metal Ga is enriched in late stage and low temperature sphalerite. Ore Geology Reviews, 166, 105928. |  | CHN | Guangdong
| Fankou Zn-Pb deposit |  | Basin hydrothermal | Mississippi Valley-type (MVT) | MVT zinc-lead | Zn, Pb | Ga | Zn, Pb, Ga | Wu et al., 2024 |  | 500-36-1-2-4 |  | underground mine |  |  |  |  | ore material | polished section | grab | mineral separate | [5 empty] | mineralisation |  |  |  | sphalerite | [6 empty] | pyrite, galena, chalcopyrite, dolomite, calcite, arsenopyrite, freibergite, pyrargyrite, argentite, goethite, ferrohydrite, anglesite, zincosite | Samples were polished into thin sections and polished mounts for petrographic identification | EMPA, LA-ICPMS | JEOL JXA-i SP100 electron probe micro-analyzer equipped with four wavelength-dispersive spectrometers; NWR 193 nm Ar F Excimer laser-ablation system coupled to an iCAP RQ (ICPMS) | Laboratory of Marine Element and Isotope Facilities in Southern Marine Science and Engineering Guangdong Laboratory (Zhuhai, China); Guangzhou Tuoyan Analytical Technology Co., Ltd., Guangzhou, China | EPMA: accelerating voltage of 20 kV, a probe current of 20 nA, and a 5 μm beam. Peak counting time was 10 s for major elements (Zn, S, Fe), and 50 s for other minor elements (Cd, Ga, Ge, In, Au, and Ag). Background counting time was half of the peak counting time on the high- and low-energy background positions. Analytical results were reduced using the ZAF correction routines. LA-ICP-MS mapping: beam size of 15 μm, repetition rate of 10 Hz, depth of ablation around 5 μm. | sphalerite for S and Zn, marcasite for Fe, cadmium for Cd, gallium phosphide for Ga, germanium for Ge, indium phosphide for In, gold for Au, and silver for Ag | [6 empty] | 0.04 | [13 empty] | 0.199 | [21 empty] | 3.466 | [59 empty] | 33.403 | [39 empty] | 62.643 |  |  |  |  | 2024 | Wu, Y., Zheng, Y., Yu, P., Chen, X., Guo, L., Long, L., Hu, Z., Huang, Y., Chen, M., Lu, J., Ouyang, S., Chen, S. (2024). The world-class carbonate-hosted Fankou Zn-Pb deposit in China. Part III. Critical metal Ga is enriched in late stage and low temperature sphalerite. Ore Geology Reviews, 166, 105928. |  | CHN | Guangdong
| Fankou Zn-Pb deposit |  | Basin hydrothermal | Mississippi Valley-type (MVT) | MVT zinc-lead | Zn, Pb | Ga | Zn, Pb, Ga | Wu et al., 2024 |  | 500-36-1-2-5 |  | underground mine |  |  |  |  | ore material | polished section | grab | mineral separate | [5 empty] | mineralisation |  |  |  | sphalerite | [6 empty] | pyrite, galena, chalcopyrite, dolomite, calcite, arsenopyrite, freibergite, pyrargyrite, argentite, goethite, ferrohydrite, anglesite, zincosite | Samples were polished into thin sections and polished mounts for petrographic identification | EMPA, LA-ICPMS | JEOL JXA-i SP100 electron probe micro-analyzer equipped with four wavelength-dispersive spectrometers; NWR 193 nm Ar F Excimer laser-ablation system coupled to an iCAP RQ (ICPMS) | Laboratory of Marine Element and Isotope Facilities in Southern Marine Science and Engineering Guangdong Laboratory (Zhuhai, China); Guangzhou Tuoyan Analytical Technology Co., Ltd., Guangzhou, China | EPMA: accelerating voltage of 20 kV, a probe current of 20 nA, and a 5 μm beam. Peak counting time was 10 s for major elements (Zn, S, Fe), and 50 s for other minor elements (Cd, Ga, Ge, In, Au, and Ag). Background counting time was half of the peak counting time on the high- and low-energy background positions. Analytical results were reduced using the ZAF correction routines. LA-ICP-MS mapping: beam size of 15 μm, repetition rate of 10 Hz, depth of ablation around 5 μm. | sphalerite for S and Zn, marcasite for Fe, cadmium for Cd, gallium phosphide for Ga, germanium for Ge, indium phosphide for In, gold for Au, and silver for Ag | [20 empty] | 0.263 | [21 empty] | 4.643 | [59 empty] | 33.405 | [39 empty] | 61.948 |  |  |  |  | 2024 | Wu, Y., Zheng, Y., Yu, P., Chen, X., Guo, L., Long, L., Hu, Z., Huang, Y., Chen, M., Lu, J., Ouyang, S., Chen, S. (2024). The world-class carbonate-hosted Fankou Zn-Pb deposit in China. Part III. Critical metal Ga is enriched in late stage and low temperature sphalerite. Ore Geology Reviews, 166, 105928. |  | CHN | Guangdong
| Fankou Zn-Pb deposit |  | Basin hydrothermal | Mississippi Valley-type (MVT) | MVT zinc-lead | Zn, Pb | Ga | Zn, Pb, Ga | Wu et al., 2024 |  | 320-158-1-1-1 |  | underground mine |  |  |  |  | ore material | polished section | grab | mineral separate | [5 empty] | mineralisation |  |  |  | sphalerite | [6 empty] | pyrite, galena, chalcopyrite, dolomite, calcite, arsenopyrite, freibergite, pyrargyrite, argentite, goethite, ferrohydrite, anglesite, zincosite | Samples were polished into thin sections and polished mounts for petrographic identification | EMPA, LA-ICPMS | JEOL JXA-i SP100 electron probe micro-analyzer equipped with four wavelength-dispersive spectrometers; NWR 193 nm Ar F Excimer laser-ablation system coupled to an iCAP RQ (ICPMS) | Laboratory of Marine Element and Isotope Facilities in Southern Marine Science and Engineering Guangdong Laboratory (Zhuhai, China); Guangzhou Tuoyan Analytical Technology Co., Ltd., Guangzhou, China | EPMA: accelerating voltage of 20 kV, a probe current of 20 nA, and a 5 μm beam. Peak counting time was 10 s for major elements (Zn, S, Fe), and 50 s for other minor elements (Cd, Ga, Ge, In, Au, and Ag). Background counting time was half of the peak counting time on the high- and low-energy background positions. Analytical results were reduced using the ZAF correction routines. LA-ICP-MS mapping: beam size of 15 μm, repetition rate of 10 Hz, depth of ablation around 5 μm. | sphalerite for S and Zn, marcasite for Fe, cadmium for Cd, gallium phosphide for Ga, germanium for Ge, indium phosphide for In, gold for Au, and silver for Ag | [20 empty] | 0.1 | [21 empty] | 3.025 | [59 empty] | 32.894 | [39 empty] | 61.97 |  |  |  |  | 2024 | Wu, Y., Zheng, Y., Yu, P., Chen, X., Guo, L., Long, L., Hu, Z., Huang, Y., Chen, M., Lu, J., Ouyang, S., Chen, S. (2024). The world-class carbonate-hosted Fankou Zn-Pb deposit in China. Part III. Critical metal Ga is enriched in late stage and low temperature sphalerite. Ore Geology Reviews, 166, 105928. |  | CHN | Guangdong
| Fankou Zn-Pb deposit |  | Basin hydrothermal | Mississippi Valley-type (MVT) | MVT zinc-lead | Zn, Pb | Ga | Zn, Pb, Ga | Wu et al., 2024 |  | 320-158-1-1-3 |  | underground mine |  |  |  |  | ore material | polished section | grab | mineral separate | [5 empty] | mineralisation |  |  |  | sphalerite | [6 empty] | pyrite, galena, chalcopyrite, dolomite, calcite, arsenopyrite, freibergite, pyrargyrite, argentite, goethite, ferrohydrite, anglesite, zincosite | Samples were polished into thin sections and polished mounts for petrographic identification | EMPA, LA-ICPMS | JEOL JXA-i SP100 electron probe micro-analyzer equipped with four wavelength-dispersive spectrometers; NWR 193 nm Ar F Excimer laser-ablation system coupled to an iCAP RQ (ICPMS) | Laboratory of Marine Element and Isotope Facilities in Southern Marine Science and Engineering Guangdong Laboratory (Zhuhai, China); Guangzhou Tuoyan Analytical Technology Co., Ltd., Guangzhou, China | EPMA: accelerating voltage of 20 kV, a probe current of 20 nA, and a 5 μm beam. Peak counting time was 10 s for major elements (Zn, S, Fe), and 50 s for other minor elements (Cd, Ga, Ge, In, Au, and Ag). Background counting time was half of the peak counting time on the high- and low-energy background positions. Analytical results were reduced using the ZAF correction routines. LA-ICP-MS mapping: beam size of 15 μm, repetition rate of 10 Hz, depth of ablation around 5 μm. | sphalerite for S and Zn, marcasite for Fe, cadmium for Cd, gallium phosphide for Ga, germanium for Ge, indium phosphide for In, gold for Au, and silver for Ag | [20 empty] | 0.134 | [21 empty] | 4.335 | [59 empty] | 33.141 | [39 empty] | 60.461 |  |  |  |  | 2024 | Wu, Y., Zheng, Y., Yu, P., Chen, X., Guo, L., Long, L., Hu, Z., Huang, Y., Chen, M., Lu, J., Ouyang, S., Chen, S. (2024). The world-class carbonate-hosted Fankou Zn-Pb deposit in China. Part III. Critical metal Ga is enriched in late stage and low temperature sphalerite. Ore Geology Reviews, 166, 105928. |  | CHN | Guangdong
| Fankou Zn-Pb deposit |  | Basin hydrothermal | Mississippi Valley-type (MVT) | MVT zinc-lead | Zn, Pb | Ga | Zn, Pb, Ga | Wu et al., 2024 |  | 320-158-1-1-4 |  | underground mine |  |  |  |  | ore material | polished section | grab | mineral separate | [5 empty] | mineralisation |  |  |  | sphalerite | [6 empty] | pyrite, galena, chalcopyrite, dolomite, calcite, arsenopyrite, freibergite, pyrargyrite, argentite, goethite, ferrohydrite, anglesite, zincosite | Samples were polished into thin sections and polished mounts for petrographic identification | EMPA, LA-ICPMS | JEOL JXA-i SP100 electron probe micro-analyzer equipped with four wavelength-dispersive spectrometers; NWR 193 nm Ar F Excimer laser-ablation system coupled to an iCAP RQ (ICPMS) | Laboratory of Marine Element and Isotope Facilities in Southern Marine Science and Engineering Guangdong Laboratory (Zhuhai, China); Guangzhou Tuoyan Analytical Technology Co., Ltd., Guangzhou, China | EPMA: accelerating voltage of 20 kV, a probe current of 20 nA, and a 5 μm beam. Peak counting time was 10 s for major elements (Zn, S, Fe), and 50 s for other minor elements (Cd, Ga, Ge, In, Au, and Ag). Background counting time was half of the peak counting time on the high- and low-energy background positions. Analytical results were reduced using the ZAF correction routines. LA-ICP-MS mapping: beam size of 15 μm, repetition rate of 10 Hz, depth of ablation around 5 μm. | sphalerite for S and Zn, marcasite for Fe, cadmium for Cd, gallium phosphide for Ga, germanium for Ge, indium phosphide for In, gold for Au, and silver for Ag | [20 empty] | 0.184 | [21 empty] | 5.619 | [59 empty] | 33.279 | [39 empty] | 59.237 |  |  |  |  | 2024 | Wu, Y., Zheng, Y., Yu, P., Chen, X., Guo, L., Long, L., Hu, Z., Huang, Y., Chen, M., Lu, J., Ouyang, S., Chen, S. (2024). The world-class carbonate-hosted Fankou Zn-Pb deposit in China. Part III. Critical metal Ga is enriched in late stage and low temperature sphalerite. Ore Geology Reviews, 166, 105928. |  | CHN | Guangdong
| Fankou Zn-Pb deposit |  | Basin hydrothermal | Mississippi Valley-type (MVT) | MVT zinc-lead | Zn, Pb | Ga | Zn, Pb, Ga | Wu et al., 2024 |  | 320-158-1-1-5 |  | underground mine |  |  |  |  | ore material | polished section | grab | mineral separate | [5 empty] | mineralisation |  |  |  | sphalerite | [6 empty] | pyrite, galena, chalcopyrite, dolomite, calcite, arsenopyrite, freibergite, pyrargyrite, argentite, goethite, ferrohydrite, anglesite, zincosite | Samples were polished into thin sections and polished mounts for petrographic identification | EMPA, LA-ICPMS | JEOL JXA-i SP100 electron probe micro-analyzer equipped with four wavelength-dispersive spectrometers; NWR 193 nm Ar F Excimer laser-ablation system coupled to an iCAP RQ (ICPMS) | Laboratory of Marine Element and Isotope Facilities in Southern Marine Science and Engineering Guangdong Laboratory (Zhuhai, China); Guangzhou Tuoyan Analytical Technology Co., Ltd., Guangzhou, China | EPMA: accelerating voltage of 20 kV, a probe current of 20 nA, and a 5 μm beam. Peak counting time was 10 s for major elements (Zn, S, Fe), and 50 s for other minor elements (Cd, Ga, Ge, In, Au, and Ag). Background counting time was half of the peak counting time on the high- and low-energy background positions. Analytical results were reduced using the ZAF correction routines. LA-ICP-MS mapping: beam size of 15 μm, repetition rate of 10 Hz, depth of ablation around 5 μm. | sphalerite for S and Zn, marcasite for Fe, cadmium for Cd, gallium phosphide for Ga, germanium for Ge, indium phosphide for In, gold for Au, and silver for Ag | [20 empty] | 0.13 | [21 empty] | 5.06 | [59 empty] | 33.144 | [39 empty] | 60.044 |  |  |  |  | 2024 | Wu, Y., Zheng, Y., Yu, P., Chen, X., Guo, L., Long, L., Hu, Z., Huang, Y., Chen, M., Lu, J., Ouyang, S., Chen, S. (2024). The world-class carbonate-hosted Fankou Zn-Pb deposit in China. Part III. Critical metal Ga is enriched in late stage and low temperature sphalerite. Ore Geology Reviews, 166, 105928. |  | CHN | Guangdong
| Fankou Zn-Pb deposit |  | Basin hydrothermal | Mississippi Valley-type (MVT) | MVT zinc-lead | Zn, Pb | Ga | Zn, Pb, Ga | Wu et al., 2024 |  | 320-158-1-2-1 |  | underground mine |  |  |  |  | ore material | polished section | grab | mineral separate | [5 empty] | mineralisation |  |  |  | sphalerite | [6 empty] | pyrite, galena, chalcopyrite, dolomite, calcite, arsenopyrite, freibergite, pyrargyrite, argentite, goethite, ferrohydrite, anglesite, zincosite | Samples were polished into thin sections and polished mounts for petrographic identification | EMPA, LA-ICPMS | JEOL JXA-i SP100 electron probe micro-analyzer equipped with four wavelength-dispersive spectrometers; NWR 193 nm Ar F Excimer laser-ablation system coupled to an iCAP RQ (ICPMS) | Laboratory of Marine Element and Isotope Facilities in Southern Marine Science and Engineering Guangdong Laboratory (Zhuhai, China); Guangzhou Tuoyan Analytical Technology Co., Ltd., Guangzhou, China | EPMA: accelerating voltage of 20 kV, a probe current of 20 nA, and a 5 μm beam. Peak counting time was 10 s for major elements (Zn, S, Fe), and 50 s for other minor elements (Cd, Ga, Ge, In, Au, and Ag). Background counting time was half of the peak counting time on the high- and low-energy background positions. Analytical results were reduced using the ZAF correction routines. LA-ICP-MS mapping: beam size of 15 μm, repetition rate of 10 Hz, depth of ablation around 5 μm. | sphalerite for S and Zn, marcasite for Fe, cadmium for Cd, gallium phosphide for Ga, germanium for Ge, indium phosphide for In, gold for Au, and silver for Ag | [20 empty] | 0.156 | [21 empty] | 1.932 | [59 empty] | 33.438 | [39 empty] | 63.714 |  |  |  |  | 2024 | Wu, Y., Zheng, Y., Yu, P., Chen, X., Guo, L., Long, L., Hu, Z., Huang, Y., Chen, M., Lu, J., Ouyang, S., Chen, S. (2024). The world-class carbonate-hosted Fankou Zn-Pb deposit in China. Part III. Critical metal Ga is enriched in late stage and low temperature sphalerite. Ore Geology Reviews, 166, 105928. |  | CHN | Guangdong
| Fankou Zn-Pb deposit |  | Basin hydrothermal | Mississippi Valley-type (MVT) | MVT zinc-lead | Zn, Pb | Ga | Zn, Pb, Ga | Wu et al., 2024 |  | 320-158-1-2-2 |  | underground mine |  |  |  |  | ore material | polished section | grab | mineral separate | [5 empty] | mineralisation |  |  |  | sphalerite | [6 empty] | pyrite, galena, chalcopyrite, dolomite, calcite, arsenopyrite, freibergite, pyrargyrite, argentite, goethite, ferrohydrite, anglesite, zincosite | Samples were polished into thin sections and polished mounts for petrographic identification | EMPA, LA-ICPMS | JEOL JXA-i SP100 electron probe micro-analyzer equipped with four wavelength-dispersive spectrometers; NWR 193 nm Ar F Excimer laser-ablation system coupled to an iCAP RQ (ICPMS) | Laboratory of Marine Element and Isotope Facilities in Southern Marine Science and Engineering Guangdong Laboratory (Zhuhai, China); Guangzhou Tuoyan Analytical Technology Co., Ltd., Guangzhou, China | EPMA: accelerating voltage of 20 kV, a probe current of 20 nA, and a 5 μm beam. Peak counting time was 10 s for major elements (Zn, S, Fe), and 50 s for other minor elements (Cd, Ga, Ge, In, Au, and Ag). Background counting time was half of the peak counting time on the high- and low-energy background positions. Analytical results were reduced using the ZAF correction routines. LA-ICP-MS mapping: beam size of 15 μm, repetition rate of 10 Hz, depth of ablation around 5 μm. | sphalerite for S and Zn, marcasite for Fe, cadmium for Cd, gallium phosphide for Ga, germanium for Ge, indium phosphide for In, gold for Au, and silver for Ag | [20 empty] | 0.099 | [21 empty] | 2.23 | [59 empty] | 33.272 | [39 empty] | 63.649 |  |  |  |  | 2024 | Wu, Y., Zheng, Y., Yu, P., Chen, X., Guo, L., Long, L., Hu, Z., Huang, Y., Chen, M., Lu, J., Ouyang, S., Chen, S. (2024). The world-class carbonate-hosted Fankou Zn-Pb deposit in China. Part III. Critical metal Ga is enriched in late stage and low temperature sphalerite. Ore Geology Reviews, 166, 105928. |  | CHN | Guangdong
| Fankou Zn-Pb deposit |  | Basin hydrothermal | Mississippi Valley-type (MVT) | MVT zinc-lead | Zn, Pb | Ga | Zn, Pb, Ga | Wu et al., 2024 |  | 320-158-1-2-3 |  | underground mine |  |  |  |  | ore material | polished section | grab | mineral separate | [5 empty] | mineralisation |  |  |  | sphalerite | [6 empty] | pyrite, galena, chalcopyrite, dolomite, calcite, arsenopyrite, freibergite, pyrargyrite, argentite, goethite, ferrohydrite, anglesite, zincosite | Samples were polished into thin sections and polished mounts for petrographic identification | EMPA, LA-ICPMS | JEOL JXA-i SP100 electron probe micro-analyzer equipped with four wavelength-dispersive spectrometers; NWR 193 nm Ar F Excimer laser-ablation system coupled to an iCAP RQ (ICPMS) | Laboratory of Marine Element and Isotope Facilities in Southern Marine Science and Engineering Guangdong Laboratory (Zhuhai, China); Guangzhou Tuoyan Analytical Technology Co., Ltd., Guangzhou, China | EPMA: accelerating voltage of 20 kV, a probe current of 20 nA, and a 5 μm beam. Peak counting time was 10 s for major elements (Zn, S, Fe), and 50 s for other minor elements (Cd, Ga, Ge, In, Au, and Ag). Background counting time was half of the peak counting time on the high- and low-energy background positions. Analytical results were reduced using the ZAF correction routines. LA-ICP-MS mapping: beam size of 15 μm, repetition rate of 10 Hz, depth of ablation around 5 μm. | sphalerite for S and Zn, marcasite for Fe, cadmium for Cd, gallium phosphide for Ga, germanium for Ge, indium phosphide for In, gold for Au, and silver for Ag | [20 empty] | 0.099 | [21 empty] | 3.091 | [59 empty] | 33.225 | [39 empty] | 62.969 |  |  |  |  | 2024 | Wu, Y., Zheng, Y., Yu, P., Chen, X., Guo, L., Long, L., Hu, Z., Huang, Y., Chen, M., Lu, J., Ouyang, S., Chen, S. (2024). The world-class carbonate-hosted Fankou Zn-Pb deposit in China. Part III. Critical metal Ga is enriched in late stage and low temperature sphalerite. Ore Geology Reviews, 166, 105928. |  | CHN | Guangdong
| Fankou Zn-Pb deposit |  | Basin hydrothermal | Mississippi Valley-type (MVT) | MVT zinc-lead | Zn, Pb | Ga | Zn, Pb, Ga | Wu et al., 2024 |  | 320-158-1-2-4 |  | underground mine |  |  |  |  | ore material | polished section | grab | mineral separate | [5 empty] | mineralisation |  |  |  | sphalerite | [6 empty] | pyrite, galena, chalcopyrite, dolomite, calcite, arsenopyrite, freibergite, pyrargyrite, argentite, goethite, ferrohydrite, anglesite, zincosite | Samples were polished into thin sections and polished mounts for petrographic identification | EMPA, LA-ICPMS | JEOL JXA-i SP100 electron probe micro-analyzer equipped with four wavelength-dispersive spectrometers; NWR 193 nm Ar F Excimer laser-ablation system coupled to an iCAP RQ (ICPMS) | Laboratory of Marine Element and Isotope Facilities in Southern Marine Science and Engineering Guangdong Laboratory (Zhuhai, China); Guangzhou Tuoyan Analytical Technology Co., Ltd., Guangzhou, China | EPMA: accelerating voltage of 20 kV, a probe current of 20 nA, and a 5 μm beam. Peak counting time was 10 s for major elements (Zn, S, Fe), and 50 s for other minor elements (Cd, Ga, Ge, In, Au, and Ag). Background counting time was half of the peak counting time on the high- and low-energy background positions. Analytical results were reduced using the ZAF correction routines. LA-ICP-MS mapping: beam size of 15 μm, repetition rate of 10 Hz, depth of ablation around 5 μm. | sphalerite for S and Zn, marcasite for Fe, cadmium for Cd, gallium phosphide for Ga, germanium for Ge, indium phosphide for In, gold for Au, and silver for Ag | [20 empty] | 0.166 | [21 empty] | 4.571 | [59 empty] | 33.253 | [39 empty] | 61.277 |  |  |  |  | 2024 | Wu, Y., Zheng, Y., Yu, P., Chen, X., Guo, L., Long, L., Hu, Z., Huang, Y., Chen, M., Lu, J., Ouyang, S., Chen, S. (2024). The world-class carbonate-hosted Fankou Zn-Pb deposit in China. Part III. Critical metal Ga is enriched in late stage and low temperature sphalerite. Ore Geology Reviews, 166, 105928. |  | CHN | Guangdong
| Fankou Zn-Pb deposit |  | Basin hydrothermal | Mississippi Valley-type (MVT) | MVT zinc-lead | Zn, Pb | Ga | Zn, Pb, Ga | Wu et al., 2024 |  | 320-158-1-2-5 |  | underground mine |  |  |  |  | ore material | polished section | grab | mineral separate | [5 empty] | mineralisation |  |  |  | sphalerite | [6 empty] | pyrite, galena, chalcopyrite, dolomite, calcite, arsenopyrite, freibergite, pyrargyrite, argentite, goethite, ferrohydrite, anglesite, zincosite | Samples were polished into thin sections and polished mounts for petrographic identification | EMPA, LA-ICPMS | JEOL JXA-i SP100 electron probe micro-analyzer equipped with four wavelength-dispersive spectrometers; NWR 193 nm Ar F Excimer laser-ablation system coupled to an iCAP RQ (ICPMS) | Laboratory of Marine Element and Isotope Facilities in Southern Marine Science and Engineering Guangdong Laboratory (Zhuhai, China); Guangzhou Tuoyan Analytical Technology Co., Ltd., Guangzhou, China | EPMA: accelerating voltage of 20 kV, a probe current of 20 nA, and a 5 μm beam. Peak counting time was 10 s for major elements (Zn, S, Fe), and 50 s for other minor elements (Cd, Ga, Ge, In, Au, and Ag). Background counting time was half of the peak counting time on the high- and low-energy background positions. Analytical results were reduced using the ZAF correction routines. LA-ICP-MS mapping: beam size of 15 μm, repetition rate of 10 Hz, depth of ablation around 5 μm. | sphalerite for S and Zn, marcasite for Fe, cadmium for Cd, gallium phosphide for Ga, germanium for Ge, indium phosphide for In, gold for Au, and silver for Ag | [20 empty] | 0.135 | [21 empty] | 4.272 | [59 empty] | 33.211 | [39 empty] | 61.452 |  |  |  |  | 2024 | Wu, Y., Zheng, Y., Yu, P., Chen, X., Guo, L., Long, L., Hu, Z., Huang, Y., Chen, M., Lu, J., Ouyang, S., Chen, S. (2024). The world-class carbonate-hosted Fankou Zn-Pb deposit in China. Part III. Critical metal Ga is enriched in late stage and low temperature sphalerite. Ore Geology Reviews, 166, 105928. |  | CHN | Guangdong
| Fankou Zn-Pb deposit |  | Basin hydrothermal | Mississippi Valley-type (MVT) | MVT zinc-lead | Zn, Pb | Ga | Zn, Pb, Ga | Wu et al., 2024 |  | 320-158-1-3-1 |  | underground mine |  |  |  |  | ore material | polished section | grab | mineral separate | [5 empty] | mineralisation |  |  |  | sphalerite | [6 empty] | pyrite, galena, chalcopyrite, dolomite, calcite, arsenopyrite, freibergite, pyrargyrite, argentite, goethite, ferrohydrite, anglesite, zincosite | Samples were polished into thin sections and polished mounts for petrographic identification | EMPA, LA-ICPMS | JEOL JXA-i SP100 electron probe micro-analyzer equipped with four wavelength-dispersive spectrometers; NWR 193 nm Ar F Excimer laser-ablation system coupled to an iCAP RQ (ICPMS) | Laboratory of Marine Element and Isotope Facilities in Southern Marine Science and Engineering Guangdong Laboratory (Zhuhai, China); Guangzhou Tuoyan Analytical Technology Co., Ltd., Guangzhou, China | EPMA: accelerating voltage of 20 kV, a probe current of 20 nA, and a 5 μm beam. Peak counting time was 10 s for major elements (Zn, S, Fe), and 50 s for other minor elements (Cd, Ga, Ge, In, Au, and Ag). Background counting time was half of the peak counting time on the high- and low-energy background positions. Analytical results were reduced using the ZAF correction routines. LA-ICP-MS mapping: beam size of 15 μm, repetition rate of 10 Hz, depth of ablation around 5 μm. | sphalerite for S and Zn, marcasite for Fe, cadmium for Cd, gallium phosphide for Ga, germanium for Ge, indium phosphide for In, gold for Au, and silver for Ag | [20 empty] | 0.133 | [21 empty] | 2.853 | [59 empty] | 33.185 | [39 empty] | 62.836 |  |  |  |  | 2024 | Wu, Y., Zheng, Y., Yu, P., Chen, X., Guo, L., Long, L., Hu, Z., Huang, Y., Chen, M., Lu, J., Ouyang, S., Chen, S. (2024). The world-class carbonate-hosted Fankou Zn-Pb deposit in China. Part III. Critical metal Ga is enriched in late stage and low temperature sphalerite. Ore Geology Reviews, 166, 105928. |  | CHN | Guangdong
| Fankou Zn-Pb deposit |  | Basin hydrothermal | Mississippi Valley-type (MVT) | MVT zinc-lead | Zn, Pb | Ga | Zn, Pb, Ga | Wu et al., 2024 |  | 320-158-1-3-2 |  | underground mine |  |  |  |  | ore material | polished section | grab | mineral separate | [5 empty] | mineralisation |  |  |  | sphalerite | [6 empty] | pyrite, galena, chalcopyrite, dolomite, calcite, arsenopyrite, freibergite, pyrargyrite, argentite, goethite, ferrohydrite, anglesite, zincosite | Samples were polished into thin sections and polished mounts for petrographic identification | EMPA, LA-ICPMS | JEOL JXA-i SP100 electron probe micro-analyzer equipped with four wavelength-dispersive spectrometers; NWR 193 nm Ar F Excimer laser-ablation system coupled to an iCAP RQ (ICPMS) | Laboratory of Marine Element and Isotope Facilities in Southern Marine Science and Engineering Guangdong Laboratory (Zhuhai, China); Guangzhou Tuoyan Analytical Technology Co., Ltd., Guangzhou, China | EPMA: accelerating voltage of 20 kV, a probe current of 20 nA, and a 5 μm beam. Peak counting time was 10 s for major elements (Zn, S, Fe), and 50 s for other minor elements (Cd, Ga, Ge, In, Au, and Ag). Background counting time was half of the peak counting time on the high- and low-energy background positions. Analytical results were reduced using the ZAF correction routines. LA-ICP-MS mapping: beam size of 15 μm, repetition rate of 10 Hz, depth of ablation around 5 μm. | sphalerite for S and Zn, marcasite for Fe, cadmium for Cd, gallium phosphide for Ga, germanium for Ge, indium phosphide for In, gold for Au, and silver for Ag | [20 empty] | 0.125 | [21 empty] | 2.607 | [13 empty] | 0.018 | [45 empty] | 33.062 | [39 empty] | 63.441 |  |  |  |  | 2024 | Wu, Y., Zheng, Y., Yu, P., Chen, X., Guo, L., Long, L., Hu, Z., Huang, Y., Chen, M., Lu, J., Ouyang, S., Chen, S. (2024). The world-class carbonate-hosted Fankou Zn-Pb deposit in China. Part III. Critical metal Ga is enriched in late stage and low temperature sphalerite. Ore Geology Reviews, 166, 105928. |  | CHN | Guangdong
| Fankou Zn-Pb deposit |  | Basin hydrothermal | Mississippi Valley-type (MVT) | MVT zinc-lead | Zn, Pb | Ga | Zn, Pb, Ga | Wu et al., 2024 |  | 320-158-1-3-3 |  | underground mine |  |  |  |  | ore material | polished section | grab | mineral separate | [5 empty] | mineralisation |  |  |  | sphalerite | [6 empty] | pyrite, galena, chalcopyrite, dolomite, calcite, arsenopyrite, freibergite, pyrargyrite, argentite, goethite, ferrohydrite, anglesite, zincosite | Samples were polished into thin sections and polished mounts for petrographic identification | EMPA, LA-ICPMS | JEOL JXA-i SP100 electron probe micro-analyzer equipped with four wavelength-dispersive spectrometers; NWR 193 nm Ar F Excimer laser-ablation system coupled to an iCAP RQ (ICPMS) | Laboratory of Marine Element and Isotope Facilities in Southern Marine Science and Engineering Guangdong Laboratory (Zhuhai, China); Guangzhou Tuoyan Analytical Technology Co., Ltd., Guangzhou, China | EPMA: accelerating voltage of 20 kV, a probe current of 20 nA, and a 5 μm beam. Peak counting time was 10 s for major elements (Zn, S, Fe), and 50 s for other minor elements (Cd, Ga, Ge, In, Au, and Ag). Background counting time was half of the peak counting time on the high- and low-energy background positions. Analytical results were reduced using the ZAF correction routines. LA-ICP-MS mapping: beam size of 15 μm, repetition rate of 10 Hz, depth of ablation around 5 μm. | sphalerite for S and Zn, marcasite for Fe, cadmium for Cd, gallium phosphide for Ga, germanium for Ge, indium phosphide for In, gold for Au, and silver for Ag | [6 empty] | 0.031 | [13 empty] | 0.111 | [21 empty] | 4.174 | [59 empty] | 32.984 | [39 empty] | 61.088 |  |  |  |  | 2024 | Wu, Y., Zheng, Y., Yu, P., Chen, X., Guo, L., Long, L., Hu, Z., Huang, Y., Chen, M., Lu, J., Ouyang, S., Chen, S. (2024). The world-class carbonate-hosted Fankou Zn-Pb deposit in China. Part III. Critical metal Ga is enriched in late stage and low temperature sphalerite. Ore Geology Reviews, 166, 105928. |  | CHN | Guangdong
| Fankou Zn-Pb deposit |  | Basin hydrothermal | Mississippi Valley-type (MVT) | MVT zinc-lead | Zn, Pb | Ga | Zn, Pb, Ga | Wu et al., 2024 |  | 320-158-1-3-4 |  | underground mine |  |  |  |  | ore material | polished section | grab | mineral separate | [5 empty] | mineralisation |  |  |  | sphalerite | [6 empty] | pyrite, galena, chalcopyrite, dolomite, calcite, arsenopyrite, freibergite, pyrargyrite, argentite, goethite, ferrohydrite, anglesite, zincosite | Samples were polished into thin sections and polished mounts for petrographic identification | EMPA, LA-ICPMS | JEOL JXA-i SP100 electron probe micro-analyzer equipped with four wavelength-dispersive spectrometers; NWR 193 nm Ar F Excimer laser-ablation system coupled to an iCAP RQ (ICPMS) | Laboratory of Marine Element and Isotope Facilities in Southern Marine Science and Engineering Guangdong Laboratory (Zhuhai, China); Guangzhou Tuoyan Analytical Technology Co., Ltd., Guangzhou, China | EPMA: accelerating voltage of 20 kV, a probe current of 20 nA, and a 5 μm beam. Peak counting time was 10 s for major elements (Zn, S, Fe), and 50 s for other minor elements (Cd, Ga, Ge, In, Au, and Ag). Background counting time was half of the peak counting time on the high- and low-energy background positions. Analytical results were reduced using the ZAF correction routines. LA-ICP-MS mapping: beam size of 15 μm, repetition rate of 10 Hz, depth of ablation around 5 μm. | sphalerite for S and Zn, marcasite for Fe, cadmium for Cd, gallium phosphide for Ga, germanium for Ge, indium phosphide for In, gold for Au, and silver for Ag | [20 empty] | 0.143 | [21 empty] | 4.736 | [59 empty] | 33.387 | [39 empty] | 61.003 |  |  |  |  | 2024 | Wu, Y., Zheng, Y., Yu, P., Chen, X., Guo, L., Long, L., Hu, Z., Huang, Y., Chen, M., Lu, J., Ouyang, S., Chen, S. (2024). The world-class carbonate-hosted Fankou Zn-Pb deposit in China. Part III. Critical metal Ga is enriched in late stage and low temperature sphalerite. Ore Geology Reviews, 166, 105928. |  | CHN | Guangdong
| Fankou Zn-Pb deposit |  | Basin hydrothermal | Mississippi Valley-type (MVT) | MVT zinc-lead | Zn, Pb | Ga | Zn, Pb, Ga | Wu et al., 2024 |  | 320-158-1-3-5 |  | underground mine |  |  |  |  | ore material | polished section | grab | mineral separate | [5 empty] | mineralisation |  |  |  | sphalerite | [6 empty] | pyrite, galena, chalcopyrite, dolomite, calcite, arsenopyrite, freibergite, pyrargyrite, argentite, goethite, ferrohydrite, anglesite, zincosite | Samples were polished into thin sections and polished mounts for petrographic identification | EMPA, LA-ICPMS | JEOL JXA-i SP100 electron probe micro-analyzer equipped with four wavelength-dispersive spectrometers; NWR 193 nm Ar F Excimer laser-ablation system coupled to an iCAP RQ (ICPMS) | Laboratory of Marine Element and Isotope Facilities in Southern Marine Science and Engineering Guangdong Laboratory (Zhuhai, China); Guangzhou Tuoyan Analytical Technology Co., Ltd., Guangzhou, China | EPMA: accelerating voltage of 20 kV, a probe current of 20 nA, and a 5 μm beam. Peak counting time was 10 s for major elements (Zn, S, Fe), and 50 s for other minor elements (Cd, Ga, Ge, In, Au, and Ag). Background counting time was half of the peak counting time on the high- and low-energy background positions. Analytical results were reduced using the ZAF correction routines. LA-ICP-MS mapping: beam size of 15 μm, repetition rate of 10 Hz, depth of ablation around 5 μm. | sphalerite for S and Zn, marcasite for Fe, cadmium for Cd, gallium phosphide for Ga, germanium for Ge, indium phosphide for In, gold for Au, and silver for Ag | [20 empty] | 0.141 | [21 empty] | 4.844 | [59 empty] | 33.264 | [39 empty] | 60.439 |  |  |  |  | 2024 | Wu, Y., Zheng, Y., Yu, P., Chen, X., Guo, L., Long, L., Hu, Z., Huang, Y., Chen, M., Lu, J., Ouyang, S., Chen, S. (2024). The world-class carbonate-hosted Fankou Zn-Pb deposit in China. Part III. Critical metal Ga is enriched in late stage and low temperature sphalerite. Ore Geology Reviews, 166, 105928. |  | CHN | Guangdong
| Fankou Zn-Pb deposit |  | Basin hydrothermal | Mississippi Valley-type (MVT) | MVT zinc-lead | Zn, Pb | Ga | Zn, Pb, Ga | Wu et al., 2024 |  | 200-4-1-1-1 |  | underground mine |  |  |  |  | ore material | polished section | grab | mineral separate | [5 empty] | mineralisation |  |  |  | sphalerite | [6 empty] | pyrite, galena, chalcopyrite, dolomite, calcite, arsenopyrite, freibergite, pyrargyrite, argentite, goethite, ferrohydrite, anglesite, zincosite | Samples were polished into thin sections and polished mounts for petrographic identification | EMPA, LA-ICPMS | JEOL JXA-i SP100 electron probe micro-analyzer equipped with four wavelength-dispersive spectrometers; NWR 193 nm Ar F Excimer laser-ablation system coupled to an iCAP RQ (ICPMS) | Laboratory of Marine Element and Isotope Facilities in Southern Marine Science and Engineering Guangdong Laboratory (Zhuhai, China); Guangzhou Tuoyan Analytical Technology Co., Ltd., Guangzhou, China | EPMA: accelerating voltage of 20 kV, a probe current of 20 nA, and a 5 μm beam. Peak counting time was 10 s for major elements (Zn, S, Fe), and 50 s for other minor elements (Cd, Ga, Ge, In, Au, and Ag). Background counting time was half of the peak counting time on the high- and low-energy background positions. Analytical results were reduced using the ZAF correction routines. LA-ICP-MS mapping: beam size of 15 μm, repetition rate of 10 Hz, depth of ablation around 5 μm. | sphalerite for S and Zn, marcasite for Fe, cadmium for Cd, gallium phosphide for Ga, germanium for Ge, indium phosphide for In, gold for Au, and silver for Ag | [20 empty] | 0.163 | [21 empty] | 0.471 | [59 empty] | 32.86 | [39 empty] | 65.573 |  |  |  |  | 2024 | Wu, Y., Zheng, Y., Yu, P., Chen, X., Guo, L., Long, L., Hu, Z., Huang, Y., Chen, M., Lu, J., Ouyang, S., Chen, S. (2024). The world-class carbonate-hosted Fankou Zn-Pb deposit in China. Part III. Critical metal Ga is enriched in late stage and low temperature sphalerite. Ore Geology Reviews, 166, 105928. |  | CHN | Guangdong
| Fankou Zn-Pb deposit |  | Basin hydrothermal | Mississippi Valley-type (MVT) | MVT zinc-lead | Zn, Pb | Ga | Zn, Pb, Ga | Wu et al., 2024 |  | 200-4-1-1-2 |  | underground mine |  |  |  |  | ore material | polished section | grab | mineral separate | [5 empty] | mineralisation |  |  |  | sphalerite | [6 empty] | pyrite, galena, chalcopyrite, dolomite, calcite, arsenopyrite, freibergite, pyrargyrite, argentite, goethite, ferrohydrite, anglesite, zincosite | Samples were polished into thin sections and polished mounts for petrographic identification | EMPA, LA-ICPMS | JEOL JXA-i SP100 electron probe micro-analyzer equipped with four wavelength-dispersive spectrometers; NWR 193 nm Ar F Excimer laser-ablation system coupled to an iCAP RQ (ICPMS) | Laboratory of Marine Element and Isotope Facilities in Southern Marine Science and Engineering Guangdong Laboratory (Zhuhai, China); Guangzhou Tuoyan Analytical Technology Co., Ltd., Guangzhou, China | EPMA: accelerating voltage of 20 kV, a probe current of 20 nA, and a 5 μm beam. Peak counting time was 10 s for major elements (Zn, S, Fe), and 50 s for other minor elements (Cd, Ga, Ge, In, Au, and Ag). Background counting time was half of the peak counting time on the high- and low-energy background positions. Analytical results were reduced using the ZAF correction routines. LA-ICP-MS mapping: beam size of 15 μm, repetition rate of 10 Hz, depth of ablation around 5 μm. | sphalerite for S and Zn, marcasite for Fe, cadmium for Cd, gallium phosphide for Ga, germanium for Ge, indium phosphide for In, gold for Au, and silver for Ag | [6 empty] | 0.025 | [13 empty] | 0.155 | [21 empty] | 0.213 | [59 empty] | 32.883 | [39 empty] | 65.638 |  |  |  |  | 2024 | Wu, Y., Zheng, Y., Yu, P., Chen, X., Guo, L., Long, L., Hu, Z., Huang, Y., Chen, M., Lu, J., Ouyang, S., Chen, S. (2024). The world-class carbonate-hosted Fankou Zn-Pb deposit in China. Part III. Critical metal Ga is enriched in late stage and low temperature sphalerite. Ore Geology Reviews, 166, 105928. |  | CHN | Guangdong
| Fankou Zn-Pb deposit |  | Basin hydrothermal | Mississippi Valley-type (MVT) | MVT zinc-lead | Zn, Pb | Ga | Zn, Pb, Ga | Wu et al., 2024 |  | 200-4-1-1-7 |  | underground mine |  |  |  |  | ore material | polished section | grab | mineral separate | [5 empty] | mineralisation |  |  |  | sphalerite | [6 empty] | pyrite, galena, chalcopyrite, dolomite, calcite, arsenopyrite, freibergite, pyrargyrite, argentite, goethite, ferrohydrite, anglesite, zincosite | Samples were polished into thin sections and polished mounts for petrographic identification | EMPA, LA-ICPMS | JEOL JXA-i SP100 electron probe micro-analyzer equipped with four wavelength-dispersive spectrometers; NWR 193 nm Ar F Excimer laser-ablation system coupled to an iCAP RQ (ICPMS) | Laboratory of Marine Element and Isotope Facilities in Southern Marine Science and Engineering Guangdong Laboratory (Zhuhai, China); Guangzhou Tuoyan Analytical Technology Co., Ltd., Guangzhou, China | EPMA: accelerating voltage of 20 kV, a probe current of 20 nA, and a 5 μm beam. Peak counting time was 10 s for major elements (Zn, S, Fe), and 50 s for other minor elements (Cd, Ga, Ge, In, Au, and Ag). Background counting time was half of the peak counting time on the high- and low-energy background positions. Analytical results were reduced using the ZAF correction routines. LA-ICP-MS mapping: beam size of 15 μm, repetition rate of 10 Hz, depth of ablation around 5 μm. | sphalerite for S and Zn, marcasite for Fe, cadmium for Cd, gallium phosphide for Ga, germanium for Ge, indium phosphide for In, gold for Au, and silver for Ag | [20 empty] | 0.169 | [21 empty] | 4.083 | [13 empty] | 0.013 | [45 empty] | 33.365 | [39 empty] | 61.672 |  |  |  |  | 2024 | Wu, Y., Zheng, Y., Yu, P., Chen, X., Guo, L., Long, L., Hu, Z., Huang, Y., Chen, M., Lu, J., Ouyang, S., Chen, S. (2024). The world-class carbonate-hosted Fankou Zn-Pb deposit in China. Part III. Critical metal Ga is enriched in late stage and low temperature sphalerite. Ore Geology Reviews, 166, 105928. |  | CHN | Guangdong
| Fankou Zn-Pb deposit |  | Basin hydrothermal | Mississippi Valley-type (MVT) | MVT zinc-lead | Zn, Pb | Ga | Zn, Pb, Ga | Wu et al., 2024 |  | 200-4-1-2-5 |  | underground mine |  |  |  |  | ore material | polished section | grab | mineral separate | [5 empty] | mineralisation |  |  |  | sphalerite | [6 empty] | pyrite, galena, chalcopyrite, dolomite, calcite, arsenopyrite, freibergite, pyrargyrite, argentite, goethite, ferrohydrite, anglesite, zincosite | Samples were polished into thin sections and polished mounts for petrographic identification | EMPA, LA-ICPMS | JEOL JXA-i SP100 electron probe micro-analyzer equipped with four wavelength-dispersive spectrometers; NWR 193 nm Ar F Excimer laser-ablation system coupled to an iCAP RQ (ICPMS) | Laboratory of Marine Element and Isotope Facilities in Southern Marine Science and Engineering Guangdong Laboratory (Zhuhai, China); Guangzhou Tuoyan Analytical Technology Co., Ltd., Guangzhou, China | EPMA: accelerating voltage of 20 kV, a probe current of 20 nA, and a 5 μm beam. Peak counting time was 10 s for major elements (Zn, S, Fe), and 50 s for other minor elements (Cd, Ga, Ge, In, Au, and Ag). Background counting time was half of the peak counting time on the high- and low-energy background positions. Analytical results were reduced using the ZAF correction routines. LA-ICP-MS mapping: beam size of 15 μm, repetition rate of 10 Hz, depth of ablation around 5 μm. | sphalerite for S and Zn, marcasite for Fe, cadmium for Cd, gallium phosphide for Ga, germanium for Ge, indium phosphide for In, gold for Au, and silver for Ag | [20 empty] | 0.126 | [21 empty] | 3.153 | [59 empty] | 33.249 | [39 empty] | 62.525 |  |  |  |  | 2024 | Wu, Y., Zheng, Y., Yu, P., Chen, X., Guo, L., Long, L., Hu, Z., Huang, Y., Chen, M., Lu, J., Ouyang, S., Chen, S. (2024). The world-class carbonate-hosted Fankou Zn-Pb deposit in China. Part III. Critical metal Ga is enriched in late stage and low temperature sphalerite. Ore Geology Reviews, 166, 105928. |  | CHN | Guangdong
| Fankou Zn-Pb deposit |  | Basin hydrothermal | Mississippi Valley-type (MVT) | MVT zinc-lead | Zn, Pb | Ga | Zn, Pb, Ga | Wu et al., 2024 |  | 240-133-1-1-1 |  | underground mine |  |  |  |  | ore material | polished section | grab | mineral separate | [5 empty] | mineralisation |  |  |  | sphalerite | [6 empty] | pyrite, galena, chalcopyrite, dolomite, calcite, arsenopyrite, freibergite, pyrargyrite, argentite, goethite, ferrohydrite, anglesite, zincosite | Samples were polished into thin sections and polished mounts for petrographic identification | EMPA, LA-ICPMS | JEOL JXA-i SP100 electron probe micro-analyzer equipped with four wavelength-dispersive spectrometers; NWR 193 nm Ar F Excimer laser-ablation system coupled to an iCAP RQ (ICPMS) | Laboratory of Marine Element and Isotope Facilities in Southern Marine Science and Engineering Guangdong Laboratory (Zhuhai, China); Guangzhou Tuoyan Analytical Technology Co., Ltd., Guangzhou, China | EPMA: accelerating voltage of 20 kV, a probe current of 20 nA, and a 5 μm beam. Peak counting time was 10 s for major elements (Zn, S, Fe), and 50 s for other minor elements (Cd, Ga, Ge, In, Au, and Ag). Background counting time was half of the peak counting time on the high- and low-energy background positions. Analytical results were reduced using the ZAF correction routines. LA-ICP-MS mapping: beam size of 15 μm, repetition rate of 10 Hz, depth of ablation around 5 μm. | sphalerite for S and Zn, marcasite for Fe, cadmium for Cd, gallium phosphide for Ga, germanium for Ge, indium phosphide for In, gold for Au, and silver for Ag | [6 empty] | 0.016 | [13 empty] | 0.142 | [21 empty] | 0.46 | [59 empty] | 33.225 | [39 empty] | 65.539 |  |  |  |  | 2024 | Wu, Y., Zheng, Y., Yu, P., Chen, X., Guo, L., Long, L., Hu, Z., Huang, Y., Chen, M., Lu, J., Ouyang, S., Chen, S. (2024). The world-class carbonate-hosted Fankou Zn-Pb deposit in China. Part III. Critical metal Ga is enriched in late stage and low temperature sphalerite. Ore Geology Reviews, 166, 105928. |  | CHN | Guangdong
| Fankou Zn-Pb deposit |  | Basin hydrothermal | Mississippi Valley-type (MVT) | MVT zinc-lead | Zn, Pb | Ga | Zn, Pb, Ga | Wu et al., 2024 |  | 240-133-1-1-4 |  | underground mine |  |  |  |  | ore material | polished section | grab | mineral separate | [5 empty] | mineralisation |  |  |  | sphalerite | [6 empty] | pyrite, galena, chalcopyrite, dolomite, calcite, arsenopyrite, freibergite, pyrargyrite, argentite, goethite, ferrohydrite, anglesite, zincosite | Samples were polished into thin sections and polished mounts for petrographic identification | EMPA, LA-ICPMS | JEOL JXA-i SP100 electron probe micro-analyzer equipped with four wavelength-dispersive spectrometers; NWR 193 nm Ar F Excimer laser-ablation system coupled to an iCAP RQ (ICPMS) | Laboratory of Marine Element and Isotope Facilities in Southern Marine Science and Engineering Guangdong Laboratory (Zhuhai, China); Guangzhou Tuoyan Analytical Technology Co., Ltd., Guangzhou, China | EPMA: accelerating voltage of 20 kV, a probe current of 20 nA, and a 5 μm beam. Peak counting time was 10 s for major elements (Zn, S, Fe), and 50 s for other minor elements (Cd, Ga, Ge, In, Au, and Ag). Background counting time was half of the peak counting time on the high- and low-energy background positions. Analytical results were reduced using the ZAF correction routines. LA-ICP-MS mapping: beam size of 15 μm, repetition rate of 10 Hz, depth of ablation around 5 μm. | sphalerite for S and Zn, marcasite for Fe, cadmium for Cd, gallium phosphide for Ga, germanium for Ge, indium phosphide for In, gold for Au, and silver for Ag | [20 empty] | 0.169 | [21 empty] | 1.59 | [59 empty] | 32.868 | [39 empty] | 64.476 |  |  |  |  | 2024 | Wu, Y., Zheng, Y., Yu, P., Chen, X., Guo, L., Long, L., Hu, Z., Huang, Y., Chen, M., Lu, J., Ouyang, S., Chen, S. (2024). The world-class carbonate-hosted Fankou Zn-Pb deposit in China. Part III. Critical metal Ga is enriched in late stage and low temperature sphalerite. Ore Geology Reviews, 166, 105928. |  | CHN | Guangdong
| Fankou Zn-Pb deposit |  | Basin hydrothermal | Mississippi Valley-type (MVT) | MVT zinc-lead | Zn, Pb | Ga | Zn, Pb, Ga | Wu et al., 2024 |  | 240-133-1-2-3 |  | underground mine |  |  |  |  | ore material | polished section | grab | mineral separate | [5 empty] | mineralisation |  |  |  | sphalerite | [6 empty] | pyrite, galena, chalcopyrite, dolomite, calcite, arsenopyrite, freibergite, pyrargyrite, argentite, goethite, ferrohydrite, anglesite, zincosite | Samples were polished into thin sections and polished mounts for petrographic identification | EMPA, LA-ICPMS | JEOL JXA-i SP100 electron probe micro-analyzer equipped with four wavelength-dispersive spectrometers; NWR 193 nm Ar F Excimer laser-ablation system coupled to an iCAP RQ (ICPMS) | Laboratory of Marine Element and Isotope Facilities in Southern Marine Science and Engineering Guangdong Laboratory (Zhuhai, China); Guangzhou Tuoyan Analytical Technology Co., Ltd., Guangzhou, China | EPMA: accelerating voltage of 20 kV, a probe current of 20 nA, and a 5 μm beam. Peak counting time was 10 s for major elements (Zn, S, Fe), and 50 s for other minor elements (Cd, Ga, Ge, In, Au, and Ag). Background counting time was half of the peak counting time on the high- and low-energy background positions. Analytical results were reduced using the ZAF correction routines. LA-ICP-MS mapping: beam size of 15 μm, repetition rate of 10 Hz, depth of ablation around 5 μm. | sphalerite for S and Zn, marcasite for Fe, cadmium for Cd, gallium phosphide for Ga, germanium for Ge, indium phosphide for In, gold for Au, and silver for Ag | [6 empty] | 0.038 | [13 empty] | 0.158 | [21 empty] | 1.121 |  | 0.023 | [57 empty] | 32.783 | [39 empty] | 64.459 |  |  |  |  | 2024 | Wu, Y., Zheng, Y., Yu, P., Chen, X., Guo, L., Long, L., Hu, Z., Huang, Y., Chen, M., Lu, J., Ouyang, S., Chen, S. (2024). The world-class carbonate-hosted Fankou Zn-Pb deposit in China. Part III. Critical metal Ga is enriched in late stage and low temperature sphalerite. Ore Geology Reviews, 166, 105928. |  | CHN | Guangdong
| Fankou Zn-Pb deposit |  | Basin hydrothermal | Mississippi Valley-type (MVT) | MVT zinc-lead | Zn, Pb | Ga | Zn, Pb, Ga | Wu et al., 2024 |  | 400-146-1-1-1 |  | underground mine |  |  |  |  | ore material | polished section | grab | mineral separate | [5 empty] | mineralisation |  |  |  | sphalerite | [6 empty] | pyrite, galena, chalcopyrite, dolomite, calcite, arsenopyrite, freibergite, pyrargyrite, argentite, goethite, ferrohydrite, anglesite, zincosite | Samples were polished into thin sections and polished mounts for petrographic identification | EMPA, LA-ICPMS | JEOL JXA-i SP100 electron probe micro-analyzer equipped with four wavelength-dispersive spectrometers; NWR 193 nm Ar F Excimer laser-ablation system coupled to an iCAP RQ (ICPMS) | Laboratory of Marine Element and Isotope Facilities in Southern Marine Science and Engineering Guangdong Laboratory (Zhuhai, China); Guangzhou Tuoyan Analytical Technology Co., Ltd., Guangzhou, China | EPMA: accelerating voltage of 20 kV, a probe current of 20 nA, and a 5 μm beam. Peak counting time was 10 s for major elements (Zn, S, Fe), and 50 s for other minor elements (Cd, Ga, Ge, In, Au, and Ag). Background counting time was half of the peak counting time on the high- and low-energy background positions. Analytical results were reduced using the ZAF correction routines. LA-ICP-MS mapping: beam size of 15 μm, repetition rate of 10 Hz, depth of ablation around 5 μm. | sphalerite for S and Zn, marcasite for Fe, cadmium for Cd, gallium phosphide for Ga, germanium for Ge, indium phosphide for In, gold for Au, and silver for Ag | [6 empty] | 0.013 | [13 empty] | 0.141 | [21 empty] | 0.702 | [59 empty] | 32.845 | [39 empty] | 65.234 |  |  |  |  | 2024 | Wu, Y., Zheng, Y., Yu, P., Chen, X., Guo, L., Long, L., Hu, Z., Huang, Y., Chen, M., Lu, J., Ouyang, S., Chen, S. (2024). The world-class carbonate-hosted Fankou Zn-Pb deposit in China. Part III. Critical metal Ga is enriched in late stage and low temperature sphalerite. Ore Geology Reviews, 166, 105928. |  | CHN | Guangdong
| Fankou Zn-Pb deposit |  | Basin hydrothermal | Mississippi Valley-type (MVT) | MVT zinc-lead | Zn, Pb | Ga | Zn, Pb, Ga | Wu et al., 2024 |  | 400-146-1-2-1 |  | underground mine |  |  |  |  | ore material | polished section | grab | mineral separate | [5 empty] | mineralisation |  |  |  | sphalerite | [6 empty] | pyrite, galena, chalcopyrite, dolomite, calcite, arsenopyrite, freibergite, pyrargyrite, argentite, goethite, ferrohydrite, anglesite, zincosite | Samples were polished into thin sections and polished mounts for petrographic identification | EMPA, LA-ICPMS | JEOL JXA-i SP100 electron probe micro-analyzer equipped with four wavelength-dispersive spectrometers; NWR 193 nm Ar F Excimer laser-ablation system coupled to an iCAP RQ (ICPMS) | Laboratory of Marine Element and Isotope Facilities in Southern Marine Science and Engineering Guangdong Laboratory (Zhuhai, China); Guangzhou Tuoyan Analytical Technology Co., Ltd., Guangzhou, China | EPMA: accelerating voltage of 20 kV, a probe current of 20 nA, and a 5 μm beam. Peak counting time was 10 s for major elements (Zn, S, Fe), and 50 s for other minor elements (Cd, Ga, Ge, In, Au, and Ag). Background counting time was half of the peak counting time on the high- and low-energy background positions. Analytical results were reduced using the ZAF correction routines. LA-ICP-MS mapping: beam size of 15 μm, repetition rate of 10 Hz, depth of ablation around 5 μm. | sphalerite for S and Zn, marcasite for Fe, cadmium for Cd, gallium phosphide for Ga, germanium for Ge, indium phosphide for In, gold for Au, and silver for Ag | [6 empty] | 0.078 | [13 empty] | 0.142 | [21 empty] | 1.894 | [13 empty] | 0.025 | [45 empty] | 33.211 | [39 empty] | 64.396 |  |  |  |  | 2024 | Wu, Y., Zheng, Y., Yu, P., Chen, X., Guo, L., Long, L., Hu, Z., Huang, Y., Chen, M., Lu, J., Ouyang, S., Chen, S. (2024). The world-class carbonate-hosted Fankou Zn-Pb deposit in China. Part III. Critical metal Ga is enriched in late stage and low temperature sphalerite. Ore Geology Reviews, 166, 105928. |  | CHN | Guangdong
| Fankou Zn-Pb deposit |  | Basin hydrothermal | Mississippi Valley-type (MVT) | MVT zinc-lead | Zn, Pb | Ga | Zn, Pb, Ga | Wu et al., 2024 |  | 550-95-1-2-1 |  | underground mine |  |  |  |  | ore material | polished section | grab | mineral separate | [5 empty] | mineralisation |  |  |  | sphalerite | [6 empty] | pyrite, galena, chalcopyrite, dolomite, calcite, arsenopyrite, freibergite, pyrargyrite, argentite, goethite, ferrohydrite, anglesite, zincosite | Samples were polished into thin sections and polished mounts for petrographic identification | EMPA, LA-ICPMS | JEOL JXA-i SP100 electron probe micro-analyzer equipped with four wavelength-dispersive spectrometers; NWR 193 nm Ar F Excimer laser-ablation system coupled to an iCAP RQ (ICPMS) | Laboratory of Marine Element and Isotope Facilities in Southern Marine Science and Engineering Guangdong Laboratory (Zhuhai, China); Guangzhou Tuoyan Analytical Technology Co., Ltd., Guangzhou, China | EPMA: accelerating voltage of 20 kV, a probe current of 20 nA, and a 5 μm beam. Peak counting time was 10 s for major elements (Zn, S, Fe), and 50 s for other minor elements (Cd, Ga, Ge, In, Au, and Ag). Background counting time was half of the peak counting time on the high- and low-energy background positions. Analytical results were reduced using the ZAF correction routines. LA-ICP-MS mapping: beam size of 15 μm, repetition rate of 10 Hz, depth of ablation around 5 μm. | sphalerite for S and Zn, marcasite for Fe, cadmium for Cd, gallium phosphide for Ga, germanium for Ge, indium phosphide for In, gold for Au, and silver for Ag | [20 empty] | 0.127 | [21 empty] | 0.744 | [13 empty] | 0.012 | [45 empty] | 32.635 | [39 empty] | 65.422 |  |  |  |  | 2024 | Wu, Y., Zheng, Y., Yu, P., Chen, X., Guo, L., Long, L., Hu, Z., Huang, Y., Chen, M., Lu, J., Ouyang, S., Chen, S. (2024). The world-class carbonate-hosted Fankou Zn-Pb deposit in China. Part III. Critical metal Ga is enriched in late stage and low temperature sphalerite. Ore Geology Reviews, 166, 105928. |  | CHN | Guangdong
| Fankou Zn-Pb deposit |  | Basin hydrothermal | Mississippi Valley-type (MVT) | MVT zinc-lead | Zn, Pb | Ga | Zn, Pb, Ga | Wu et al., 2024 |  | 550-95-1-2-2 |  | underground mine |  |  |  |  | ore material | polished section | grab | mineral separate | [5 empty] | mineralisation |  |  |  | sphalerite | [6 empty] | pyrite, galena, chalcopyrite, dolomite, calcite, arsenopyrite, freibergite, pyrargyrite, argentite, goethite, ferrohydrite, anglesite, zincosite | Samples were polished into thin sections and polished mounts for petrographic identification | EMPA, LA-ICPMS | JEOL JXA-i SP100 electron probe micro-analyzer equipped with four wavelength-dispersive spectrometers; NWR 193 nm Ar F Excimer laser-ablation system coupled to an iCAP RQ (ICPMS) | Laboratory of Marine Element and Isotope Facilities in Southern Marine Science and Engineering Guangdong Laboratory (Zhuhai, China); Guangzhou Tuoyan Analytical Technology Co., Ltd., Guangzhou, China | EPMA: accelerating voltage of 20 kV, a probe current of 20 nA, and a 5 μm beam. Peak counting time was 10 s for major elements (Zn, S, Fe), and 50 s for other minor elements (Cd, Ga, Ge, In, Au, and Ag). Background counting time was half of the peak counting time on the high- and low-energy background positions. Analytical results were reduced using the ZAF correction routines. LA-ICP-MS mapping: beam size of 15 μm, repetition rate of 10 Hz, depth of ablation around 5 μm. | sphalerite for S and Zn, marcasite for Fe, cadmium for Cd, gallium phosphide for Ga, germanium for Ge, indium phosphide for In, gold for Au, and silver for Ag | [20 empty] | 0.15 | [21 empty] | 0.778 | [59 empty] | 32.698 | [39 empty] | 66.01 |  |  |  |  | 2024 | Wu, Y., Zheng, Y., Yu, P., Chen, X., Guo, L., Long, L., Hu, Z., Huang, Y., Chen, M., Lu, J., Ouyang, S., Chen, S. (2024). The world-class carbonate-hosted Fankou Zn-Pb deposit in China. Part III. Critical metal Ga is enriched in late stage and low temperature sphalerite. Ore Geology Reviews, 166, 105928. |  | CHN | Guangdong
| Fankou Zn-Pb deposit |  | Basin hydrothermal | Mississippi Valley-type (MVT) | MVT zinc-lead | Zn, Pb | Ga | Zn, Pb, Ga | Wu et al., 2024 |  | 550-111-1-1-1 |  | underground mine |  |  |  |  | ore material | polished section | grab | mineral separate | [5 empty] | mineralisation |  |  |  | sphalerite | [6 empty] | pyrite, galena, chalcopyrite, dolomite, calcite, arsenopyrite, freibergite, pyrargyrite, argentite, goethite, ferrohydrite, anglesite, zincosite | Samples were polished into thin sections and polished mounts for petrographic identification | EMPA, LA-ICPMS | JEOL JXA-i SP100 electron probe micro-analyzer equipped with four wavelength-dispersive spectrometers; NWR 193 nm Ar F Excimer laser-ablation system coupled to an iCAP RQ (ICPMS) | Laboratory of Marine Element and Isotope Facilities in Southern Marine Science and Engineering Guangdong Laboratory (Zhuhai, China); Guangzhou Tuoyan Analytical Technology Co., Ltd., Guangzhou, China | EPMA: accelerating voltage of 20 kV, a probe current of 20 nA, and a 5 μm beam. Peak counting time was 10 s for major elements (Zn, S, Fe), and 50 s for other minor elements (Cd, Ga, Ge, In, Au, and Ag). Background counting time was half of the peak counting time on the high- and low-energy background positions. Analytical results were reduced using the ZAF correction routines. LA-ICP-MS mapping: beam size of 15 μm, repetition rate of 10 Hz, depth of ablation around 5 μm. | sphalerite for S and Zn, marcasite for Fe, cadmium for Cd, gallium phosphide for Ga, germanium for Ge, indium phosphide for In, gold for Au, and silver for Ag | [20 empty] | 0.164 | [21 empty] | 0.274 | [59 empty] | 32.708 | [39 empty] | 65.991 |  |  |  |  | 2024 | Wu, Y., Zheng, Y., Yu, P., Chen, X., Guo, L., Long, L., Hu, Z., Huang, Y., Chen, M., Lu, J., Ouyang, S., Chen, S. (2024). The world-class carbonate-hosted Fankou Zn-Pb deposit in China. Part III. Critical metal Ga is enriched in late stage and low temperature sphalerite. Ore Geology Reviews, 166, 105928. |  | CHN | Guangdong
| Fankou Zn-Pb deposit |  | Basin hydrothermal | Mississippi Valley-type (MVT) | MVT zinc-lead | Zn, Pb | Ga | Zn, Pb, Ga | Wu et al., 2024 |  | 550-111-1-1-3 |  | underground mine |  |  |  |  | ore material | polished section | grab | mineral separate | [5 empty] | mineralisation |  |  |  | sphalerite | [6 empty] | pyrite, galena, chalcopyrite, dolomite, calcite, arsenopyrite, freibergite, pyrargyrite, argentite, goethite, ferrohydrite, anglesite, zincosite | Samples were polished into thin sections and polished mounts for petrographic identification | EMPA, LA-ICPMS | JEOL JXA-i SP100 electron probe micro-analyzer equipped with four wavelength-dispersive spectrometers; NWR 193 nm Ar F Excimer laser-ablation system coupled to an iCAP RQ (ICPMS) | Laboratory of Marine Element and Isotope Facilities in Southern Marine Science and Engineering Guangdong Laboratory (Zhuhai, China); Guangzhou Tuoyan Analytical Technology Co., Ltd., Guangzhou, China | EPMA: accelerating voltage of 20 kV, a probe current of 20 nA, and a 5 μm beam. Peak counting time was 10 s for major elements (Zn, S, Fe), and 50 s for other minor elements (Cd, Ga, Ge, In, Au, and Ag). Background counting time was half of the peak counting time on the high- and low-energy background positions. Analytical results were reduced using the ZAF correction routines. LA-ICP-MS mapping: beam size of 15 μm, repetition rate of 10 Hz, depth of ablation around 5 μm. | sphalerite for S and Zn, marcasite for Fe, cadmium for Cd, gallium phosphide for Ga, germanium for Ge, indium phosphide for In, gold for Au, and silver for Ag | [6 empty] | 0.044 | [13 empty] | 0.161 | [21 empty] | 0.23 | [13 empty] | 0.026 | [45 empty] | 32.851 | [39 empty] | 66.142 |  |  |  |  | 2024 | Wu, Y., Zheng, Y., Yu, P., Chen, X., Guo, L., Long, L., Hu, Z., Huang, Y., Chen, M., Lu, J., Ouyang, S., Chen, S. (2024). The world-class carbonate-hosted Fankou Zn-Pb deposit in China. Part III. Critical metal Ga is enriched in late stage and low temperature sphalerite. Ore Geology Reviews, 166, 105928. |  | CHN | Guangdong
| Fankou Zn-Pb deposit |  | Basin hydrothermal | Mississippi Valley-type (MVT) | MVT zinc-lead | Zn, Pb | Ga | Zn, Pb, Ga | Wu et al., 2024 |  | 550-111-1-1-5 |  | underground mine |  |  |  |  | ore material | polished section | grab | mineral separate | [5 empty] | mineralisation |  |  |  | sphalerite | [6 empty] | pyrite, galena, chalcopyrite, dolomite, calcite, arsenopyrite, freibergite, pyrargyrite, argentite, goethite, ferrohydrite, anglesite, zincosite | Samples were polished into thin sections and polished mounts for petrographic identification | EMPA, LA-ICPMS | JEOL JXA-i SP100 electron probe micro-analyzer equipped with four wavelength-dispersive spectrometers; NWR 193 nm Ar F Excimer laser-ablation system coupled to an iCAP RQ (ICPMS) | Laboratory of Marine Element and Isotope Facilities in Southern Marine Science and Engineering Guangdong Laboratory (Zhuhai, China); Guangzhou Tuoyan Analytical Technology Co., Ltd., Guangzhou, China | EPMA: accelerating voltage of 20 kV, a probe current of 20 nA, and a 5 μm beam. Peak counting time was 10 s for major elements (Zn, S, Fe), and 50 s for other minor elements (Cd, Ga, Ge, In, Au, and Ag). Background counting time was half of the peak counting time on the high- and low-energy background positions. Analytical results were reduced using the ZAF correction routines. LA-ICP-MS mapping: beam size of 15 μm, repetition rate of 10 Hz, depth of ablation around 5 μm. | sphalerite for S and Zn, marcasite for Fe, cadmium for Cd, gallium phosphide for Ga, germanium for Ge, indium phosphide for In, gold for Au, and silver for Ag | [20 empty] | 0.157 | [21 empty] | 0.234 | [59 empty] | 32.94 | [39 empty] | 66.182 |  |  |  |  | 2024 | Wu, Y., Zheng, Y., Yu, P., Chen, X., Guo, L., Long, L., Hu, Z., Huang, Y., Chen, M., Lu, J., Ouyang, S., Chen, S. (2024). The world-class carbonate-hosted Fankou Zn-Pb deposit in China. Part III. Critical metal Ga is enriched in late stage and low temperature sphalerite. Ore Geology Reviews, 166, 105928. |  | CHN | Guangdong
| Fankou Zn-Pb deposit |  | Basin hydrothermal | Mississippi Valley-type (MVT) | MVT zinc-lead | Zn, Pb | Ga | Zn, Pb, Ga | Wu et al., 2024 |  | 550-111-1-1-6 |  | underground mine |  |  |  |  | ore material | polished section | grab | mineral separate | [5 empty] | mineralisation |  |  |  | sphalerite | [6 empty] | pyrite, galena, chalcopyrite, dolomite, calcite, arsenopyrite, freibergite, pyrargyrite, argentite, goethite, ferrohydrite, anglesite, zincosite | Samples were polished into thin sections and polished mounts for petrographic identification | EMPA, LA-ICPMS | JEOL JXA-i SP100 electron probe micro-analyzer equipped with four wavelength-dispersive spectrometers; NWR 193 nm Ar F Excimer laser-ablation system coupled to an iCAP RQ (ICPMS) | Laboratory of Marine Element and Isotope Facilities in Southern Marine Science and Engineering Guangdong Laboratory (Zhuhai, China); Guangzhou Tuoyan Analytical Technology Co., Ltd., Guangzhou, China | EPMA: accelerating voltage of 20 kV, a probe current of 20 nA, and a 5 μm beam. Peak counting time was 10 s for major elements (Zn, S, Fe), and 50 s for other minor elements (Cd, Ga, Ge, In, Au, and Ag). Background counting time was half of the peak counting time on the high- and low-energy background positions. Analytical results were reduced using the ZAF correction routines. LA-ICP-MS mapping: beam size of 15 μm, repetition rate of 10 Hz, depth of ablation around 5 μm. | sphalerite for S and Zn, marcasite for Fe, cadmium for Cd, gallium phosphide for Ga, germanium for Ge, indium phosphide for In, gold for Au, and silver for Ag | [6 empty] | 0.038 | [13 empty] | 0.174 | [21 empty] | 0.215 | [59 empty] | 32.7 | [39 empty] | 66.009 |  |  |  |  | 2024 | Wu, Y., Zheng, Y., Yu, P., Chen, X., Guo, L., Long, L., Hu, Z., Huang, Y., Chen, M., Lu, J., Ouyang, S., Chen, S. (2024). The world-class carbonate-hosted Fankou Zn-Pb deposit in China. Part III. Critical metal Ga is enriched in late stage and low temperature sphalerite. Ore Geology Reviews, 166, 105928. |  | CHN | Guangdong
| Fankou Zn-Pb deposit |  | Basin hydrothermal | Mississippi Valley-type (MVT) | MVT zinc-lead | Zn, Pb | Ga | Zn, Pb, Ga | Wu et al., 2024 |  | 500-36-1-1-1 |  | underground mine |  |  |  |  | ore material | polished section | grab | mineral separate | [5 empty] | mineralisation |  |  |  | sphalerite | [6 empty] | pyrite, galena, chalcopyrite, dolomite, calcite, arsenopyrite, freibergite, pyrargyrite, argentite, goethite, ferrohydrite, anglesite, zincosite | Samples were polished into thin sections and polished mounts for petrographic identification | EMPA, LA-ICPMS | JEOL JXA-i SP100 electron probe micro-analyzer equipped with four wavelength-dispersive spectrometers; NWR 193 nm Ar F Excimer laser-ablation system coupled to an iCAP RQ (ICPMS) | Laboratory of Marine Element and Isotope Facilities in Southern Marine Science and Engineering Guangdong Laboratory (Zhuhai, China); Guangzhou Tuoyan Analytical Technology Co., Ltd., Guangzhou, China | EPMA: accelerating voltage of 20 kV, a probe current of 20 nA, and a 5 μm beam. Peak counting time was 10 s for major elements (Zn, S, Fe), and 50 s for other minor elements (Cd, Ga, Ge, In, Au, and Ag). Background counting time was half of the peak counting time on the high- and low-energy background positions. Analytical results were reduced using the ZAF correction routines. LA-ICP-MS mapping: beam size of 15 μm, repetition rate of 10 Hz, depth of ablation around 5 μm. | sphalerite for S and Zn, marcasite for Fe, cadmium for Cd, gallium phosphide for Ga, germanium for Ge, indium phosphide for In, gold for Au, and silver for Ag | [20 empty] | 0.17 | [21 empty] | 0.766 | [59 empty] | 32.672 | [39 empty] | 65.249 |  |  |  |  | 2024 | Wu, Y., Zheng, Y., Yu, P., Chen, X., Guo, L., Long, L., Hu, Z., Huang, Y., Chen, M., Lu, J., Ouyang, S., Chen, S. (2024). The world-class carbonate-hosted Fankou Zn-Pb deposit in China. Part III. Critical metal Ga is enriched in late stage and low temperature sphalerite. Ore Geology Reviews, 166, 105928. |  | CHN | Guangdong
| Fankou Zn-Pb deposit |  | Basin hydrothermal | Mississippi Valley-type (MVT) | MVT zinc-lead | Zn, Pb | Ga | Zn, Pb, Ga | Wu et al., 2024 |  | 500-36-1-1-2 |  | underground mine |  |  |  |  | ore material | polished section | grab | mineral separate | [5 empty] | mineralisation |  |  |  | sphalerite | [6 empty] | pyrite, galena, chalcopyrite, dolomite, calcite, arsenopyrite, freibergite, pyrargyrite, argentite, goethite, ferrohydrite, anglesite, zincosite | Samples were polished into thin sections and polished mounts for petrographic identification | EMPA, LA-ICPMS | JEOL JXA-i SP100 electron probe micro-analyzer equipped with four wavelength-dispersive spectrometers; NWR 193 nm Ar F Excimer laser-ablation system coupled to an iCAP RQ (ICPMS) | Laboratory of Marine Element and Isotope Facilities in Southern Marine Science and Engineering Guangdong Laboratory (Zhuhai, China); Guangzhou Tuoyan Analytical Technology Co., Ltd., Guangzhou, China | EPMA: accelerating voltage of 20 kV, a probe current of 20 nA, and a 5 μm beam. Peak counting time was 10 s for major elements (Zn, S, Fe), and 50 s for other minor elements (Cd, Ga, Ge, In, Au, and Ag). Background counting time was half of the peak counting time on the high- and low-energy background positions. Analytical results were reduced using the ZAF correction routines. LA-ICP-MS mapping: beam size of 15 μm, repetition rate of 10 Hz, depth of ablation around 5 μm. | sphalerite for S and Zn, marcasite for Fe, cadmium for Cd, gallium phosphide for Ga, germanium for Ge, indium phosphide for In, gold for Au, and silver for Ag | [20 empty] | 0.188 | [21 empty] | 0.893 | [59 empty] | 32.674 | [39 empty] | 65.817 |  |  |  |  | 2024 | Wu, Y., Zheng, Y., Yu, P., Chen, X., Guo, L., Long, L., Hu, Z., Huang, Y., Chen, M., Lu, J., Ouyang, S., Chen, S. (2024). The world-class carbonate-hosted Fankou Zn-Pb deposit in China. Part III. Critical metal Ga is enriched in late stage and low temperature sphalerite. Ore Geology Reviews, 166, 105928. |  | CHN | Guangdong
| Fankou Zn-Pb deposit |  | Basin hydrothermal | Mississippi Valley-type (MVT) | MVT zinc-lead | Zn, Pb | Ga | Zn, Pb, Ga | Wu et al., 2024 |  | 500-36-1-1-3 |  | underground mine |  |  |  |  | ore material | polished section | grab | mineral separate | [5 empty] | mineralisation |  |  |  | sphalerite | [6 empty] | pyrite, galena, chalcopyrite, dolomite, calcite, arsenopyrite, freibergite, pyrargyrite, argentite, goethite, ferrohydrite, anglesite, zincosite | Samples were polished into thin sections and polished mounts for petrographic identification | EMPA, LA-ICPMS | JEOL JXA-i SP100 electron probe micro-analyzer equipped with four wavelength-dispersive spectrometers; NWR 193 nm Ar F Excimer laser-ablation system coupled to an iCAP RQ (ICPMS) | Laboratory of Marine Element and Isotope Facilities in Southern Marine Science and Engineering Guangdong Laboratory (Zhuhai, China); Guangzhou Tuoyan Analytical Technology Co., Ltd., Guangzhou, China | EPMA: accelerating voltage of 20 kV, a probe current of 20 nA, and a 5 μm beam. Peak counting time was 10 s for major elements (Zn, S, Fe), and 50 s for other minor elements (Cd, Ga, Ge, In, Au, and Ag). Background counting time was half of the peak counting time on the high- and low-energy background positions. Analytical results were reduced using the ZAF correction routines. LA-ICP-MS mapping: beam size of 15 μm, repetition rate of 10 Hz, depth of ablation around 5 μm. | sphalerite for S and Zn, marcasite for Fe, cadmium for Cd, gallium phosphide for Ga, germanium for Ge, indium phosphide for In, gold for Au, and silver for Ag | [20 empty] | 0.204 | [21 empty] | 3.72 | [59 empty] | 32.971 | [39 empty] | 62.499 |  |  |  |  | 2024 | Wu, Y., Zheng, Y., Yu, P., Chen, X., Guo, L., Long, L., Hu, Z., Huang, Y., Chen, M., Lu, J., Ouyang, S., Chen, S. (2024). The world-class carbonate-hosted Fankou Zn-Pb deposit in China. Part III. Critical metal Ga is enriched in late stage and low temperature sphalerite. Ore Geology Reviews, 166, 105928. |  | CHN | Guangdong
| Fankou Zn-Pb deposit |  | Basin hydrothermal | Mississippi Valley-type (MVT) | MVT zinc-lead | Zn, Pb | Ga | Zn, Pb, Ga | Wu et al., 2024 |  | 500-36-1-2-1 |  | underground mine |  |  |  |  | ore material | polished section | grab | mineral separate | [5 empty] | mineralisation |  |  |  | sphalerite | [6 empty] | pyrite, galena, chalcopyrite, dolomite, calcite, arsenopyrite, freibergite, pyrargyrite, argentite, goethite, ferrohydrite, anglesite, zincosite | Samples were polished into thin sections and polished mounts for petrographic identification | EMPA, LA-ICPMS | JEOL JXA-i SP100 electron probe micro-analyzer equipped with four wavelength-dispersive spectrometers; NWR 193 nm Ar F Excimer laser-ablation system coupled to an iCAP RQ (ICPMS) | Laboratory of Marine Element and Isotope Facilities in Southern Marine Science and Engineering Guangdong Laboratory (Zhuhai, China); Guangzhou Tuoyan Analytical Technology Co., Ltd., Guangzhou, China | EPMA: accelerating voltage of 20 kV, a probe current of 20 nA, and a 5 μm beam. Peak counting time was 10 s for major elements (Zn, S, Fe), and 50 s for other minor elements (Cd, Ga, Ge, In, Au, and Ag). Background counting time was half of the peak counting time on the high- and low-energy background positions. Analytical results were reduced using the ZAF correction routines. LA-ICP-MS mapping: beam size of 15 μm, repetition rate of 10 Hz, depth of ablation around 5 μm. | sphalerite for S and Zn, marcasite for Fe, cadmium for Cd, gallium phosphide for Ga, germanium for Ge, indium phosphide for In, gold for Au, and silver for Ag | [20 empty] | 0.198 | [21 empty] | 0.746 | [59 empty] | 32.967 | [39 empty] | 65.558 |  |  |  |  | 2024 | Wu, Y., Zheng, Y., Yu, P., Chen, X., Guo, L., Long, L., Hu, Z., Huang, Y., Chen, M., Lu, J., Ouyang, S., Chen, S. (2024). The world-class carbonate-hosted Fankou Zn-Pb deposit in China. Part III. Critical metal Ga is enriched in late stage and low temperature sphalerite. Ore Geology Reviews, 166, 105928. |  | CHN | Guangdong
| Fankou Zn-Pb deposit |  | Basin hydrothermal | Mississippi Valley-type (MVT) | MVT zinc-lead | Zn, Pb | Ga | Zn, Pb, Ga | Wu et al., 2024 |  | 500-36-1-2-2 |  | underground mine |  |  |  |  | ore material | polished section | grab | mineral separate | [5 empty] | mineralisation |  |  |  | sphalerite | [6 empty] | pyrite, galena, chalcopyrite, dolomite, calcite, arsenopyrite, freibergite, pyrargyrite, argentite, goethite, ferrohydrite, anglesite, zincosite | Samples were polished into thin sections and polished mounts for petrographic identification | EMPA, LA-ICPMS | JEOL JXA-i SP100 electron probe micro-analyzer equipped with four wavelength-dispersive spectrometers; NWR 193 nm Ar F Excimer laser-ablation system coupled to an iCAP RQ (ICPMS) | Laboratory of Marine Element and Isotope Facilities in Southern Marine Science and Engineering Guangdong Laboratory (Zhuhai, China); Guangzhou Tuoyan Analytical Technology Co., Ltd., Guangzhou, China | EPMA: accelerating voltage of 20 kV, a probe current of 20 nA, and a 5 μm beam. Peak counting time was 10 s for major elements (Zn, S, Fe), and 50 s for other minor elements (Cd, Ga, Ge, In, Au, and Ag). Background counting time was half of the peak counting time on the high- and low-energy background positions. Analytical results were reduced using the ZAF correction routines. LA-ICP-MS mapping: beam size of 15 μm, repetition rate of 10 Hz, depth of ablation around 5 μm. | sphalerite for S and Zn, marcasite for Fe, cadmium for Cd, gallium phosphide for Ga, germanium for Ge, indium phosphide for In, gold for Au, and silver for Ag | [20 empty] | 0.177 | [21 empty] | 2.601 | [59 empty] | 33.057 | [39 empty] | 63.029 |  |  |  |  | 2024 | Wu, Y., Zheng, Y., Yu, P., Chen, X., Guo, L., Long, L., Hu, Z., Huang, Y., Chen, M., Lu, J., Ouyang, S., Chen, S. (2024). The world-class carbonate-hosted Fankou Zn-Pb deposit in China. Part III. Critical metal Ga is enriched in late stage and low temperature sphalerite. Ore Geology Reviews, 166, 105928. |  | CHN | Guangdong
| Fankou Zn-Pb deposit |  | Basin hydrothermal | Mississippi Valley-type (MVT) | MVT zinc-lead | Zn, Pb | Ga | Zn, Pb, Ga | Wu et al., 2024 |  | 600-3-3-1-1 |  | underground mine |  |  |  |  | ore material | polished section | grab | mineral separate | [5 empty] | mineralisation |  |  |  | sphalerite | [6 empty] | pyrite, galena, chalcopyrite, dolomite, calcite, arsenopyrite, freibergite, pyrargyrite, argentite, goethite, ferrohydrite, anglesite, zincosite | Samples were polished into thin sections and polished mounts for petrographic identification | EMPA, LA-ICPMS | JEOL JXA-i SP100 electron probe micro-analyzer equipped with four wavelength-dispersive spectrometers; NWR 193 nm Ar F Excimer laser-ablation system coupled to an iCAP RQ (ICPMS) | Laboratory of Marine Element and Isotope Facilities in Southern Marine Science and Engineering Guangdong Laboratory (Zhuhai, China); Guangzhou Tuoyan Analytical Technology Co., Ltd., Guangzhou, China | EPMA: accelerating voltage of 20 kV, a probe current of 20 nA, and a 5 μm beam. Peak counting time was 10 s for major elements (Zn, S, Fe), and 50 s for other minor elements (Cd, Ga, Ge, In, Au, and Ag). Background counting time was half of the peak counting time on the high- and low-energy background positions. Analytical results were reduced using the ZAF correction routines. LA-ICP-MS mapping: beam size of 15 μm, repetition rate of 10 Hz, depth of ablation around 5 μm. | sphalerite for S and Zn, marcasite for Fe, cadmium for Cd, gallium phosphide for Ga, germanium for Ge, indium phosphide for In, gold for Au, and silver for Ag | [20 empty] | 0.128 | [21 empty] | 2.539 | [59 empty] | 33.322 | [39 empty] | 63.477 |  |  |  |  | 2024 | Wu, Y., Zheng, Y., Yu, P., Chen, X., Guo, L., Long, L., Hu, Z., Huang, Y., Chen, M., Lu, J., Ouyang, S., Chen, S. (2024). The world-class carbonate-hosted Fankou Zn-Pb deposit in China. Part III. Critical metal Ga is enriched in late stage and low temperature sphalerite. Ore Geology Reviews, 166, 105928. |  | CHN | Guangdong
| Fankou Zn-Pb deposit |  | Basin hydrothermal | Mississippi Valley-type (MVT) | MVT zinc-lead | Zn, Pb | Ga | Zn, Pb, Ga | Wu et al., 2024 |  | 600-3-3-1-2 |  | underground mine |  |  |  |  | ore material | polished section | grab | mineral separate | [5 empty] | mineralisation |  |  |  | sphalerite | [6 empty] | pyrite, galena, chalcopyrite, dolomite, calcite, arsenopyrite, freibergite, pyrargyrite, argentite, goethite, ferrohydrite, anglesite, zincosite | Samples were polished into thin sections and polished mounts for petrographic identification | EMPA, LA-ICPMS | JEOL JXA-i SP100 electron probe micro-analyzer equipped with four wavelength-dispersive spectrometers; NWR 193 nm Ar F Excimer laser-ablation system coupled to an iCAP RQ (ICPMS) | Laboratory of Marine Element and Isotope Facilities in Southern Marine Science and Engineering Guangdong Laboratory (Zhuhai, China); Guangzhou Tuoyan Analytical Technology Co., Ltd., Guangzhou, China | EPMA: accelerating voltage of 20 kV, a probe current of 20 nA, and a 5 μm beam. Peak counting time was 10 s for major elements (Zn, S, Fe), and 50 s for other minor elements (Cd, Ga, Ge, In, Au, and Ag). Background counting time was half of the peak counting time on the high- and low-energy background positions. Analytical results were reduced using the ZAF correction routines. LA-ICP-MS mapping: beam size of 15 μm, repetition rate of 10 Hz, depth of ablation around 5 μm. | sphalerite for S and Zn, marcasite for Fe, cadmium for Cd, gallium phosphide for Ga, germanium for Ge, indium phosphide for In, gold for Au, and silver for Ag | [20 empty] | 0.138 | [21 empty] | 2.653 | [13 empty] | 0.026 | [45 empty] | 33.23 | [39 empty] | 63.571 |  |  |  |  | 2024 | Wu, Y., Zheng, Y., Yu, P., Chen, X., Guo, L., Long, L., Hu, Z., Huang, Y., Chen, M., Lu, J., Ouyang, S., Chen, S. (2024). The world-class carbonate-hosted Fankou Zn-Pb deposit in China. Part III. Critical metal Ga is enriched in late stage and low temperature sphalerite. Ore Geology Reviews, 166, 105928. |  | CHN | Guangdong
| Fankou Zn-Pb deposit |  | Basin hydrothermal | Mississippi Valley-type (MVT) | MVT zinc-lead | Zn, Pb | Ga | Zn, Pb, Ga | Wu et al., 2024 |  | 600-3-3-1-3 |  | underground mine |  |  |  |  | ore material | polished section | grab | mineral separate | [5 empty] | mineralisation |  |  |  | sphalerite | [6 empty] | pyrite, galena, chalcopyrite, dolomite, calcite, arsenopyrite, freibergite, pyrargyrite, argentite, goethite, ferrohydrite, anglesite, zincosite | Samples were polished into thin sections and polished mounts for petrographic identification | EMPA, LA-ICPMS | JEOL JXA-i SP100 electron probe micro-analyzer equipped with four wavelength-dispersive spectrometers; NWR 193 nm Ar F Excimer laser-ablation system coupled to an iCAP RQ (ICPMS) | Laboratory of Marine Element and Isotope Facilities in Southern Marine Science and Engineering Guangdong Laboratory (Zhuhai, China); Guangzhou Tuoyan Analytical Technology Co., Ltd., Guangzhou, China | EPMA: accelerating voltage of 20 kV, a probe current of 20 nA, and a 5 μm beam. Peak counting time was 10 s for major elements (Zn, S, Fe), and 50 s for other minor elements (Cd, Ga, Ge, In, Au, and Ag). Background counting time was half of the peak counting time on the high- and low-energy background positions. Analytical results were reduced using the ZAF correction routines. LA-ICP-MS mapping: beam size of 15 μm, repetition rate of 10 Hz, depth of ablation around 5 μm. | sphalerite for S and Zn, marcasite for Fe, cadmium for Cd, gallium phosphide for Ga, germanium for Ge, indium phosphide for In, gold for Au, and silver for Ag | [20 empty] | 0.125 | [21 empty] | 2.75 | [59 empty] | 33.729 | [39 empty] | 63.503 |  |  |  |  | 2024 | Wu, Y., Zheng, Y., Yu, P., Chen, X., Guo, L., Long, L., Hu, Z., Huang, Y., Chen, M., Lu, J., Ouyang, S., Chen, S. (2024). The world-class carbonate-hosted Fankou Zn-Pb deposit in China. Part III. Critical metal Ga is enriched in late stage and low temperature sphalerite. Ore Geology Reviews, 166, 105928. |  | CHN | Guangdong
| Fankou Zn-Pb deposit |  | Basin hydrothermal | Mississippi Valley-type (MVT) | MVT zinc-lead | Zn, Pb | Ga | Zn, Pb, Ga | Wu et al., 2024 |  | 600-3-3-1-4 |  | underground mine |  |  |  |  | ore material | polished section | grab | mineral separate | [5 empty] | mineralisation |  |  |  | sphalerite | [6 empty] | pyrite, galena, chalcopyrite, dolomite, calcite, arsenopyrite, freibergite, pyrargyrite, argentite, goethite, ferrohydrite, anglesite, zincosite | Samples were polished into thin sections and polished mounts for petrographic identification | EMPA, LA-ICPMS | JEOL JXA-i SP100 electron probe micro-analyzer equipped with four wavelength-dispersive spectrometers; NWR 193 nm Ar F Excimer laser-ablation system coupled to an iCAP RQ (ICPMS) | Laboratory of Marine Element and Isotope Facilities in Southern Marine Science and Engineering Guangdong Laboratory (Zhuhai, China); Guangzhou Tuoyan Analytical Technology Co., Ltd., Guangzhou, China | EPMA: accelerating voltage of 20 kV, a probe current of 20 nA, and a 5 μm beam. Peak counting time was 10 s for major elements (Zn, S, Fe), and 50 s for other minor elements (Cd, Ga, Ge, In, Au, and Ag). Background counting time was half of the peak counting time on the high- and low-energy background positions. Analytical results were reduced using the ZAF correction routines. LA-ICP-MS mapping: beam size of 15 μm, repetition rate of 10 Hz, depth of ablation around 5 μm. | sphalerite for S and Zn, marcasite for Fe, cadmium for Cd, gallium phosphide for Ga, germanium for Ge, indium phosphide for In, gold for Au, and silver for Ag | [6 empty] | 0.062 | [13 empty] | 0.117 | [21 empty] | 2.917 | [59 empty] | 33.221 | [39 empty] | 63.433 |  |  |  |  | 2024 | Wu, Y., Zheng, Y., Yu, P., Chen, X., Guo, L., Long, L., Hu, Z., Huang, Y., Chen, M., Lu, J., Ouyang, S., Chen, S. (2024). The world-class carbonate-hosted Fankou Zn-Pb deposit in China. Part III. Critical metal Ga is enriched in late stage and low temperature sphalerite. Ore Geology Reviews, 166, 105928. |  | CHN | Guangdong
| Fankou Zn-Pb deposit |  | Basin hydrothermal | Mississippi Valley-type (MVT) | MVT zinc-lead | Zn, Pb | Ga | Zn, Pb, Ga | Wu et al., 2024 |  | 600-3-3-1-5 |  | underground mine |  |  |  |  | ore material | polished section | grab | mineral separate | [5 empty] | mineralisation |  |  |  | sphalerite | [6 empty] | pyrite, galena, chalcopyrite, dolomite, calcite, arsenopyrite, freibergite, pyrargyrite, argentite, goethite, ferrohydrite, anglesite, zincosite | Samples were polished into thin sections and polished mounts for petrographic identification | EMPA, LA-ICPMS | JEOL JXA-i SP100 electron probe micro-analyzer equipped with four wavelength-dispersive spectrometers; NWR 193 nm Ar F Excimer laser-ablation system coupled to an iCAP RQ (ICPMS) | Laboratory of Marine Element and Isotope Facilities in Southern Marine Science and Engineering Guangdong Laboratory (Zhuhai, China); Guangzhou Tuoyan Analytical Technology Co., Ltd., Guangzhou, China | EPMA: accelerating voltage of 20 kV, a probe current of 20 nA, and a 5 μm beam. Peak counting time was 10 s for major elements (Zn, S, Fe), and 50 s for other minor elements (Cd, Ga, Ge, In, Au, and Ag). Background counting time was half of the peak counting time on the high- and low-energy background positions. Analytical results were reduced using the ZAF correction routines. LA-ICP-MS mapping: beam size of 15 μm, repetition rate of 10 Hz, depth of ablation around 5 μm. | sphalerite for S and Zn, marcasite for Fe, cadmium for Cd, gallium phosphide for Ga, germanium for Ge, indium phosphide for In, gold for Au, and silver for Ag | [20 empty] | 0.178 | [21 empty] | 2.743 | [59 empty] | 33.094 | [39 empty] | 63.335 |  |  |  |  | 2024 | Wu, Y., Zheng, Y., Yu, P., Chen, X., Guo, L., Long, L., Hu, Z., Huang, Y., Chen, M., Lu, J., Ouyang, S., Chen, S. (2024). The world-class carbonate-hosted Fankou Zn-Pb deposit in China. Part III. Critical metal Ga is enriched in late stage and low temperature sphalerite. Ore Geology Reviews, 166, 105928. |  | CHN | Guangdong
| Fankou Zn-Pb deposit |  | Basin hydrothermal | Mississippi Valley-type (MVT) | MVT zinc-lead | Zn, Pb | Ga | Zn, Pb, Ga | Wu et al., 2024 |  | 600-3-3-2-2 |  | underground mine |  |  |  |  | ore material | polished section | grab | mineral separate | [5 empty] | mineralisation |  |  |  | sphalerite | [6 empty] | pyrite, galena, chalcopyrite, dolomite, calcite, arsenopyrite, freibergite, pyrargyrite, argentite, goethite, ferrohydrite, anglesite, zincosite | Samples were polished into thin sections and polished mounts for petrographic identification | EMPA, LA-ICPMS | JEOL JXA-i SP100 electron probe micro-analyzer equipped with four wavelength-dispersive spectrometers; NWR 193 nm Ar F Excimer laser-ablation system coupled to an iCAP RQ (ICPMS) | Laboratory of Marine Element and Isotope Facilities in Southern Marine Science and Engineering Guangdong Laboratory (Zhuhai, China); Guangzhou Tuoyan Analytical Technology Co., Ltd., Guangzhou, China | EPMA: accelerating voltage of 20 kV, a probe current of 20 nA, and a 5 μm beam. Peak counting time was 10 s for major elements (Zn, S, Fe), and 50 s for other minor elements (Cd, Ga, Ge, In, Au, and Ag). Background counting time was half of the peak counting time on the high- and low-energy background positions. Analytical results were reduced using the ZAF correction routines. LA-ICP-MS mapping: beam size of 15 μm, repetition rate of 10 Hz, depth of ablation around 5 μm. | sphalerite for S and Zn, marcasite for Fe, cadmium for Cd, gallium phosphide for Ga, germanium for Ge, indium phosphide for In, gold for Au, and silver for Ag | [20 empty] | 0.132 | [21 empty] | 4.164 | [59 empty] | 33.31 | [39 empty] | 61.341 |  |  |  |  | 2024 | Wu, Y., Zheng, Y., Yu, P., Chen, X., Guo, L., Long, L., Hu, Z., Huang, Y., Chen, M., Lu, J., Ouyang, S., Chen, S. (2024). The world-class carbonate-hosted Fankou Zn-Pb deposit in China. Part III. Critical metal Ga is enriched in late stage and low temperature sphalerite. Ore Geology Reviews, 166, 105928. |  | CHN | Guangdong
| Fankou Zn-Pb deposit |  | Basin hydrothermal | Mississippi Valley-type (MVT) | MVT zinc-lead | Zn, Pb | Ga | Zn, Pb, Ga | Wu et al., 2024 |  | 600-3-3-2-3 |  | underground mine |  |  |  |  | ore material | polished section | grab | mineral separate | [5 empty] | mineralisation |  |  |  | sphalerite | [6 empty] | pyrite, galena, chalcopyrite, dolomite, calcite, arsenopyrite, freibergite, pyrargyrite, argentite, goethite, ferrohydrite, anglesite, zincosite | Samples were polished into thin sections and polished mounts for petrographic identification | EMPA, LA-ICPMS | JEOL JXA-i SP100 electron probe micro-analyzer equipped with four wavelength-dispersive spectrometers; NWR 193 nm Ar F Excimer laser-ablation system coupled to an iCAP RQ (ICPMS) | Laboratory of Marine Element and Isotope Facilities in Southern Marine Science and Engineering Guangdong Laboratory (Zhuhai, China); Guangzhou Tuoyan Analytical Technology Co., Ltd., Guangzhou, China | EPMA: accelerating voltage of 20 kV, a probe current of 20 nA, and a 5 μm beam. Peak counting time was 10 s for major elements (Zn, S, Fe), and 50 s for other minor elements (Cd, Ga, Ge, In, Au, and Ag). Background counting time was half of the peak counting time on the high- and low-energy background positions. Analytical results were reduced using the ZAF correction routines. LA-ICP-MS mapping: beam size of 15 μm, repetition rate of 10 Hz, depth of ablation around 5 μm. | sphalerite for S and Zn, marcasite for Fe, cadmium for Cd, gallium phosphide for Ga, germanium for Ge, indium phosphide for In, gold for Au, and silver for Ag | [6 empty] | 0.049 | [13 empty] | 0.155 | [21 empty] | 4.428 | [59 empty] | 33.276 | [39 empty] | 61.761 |  |  |  |  | 2024 | Wu, Y., Zheng, Y., Yu, P., Chen, X., Guo, L., Long, L., Hu, Z., Huang, Y., Chen, M., Lu, J., Ouyang, S., Chen, S. (2024). The world-class carbonate-hosted Fankou Zn-Pb deposit in China. Part III. Critical metal Ga is enriched in late stage and low temperature sphalerite. Ore Geology Reviews, 166, 105928. |  | CHN | Guangdong
| Fankou Zn-Pb deposit |  | Basin hydrothermal | Mississippi Valley-type (MVT) | MVT zinc-lead | Zn, Pb | Ga | Zn, Pb, Ga | Wu et al., 2024 |  | 600-3-3-2-4 |  | underground mine |  |  |  |  | ore material | polished section | grab | mineral separate | [5 empty] | mineralisation |  |  |  | sphalerite | [6 empty] | pyrite, galena, chalcopyrite, dolomite, calcite, arsenopyrite, freibergite, pyrargyrite, argentite, goethite, ferrohydrite, anglesite, zincosite | Samples were polished into thin sections and polished mounts for petrographic identification | EMPA, LA-ICPMS | JEOL JXA-i SP100 electron probe micro-analyzer equipped with four wavelength-dispersive spectrometers; NWR 193 nm Ar F Excimer laser-ablation system coupled to an iCAP RQ (ICPMS) | Laboratory of Marine Element and Isotope Facilities in Southern Marine Science and Engineering Guangdong Laboratory (Zhuhai, China); Guangzhou Tuoyan Analytical Technology Co., Ltd., Guangzhou, China | EPMA: accelerating voltage of 20 kV, a probe current of 20 nA, and a 5 μm beam. Peak counting time was 10 s for major elements (Zn, S, Fe), and 50 s for other minor elements (Cd, Ga, Ge, In, Au, and Ag). Background counting time was half of the peak counting time on the high- and low-energy background positions. Analytical results were reduced using the ZAF correction routines. LA-ICP-MS mapping: beam size of 15 μm, repetition rate of 10 Hz, depth of ablation around 5 μm. | sphalerite for S and Zn, marcasite for Fe, cadmium for Cd, gallium phosphide for Ga, germanium for Ge, indium phosphide for In, gold for Au, and silver for Ag | [20 empty] | 0.148 | [21 empty] | 4.131 | [59 empty] | 33.083 | [39 empty] | 61.174 |  |  |  |  | 2024 | Wu, Y., Zheng, Y., Yu, P., Chen, X., Guo, L., Long, L., Hu, Z., Huang, Y., Chen, M., Lu, J., Ouyang, S., Chen, S. (2024). The world-class carbonate-hosted Fankou Zn-Pb deposit in China. Part III. Critical metal Ga is enriched in late stage and low temperature sphalerite. Ore Geology Reviews, 166, 105928. |  | CHN | Guangdong
| Fankou Zn-Pb deposit |  | Basin hydrothermal | Mississippi Valley-type (MVT) | MVT zinc-lead | Zn, Pb | Ga | Zn, Pb, Ga | Wu et al., 2024 |  | 600-3-3-3-1 |  | underground mine |  |  |  |  | ore material | polished section | grab | mineral separate | [5 empty] | mineralisation |  |  |  | sphalerite | [6 empty] | pyrite, galena, chalcopyrite, dolomite, calcite, arsenopyrite, freibergite, pyrargyrite, argentite, goethite, ferrohydrite, anglesite, zincosite | Samples were polished into thin sections and polished mounts for petrographic identification | EMPA, LA-ICPMS | JEOL JXA-i SP100 electron probe micro-analyzer equipped with four wavelength-dispersive spectrometers; NWR 193 nm Ar F Excimer laser-ablation system coupled to an iCAP RQ (ICPMS) | Laboratory of Marine Element and Isotope Facilities in Southern Marine Science and Engineering Guangdong Laboratory (Zhuhai, China); Guangzhou Tuoyan Analytical Technology Co., Ltd., Guangzhou, China | EPMA: accelerating voltage of 20 kV, a probe current of 20 nA, and a 5 μm beam. Peak counting time was 10 s for major elements (Zn, S, Fe), and 50 s for other minor elements (Cd, Ga, Ge, In, Au, and Ag). Background counting time was half of the peak counting time on the high- and low-energy background positions. Analytical results were reduced using the ZAF correction routines. LA-ICP-MS mapping: beam size of 15 μm, repetition rate of 10 Hz, depth of ablation around 5 μm. | sphalerite for S and Zn, marcasite for Fe, cadmium for Cd, gallium phosphide for Ga, germanium for Ge, indium phosphide for In, gold for Au, and silver for Ag | [20 empty] | 0.129 | [21 empty] | 1.85 | [59 empty] | 33.358 | [39 empty] | 64.18 |  |  |  |  | 2024 | Wu, Y., Zheng, Y., Yu, P., Chen, X., Guo, L., Long, L., Hu, Z., Huang, Y., Chen, M., Lu, J., Ouyang, S., Chen, S. (2024). The world-class carbonate-hosted Fankou Zn-Pb deposit in China. Part III. Critical metal Ga is enriched in late stage and low temperature sphalerite. Ore Geology Reviews, 166, 105928. |  | CHN | Guangdong
| Fankou Zn-Pb deposit |  | Basin hydrothermal | Mississippi Valley-type (MVT) | MVT zinc-lead | Zn, Pb | Ga | Zn, Pb, Ga | Wu et al., 2024 |  | 600-3-3-3-2 |  | underground mine |  |  |  |  | ore material | polished section | grab | mineral separate | [5 empty] | mineralisation |  |  |  | sphalerite | [6 empty] | pyrite, galena, chalcopyrite, dolomite, calcite, arsenopyrite, freibergite, pyrargyrite, argentite, goethite, ferrohydrite, anglesite, zincosite | Samples were polished into thin sections and polished mounts for petrographic identification | EMPA, LA-ICPMS | JEOL JXA-i SP100 electron probe micro-analyzer equipped with four wavelength-dispersive spectrometers; NWR 193 nm Ar F Excimer laser-ablation system coupled to an iCAP RQ (ICPMS) | Laboratory of Marine Element and Isotope Facilities in Southern Marine Science and Engineering Guangdong Laboratory (Zhuhai, China); Guangzhou Tuoyan Analytical Technology Co., Ltd., Guangzhou, China | EPMA: accelerating voltage of 20 kV, a probe current of 20 nA, and a 5 μm beam. Peak counting time was 10 s for major elements (Zn, S, Fe), and 50 s for other minor elements (Cd, Ga, Ge, In, Au, and Ag). Background counting time was half of the peak counting time on the high- and low-energy background positions. Analytical results were reduced using the ZAF correction routines. LA-ICP-MS mapping: beam size of 15 μm, repetition rate of 10 Hz, depth of ablation around 5 μm. | sphalerite for S and Zn, marcasite for Fe, cadmium for Cd, gallium phosphide for Ga, germanium for Ge, indium phosphide for In, gold for Au, and silver for Ag | [20 empty] | 0.138 | [21 empty] | 3.058 | [59 empty] | 33.364 | [39 empty] | 61.92 |  |  |  |  | 2024 | Wu, Y., Zheng, Y., Yu, P., Chen, X., Guo, L., Long, L., Hu, Z., Huang, Y., Chen, M., Lu, J., Ouyang, S., Chen, S. (2024). The world-class carbonate-hosted Fankou Zn-Pb deposit in China. Part III. Critical metal Ga is enriched in late stage and low temperature sphalerite. Ore Geology Reviews, 166, 105928. |  | CHN | Guangdong
| Fankou Zn-Pb deposit |  | Basin hydrothermal | Mississippi Valley-type (MVT) | MVT zinc-lead | Zn, Pb | Ga | Zn, Pb, Ga | Wu et al., 2024 |  | 600-3-3-3-3 |  | underground mine |  |  |  |  | ore material | polished section | grab | mineral separate | [5 empty] | mineralisation |  |  |  | sphalerite | [6 empty] | pyrite, galena, chalcopyrite, dolomite, calcite, arsenopyrite, freibergite, pyrargyrite, argentite, goethite, ferrohydrite, anglesite, zincosite | Samples were polished into thin sections and polished mounts for petrographic identification | EMPA, LA-ICPMS | JEOL JXA-i SP100 electron probe micro-analyzer equipped with four wavelength-dispersive spectrometers; NWR 193 nm Ar F Excimer laser-ablation system coupled to an iCAP RQ (ICPMS) | Laboratory of Marine Element and Isotope Facilities in Southern Marine Science and Engineering Guangdong Laboratory (Zhuhai, China); Guangzhou Tuoyan Analytical Technology Co., Ltd., Guangzhou, China | EPMA: accelerating voltage of 20 kV, a probe current of 20 nA, and a 5 μm beam. Peak counting time was 10 s for major elements (Zn, S, Fe), and 50 s for other minor elements (Cd, Ga, Ge, In, Au, and Ag). Background counting time was half of the peak counting time on the high- and low-energy background positions. Analytical results were reduced using the ZAF correction routines. LA-ICP-MS mapping: beam size of 15 μm, repetition rate of 10 Hz, depth of ablation around 5 μm. | sphalerite for S and Zn, marcasite for Fe, cadmium for Cd, gallium phosphide for Ga, germanium for Ge, indium phosphide for In, gold for Au, and silver for Ag | [20 empty] | 0.164 | [21 empty] | 2.134 | [59 empty] | 33.007 | [39 empty] | 63.857 |  |  |  |  | 2024 | Wu, Y., Zheng, Y., Yu, P., Chen, X., Guo, L., Long, L., Hu, Z., Huang, Y., Chen, M., Lu, J., Ouyang, S., Chen, S. (2024). The world-class carbonate-hosted Fankou Zn-Pb deposit in China. Part III. Critical metal Ga is enriched in late stage and low temperature sphalerite. Ore Geology Reviews, 166, 105928. |  | CHN | Guangdong
| Fankou Zn-Pb deposit |  | Basin hydrothermal | Mississippi Valley-type (MVT) | MVT zinc-lead | Zn, Pb | Ga | Zn, Pb, Ga | Wu et al., 2024 |  | 600-3-3-3-4 |  | underground mine |  |  |  |  | ore material | polished section | grab | mineral separate | [5 empty] | mineralisation |  |  |  | sphalerite | [6 empty] | pyrite, galena, chalcopyrite, dolomite, calcite, arsenopyrite, freibergite, pyrargyrite, argentite, goethite, ferrohydrite, anglesite, zincosite | Samples were polished into thin sections and polished mounts for petrographic identification | EMPA, LA-ICPMS | JEOL JXA-i SP100 electron probe micro-analyzer equipped with four wavelength-dispersive spectrometers; NWR 193 nm Ar F Excimer laser-ablation system coupled to an iCAP RQ (ICPMS) | Laboratory of Marine Element and Isotope Facilities in Southern Marine Science and Engineering Guangdong Laboratory (Zhuhai, China); Guangzhou Tuoyan Analytical Technology Co., Ltd., Guangzhou, China | EPMA: accelerating voltage of 20 kV, a probe current of 20 nA, and a 5 μm beam. Peak counting time was 10 s for major elements (Zn, S, Fe), and 50 s for other minor elements (Cd, Ga, Ge, In, Au, and Ag). Background counting time was half of the peak counting time on the high- and low-energy background positions. Analytical results were reduced using the ZAF correction routines. LA-ICP-MS mapping: beam size of 15 μm, repetition rate of 10 Hz, depth of ablation around 5 μm. | sphalerite for S and Zn, marcasite for Fe, cadmium for Cd, gallium phosphide for Ga, germanium for Ge, indium phosphide for In, gold for Au, and silver for Ag | [20 empty] | 0.141 | [21 empty] | 2.326 | [59 empty] | 33.036 | [39 empty] | 63.467 |  |  |  |  | 2024 | Wu, Y., Zheng, Y., Yu, P., Chen, X., Guo, L., Long, L., Hu, Z., Huang, Y., Chen, M., Lu, J., Ouyang, S., Chen, S. (2024). The world-class carbonate-hosted Fankou Zn-Pb deposit in China. Part III. Critical metal Ga is enriched in late stage and low temperature sphalerite. Ore Geology Reviews, 166, 105928. |  | CHN | Guangdong
| Fankou Zn-Pb deposit |  | Basin hydrothermal | Mississippi Valley-type (MVT) | MVT zinc-lead | Zn, Pb | Ga | Zn, Pb, Ga | Wu et al., 2024 |  | 600-3-3-3-5 |  | underground mine |  |  |  |  | ore material | polished section | grab | mineral separate | [5 empty] | mineralisation |  |  |  | sphalerite | [6 empty] | pyrite, galena, chalcopyrite, dolomite, calcite, arsenopyrite, freibergite, pyrargyrite, argentite, goethite, ferrohydrite, anglesite, zincosite | Samples were polished into thin sections and polished mounts for petrographic identification | EMPA, LA-ICPMS | JEOL JXA-i SP100 electron probe micro-analyzer equipped with four wavelength-dispersive spectrometers; NWR 193 nm Ar F Excimer laser-ablation system coupled to an iCAP RQ (ICPMS) | Laboratory of Marine Element and Isotope Facilities in Southern Marine Science and Engineering Guangdong Laboratory (Zhuhai, China); Guangzhou Tuoyan Analytical Technology Co., Ltd., Guangzhou, China | EPMA: accelerating voltage of 20 kV, a probe current of 20 nA, and a 5 μm beam. Peak counting time was 10 s for major elements (Zn, S, Fe), and 50 s for other minor elements (Cd, Ga, Ge, In, Au, and Ag). Background counting time was half of the peak counting time on the high- and low-energy background positions. Analytical results were reduced using the ZAF correction routines. LA-ICP-MS mapping: beam size of 15 μm, repetition rate of 10 Hz, depth of ablation around 5 μm. | sphalerite for S and Zn, marcasite for Fe, cadmium for Cd, gallium phosphide for Ga, germanium for Ge, indium phosphide for In, gold for Au, and silver for Ag | [20 empty] | 0.141 | [21 empty] | 2.039 | [59 empty] | 32.835 | [39 empty] | 63.775 |  |  |  |  | 2024 | Wu, Y., Zheng, Y., Yu, P., Chen, X., Guo, L., Long, L., Hu, Z., Huang, Y., Chen, M., Lu, J., Ouyang, S., Chen, S. (2024). The world-class carbonate-hosted Fankou Zn-Pb deposit in China. Part III. Critical metal Ga is enriched in late stage and low temperature sphalerite. Ore Geology Reviews, 166, 105928. |  | CHN | Guangdong
| Fankou Zn-Pb deposit |  | Basin hydrothermal | Mississippi Valley-type (MVT) | MVT zinc-lead | Zn, Pb | Ga | Zn, Pb, Ga | Wu et al., 2024 |  | 625-21-1-1-3 |  | underground mine |  |  |  |  | ore material | polished section | grab | mineral separate | [5 empty] | mineralisation |  |  |  | sphalerite | [6 empty] | pyrite, galena, chalcopyrite, dolomite, calcite, arsenopyrite, freibergite, pyrargyrite, argentite, goethite, ferrohydrite, anglesite, zincosite | Samples were polished into thin sections and polished mounts for petrographic identification | EMPA, LA-ICPMS | JEOL JXA-i SP100 electron probe micro-analyzer equipped with four wavelength-dispersive spectrometers; NWR 193 nm Ar F Excimer laser-ablation system coupled to an iCAP RQ (ICPMS) | Laboratory of Marine Element and Isotope Facilities in Southern Marine Science and Engineering Guangdong Laboratory (Zhuhai, China); Guangzhou Tuoyan Analytical Technology Co., Ltd., Guangzhou, China | EPMA: accelerating voltage of 20 kV, a probe current of 20 nA, and a 5 μm beam. Peak counting time was 10 s for major elements (Zn, S, Fe), and 50 s for other minor elements (Cd, Ga, Ge, In, Au, and Ag). Background counting time was half of the peak counting time on the high- and low-energy background positions. Analytical results were reduced using the ZAF correction routines. LA-ICP-MS mapping: beam size of 15 μm, repetition rate of 10 Hz, depth of ablation around 5 μm. | sphalerite for S and Zn, marcasite for Fe, cadmium for Cd, gallium phosphide for Ga, germanium for Ge, indium phosphide for In, gold for Au, and silver for Ag | [20 empty] | 0.137 | [21 empty] | 3.91 | [59 empty] | 33.047 | [39 empty] | 62.262 |  |  |  |  | 2024 | Wu, Y., Zheng, Y., Yu, P., Chen, X., Guo, L., Long, L., Hu, Z., Huang, Y., Chen, M., Lu, J., Ouyang, S., Chen, S. (2024). The world-class carbonate-hosted Fankou Zn-Pb deposit in China. Part III. Critical metal Ga is enriched in late stage and low temperature sphalerite. Ore Geology Reviews, 166, 105928. |  | CHN | Guangdong
| Fankou Zn-Pb deposit |  | Basin hydrothermal | Mississippi Valley-type (MVT) | MVT zinc-lead | Zn, Pb | Ga | Zn, Pb, Ga | Wu et al., 2024 |  | 625-21-1-1-4 |  | underground mine |  |  |  |  | ore material | polished section | grab | mineral separate | [5 empty] | mineralisation |  |  |  | sphalerite | [6 empty] | pyrite, galena, chalcopyrite, dolomite, calcite, arsenopyrite, freibergite, pyrargyrite, argentite, goethite, ferrohydrite, anglesite, zincosite | Samples were polished into thin sections and polished mounts for petrographic identification | EMPA, LA-ICPMS | JEOL JXA-i SP100 electron probe micro-analyzer equipped with four wavelength-dispersive spectrometers; NWR 193 nm Ar F Excimer laser-ablation system coupled to an iCAP RQ (ICPMS) | Laboratory of Marine Element and Isotope Facilities in Southern Marine Science and Engineering Guangdong Laboratory (Zhuhai, China); Guangzhou Tuoyan Analytical Technology Co., Ltd., Guangzhou, China | EPMA: accelerating voltage of 20 kV, a probe current of 20 nA, and a 5 μm beam. Peak counting time was 10 s for major elements (Zn, S, Fe), and 50 s for other minor elements (Cd, Ga, Ge, In, Au, and Ag). Background counting time was half of the peak counting time on the high- and low-energy background positions. Analytical results were reduced using the ZAF correction routines. LA-ICP-MS mapping: beam size of 15 μm, repetition rate of 10 Hz, depth of ablation around 5 μm. | sphalerite for S and Zn, marcasite for Fe, cadmium for Cd, gallium phosphide for Ga, germanium for Ge, indium phosphide for In, gold for Au, and silver for Ag | [20 empty] | 0.141 | [21 empty] | 5.655 | [59 empty] | 33.375 | [39 empty] | 59.917 |  |  |  |  | 2024 | Wu, Y., Zheng, Y., Yu, P., Chen, X., Guo, L., Long, L., Hu, Z., Huang, Y., Chen, M., Lu, J., Ouyang, S., Chen, S. (2024). The world-class carbonate-hosted Fankou Zn-Pb deposit in China. Part III. Critical metal Ga is enriched in late stage and low temperature sphalerite. Ore Geology Reviews, 166, 105928. |  | CHN | Guangdong
| Fankou Zn-Pb deposit |  | Basin hydrothermal | Mississippi Valley-type (MVT) | MVT zinc-lead | Zn, Pb | Ga | Zn, Pb, Ga | Wu et al., 2024 |  | Sp1a n=92 |  | underground mine |  |  |  |  | ore material | polished section | grab | mineral separate | [5 empty] | mineralisation |  |  |  | sphalerite | [6 empty] | pyrite, galena, chalcopyrite, dolomite, calcite, arsenopyrite, freibergite, pyrargyrite, argentite, goethite, ferrohydrite, anglesite, zincosite | Samples were polished into thin sections and polished mounts for petrographic identification | EMPA, LA-ICPMS | JEOL JXA-i SP100 electron probe micro-analyzer equipped with four wavelength-dispersive spectrometers; NWR 193 nm Ar F Excimer laser-ablation system coupled to an iCAP RQ (ICPMS) | Laboratory of Marine Element and Isotope Facilities in Southern Marine Science and Engineering Guangdong Laboratory (Zhuhai, China); Guangzhou Tuoyan Analytical Technology Co., Ltd., Guangzhou, China | EPMA: accelerating voltage of 20 kV, a probe current of 20 nA, and a 5 μm beam. Peak counting time was 10 s for major elements (Zn, S, Fe), and 50 s for other minor elements (Cd, Ga, Ge, In, Au, and Ag). Background counting time was half of the peak counting time on the high- and low-energy background positions. Analytical results were reduced using the ZAF correction routines. LA-ICP-MS mapping: beam size of 15 μm, repetition rate of 10 Hz, depth of ablation around 5 μm. | sphalerite for S and Zn, marcasite for Fe, cadmium for Cd, gallium phosphide for Ga, germanium for Ge, indium phosphide for In, gold for Au, and silver for Ag | [147 empty] | 2024 | Wu, Y., Zheng, Y., Yu, P., Chen, X., Guo, L., Long, L., Hu, Z., Huang, Y., Chen, M., Lu, J., Ouyang, S., Chen, S. (2024). The world-class carbonate-hosted Fankou Zn-Pb deposit in China. Part III. Critical metal Ga is enriched in late stage and low temperature sphalerite. Ore Geology Reviews, 166, 105928. |  | CHN | Guangdong
| Fankou Zn-Pb deposit |  | Basin hydrothermal | Mississippi Valley-type (MVT) | MVT zinc-lead | Zn, Pb | Ga | Zn, Pb, Ga | Wu et al., 2024 |  | 160-115-1-2 |  | underground mine |  |  |  |  | ore material | polished section | grab | mineral separate | [5 empty] | mineralisation |  |  |  | sphalerite | [6 empty] | pyrite, galena, chalcopyrite, dolomite, calcite, arsenopyrite, freibergite, pyrargyrite, argentite, goethite, ferrohydrite, anglesite, zincosite | Samples were polished into thin sections and polished mounts for petrographic identification | EMPA, LA-ICPMS | JEOL JXA-i SP100 electron probe micro-analyzer equipped with four wavelength-dispersive spectrometers; NWR 193 nm Ar F Excimer laser-ablation system coupled to an iCAP RQ (ICPMS) | Laboratory of Marine Element and Isotope Facilities in Southern Marine Science and Engineering Guangdong Laboratory (Zhuhai, China); Guangzhou Tuoyan Analytical Technology Co., Ltd., Guangzhou, China | EPMA: accelerating voltage of 20 kV, a probe current of 20 nA, and a 5 μm beam. Peak counting time was 10 s for major elements (Zn, S, Fe), and 50 s for other minor elements (Cd, Ga, Ge, In, Au, and Ag). Background counting time was half of the peak counting time on the high- and low-energy background positions. Analytical results were reduced using the ZAF correction routines. LA-ICP-MS mapping: beam size of 15 μm, repetition rate of 10 Hz, depth of ablation around 5 μm. | sphalerite for S and Zn, marcasite for Fe, cadmium for Cd, gallium phosphide for Ga, germanium for Ge, indium phosphide for In, gold for Au, and silver for Ag | 26.91759 | [19 empty] | 2586.729138 | [11 empty] | 132.416311 | [9 empty] | 32863.3375 |  | 21.789848 |  |  |  | 46.501861 |  |  |  | 945.568496 |  |  |  | 0.093402 | [13 empty] | 179.799836 | [15 empty] | 23.957665 | [15 empty] | 162467.6 |  | 15.141261 | [42 empty] | 2024 | Wu, Y., Zheng, Y., Yu, P., Chen, X., Guo, L., Long, L., Hu, Z., Huang, Y., Chen, M., Lu, J., Ouyang, S., Chen, S. (2024). The world-class carbonate-hosted Fankou Zn-Pb deposit in China. Part III. Critical metal Ga is enriched in late stage and low temperature sphalerite. Ore Geology Reviews, 166, 105928. |  | CHN | Guangdong
| Fankou Zn-Pb deposit |  | Basin hydrothermal | Mississippi Valley-type (MVT) | MVT zinc-lead | Zn, Pb | Ga | Zn, Pb, Ga | Wu et al., 2024 |  | 160-117-1-1 |  | underground mine |  |  |  |  | ore material | polished section | grab | mineral separate | [5 empty] | mineralisation |  |  |  | sphalerite | [6 empty] | pyrite, galena, chalcopyrite, dolomite, calcite, arsenopyrite, freibergite, pyrargyrite, argentite, goethite, ferrohydrite, anglesite, zincosite | Samples were polished into thin sections and polished mounts for petrographic identification | EMPA, LA-ICPMS | JEOL JXA-i SP100 electron probe micro-analyzer equipped with four wavelength-dispersive spectrometers; NWR 193 nm Ar F Excimer laser-ablation system coupled to an iCAP RQ (ICPMS) | Laboratory of Marine Element and Isotope Facilities in Southern Marine Science and Engineering Guangdong Laboratory (Zhuhai, China); Guangzhou Tuoyan Analytical Technology Co., Ltd., Guangzhou, China | EPMA: accelerating voltage of 20 kV, a probe current of 20 nA, and a 5 μm beam. Peak counting time was 10 s for major elements (Zn, S, Fe), and 50 s for other minor elements (Cd, Ga, Ge, In, Au, and Ag). Background counting time was half of the peak counting time on the high- and low-energy background positions. Analytical results were reduced using the ZAF correction routines. LA-ICP-MS mapping: beam size of 15 μm, repetition rate of 10 Hz, depth of ablation around 5 μm. | sphalerite for S and Zn, marcasite for Fe, cadmium for Cd, gallium phosphide for Ga, germanium for Ge, indium phosphide for In, gold for Au, and silver for Ag | 61.167747 | [19 empty] | 1326.581064 | [11 empty] | 3462.687395 | [9 empty] | 28521.83 |  | 14.902245 |  |  |  | 55.092693 |  |  |  | 402.064994 |  |  |  | 0.103654 | [13 empty] | 129.51414 | [15 empty] | 52.034957 | [15 empty] | 186408.5 |  | 77.163391 | [42 empty] | 2024 | Wu, Y., Zheng, Y., Yu, P., Chen, X., Guo, L., Long, L., Hu, Z., Huang, Y., Chen, M., Lu, J., Ouyang, S., Chen, S. (2024). The world-class carbonate-hosted Fankou Zn-Pb deposit in China. Part III. Critical metal Ga is enriched in late stage and low temperature sphalerite. Ore Geology Reviews, 166, 105928. |  | CHN | Guangdong
| Fankou Zn-Pb deposit |  | Basin hydrothermal | Mississippi Valley-type (MVT) | MVT zinc-lead | Zn, Pb | Ga | Zn, Pb, Ga | Wu et al., 2024 |  | 200-6-2-1 |  | underground mine |  |  |  |  | ore material | polished section | grab | mineral separate | [5 empty] | mineralisation |  |  |  | sphalerite | [6 empty] | pyrite, galena, chalcopyrite, dolomite, calcite, arsenopyrite, freibergite, pyrargyrite, argentite, goethite, ferrohydrite, anglesite, zincosite | Samples were polished into thin sections and polished mounts for petrographic identification | EMPA, LA-ICPMS | JEOL JXA-i SP100 electron probe micro-analyzer equipped with four wavelength-dispersive spectrometers; NWR 193 nm Ar F Excimer laser-ablation system coupled to an iCAP RQ (ICPMS) | Laboratory of Marine Element and Isotope Facilities in Southern Marine Science and Engineering Guangdong Laboratory (Zhuhai, China); Guangzhou Tuoyan Analytical Technology Co., Ltd., Guangzhou, China | EPMA: accelerating voltage of 20 kV, a probe current of 20 nA, and a 5 μm beam. Peak counting time was 10 s for major elements (Zn, S, Fe), and 50 s for other minor elements (Cd, Ga, Ge, In, Au, and Ag). Background counting time was half of the peak counting time on the high- and low-energy background positions. Analytical results were reduced using the ZAF correction routines. LA-ICP-MS mapping: beam size of 15 μm, repetition rate of 10 Hz, depth of ablation around 5 μm. | sphalerite for S and Zn, marcasite for Fe, cadmium for Cd, gallium phosphide for Ga, germanium for Ge, indium phosphide for In, gold for Au, and silver for Ag | 491.434501 | [19 empty] | 1699.520581 | [11 empty] | 1333.309781 | [9 empty] | 49293.89 |  | 47.503273 |  |  |  | 669.015521 |  |  |  | 103.910812 |  |  |  | 0.147109 | [13 empty] | 418.756632 | [15 empty] | 69.209342 | [15 empty] | 172452.3 |  | 35.025583 | [42 empty] | 2024 | Wu, Y., Zheng, Y., Yu, P., Chen, X., Guo, L., Long, L., Hu, Z., Huang, Y., Chen, M., Lu, J., Ouyang, S., Chen, S. (2024). The world-class carbonate-hosted Fankou Zn-Pb deposit in China. Part III. Critical metal Ga is enriched in late stage and low temperature sphalerite. Ore Geology Reviews, 166, 105928. |  | CHN | Guangdong
| Fankou Zn-Pb deposit |  | Basin hydrothermal | Mississippi Valley-type (MVT) | MVT zinc-lead | Zn, Pb | Ga | Zn, Pb, Ga | Wu et al., 2024 |  | 200-6-2-2 |  | underground mine |  |  |  |  | ore material | polished section | grab | mineral separate | [5 empty] | mineralisation |  |  |  | sphalerite | [6 empty] | pyrite, galena, chalcopyrite, dolomite, calcite, arsenopyrite, freibergite, pyrargyrite, argentite, goethite, ferrohydrite, anglesite, zincosite | Samples were polished into thin sections and polished mounts for petrographic identification | EMPA, LA-ICPMS | JEOL JXA-i SP100 electron probe micro-analyzer equipped with four wavelength-dispersive spectrometers; NWR 193 nm Ar F Excimer laser-ablation system coupled to an iCAP RQ (ICPMS) | Laboratory of Marine Element and Isotope Facilities in Southern Marine Science and Engineering Guangdong Laboratory (Zhuhai, China); Guangzhou Tuoyan Analytical Technology Co., Ltd., Guangzhou, China | EPMA: accelerating voltage of 20 kV, a probe current of 20 nA, and a 5 μm beam. Peak counting time was 10 s for major elements (Zn, S, Fe), and 50 s for other minor elements (Cd, Ga, Ge, In, Au, and Ag). Background counting time was half of the peak counting time on the high- and low-energy background positions. Analytical results were reduced using the ZAF correction routines. LA-ICP-MS mapping: beam size of 15 μm, repetition rate of 10 Hz, depth of ablation around 5 μm. | sphalerite for S and Zn, marcasite for Fe, cadmium for Cd, gallium phosphide for Ga, germanium for Ge, indium phosphide for In, gold for Au, and silver for Ag | 250.374921 | [19 empty] | 1941.392496 | [11 empty] | 1525.265481 | [9 empty] | 66335.55 |  | 3.939026 |  |  |  | 714.881516 |  |  |  | 107.771461 |  |  |  | 0.028947 | [13 empty] | 131.146361 | [15 empty] | 10.184727 | [15 empty] | 163335.6 |  | 3.398307 | [42 empty] | 2024 | Wu, Y., Zheng, Y., Yu, P., Chen, X., Guo, L., Long, L., Hu, Z., Huang, Y., Chen, M., Lu, J., Ouyang, S., Chen, S. (2024). The world-class carbonate-hosted Fankou Zn-Pb deposit in China. Part III. Critical metal Ga is enriched in late stage and low temperature sphalerite. Ore Geology Reviews, 166, 105928. |  | CHN | Guangdong
| Fankou Zn-Pb deposit |  | Basin hydrothermal | Mississippi Valley-type (MVT) | MVT zinc-lead | Zn, Pb | Ga | Zn, Pb, Ga | Wu et al., 2024 |  | 240-131-1-1 |  | underground mine |  |  |  |  | ore material | polished section | grab | mineral separate | [5 empty] | mineralisation |  |  |  | sphalerite | [6 empty] | pyrite, galena, chalcopyrite, dolomite, calcite, arsenopyrite, freibergite, pyrargyrite, argentite, goethite, ferrohydrite, anglesite, zincosite | Samples were polished into thin sections and polished mounts for petrographic identification | EMPA, LA-ICPMS | JEOL JXA-i SP100 electron probe micro-analyzer equipped with four wavelength-dispersive spectrometers; NWR 193 nm Ar F Excimer laser-ablation system coupled to an iCAP RQ (ICPMS) | Laboratory of Marine Element and Isotope Facilities in Southern Marine Science and Engineering Guangdong Laboratory (Zhuhai, China); Guangzhou Tuoyan Analytical Technology Co., Ltd., Guangzhou, China | EPMA: accelerating voltage of 20 kV, a probe current of 20 nA, and a 5 μm beam. Peak counting time was 10 s for major elements (Zn, S, Fe), and 50 s for other minor elements (Cd, Ga, Ge, In, Au, and Ag). Background counting time was half of the peak counting time on the high- and low-energy background positions. Analytical results were reduced using the ZAF correction routines. LA-ICP-MS mapping: beam size of 15 μm, repetition rate of 10 Hz, depth of ablation around 5 μm. | sphalerite for S and Zn, marcasite for Fe, cadmium for Cd, gallium phosphide for Ga, germanium for Ge, indium phosphide for In, gold for Au, and silver for Ag | 132.121701 | [19 empty] | 2558.088463 | [11 empty] | 2267.809088 | [9 empty] | 33788.94593 |  | 14.290813 |  |  |  | 549.7624 |  |  |  | 294.220131 |  |  |  | 0.025344 | [13 empty] | 161.75676 | [15 empty] | 948.766705 | [15 empty] | 161384.9 |  | 33.546765 | [42 empty] | 2024 | Wu, Y., Zheng, Y., Yu, P., Chen, X., Guo, L., Long, L., Hu, Z., Huang, Y., Chen, M., Lu, J., Ouyang, S., Chen, S. (2024). The world-class carbonate-hosted Fankou Zn-Pb deposit in China. Part III. Critical metal Ga is enriched in late stage and low temperature sphalerite. Ore Geology Reviews, 166, 105928. |  | CHN | Guangdong
| Fankou Zn-Pb deposit |  | Basin hydrothermal | Mississippi Valley-type (MVT) | MVT zinc-lead | Zn, Pb | Ga | Zn, Pb, Ga | Wu et al., 2024 |  | 240-131-1-2 |  | underground mine |  |  |  |  | ore material | polished section | grab | mineral separate | [5 empty] | mineralisation |  |  |  | sphalerite | [6 empty] | pyrite, galena, chalcopyrite, dolomite, calcite, arsenopyrite, freibergite, pyrargyrite, argentite, goethite, ferrohydrite, anglesite, zincosite | Samples were polished into thin sections and polished mounts for petrographic identification | EMPA, LA-ICPMS | JEOL JXA-i SP100 electron probe micro-analyzer equipped with four wavelength-dispersive spectrometers; NWR 193 nm Ar F Excimer laser-ablation system coupled to an iCAP RQ (ICPMS) | Laboratory of Marine Element and Isotope Facilities in Southern Marine Science and Engineering Guangdong Laboratory (Zhuhai, China); Guangzhou Tuoyan Analytical Technology Co., Ltd., Guangzhou, China | EPMA: accelerating voltage of 20 kV, a probe current of 20 nA, and a 5 μm beam. Peak counting time was 10 s for major elements (Zn, S, Fe), and 50 s for other minor elements (Cd, Ga, Ge, In, Au, and Ag). Background counting time was half of the peak counting time on the high- and low-energy background positions. Analytical results were reduced using the ZAF correction routines. LA-ICP-MS mapping: beam size of 15 μm, repetition rate of 10 Hz, depth of ablation around 5 μm. | sphalerite for S and Zn, marcasite for Fe, cadmium for Cd, gallium phosphide for Ga, germanium for Ge, indium phosphide for In, gold for Au, and silver for Ag | 104.899685 | [19 empty] | 2108.647642 | [11 empty] | 1587.123481 | [9 empty] | 33676.59 |  | 20.854345 |  |  |  | 480.489739 |  |  |  | 279.736528 |  |  |  | 0.0225 | [13 empty] | 149.626021 | [15 empty] | 36.066852 | [15 empty] | 160115.5 |  | 10.228064 | [42 empty] | 2024 | Wu, Y., Zheng, Y., Yu, P., Chen, X., Guo, L., Long, L., Hu, Z., Huang, Y., Chen, M., Lu, J., Ouyang, S., Chen, S. (2024). The world-class carbonate-hosted Fankou Zn-Pb deposit in China. Part III. Critical metal Ga is enriched in late stage and low temperature sphalerite. Ore Geology Reviews, 166, 105928. |  | CHN | Guangdong
| Fankou Zn-Pb deposit |  | Basin hydrothermal | Mississippi Valley-type (MVT) | MVT zinc-lead | Zn, Pb | Ga | Zn, Pb, Ga | Wu et al., 2024 |  | 280-56-1-6 |  | underground mine |  |  |  |  | ore material | polished section | grab | mineral separate | [5 empty] | mineralisation |  |  |  | sphalerite | [6 empty] | pyrite, galena, chalcopyrite, dolomite, calcite, arsenopyrite, freibergite, pyrargyrite, argentite, goethite, ferrohydrite, anglesite, zincosite | Samples were polished into thin sections and polished mounts for petrographic identification | EMPA, LA-ICPMS | JEOL JXA-i SP100 electron probe micro-analyzer equipped with four wavelength-dispersive spectrometers; NWR 193 nm Ar F Excimer laser-ablation system coupled to an iCAP RQ (ICPMS) | Laboratory of Marine Element and Isotope Facilities in Southern Marine Science and Engineering Guangdong Laboratory (Zhuhai, China); Guangzhou Tuoyan Analytical Technology Co., Ltd., Guangzhou, China | EPMA: accelerating voltage of 20 kV, a probe current of 20 nA, and a 5 μm beam. Peak counting time was 10 s for major elements (Zn, S, Fe), and 50 s for other minor elements (Cd, Ga, Ge, In, Au, and Ag). Background counting time was half of the peak counting time on the high- and low-energy background positions. Analytical results were reduced using the ZAF correction routines. LA-ICP-MS mapping: beam size of 15 μm, repetition rate of 10 Hz, depth of ablation around 5 μm. | sphalerite for S and Zn, marcasite for Fe, cadmium for Cd, gallium phosphide for Ga, germanium for Ge, indium phosphide for In, gold for Au, and silver for Ag | 30.45771 | [19 empty] | 1223.212187 | [11 empty] | 76.519791 | [9 empty] | 40647.47 |  | 49.742785 |  |  |  | 2.899663 |  |  |  | 154.445164 |  |  |  | 1.449657 | [13 empty] | 223.447703 | [15 empty] | 12.954072 | [15 empty] | 162756.5 |  | 1.019946 | [42 empty] | 2024 | Wu, Y., Zheng, Y., Yu, P., Chen, X., Guo, L., Long, L., Hu, Z., Huang, Y., Chen, M., Lu, J., Ouyang, S., Chen, S. (2024). The world-class carbonate-hosted Fankou Zn-Pb deposit in China. Part III. Critical metal Ga is enriched in late stage and low temperature sphalerite. Ore Geology Reviews, 166, 105928. |  | CHN | Guangdong
| Fankou Zn-Pb deposit |  | Basin hydrothermal | Mississippi Valley-type (MVT) | MVT zinc-lead | Zn, Pb | Ga | Zn, Pb, Ga | Wu et al., 2024 |  | 280-56-1-7 |  | underground mine |  |  |  |  | ore material | polished section | grab | mineral separate | [5 empty] | mineralisation |  |  |  | sphalerite | [6 empty] | pyrite, galena, chalcopyrite, dolomite, calcite, arsenopyrite, freibergite, pyrargyrite, argentite, goethite, ferrohydrite, anglesite, zincosite | Samples were polished into thin sections and polished mounts for petrographic identification | EMPA, LA-ICPMS | JEOL JXA-i SP100 electron probe micro-analyzer equipped with four wavelength-dispersive spectrometers; NWR 193 nm Ar F Excimer laser-ablation system coupled to an iCAP RQ (ICPMS) | Laboratory of Marine Element and Isotope Facilities in Southern Marine Science and Engineering Guangdong Laboratory (Zhuhai, China); Guangzhou Tuoyan Analytical Technology Co., Ltd., Guangzhou, China | EPMA: accelerating voltage of 20 kV, a probe current of 20 nA, and a 5 μm beam. Peak counting time was 10 s for major elements (Zn, S, Fe), and 50 s for other minor elements (Cd, Ga, Ge, In, Au, and Ag). Background counting time was half of the peak counting time on the high- and low-energy background positions. Analytical results were reduced using the ZAF correction routines. LA-ICP-MS mapping: beam size of 15 μm, repetition rate of 10 Hz, depth of ablation around 5 μm. | sphalerite for S and Zn, marcasite for Fe, cadmium for Cd, gallium phosphide for Ga, germanium for Ge, indium phosphide for In, gold for Au, and silver for Ag | 112.640128 | [19 empty] | 1709.252578 | [11 empty] | 83.530106 | [9 empty] | 65183.84 |  | 1.207743 |  |  |  | 29.578748 |  |  |  | 196.745373 |  |  |  | 0.180907 | [13 empty] | 157.555761 | [15 empty] | 56.239316 | [15 empty] | 166841.2 |  | 12.943354 | [42 empty] | 2024 | Wu, Y., Zheng, Y., Yu, P., Chen, X., Guo, L., Long, L., Hu, Z., Huang, Y., Chen, M., Lu, J., Ouyang, S., Chen, S. (2024). The world-class carbonate-hosted Fankou Zn-Pb deposit in China. Part III. Critical metal Ga is enriched in late stage and low temperature sphalerite. Ore Geology Reviews, 166, 105928. |  | CHN | Guangdong
| Fankou Zn-Pb deposit |  | Basin hydrothermal | Mississippi Valley-type (MVT) | MVT zinc-lead | Zn, Pb | Ga | Zn, Pb, Ga | Wu et al., 2024 |  | 320-157-1-1 |  | underground mine |  |  |  |  | ore material | polished section | grab | mineral separate | [5 empty] | mineralisation |  |  |  | sphalerite | [6 empty] | pyrite, galena, chalcopyrite, dolomite, calcite, arsenopyrite, freibergite, pyrargyrite, argentite, goethite, ferrohydrite, anglesite, zincosite | Samples were polished into thin sections and polished mounts for petrographic identification | EMPA, LA-ICPMS | JEOL JXA-i SP100 electron probe micro-analyzer equipped with four wavelength-dispersive spectrometers; NWR 193 nm Ar F Excimer laser-ablation system coupled to an iCAP RQ (ICPMS) | Laboratory of Marine Element and Isotope Facilities in Southern Marine Science and Engineering Guangdong Laboratory (Zhuhai, China); Guangzhou Tuoyan Analytical Technology Co., Ltd., Guangzhou, China | EPMA: accelerating voltage of 20 kV, a probe current of 20 nA, and a 5 μm beam. Peak counting time was 10 s for major elements (Zn, S, Fe), and 50 s for other minor elements (Cd, Ga, Ge, In, Au, and Ag). Background counting time was half of the peak counting time on the high- and low-energy background positions. Analytical results were reduced using the ZAF correction routines. LA-ICP-MS mapping: beam size of 15 μm, repetition rate of 10 Hz, depth of ablation around 5 μm. | sphalerite for S and Zn, marcasite for Fe, cadmium for Cd, gallium phosphide for Ga, germanium for Ge, indium phosphide for In, gold for Au, and silver for Ag | 111.635322 | [19 empty] | 1141.15484 | [11 empty] | 44.079473 | [9 empty] | 35269.96 |  | 13.010563 |  |  |  | 0.795148 |  |  |  | 114.237757 |  |  |  | 0.27211 | [13 empty] | 61.232622 | [15 empty] | 49.222739 | [15 empty] | 149649.2 |  | 25.277388 | [42 empty] | 2024 | Wu, Y., Zheng, Y., Yu, P., Chen, X., Guo, L., Long, L., Hu, Z., Huang, Y., Chen, M., Lu, J., Ouyang, S., Chen, S. (2024). The world-class carbonate-hosted Fankou Zn-Pb deposit in China. Part III. Critical metal Ga is enriched in late stage and low temperature sphalerite. Ore Geology Reviews, 166, 105928. |  | CHN | Guangdong
| Fankou Zn-Pb deposit |  | Basin hydrothermal | Mississippi Valley-type (MVT) | MVT zinc-lead | Zn, Pb | Ga | Zn, Pb, Ga | Wu et al., 2024 |  | 360-22-1-5 |  | underground mine |  |  |  |  | ore material | polished section | grab | mineral separate | [5 empty] | mineralisation |  |  |  | sphalerite | [6 empty] | pyrite, galena, chalcopyrite, dolomite, calcite, arsenopyrite, freibergite, pyrargyrite, argentite, goethite, ferrohydrite, anglesite, zincosite | Samples were polished into thin sections and polished mounts for petrographic identification | EMPA, LA-ICPMS | JEOL JXA-i SP100 electron probe micro-analyzer equipped with four wavelength-dispersive spectrometers; NWR 193 nm Ar F Excimer laser-ablation system coupled to an iCAP RQ (ICPMS) | Laboratory of Marine Element and Isotope Facilities in Southern Marine Science and Engineering Guangdong Laboratory (Zhuhai, China); Guangzhou Tuoyan Analytical Technology Co., Ltd., Guangzhou, China | EPMA: accelerating voltage of 20 kV, a probe current of 20 nA, and a 5 μm beam. Peak counting time was 10 s for major elements (Zn, S, Fe), and 50 s for other minor elements (Cd, Ga, Ge, In, Au, and Ag). Background counting time was half of the peak counting time on the high- and low-energy background positions. Analytical results were reduced using the ZAF correction routines. LA-ICP-MS mapping: beam size of 15 μm, repetition rate of 10 Hz, depth of ablation around 5 μm. | sphalerite for S and Zn, marcasite for Fe, cadmium for Cd, gallium phosphide for Ga, germanium for Ge, indium phosphide for In, gold for Au, and silver for Ag | 373.450575 | [19 empty] | 1273.4348 | [11 empty] | 256.691035 | [9 empty] | 40164.44 |  | 0.179722 |  |  |  | 229.772247 |  |  |  | 175.343066 |  |  |  | 0.098353 | [13 empty] | 156.61634 | [15 empty] | 26.343429 | [15 empty] | 161171.4 |  | 0.324504 | [42 empty] | 2024 | Wu, Y., Zheng, Y., Yu, P., Chen, X., Guo, L., Long, L., Hu, Z., Huang, Y., Chen, M., Lu, J., Ouyang, S., Chen, S. (2024). The world-class carbonate-hosted Fankou Zn-Pb deposit in China. Part III. Critical metal Ga is enriched in late stage and low temperature sphalerite. Ore Geology Reviews, 166, 105928. |  | CHN | Guangdong
| Fankou Zn-Pb deposit |  | Basin hydrothermal | Mississippi Valley-type (MVT) | MVT zinc-lead | Zn, Pb | Ga | Zn, Pb, Ga | Wu et al., 2024 |  | 400-11-1-2 |  | underground mine |  |  |  |  | ore material | polished section | grab | mineral separate | [5 empty] | mineralisation |  |  |  | sphalerite | [6 empty] | pyrite, galena, chalcopyrite, dolomite, calcite, arsenopyrite, freibergite, pyrargyrite, argentite, goethite, ferrohydrite, anglesite, zincosite | Samples were polished into thin sections and polished mounts for petrographic identification | EMPA, LA-ICPMS | JEOL JXA-i SP100 electron probe micro-analyzer equipped with four wavelength-dispersive spectrometers; NWR 193 nm Ar F Excimer laser-ablation system coupled to an iCAP RQ (ICPMS) | Laboratory of Marine Element and Isotope Facilities in Southern Marine Science and Engineering Guangdong Laboratory (Zhuhai, China); Guangzhou Tuoyan Analytical Technology Co., Ltd., Guangzhou, China | EPMA: accelerating voltage of 20 kV, a probe current of 20 nA, and a 5 μm beam. Peak counting time was 10 s for major elements (Zn, S, Fe), and 50 s for other minor elements (Cd, Ga, Ge, In, Au, and Ag). Background counting time was half of the peak counting time on the high- and low-energy background positions. Analytical results were reduced using the ZAF correction routines. LA-ICP-MS mapping: beam size of 15 μm, repetition rate of 10 Hz, depth of ablation around 5 μm. | sphalerite for S and Zn, marcasite for Fe, cadmium for Cd, gallium phosphide for Ga, germanium for Ge, indium phosphide for In, gold for Au, and silver for Ag | 9.013271 | [19 empty] | 1345.630418 | [11 empty] | 21.100404 | [9 empty] | 41742.03 |  | 9.42063 |  |  |  | 2.997918 |  |  |  | 81.570821 |  |  |  | 0.031121 | [13 empty] | 120.686539 | [15 empty] | 7.590255 | [15 empty] | 131756.7 | [44 empty] | 2024 | Wu, Y., Zheng, Y., Yu, P., Chen, X., Guo, L., Long, L., Hu, Z., Huang, Y., Chen, M., Lu, J., Ouyang, S., Chen, S. (2024). The world-class carbonate-hosted Fankou Zn-Pb deposit in China. Part III. Critical metal Ga is enriched in late stage and low temperature sphalerite. Ore Geology Reviews, 166, 105928. |  | CHN | Guangdong
| Fankou Zn-Pb deposit |  | Basin hydrothermal | Mississippi Valley-type (MVT) | MVT zinc-lead | Zn, Pb | Ga | Zn, Pb, Ga | Wu et al., 2024 |  | 400-12-1-1 |  | underground mine |  |  |  |  | ore material | polished section | grab | mineral separate | [5 empty] | mineralisation |  |  |  | sphalerite | [6 empty] | pyrite, galena, chalcopyrite, dolomite, calcite, arsenopyrite, freibergite, pyrargyrite, argentite, goethite, ferrohydrite, anglesite, zincosite | Samples were polished into thin sections and polished mounts for petrographic identification | EMPA, LA-ICPMS | JEOL JXA-i SP100 electron probe micro-analyzer equipped with four wavelength-dispersive spectrometers; NWR 193 nm Ar F Excimer laser-ablation system coupled to an iCAP RQ (ICPMS) | Laboratory of Marine Element and Isotope Facilities in Southern Marine Science and Engineering Guangdong Laboratory (Zhuhai, China); Guangzhou Tuoyan Analytical Technology Co., Ltd., Guangzhou, China | EPMA: accelerating voltage of 20 kV, a probe current of 20 nA, and a 5 μm beam. Peak counting time was 10 s for major elements (Zn, S, Fe), and 50 s for other minor elements (Cd, Ga, Ge, In, Au, and Ag). Background counting time was half of the peak counting time on the high- and low-energy background positions. Analytical results were reduced using the ZAF correction routines. LA-ICP-MS mapping: beam size of 15 μm, repetition rate of 10 Hz, depth of ablation around 5 μm. | sphalerite for S and Zn, marcasite for Fe, cadmium for Cd, gallium phosphide for Ga, germanium for Ge, indium phosphide for In, gold for Au, and silver for Ag | 63.213218 | [19 empty] | 1753.708462 | [11 empty] | 669.376722 | [9 empty] | 62345.65 |  | 0.915161 |  |  |  | 328.401862 |  |  |  | 81.236693 | [17 empty] | 166.157731 | [15 empty] | 17.895946 | [15 empty] | 135815.6 |  | 0.428166 | [42 empty] | 2024 | Wu, Y., Zheng, Y., Yu, P., Chen, X., Guo, L., Long, L., Hu, Z., Huang, Y., Chen, M., Lu, J., Ouyang, S., Chen, S. (2024). The world-class carbonate-hosted Fankou Zn-Pb deposit in China. Part III. Critical metal Ga is enriched in late stage and low temperature sphalerite. Ore Geology Reviews, 166, 105928. |  | CHN | Guangdong
| Fankou Zn-Pb deposit |  | Basin hydrothermal | Mississippi Valley-type (MVT) | MVT zinc-lead | Zn, Pb | Ga | Zn, Pb, Ga | Wu et al., 2024 |  | 400-12-1-2 |  | underground mine |  |  |  |  | ore material | polished section | grab | mineral separate | [5 empty] | mineralisation |  |  |  | sphalerite | [6 empty] | pyrite, galena, chalcopyrite, dolomite, calcite, arsenopyrite, freibergite, pyrargyrite, argentite, goethite, ferrohydrite, anglesite, zincosite | Samples were polished into thin sections and polished mounts for petrographic identification | EMPA, LA-ICPMS | JEOL JXA-i SP100 electron probe micro-analyzer equipped with four wavelength-dispersive spectrometers; NWR 193 nm Ar F Excimer laser-ablation system coupled to an iCAP RQ (ICPMS) | Laboratory of Marine Element and Isotope Facilities in Southern Marine Science and Engineering Guangdong Laboratory (Zhuhai, China); Guangzhou Tuoyan Analytical Technology Co., Ltd., Guangzhou, China | EPMA: accelerating voltage of 20 kV, a probe current of 20 nA, and a 5 μm beam. Peak counting time was 10 s for major elements (Zn, S, Fe), and 50 s for other minor elements (Cd, Ga, Ge, In, Au, and Ag). Background counting time was half of the peak counting time on the high- and low-energy background positions. Analytical results were reduced using the ZAF correction routines. LA-ICP-MS mapping: beam size of 15 μm, repetition rate of 10 Hz, depth of ablation around 5 μm. | sphalerite for S and Zn, marcasite for Fe, cadmium for Cd, gallium phosphide for Ga, germanium for Ge, indium phosphide for In, gold for Au, and silver for Ag | 25.48584 | [19 empty] | 1721.427494 | [11 empty] | 88.463606 | [9 empty] | 62380.11 |  | 0.284581 |  |  |  | 45.653338 |  |  |  | 69.592 | [17 empty] | 175.188786 | [15 empty] | 34.773548 | [15 empty] | 138392.5 |  | 0.30152 | [42 empty] | 2024 | Wu, Y., Zheng, Y., Yu, P., Chen, X., Guo, L., Long, L., Hu, Z., Huang, Y., Chen, M., Lu, J., Ouyang, S., Chen, S. (2024). The world-class carbonate-hosted Fankou Zn-Pb deposit in China. Part III. Critical metal Ga is enriched in late stage and low temperature sphalerite. Ore Geology Reviews, 166, 105928. |  | CHN | Guangdong
| Fankou Zn-Pb deposit |  | Basin hydrothermal | Mississippi Valley-type (MVT) | MVT zinc-lead | Zn, Pb | Ga | Zn, Pb, Ga | Wu et al., 2024 |  | 400-138-1-1 |  | underground mine |  |  |  |  | ore material | polished section | grab | mineral separate | [5 empty] | mineralisation |  |  |  | sphalerite | [6 empty] | pyrite, galena, chalcopyrite, dolomite, calcite, arsenopyrite, freibergite, pyrargyrite, argentite, goethite, ferrohydrite, anglesite, zincosite | Samples were polished into thin sections and polished mounts for petrographic identification | EMPA, LA-ICPMS | JEOL JXA-i SP100 electron probe micro-analyzer equipped with four wavelength-dispersive spectrometers; NWR 193 nm Ar F Excimer laser-ablation system coupled to an iCAP RQ (ICPMS) | Laboratory of Marine Element and Isotope Facilities in Southern Marine Science and Engineering Guangdong Laboratory (Zhuhai, China); Guangzhou Tuoyan Analytical Technology Co., Ltd., Guangzhou, China | EPMA: accelerating voltage of 20 kV, a probe current of 20 nA, and a 5 μm beam. Peak counting time was 10 s for major elements (Zn, S, Fe), and 50 s for other minor elements (Cd, Ga, Ge, In, Au, and Ag). Background counting time was half of the peak counting time on the high- and low-energy background positions. Analytical results were reduced using the ZAF correction routines. LA-ICP-MS mapping: beam size of 15 μm, repetition rate of 10 Hz, depth of ablation around 5 μm. | sphalerite for S and Zn, marcasite for Fe, cadmium for Cd, gallium phosphide for Ga, germanium for Ge, indium phosphide for In, gold for Au, and silver for Ag | 281.97729 | [19 empty] | 1275.519 | [11 empty] | 543.165131 | [9 empty] | 21796.51 |  | 263.442229 |  |  |  | 168.182799 |  |  |  | 77.951667 |  |  |  | 0.872892 | [13 empty] | 302.368511 | [15 empty] | 194.967993 | [15 empty] | 140025.6 |  | 9.440746 | [42 empty] | 2024 | Wu, Y., Zheng, Y., Yu, P., Chen, X., Guo, L., Long, L., Hu, Z., Huang, Y., Chen, M., Lu, J., Ouyang, S., Chen, S. (2024). The world-class carbonate-hosted Fankou Zn-Pb deposit in China. Part III. Critical metal Ga is enriched in late stage and low temperature sphalerite. Ore Geology Reviews, 166, 105928. |  | CHN | Guangdong
| Fankou Zn-Pb deposit |  | Basin hydrothermal | Mississippi Valley-type (MVT) | MVT zinc-lead | Zn, Pb | Ga | Zn, Pb, Ga | Wu et al., 2024 |  | 400-138-1-2 |  | underground mine |  |  |  |  | ore material | polished section | grab | mineral separate | [5 empty] | mineralisation |  |  |  | sphalerite | [6 empty] | pyrite, galena, chalcopyrite, dolomite, calcite, arsenopyrite, freibergite, pyrargyrite, argentite, goethite, ferrohydrite, anglesite, zincosite | Samples were polished into thin sections and polished mounts for petrographic identification | EMPA, LA-ICPMS | JEOL JXA-i SP100 electron probe micro-analyzer equipped with four wavelength-dispersive spectrometers; NWR 193 nm Ar F Excimer laser-ablation system coupled to an iCAP RQ (ICPMS) | Laboratory of Marine Element and Isotope Facilities in Southern Marine Science and Engineering Guangdong Laboratory (Zhuhai, China); Guangzhou Tuoyan Analytical Technology Co., Ltd., Guangzhou, China | EPMA: accelerating voltage of 20 kV, a probe current of 20 nA, and a 5 μm beam. Peak counting time was 10 s for major elements (Zn, S, Fe), and 50 s for other minor elements (Cd, Ga, Ge, In, Au, and Ag). Background counting time was half of the peak counting time on the high- and low-energy background positions. Analytical results were reduced using the ZAF correction routines. LA-ICP-MS mapping: beam size of 15 μm, repetition rate of 10 Hz, depth of ablation around 5 μm. | sphalerite for S and Zn, marcasite for Fe, cadmium for Cd, gallium phosphide for Ga, germanium for Ge, indium phosphide for In, gold for Au, and silver for Ag | 413.713422 | [19 empty] | 2226.016051 | [11 empty] | 1325.623793 | [9 empty] | 32964.48 |  | 61.525807 |  |  |  | 668.179595 |  |  |  | 230.717102 |  |  |  | 0.406402 | [13 empty] | 995.006836 | [15 empty] | 133.682059 | [15 empty] | 151316.2 |  | 1.493789 | [42 empty] | 2024 | Wu, Y., Zheng, Y., Yu, P., Chen, X., Guo, L., Long, L., Hu, Z., Huang, Y., Chen, M., Lu, J., Ouyang, S., Chen, S. (2024). The world-class carbonate-hosted Fankou Zn-Pb deposit in China. Part III. Critical metal Ga is enriched in late stage and low temperature sphalerite. Ore Geology Reviews, 166, 105928. |  | CHN | Guangdong
| Fankou Zn-Pb deposit |  | Basin hydrothermal | Mississippi Valley-type (MVT) | MVT zinc-lead | Zn, Pb | Ga | Zn, Pb, Ga | Wu et al., 2024 |  | 400-143-1-1 |  | underground mine |  |  |  |  | ore material | polished section | grab | mineral separate | [5 empty] | mineralisation |  |  |  | sphalerite | [6 empty] | pyrite, galena, chalcopyrite, dolomite, calcite, arsenopyrite, freibergite, pyrargyrite, argentite, goethite, ferrohydrite, anglesite, zincosite | Samples were polished into thin sections and polished mounts for petrographic identification | EMPA, LA-ICPMS | JEOL JXA-i SP100 electron probe micro-analyzer equipped with four wavelength-dispersive spectrometers; NWR 193 nm Ar F Excimer laser-ablation system coupled to an iCAP RQ (ICPMS) | Laboratory of Marine Element and Isotope Facilities in Southern Marine Science and Engineering Guangdong Laboratory (Zhuhai, China); Guangzhou Tuoyan Analytical Technology Co., Ltd., Guangzhou, China | EPMA: accelerating voltage of 20 kV, a probe current of 20 nA, and a 5 μm beam. Peak counting time was 10 s for major elements (Zn, S, Fe), and 50 s for other minor elements (Cd, Ga, Ge, In, Au, and Ag). Background counting time was half of the peak counting time on the high- and low-energy background positions. Analytical results were reduced using the ZAF correction routines. LA-ICP-MS mapping: beam size of 15 μm, repetition rate of 10 Hz, depth of ablation around 5 μm. | sphalerite for S and Zn, marcasite for Fe, cadmium for Cd, gallium phosphide for Ga, germanium for Ge, indium phosphide for In, gold for Au, and silver for Ag | 58.258875 | [19 empty] | 2176.671553 | [11 empty] | 6.993477 | [9 empty] | 66452.89 |  | 4.471037 |  |  |  | 2.36131 |  |  |  | 106.509127 |  |  |  | 0.104064 | [13 empty] | 172.970218 | [15 empty] | 30.429412 | [15 empty] | 169869.3191 |  | 3.881739 | [42 empty] | 2024 | Wu, Y., Zheng, Y., Yu, P., Chen, X., Guo, L., Long, L., Hu, Z., Huang, Y., Chen, M., Lu, J., Ouyang, S., Chen, S. (2024). The world-class carbonate-hosted Fankou Zn-Pb deposit in China. Part III. Critical metal Ga is enriched in late stage and low temperature sphalerite. Ore Geology Reviews, 166, 105928. |  | CHN | Guangdong
| Fankou Zn-Pb deposit |  | Basin hydrothermal | Mississippi Valley-type (MVT) | MVT zinc-lead | Zn, Pb | Ga | Zn, Pb, Ga | Wu et al., 2024 |  | 400-143-1-2 |  | underground mine |  |  |  |  | ore material | polished section | grab | mineral separate | [5 empty] | mineralisation |  |  |  | sphalerite | [6 empty] | pyrite, galena, chalcopyrite, dolomite, calcite, arsenopyrite, freibergite, pyrargyrite, argentite, goethite, ferrohydrite, anglesite, zincosite | Samples were polished into thin sections and polished mounts for petrographic identification | EMPA, LA-ICPMS | JEOL JXA-i SP100 electron probe micro-analyzer equipped with four wavelength-dispersive spectrometers; NWR 193 nm Ar F Excimer laser-ablation system coupled to an iCAP RQ (ICPMS) | Laboratory of Marine Element and Isotope Facilities in Southern Marine Science and Engineering Guangdong Laboratory (Zhuhai, China); Guangzhou Tuoyan Analytical Technology Co., Ltd., Guangzhou, China | EPMA: accelerating voltage of 20 kV, a probe current of 20 nA, and a 5 μm beam. Peak counting time was 10 s for major elements (Zn, S, Fe), and 50 s for other minor elements (Cd, Ga, Ge, In, Au, and Ag). Background counting time was half of the peak counting time on the high- and low-energy background positions. Analytical results were reduced using the ZAF correction routines. LA-ICP-MS mapping: beam size of 15 μm, repetition rate of 10 Hz, depth of ablation around 5 μm. | sphalerite for S and Zn, marcasite for Fe, cadmium for Cd, gallium phosphide for Ga, germanium for Ge, indium phosphide for In, gold for Au, and silver for Ag | 39.964271 | [19 empty] | 2500.096282 | [11 empty] | 23.74987 | [9 empty] | 122909.2 |  | 23.302481 |  |  |  | 0.411644 |  |  |  | 83.144696 |  |  |  | 0.071386 | [13 empty] | 204.979226 | [15 empty] | 5.244367 | [15 empty] | 182234.5 |  | 0.267893 | [42 empty] | 2024 | Wu, Y., Zheng, Y., Yu, P., Chen, X., Guo, L., Long, L., Hu, Z., Huang, Y., Chen, M., Lu, J., Ouyang, S., Chen, S. (2024). The world-class carbonate-hosted Fankou Zn-Pb deposit in China. Part III. Critical metal Ga is enriched in late stage and low temperature sphalerite. Ore Geology Reviews, 166, 105928. |  | CHN | Guangdong
| Fankou Zn-Pb deposit |  | Basin hydrothermal | Mississippi Valley-type (MVT) | MVT zinc-lead | Zn, Pb | Ga | Zn, Pb, Ga | Wu et al., 2024 |  | 455-17-1-1 |  | underground mine |  |  |  |  | ore material | polished section | grab | mineral separate | [5 empty] | mineralisation |  |  |  | sphalerite | [6 empty] | pyrite, galena, chalcopyrite, dolomite, calcite, arsenopyrite, freibergite, pyrargyrite, argentite, goethite, ferrohydrite, anglesite, zincosite | Samples were polished into thin sections and polished mounts for petrographic identification | EMPA, LA-ICPMS | JEOL JXA-i SP100 electron probe micro-analyzer equipped with four wavelength-dispersive spectrometers; NWR 193 nm Ar F Excimer laser-ablation system coupled to an iCAP RQ (ICPMS) | Laboratory of Marine Element and Isotope Facilities in Southern Marine Science and Engineering Guangdong Laboratory (Zhuhai, China); Guangzhou Tuoyan Analytical Technology Co., Ltd., Guangzhou, China | EPMA: accelerating voltage of 20 kV, a probe current of 20 nA, and a 5 μm beam. Peak counting time was 10 s for major elements (Zn, S, Fe), and 50 s for other minor elements (Cd, Ga, Ge, In, Au, and Ag). Background counting time was half of the peak counting time on the high- and low-energy background positions. Analytical results were reduced using the ZAF correction routines. LA-ICP-MS mapping: beam size of 15 μm, repetition rate of 10 Hz, depth of ablation around 5 μm. | sphalerite for S and Zn, marcasite for Fe, cadmium for Cd, gallium phosphide for Ga, germanium for Ge, indium phosphide for In, gold for Au, and silver for Ag | 16.579139 | [19 empty] | 1492.633466 | [11 empty] | 9.389974 | [9 empty] | 98781.64398 |  | 0.548983 |  |  |  | 0.497184 |  |  |  | 42.849814 |  |  |  | 0.060202 | [13 empty] | 196.121235 | [15 empty] | 69.226944 | [15 empty] | 190535.6 |  | 10.206923 | [42 empty] | 2024 | Wu, Y., Zheng, Y., Yu, P., Chen, X., Guo, L., Long, L., Hu, Z., Huang, Y., Chen, M., Lu, J., Ouyang, S., Chen, S. (2024). The world-class carbonate-hosted Fankou Zn-Pb deposit in China. Part III. Critical metal Ga is enriched in late stage and low temperature sphalerite. Ore Geology Reviews, 166, 105928. |  | CHN | Guangdong
| Fankou Zn-Pb deposit |  | Basin hydrothermal | Mississippi Valley-type (MVT) | MVT zinc-lead | Zn, Pb | Ga | Zn, Pb, Ga | Wu et al., 2024 |  | 455-17-1-2 |  | underground mine |  |  |  |  | ore material | polished section | grab | mineral separate | [5 empty] | mineralisation |  |  |  | sphalerite | [6 empty] | pyrite, galena, chalcopyrite, dolomite, calcite, arsenopyrite, freibergite, pyrargyrite, argentite, goethite, ferrohydrite, anglesite, zincosite | Samples were polished into thin sections and polished mounts for petrographic identification | EMPA, LA-ICPMS | JEOL JXA-i SP100 electron probe micro-analyzer equipped with four wavelength-dispersive spectrometers; NWR 193 nm Ar F Excimer laser-ablation system coupled to an iCAP RQ (ICPMS) | Laboratory of Marine Element and Isotope Facilities in Southern Marine Science and Engineering Guangdong Laboratory (Zhuhai, China); Guangzhou Tuoyan Analytical Technology Co., Ltd., Guangzhou, China | EPMA: accelerating voltage of 20 kV, a probe current of 20 nA, and a 5 μm beam. Peak counting time was 10 s for major elements (Zn, S, Fe), and 50 s for other minor elements (Cd, Ga, Ge, In, Au, and Ag). Background counting time was half of the peak counting time on the high- and low-energy background positions. Analytical results were reduced using the ZAF correction routines. LA-ICP-MS mapping: beam size of 15 μm, repetition rate of 10 Hz, depth of ablation around 5 μm. | sphalerite for S and Zn, marcasite for Fe, cadmium for Cd, gallium phosphide for Ga, germanium for Ge, indium phosphide for In, gold for Au, and silver for Ag | 62.686217 | [19 empty] | 2055.415536 | [11 empty] | 161.644618 | [9 empty] | 48431.94 |  | 2.906114 |  |  |  | 22.197683 |  |  |  | 59.701663 |  |  |  | 0.0792 | [13 empty] | 158.817317 | [15 empty] | 86.093632 | [15 empty] | 157966.4 |  | 18.684529 | [42 empty] | 2024 | Wu, Y., Zheng, Y., Yu, P., Chen, X., Guo, L., Long, L., Hu, Z., Huang, Y., Chen, M., Lu, J., Ouyang, S., Chen, S. (2024). The world-class carbonate-hosted Fankou Zn-Pb deposit in China. Part III. Critical metal Ga is enriched in late stage and low temperature sphalerite. Ore Geology Reviews, 166, 105928. |  | CHN | Guangdong
| Fankou Zn-Pb deposit |  | Basin hydrothermal | Mississippi Valley-type (MVT) | MVT zinc-lead | Zn, Pb | Ga | Zn, Pb, Ga | Wu et al., 2024 |  | 500-180-2-1 |  | underground mine |  |  |  |  | ore material | polished section | grab | mineral separate | [5 empty] | mineralisation |  |  |  | sphalerite | [6 empty] | pyrite, galena, chalcopyrite, dolomite, calcite, arsenopyrite, freibergite, pyrargyrite, argentite, goethite, ferrohydrite, anglesite, zincosite | Samples were polished into thin sections and polished mounts for petrographic identification | EMPA, LA-ICPMS | JEOL JXA-i SP100 electron probe micro-analyzer equipped with four wavelength-dispersive spectrometers; NWR 193 nm Ar F Excimer laser-ablation system coupled to an iCAP RQ (ICPMS) | Laboratory of Marine Element and Isotope Facilities in Southern Marine Science and Engineering Guangdong Laboratory (Zhuhai, China); Guangzhou Tuoyan Analytical Technology Co., Ltd., Guangzhou, China | EPMA: accelerating voltage of 20 kV, a probe current of 20 nA, and a 5 μm beam. Peak counting time was 10 s for major elements (Zn, S, Fe), and 50 s for other minor elements (Cd, Ga, Ge, In, Au, and Ag). Background counting time was half of the peak counting time on the high- and low-energy background positions. Analytical results were reduced using the ZAF correction routines. LA-ICP-MS mapping: beam size of 15 μm, repetition rate of 10 Hz, depth of ablation around 5 μm. | sphalerite for S and Zn, marcasite for Fe, cadmium for Cd, gallium phosphide for Ga, germanium for Ge, indium phosphide for In, gold for Au, and silver for Ag | 20.799085 | [19 empty] | 2181.975879 | [11 empty] | 9.001443 | [9 empty] | 45931.08 |  | 1.37146 | [7 empty] | 126.449357 |  |  |  | 0.00726 | [13 empty] | 84.289657 | [15 empty] | 9.955788 | [15 empty] | 184469 |  | 3.329804 | [42 empty] | 2024 | Wu, Y., Zheng, Y., Yu, P., Chen, X., Guo, L., Long, L., Hu, Z., Huang, Y., Chen, M., Lu, J., Ouyang, S., Chen, S. (2024). The world-class carbonate-hosted Fankou Zn-Pb deposit in China. Part III. Critical metal Ga is enriched in late stage and low temperature sphalerite. Ore Geology Reviews, 166, 105928. |  | CHN | Guangdong
| Fankou Zn-Pb deposit |  | Basin hydrothermal | Mississippi Valley-type (MVT) | MVT zinc-lead | Zn, Pb | Ga | Zn, Pb, Ga | Wu et al., 2024 |  | 500-180-2-2 |  | underground mine |  |  |  |  | ore material | polished section | grab | mineral separate | [5 empty] | mineralisation |  |  |  | sphalerite | [6 empty] | pyrite, galena, chalcopyrite, dolomite, calcite, arsenopyrite, freibergite, pyrargyrite, argentite, goethite, ferrohydrite, anglesite, zincosite | Samples were polished into thin sections and polished mounts for petrographic identification | EMPA, LA-ICPMS | JEOL JXA-i SP100 electron probe micro-analyzer equipped with four wavelength-dispersive spectrometers; NWR 193 nm Ar F Excimer laser-ablation system coupled to an iCAP RQ (ICPMS) | Laboratory of Marine Element and Isotope Facilities in Southern Marine Science and Engineering Guangdong Laboratory (Zhuhai, China); Guangzhou Tuoyan Analytical Technology Co., Ltd., Guangzhou, China | EPMA: accelerating voltage of 20 kV, a probe current of 20 nA, and a 5 μm beam. Peak counting time was 10 s for major elements (Zn, S, Fe), and 50 s for other minor elements (Cd, Ga, Ge, In, Au, and Ag). Background counting time was half of the peak counting time on the high- and low-energy background positions. Analytical results were reduced using the ZAF correction routines. LA-ICP-MS mapping: beam size of 15 μm, repetition rate of 10 Hz, depth of ablation around 5 μm. | sphalerite for S and Zn, marcasite for Fe, cadmium for Cd, gallium phosphide for Ga, germanium for Ge, indium phosphide for In, gold for Au, and silver for Ag | 24.742332 | [19 empty] | 1807.242685 | [11 empty] | 220.451182 | [9 empty] | 61869.08 |  | 144.939345 |  |  |  | 8.990191 |  |  |  | 99.753539 |  |  |  | 0.123976 | [13 empty] | 156.102006 | [15 empty] | 3.281292 | [15 empty] | 191262.5 |  | 1.994711 | [42 empty] | 2024 | Wu, Y., Zheng, Y., Yu, P., Chen, X., Guo, L., Long, L., Hu, Z., Huang, Y., Chen, M., Lu, J., Ouyang, S., Chen, S. (2024). The world-class carbonate-hosted Fankou Zn-Pb deposit in China. Part III. Critical metal Ga is enriched in late stage and low temperature sphalerite. Ore Geology Reviews, 166, 105928. |  | CHN | Guangdong
| Fankou Zn-Pb deposit |  | Basin hydrothermal | Mississippi Valley-type (MVT) | MVT zinc-lead | Zn, Pb | Ga | Zn, Pb, Ga | Wu et al., 2024 |  | 500-30-1-1 |  | underground mine |  |  |  |  | ore material | polished section | grab | mineral separate | [5 empty] | mineralisation |  |  |  | sphalerite | [6 empty] | pyrite, galena, chalcopyrite, dolomite, calcite, arsenopyrite, freibergite, pyrargyrite, argentite, goethite, ferrohydrite, anglesite, zincosite | Samples were polished into thin sections and polished mounts for petrographic identification | EMPA, LA-ICPMS | JEOL JXA-i SP100 electron probe micro-analyzer equipped with four wavelength-dispersive spectrometers; NWR 193 nm Ar F Excimer laser-ablation system coupled to an iCAP RQ (ICPMS) | Laboratory of Marine Element and Isotope Facilities in Southern Marine Science and Engineering Guangdong Laboratory (Zhuhai, China); Guangzhou Tuoyan Analytical Technology Co., Ltd., Guangzhou, China | EPMA: accelerating voltage of 20 kV, a probe current of 20 nA, and a 5 μm beam. Peak counting time was 10 s for major elements (Zn, S, Fe), and 50 s for other minor elements (Cd, Ga, Ge, In, Au, and Ag). Background counting time was half of the peak counting time on the high- and low-energy background positions. Analytical results were reduced using the ZAF correction routines. LA-ICP-MS mapping: beam size of 15 μm, repetition rate of 10 Hz, depth of ablation around 5 μm. | sphalerite for S and Zn, marcasite for Fe, cadmium for Cd, gallium phosphide for Ga, germanium for Ge, indium phosphide for In, gold for Au, and silver for Ag | 86.154344 | [19 empty] | 1835.03355 | [11 empty] | 374.881878 | [9 empty] | 88214.97 |  | 1.428883 |  |  |  | 289.750202 |  |  |  | 311.16729 |  |  |  | 0.219929 | [13 empty] | 316.422729 | [15 empty] | 91.411437 | [15 empty] | 198152.1 |  | 16.127316 | [42 empty] | 2024 | Wu, Y., Zheng, Y., Yu, P., Chen, X., Guo, L., Long, L., Hu, Z., Huang, Y., Chen, M., Lu, J., Ouyang, S., Chen, S. (2024). The world-class carbonate-hosted Fankou Zn-Pb deposit in China. Part III. Critical metal Ga is enriched in late stage and low temperature sphalerite. Ore Geology Reviews, 166, 105928. |  | CHN | Guangdong
| Fankou Zn-Pb deposit |  | Basin hydrothermal | Mississippi Valley-type (MVT) | MVT zinc-lead | Zn, Pb | Ga | Zn, Pb, Ga | Wu et al., 2024 |  | 500-30-1-2 |  | underground mine |  |  |  |  | ore material | polished section | grab | mineral separate | [5 empty] | mineralisation |  |  |  | sphalerite | [6 empty] | pyrite, galena, chalcopyrite, dolomite, calcite, arsenopyrite, freibergite, pyrargyrite, argentite, goethite, ferrohydrite, anglesite, zincosite | Samples were polished into thin sections and polished mounts for petrographic identification | EMPA, LA-ICPMS | JEOL JXA-i SP100 electron probe micro-analyzer equipped with four wavelength-dispersive spectrometers; NWR 193 nm Ar F Excimer laser-ablation system coupled to an iCAP RQ (ICPMS) | Laboratory of Marine Element and Isotope Facilities in Southern Marine Science and Engineering Guangdong Laboratory (Zhuhai, China); Guangzhou Tuoyan Analytical Technology Co., Ltd., Guangzhou, China | EPMA: accelerating voltage of 20 kV, a probe current of 20 nA, and a 5 μm beam. Peak counting time was 10 s for major elements (Zn, S, Fe), and 50 s for other minor elements (Cd, Ga, Ge, In, Au, and Ag). Background counting time was half of the peak counting time on the high- and low-energy background positions. Analytical results were reduced using the ZAF correction routines. LA-ICP-MS mapping: beam size of 15 μm, repetition rate of 10 Hz, depth of ablation around 5 μm. | sphalerite for S and Zn, marcasite for Fe, cadmium for Cd, gallium phosphide for Ga, germanium for Ge, indium phosphide for In, gold for Au, and silver for Ag | 148.732786 | [19 empty] | 1859.755883 | [11 empty] | 676.493195 | [9 empty] | 69391.2 |  | 7.452895 |  |  |  | 304.003798 |  |  |  | 398.393415 |  |  |  | 0.006441 | [13 empty] | 148.522563 | [15 empty] | 1383.904489 | [15 empty] | 192038.3 |  | 36.908834 | [42 empty] | 2024 | Wu, Y., Zheng, Y., Yu, P., Chen, X., Guo, L., Long, L., Hu, Z., Huang, Y., Chen, M., Lu, J., Ouyang, S., Chen, S. (2024). The world-class carbonate-hosted Fankou Zn-Pb deposit in China. Part III. Critical metal Ga is enriched in late stage and low temperature sphalerite. Ore Geology Reviews, 166, 105928. |  | CHN | Guangdong
| Fankou Zn-Pb deposit |  | Basin hydrothermal | Mississippi Valley-type (MVT) | MVT zinc-lead | Zn, Pb | Ga | Zn, Pb, Ga | Wu et al., 2024 |  | 500-44-1-1 |  | underground mine |  |  |  |  | ore material | polished section | grab | mineral separate | [5 empty] | mineralisation |  |  |  | sphalerite | [6 empty] | pyrite, galena, chalcopyrite, dolomite, calcite, arsenopyrite, freibergite, pyrargyrite, argentite, goethite, ferrohydrite, anglesite, zincosite | Samples were polished into thin sections and polished mounts for petrographic identification | EMPA, LA-ICPMS | JEOL JXA-i SP100 electron probe micro-analyzer equipped with four wavelength-dispersive spectrometers; NWR 193 nm Ar F Excimer laser-ablation system coupled to an iCAP RQ (ICPMS) | Laboratory of Marine Element and Isotope Facilities in Southern Marine Science and Engineering Guangdong Laboratory (Zhuhai, China); Guangzhou Tuoyan Analytical Technology Co., Ltd., Guangzhou, China | EPMA: accelerating voltage of 20 kV, a probe current of 20 nA, and a 5 μm beam. Peak counting time was 10 s for major elements (Zn, S, Fe), and 50 s for other minor elements (Cd, Ga, Ge, In, Au, and Ag). Background counting time was half of the peak counting time on the high- and low-energy background positions. Analytical results were reduced using the ZAF correction routines. LA-ICP-MS mapping: beam size of 15 μm, repetition rate of 10 Hz, depth of ablation around 5 μm. | sphalerite for S and Zn, marcasite for Fe, cadmium for Cd, gallium phosphide for Ga, germanium for Ge, indium phosphide for In, gold for Au, and silver for Ag | 161.8675 | [19 empty] | 1818.036929 | [11 empty] | 506.971528 | [9 empty] | 68350.22 |  | 6.060421 |  |  |  | 263.62017 |  |  |  | 298.219131 |  |  |  | 0.112921 | [13 empty] | 214.742773 | [15 empty] | 41.56444 | [15 empty] | 155506.4 |  | 7.084275 | [42 empty] | 2024 | Wu, Y., Zheng, Y., Yu, P., Chen, X., Guo, L., Long, L., Hu, Z., Huang, Y., Chen, M., Lu, J., Ouyang, S., Chen, S. (2024). The world-class carbonate-hosted Fankou Zn-Pb deposit in China. Part III. Critical metal Ga is enriched in late stage and low temperature sphalerite. Ore Geology Reviews, 166, 105928. |  | CHN | Guangdong
| Fankou Zn-Pb deposit |  | Basin hydrothermal | Mississippi Valley-type (MVT) | MVT zinc-lead | Zn, Pb | Ga | Zn, Pb, Ga | Wu et al., 2024 |  | 500-50-1-1 |  | underground mine |  |  |  |  | ore material | polished section | grab | mineral separate | [5 empty] | mineralisation |  |  |  | sphalerite | [6 empty] | pyrite, galena, chalcopyrite, dolomite, calcite, arsenopyrite, freibergite, pyrargyrite, argentite, goethite, ferrohydrite, anglesite, zincosite | Samples were polished into thin sections and polished mounts for petrographic identification | EMPA, LA-ICPMS | JEOL JXA-i SP100 electron probe micro-analyzer equipped with four wavelength-dispersive spectrometers; NWR 193 nm Ar F Excimer laser-ablation system coupled to an iCAP RQ (ICPMS) | Laboratory of Marine Element and Isotope Facilities in Southern Marine Science and Engineering Guangdong Laboratory (Zhuhai, China); Guangzhou Tuoyan Analytical Technology Co., Ltd., Guangzhou, China | EPMA: accelerating voltage of 20 kV, a probe current of 20 nA, and a 5 μm beam. Peak counting time was 10 s for major elements (Zn, S, Fe), and 50 s for other minor elements (Cd, Ga, Ge, In, Au, and Ag). Background counting time was half of the peak counting time on the high- and low-energy background positions. Analytical results were reduced using the ZAF correction routines. LA-ICP-MS mapping: beam size of 15 μm, repetition rate of 10 Hz, depth of ablation around 5 μm. | sphalerite for S and Zn, marcasite for Fe, cadmium for Cd, gallium phosphide for Ga, germanium for Ge, indium phosphide for In, gold for Au, and silver for Ag | 886.995859 | [19 empty] | 4839.721349 | [11 empty] | 133.899338 | [9 empty] | 65526.5 |  | 199.174814 |  |  |  | 570.451186 |  |  |  | 618.816216 |  |  |  | 0.176035 | [13 empty] | 385.924578 | [15 empty] | 22.113062 | [15 empty] | 165854.2 |  | 1.476656 | [42 empty] | 2024 | Wu, Y., Zheng, Y., Yu, P., Chen, X., Guo, L., Long, L., Hu, Z., Huang, Y., Chen, M., Lu, J., Ouyang, S., Chen, S. (2024). The world-class carbonate-hosted Fankou Zn-Pb deposit in China. Part III. Critical metal Ga is enriched in late stage and low temperature sphalerite. Ore Geology Reviews, 166, 105928. |  | CHN | Guangdong
| Fankou Zn-Pb deposit |  | Basin hydrothermal | Mississippi Valley-type (MVT) | MVT zinc-lead | Zn, Pb | Ga | Zn, Pb, Ga | Wu et al., 2024 |  | 500-50-1-2 |  | underground mine |  |  |  |  | ore material | polished section | grab | mineral separate | [5 empty] | mineralisation |  |  |  | sphalerite | [6 empty] | pyrite, galena, chalcopyrite, dolomite, calcite, arsenopyrite, freibergite, pyrargyrite, argentite, goethite, ferrohydrite, anglesite, zincosite | Samples were polished into thin sections and polished mounts for petrographic identification | EMPA, LA-ICPMS | JEOL JXA-i SP100 electron probe micro-analyzer equipped with four wavelength-dispersive spectrometers; NWR 193 nm Ar F Excimer laser-ablation system coupled to an iCAP RQ (ICPMS) | Laboratory of Marine Element and Isotope Facilities in Southern Marine Science and Engineering Guangdong Laboratory (Zhuhai, China); Guangzhou Tuoyan Analytical Technology Co., Ltd., Guangzhou, China | EPMA: accelerating voltage of 20 kV, a probe current of 20 nA, and a 5 μm beam. Peak counting time was 10 s for major elements (Zn, S, Fe), and 50 s for other minor elements (Cd, Ga, Ge, In, Au, and Ag). Background counting time was half of the peak counting time on the high- and low-energy background positions. Analytical results were reduced using the ZAF correction routines. LA-ICP-MS mapping: beam size of 15 μm, repetition rate of 10 Hz, depth of ablation around 5 μm. | sphalerite for S and Zn, marcasite for Fe, cadmium for Cd, gallium phosphide for Ga, germanium for Ge, indium phosphide for In, gold for Au, and silver for Ag | 1426.582365 | [19 empty] | 4437.732959 | [11 empty] | 148.002484 | [9 empty] | 48898.89 |  | 167.227204 |  |  |  | 1073.223106 |  |  |  | 514.762041 |  |  |  | 0.253513 | [13 empty] | 274.649664 | [15 empty] | 72.612758 | [15 empty] | 173571 |  | 5.111677 | [42 empty] | 2024 | Wu, Y., Zheng, Y., Yu, P., Chen, X., Guo, L., Long, L., Hu, Z., Huang, Y., Chen, M., Lu, J., Ouyang, S., Chen, S. (2024). The world-class carbonate-hosted Fankou Zn-Pb deposit in China. Part III. Critical metal Ga is enriched in late stage and low temperature sphalerite. Ore Geology Reviews, 166, 105928. |  | CHN | Guangdong
| Fankou Zn-Pb deposit |  | Basin hydrothermal | Mississippi Valley-type (MVT) | MVT zinc-lead | Zn, Pb | Ga | Zn, Pb, Ga | Wu et al., 2024 |  | 500-85-1-1 |  | underground mine |  |  |  |  | ore material | polished section | grab | mineral separate | [5 empty] | mineralisation |  |  |  | sphalerite | [6 empty] | pyrite, galena, chalcopyrite, dolomite, calcite, arsenopyrite, freibergite, pyrargyrite, argentite, goethite, ferrohydrite, anglesite, zincosite | Samples were polished into thin sections and polished mounts for petrographic identification | EMPA, LA-ICPMS | JEOL JXA-i SP100 electron probe micro-analyzer equipped with four wavelength-dispersive spectrometers; NWR 193 nm Ar F Excimer laser-ablation system coupled to an iCAP RQ (ICPMS) | Laboratory of Marine Element and Isotope Facilities in Southern Marine Science and Engineering Guangdong Laboratory (Zhuhai, China); Guangzhou Tuoyan Analytical Technology Co., Ltd., Guangzhou, China | EPMA: accelerating voltage of 20 kV, a probe current of 20 nA, and a 5 μm beam. Peak counting time was 10 s for major elements (Zn, S, Fe), and 50 s for other minor elements (Cd, Ga, Ge, In, Au, and Ag). Background counting time was half of the peak counting time on the high- and low-energy background positions. Analytical results were reduced using the ZAF correction routines. LA-ICP-MS mapping: beam size of 15 μm, repetition rate of 10 Hz, depth of ablation around 5 μm. | sphalerite for S and Zn, marcasite for Fe, cadmium for Cd, gallium phosphide for Ga, germanium for Ge, indium phosphide for In, gold for Au, and silver for Ag | 256.514264 | [19 empty] | 1677.480893 | [11 empty] | 334.939252 | [9 empty] | 49162.39 |  | 0.164594 |  |  |  | 209.232129 |  |  |  | 137.738373 |  |  |  | 0.056355 | [13 empty] | 273.379945 | [15 empty] | 4.20198 | [15 empty] | 133285.6 |  | 0.48485 | [42 empty] | 2024 | Wu, Y., Zheng, Y., Yu, P., Chen, X., Guo, L., Long, L., Hu, Z., Huang, Y., Chen, M., Lu, J., Ouyang, S., Chen, S. (2024). The world-class carbonate-hosted Fankou Zn-Pb deposit in China. Part III. Critical metal Ga is enriched in late stage and low temperature sphalerite. Ore Geology Reviews, 166, 105928. |  | CHN | Guangdong
| Fankou Zn-Pb deposit |  | Basin hydrothermal | Mississippi Valley-type (MVT) | MVT zinc-lead | Zn, Pb | Ga | Zn, Pb, Ga | Wu et al., 2024 |  | 500-85-1-2 |  | underground mine |  |  |  |  | ore material | polished section | grab | mineral separate | [5 empty] | mineralisation |  |  |  | sphalerite | [6 empty] | pyrite, galena, chalcopyrite, dolomite, calcite, arsenopyrite, freibergite, pyrargyrite, argentite, goethite, ferrohydrite, anglesite, zincosite | Samples were polished into thin sections and polished mounts for petrographic identification | EMPA, LA-ICPMS | JEOL JXA-i SP100 electron probe micro-analyzer equipped with four wavelength-dispersive spectrometers; NWR 193 nm Ar F Excimer laser-ablation system coupled to an iCAP RQ (ICPMS) | Laboratory of Marine Element and Isotope Facilities in Southern Marine Science and Engineering Guangdong Laboratory (Zhuhai, China); Guangzhou Tuoyan Analytical Technology Co., Ltd., Guangzhou, China | EPMA: accelerating voltage of 20 kV, a probe current of 20 nA, and a 5 μm beam. Peak counting time was 10 s for major elements (Zn, S, Fe), and 50 s for other minor elements (Cd, Ga, Ge, In, Au, and Ag). Background counting time was half of the peak counting time on the high- and low-energy background positions. Analytical results were reduced using the ZAF correction routines. LA-ICP-MS mapping: beam size of 15 μm, repetition rate of 10 Hz, depth of ablation around 5 μm. | sphalerite for S and Zn, marcasite for Fe, cadmium for Cd, gallium phosphide for Ga, germanium for Ge, indium phosphide for In, gold for Au, and silver for Ag | 62.216237 | [19 empty] | 1269.006005 | [11 empty] | 159.864307 | [9 empty] | 27787.71 |  | 105.786875 |  |  |  | 4.262529 |  |  |  | 175.686765 |  |  |  | 4.815608 | [13 empty] | 189.339345 | [15 empty] | 20.006286 | [15 empty] | 122855.1 |  | 0.289973 | [42 empty] | 2024 | Wu, Y., Zheng, Y., Yu, P., Chen, X., Guo, L., Long, L., Hu, Z., Huang, Y., Chen, M., Lu, J., Ouyang, S., Chen, S. (2024). The world-class carbonate-hosted Fankou Zn-Pb deposit in China. Part III. Critical metal Ga is enriched in late stage and low temperature sphalerite. Ore Geology Reviews, 166, 105928. |  | CHN | Guangdong
| Fankou Zn-Pb deposit |  | Basin hydrothermal | Mississippi Valley-type (MVT) | MVT zinc-lead | Zn, Pb | Ga | Zn, Pb, Ga | Wu et al., 2024 |  | 550-87-1-1 |  | underground mine |  |  |  |  | ore material | polished section | grab | mineral separate | [5 empty] | mineralisation |  |  |  | sphalerite | [6 empty] | pyrite, galena, chalcopyrite, dolomite, calcite, arsenopyrite, freibergite, pyrargyrite, argentite, goethite, ferrohydrite, anglesite, zincosite | Samples were polished into thin sections and polished mounts for petrographic identification | EMPA, LA-ICPMS | JEOL JXA-i SP100 electron probe micro-analyzer equipped with four wavelength-dispersive spectrometers; NWR 193 nm Ar F Excimer laser-ablation system coupled to an iCAP RQ (ICPMS) | Laboratory of Marine Element and Isotope Facilities in Southern Marine Science and Engineering Guangdong Laboratory (Zhuhai, China); Guangzhou Tuoyan Analytical Technology Co., Ltd., Guangzhou, China | EPMA: accelerating voltage of 20 kV, a probe current of 20 nA, and a 5 μm beam. Peak counting time was 10 s for major elements (Zn, S, Fe), and 50 s for other minor elements (Cd, Ga, Ge, In, Au, and Ag). Background counting time was half of the peak counting time on the high- and low-energy background positions. Analytical results were reduced using the ZAF correction routines. LA-ICP-MS mapping: beam size of 15 μm, repetition rate of 10 Hz, depth of ablation around 5 μm. | sphalerite for S and Zn, marcasite for Fe, cadmium for Cd, gallium phosphide for Ga, germanium for Ge, indium phosphide for In, gold for Au, and silver for Ag | 144.247448 | [19 empty] | 2086.043242 | [11 empty] | 286.538389 | [9 empty] | 92492.65228 |  | 6.07086 |  |  |  | 151.448878 |  |  |  | 173.906629 |  |  |  | 0.060076 | [13 empty] | 186.65007 | [15 empty] | 58.084585 | [15 empty] | 135372 |  | 27.302226 | [42 empty] | 2024 | Wu, Y., Zheng, Y., Yu, P., Chen, X., Guo, L., Long, L., Hu, Z., Huang, Y., Chen, M., Lu, J., Ouyang, S., Chen, S. (2024). The world-class carbonate-hosted Fankou Zn-Pb deposit in China. Part III. Critical metal Ga is enriched in late stage and low temperature sphalerite. Ore Geology Reviews, 166, 105928. |  | CHN | Guangdong
| Fankou Zn-Pb deposit |  | Basin hydrothermal | Mississippi Valley-type (MVT) | MVT zinc-lead | Zn, Pb | Ga | Zn, Pb, Ga | Wu et al., 2024 |  | 550-87-1-2 |  | underground mine |  |  |  |  | ore material | polished section | grab | mineral separate | [5 empty] | mineralisation |  |  |  | sphalerite | [6 empty] | pyrite, galena, chalcopyrite, dolomite, calcite, arsenopyrite, freibergite, pyrargyrite, argentite, goethite, ferrohydrite, anglesite, zincosite | Samples were polished into thin sections and polished mounts for petrographic identification | EMPA, LA-ICPMS | JEOL JXA-i SP100 electron probe micro-analyzer equipped with four wavelength-dispersive spectrometers; NWR 193 nm Ar F Excimer laser-ablation system coupled to an iCAP RQ (ICPMS) | Laboratory of Marine Element and Isotope Facilities in Southern Marine Science and Engineering Guangdong Laboratory (Zhuhai, China); Guangzhou Tuoyan Analytical Technology Co., Ltd., Guangzhou, China | EPMA: accelerating voltage of 20 kV, a probe current of 20 nA, and a 5 μm beam. Peak counting time was 10 s for major elements (Zn, S, Fe), and 50 s for other minor elements (Cd, Ga, Ge, In, Au, and Ag). Background counting time was half of the peak counting time on the high- and low-energy background positions. Analytical results were reduced using the ZAF correction routines. LA-ICP-MS mapping: beam size of 15 μm, repetition rate of 10 Hz, depth of ablation around 5 μm. | sphalerite for S and Zn, marcasite for Fe, cadmium for Cd, gallium phosphide for Ga, germanium for Ge, indium phosphide for In, gold for Au, and silver for Ag | 203.182765 | [19 empty] | 1613.266764 | [11 empty] | 356.524692 | [9 empty] | 67180.18 |  | 0.148127 |  |  |  | 169.712514 |  |  |  | 216.741671 |  |  |  | 0.033989 | [13 empty] | 145.629014 | [15 empty] | 66.360904 | [15 empty] | 130720.6 |  | 1.571407 | [42 empty] | 2024 | Wu, Y., Zheng, Y., Yu, P., Chen, X., Guo, L., Long, L., Hu, Z., Huang, Y., Chen, M., Lu, J., Ouyang, S., Chen, S. (2024). The world-class carbonate-hosted Fankou Zn-Pb deposit in China. Part III. Critical metal Ga is enriched in late stage and low temperature sphalerite. Ore Geology Reviews, 166, 105928. |  | CHN | Guangdong
| Fankou Zn-Pb deposit |  | Basin hydrothermal | Mississippi Valley-type (MVT) | MVT zinc-lead | Zn, Pb | Ga | Zn, Pb, Ga | Wu et al., 2024 |  | 550-108-2-1 |  | underground mine |  |  |  |  | ore material | polished section | grab | mineral separate | [5 empty] | mineralisation |  |  |  | sphalerite | [6 empty] | pyrite, galena, chalcopyrite, dolomite, calcite, arsenopyrite, freibergite, pyrargyrite, argentite, goethite, ferrohydrite, anglesite, zincosite | Samples were polished into thin sections and polished mounts for petrographic identification | EMPA, LA-ICPMS | JEOL JXA-i SP100 electron probe micro-analyzer equipped with four wavelength-dispersive spectrometers; NWR 193 nm Ar F Excimer laser-ablation system coupled to an iCAP RQ (ICPMS) | Laboratory of Marine Element and Isotope Facilities in Southern Marine Science and Engineering Guangdong Laboratory (Zhuhai, China); Guangzhou Tuoyan Analytical Technology Co., Ltd., Guangzhou, China | EPMA: accelerating voltage of 20 kV, a probe current of 20 nA, and a 5 μm beam. Peak counting time was 10 s for major elements (Zn, S, Fe), and 50 s for other minor elements (Cd, Ga, Ge, In, Au, and Ag). Background counting time was half of the peak counting time on the high- and low-energy background positions. Analytical results were reduced using the ZAF correction routines. LA-ICP-MS mapping: beam size of 15 μm, repetition rate of 10 Hz, depth of ablation around 5 μm. | sphalerite for S and Zn, marcasite for Fe, cadmium for Cd, gallium phosphide for Ga, germanium for Ge, indium phosphide for In, gold for Au, and silver for Ag | 145.052233 | [19 empty] | 1818.533099 | [11 empty] | 2218.827462 | [9 empty] | 2288.409204 |  | 2.817323 |  |  |  | 933.009984 |  |  |  | 315.198675 |  |  |  | 0.150298 | [13 empty] | 142.483351 | [15 empty] | 24.263551 | [15 empty] | 153731.9 |  | 4.87992 | [42 empty] | 2024 | Wu, Y., Zheng, Y., Yu, P., Chen, X., Guo, L., Long, L., Hu, Z., Huang, Y., Chen, M., Lu, J., Ouyang, S., Chen, S. (2024). The world-class carbonate-hosted Fankou Zn-Pb deposit in China. Part III. Critical metal Ga is enriched in late stage and low temperature sphalerite. Ore Geology Reviews, 166, 105928. |  | CHN | Guangdong
| Fankou Zn-Pb deposit |  | Basin hydrothermal | Mississippi Valley-type (MVT) | MVT zinc-lead | Zn, Pb | Ga | Zn, Pb, Ga | Wu et al., 2024 |  | 550-54-1-1 |  | underground mine |  |  |  |  | ore material | polished section | grab | mineral separate | [5 empty] | mineralisation |  |  |  | sphalerite | [6 empty] | pyrite, galena, chalcopyrite, dolomite, calcite, arsenopyrite, freibergite, pyrargyrite, argentite, goethite, ferrohydrite, anglesite, zincosite | Samples were polished into thin sections and polished mounts for petrographic identification | EMPA, LA-ICPMS | JEOL JXA-i SP100 electron probe micro-analyzer equipped with four wavelength-dispersive spectrometers; NWR 193 nm Ar F Excimer laser-ablation system coupled to an iCAP RQ (ICPMS) | Laboratory of Marine Element and Isotope Facilities in Southern Marine Science and Engineering Guangdong Laboratory (Zhuhai, China); Guangzhou Tuoyan Analytical Technology Co., Ltd., Guangzhou, China | EPMA: accelerating voltage of 20 kV, a probe current of 20 nA, and a 5 μm beam. Peak counting time was 10 s for major elements (Zn, S, Fe), and 50 s for other minor elements (Cd, Ga, Ge, In, Au, and Ag). Background counting time was half of the peak counting time on the high- and low-energy background positions. Analytical results were reduced using the ZAF correction routines. LA-ICP-MS mapping: beam size of 15 μm, repetition rate of 10 Hz, depth of ablation around 5 μm. | sphalerite for S and Zn, marcasite for Fe, cadmium for Cd, gallium phosphide for Ga, germanium for Ge, indium phosphide for In, gold for Au, and silver for Ag | 66.183174 | [19 empty] | 1808.853671 | [11 empty] | 1326.161656 | [9 empty] | 5777.926338 |  | 98.515967 |  |  |  | 632.831587 |  |  |  | 539.388713 |  |  |  | 1.383491 | [13 empty] | 845.98938 | [15 empty] | 8.718639 | [15 empty] | 204574.9 |  | 0.119607 | [42 empty] | 2024 | Wu, Y., Zheng, Y., Yu, P., Chen, X., Guo, L., Long, L., Hu, Z., Huang, Y., Chen, M., Lu, J., Ouyang, S., Chen, S. (2024). The world-class carbonate-hosted Fankou Zn-Pb deposit in China. Part III. Critical metal Ga is enriched in late stage and low temperature sphalerite. Ore Geology Reviews, 166, 105928. |  | CHN | Guangdong
| Fankou Zn-Pb deposit |  | Basin hydrothermal | Mississippi Valley-type (MVT) | MVT zinc-lead | Zn, Pb | Ga | Zn, Pb, Ga | Wu et al., 2024 |  | 600-163-1-1 |  | underground mine |  |  |  |  | ore material | polished section | grab | mineral separate | [5 empty] | mineralisation |  |  |  | sphalerite | [6 empty] | pyrite, galena, chalcopyrite, dolomite, calcite, arsenopyrite, freibergite, pyrargyrite, argentite, goethite, ferrohydrite, anglesite, zincosite | Samples were polished into thin sections and polished mounts for petrographic identification | EMPA, LA-ICPMS | JEOL JXA-i SP100 electron probe micro-analyzer equipped with four wavelength-dispersive spectrometers; NWR 193 nm Ar F Excimer laser-ablation system coupled to an iCAP RQ (ICPMS) | Laboratory of Marine Element and Isotope Facilities in Southern Marine Science and Engineering Guangdong Laboratory (Zhuhai, China); Guangzhou Tuoyan Analytical Technology Co., Ltd., Guangzhou, China | EPMA: accelerating voltage of 20 kV, a probe current of 20 nA, and a 5 μm beam. Peak counting time was 10 s for major elements (Zn, S, Fe), and 50 s for other minor elements (Cd, Ga, Ge, In, Au, and Ag). Background counting time was half of the peak counting time on the high- and low-energy background positions. Analytical results were reduced using the ZAF correction routines. LA-ICP-MS mapping: beam size of 15 μm, repetition rate of 10 Hz, depth of ablation around 5 μm. | sphalerite for S and Zn, marcasite for Fe, cadmium for Cd, gallium phosphide for Ga, germanium for Ge, indium phosphide for In, gold for Au, and silver for Ag | 306.098049 | [19 empty] | 1196.124133 | [11 empty] | 3082.013762 | [9 empty] | 27527.12 |  | 50.595676 |  |  |  | 515.655699 |  |  |  | 157.195948 |  |  |  | 0.0356 | [13 empty] | 30.848338 | [15 empty] | 100.97062 | [15 empty] | 167344.8 |  | 59.6972 | [42 empty] | 2024 | Wu, Y., Zheng, Y., Yu, P., Chen, X., Guo, L., Long, L., Hu, Z., Huang, Y., Chen, M., Lu, J., Ouyang, S., Chen, S. (2024). The world-class carbonate-hosted Fankou Zn-Pb deposit in China. Part III. Critical metal Ga is enriched in late stage and low temperature sphalerite. Ore Geology Reviews, 166, 105928. |  | CHN | Guangdong
| Fankou Zn-Pb deposit |  | Basin hydrothermal | Mississippi Valley-type (MVT) | MVT zinc-lead | Zn, Pb | Ga | Zn, Pb, Ga | Wu et al., 2024 |  | 710-77-1-1 |  | underground mine |  |  |  |  | ore material | polished section | grab | mineral separate | [5 empty] | mineralisation |  |  |  | sphalerite | [6 empty] | pyrite, galena, chalcopyrite, dolomite, calcite, arsenopyrite, freibergite, pyrargyrite, argentite, goethite, ferrohydrite, anglesite, zincosite | Samples were polished into thin sections and polished mounts for petrographic identification | EMPA, LA-ICPMS | JEOL JXA-i SP100 electron probe micro-analyzer equipped with four wavelength-dispersive spectrometers; NWR 193 nm Ar F Excimer laser-ablation system coupled to an iCAP RQ (ICPMS) | Laboratory of Marine Element and Isotope Facilities in Southern Marine Science and Engineering Guangdong Laboratory (Zhuhai, China); Guangzhou Tuoyan Analytical Technology Co., Ltd., Guangzhou, China | EPMA: accelerating voltage of 20 kV, a probe current of 20 nA, and a 5 μm beam. Peak counting time was 10 s for major elements (Zn, S, Fe), and 50 s for other minor elements (Cd, Ga, Ge, In, Au, and Ag). Background counting time was half of the peak counting time on the high- and low-energy background positions. Analytical results were reduced using the ZAF correction routines. LA-ICP-MS mapping: beam size of 15 μm, repetition rate of 10 Hz, depth of ablation around 5 μm. | sphalerite for S and Zn, marcasite for Fe, cadmium for Cd, gallium phosphide for Ga, germanium for Ge, indium phosphide for In, gold for Au, and silver for Ag | 29.936084 | [19 empty] | 1008.96545 | [11 empty] | 3958.63828 | [9 empty] | 15231.09 |  | 0.318014 | [7 empty] | 132.155251 |  |  |  | 7.98411 | [13 empty] | 41.766375 | [15 empty] | 17.912667 | [15 empty] | 155568.4 |  | 3.36584 | [42 empty] | 2024 | Wu, Y., Zheng, Y., Yu, P., Chen, X., Guo, L., Long, L., Hu, Z., Huang, Y., Chen, M., Lu, J., Ouyang, S., Chen, S. (2024). The world-class carbonate-hosted Fankou Zn-Pb deposit in China. Part III. Critical metal Ga is enriched in late stage and low temperature sphalerite. Ore Geology Reviews, 166, 105928. |  | CHN | Guangdong
| Fankou Zn-Pb deposit |  | Basin hydrothermal | Mississippi Valley-type (MVT) | MVT zinc-lead | Zn, Pb | Ga | Zn, Pb, Ga | Wu et al., 2024 |  | 710-77-2-1 |  | underground mine |  |  |  |  | ore material | polished section | grab | mineral separate | [5 empty] | mineralisation |  |  |  | sphalerite | [6 empty] | pyrite, galena, chalcopyrite, dolomite, calcite, arsenopyrite, freibergite, pyrargyrite, argentite, goethite, ferrohydrite, anglesite, zincosite | Samples were polished into thin sections and polished mounts for petrographic identification | EMPA, LA-ICPMS | JEOL JXA-i SP100 electron probe micro-analyzer equipped with four wavelength-dispersive spectrometers; NWR 193 nm Ar F Excimer laser-ablation system coupled to an iCAP RQ (ICPMS) | Laboratory of Marine Element and Isotope Facilities in Southern Marine Science and Engineering Guangdong Laboratory (Zhuhai, China); Guangzhou Tuoyan Analytical Technology Co., Ltd., Guangzhou, China | EPMA: accelerating voltage of 20 kV, a probe current of 20 nA, and a 5 μm beam. Peak counting time was 10 s for major elements (Zn, S, Fe), and 50 s for other minor elements (Cd, Ga, Ge, In, Au, and Ag). Background counting time was half of the peak counting time on the high- and low-energy background positions. Analytical results were reduced using the ZAF correction routines. LA-ICP-MS mapping: beam size of 15 μm, repetition rate of 10 Hz, depth of ablation around 5 μm. | sphalerite for S and Zn, marcasite for Fe, cadmium for Cd, gallium phosphide for Ga, germanium for Ge, indium phosphide for In, gold for Au, and silver for Ag | 17.48367 | [19 empty] | 1581.008974 | [11 empty] | 430.233543 | [9 empty] | 16508.48 |  | 18.253303 |  |  |  | 225.056447 |  |  |  | 203.746899 |  |  |  | 0.154008 | [13 empty] | 328.343796 | [15 empty] | 1.955288 | [15 empty] | 170634.4 |  | 2.10627 | [42 empty] | 2024 | Wu, Y., Zheng, Y., Yu, P., Chen, X., Guo, L., Long, L., Hu, Z., Huang, Y., Chen, M., Lu, J., Ouyang, S., Chen, S. (2024). The world-class carbonate-hosted Fankou Zn-Pb deposit in China. Part III. Critical metal Ga is enriched in late stage and low temperature sphalerite. Ore Geology Reviews, 166, 105928. |  | CHN | Guangdong
| Fankou Zn-Pb deposit |  | Basin hydrothermal | Mississippi Valley-type (MVT) | MVT zinc-lead | Zn, Pb | Ga | Zn, Pb, Ga | Wu et al., 2024 |  | 710-77-2-2 |  | underground mine |  |  |  |  | ore material | polished section | grab | mineral separate | [5 empty] | mineralisation |  |  |  | sphalerite | [6 empty] | pyrite, galena, chalcopyrite, dolomite, calcite, arsenopyrite, freibergite, pyrargyrite, argentite, goethite, ferrohydrite, anglesite, zincosite | Samples were polished into thin sections and polished mounts for petrographic identification | EMPA, LA-ICPMS | JEOL JXA-i SP100 electron probe micro-analyzer equipped with four wavelength-dispersive spectrometers; NWR 193 nm Ar F Excimer laser-ablation system coupled to an iCAP RQ (ICPMS) | Laboratory of Marine Element and Isotope Facilities in Southern Marine Science and Engineering Guangdong Laboratory (Zhuhai, China); Guangzhou Tuoyan Analytical Technology Co., Ltd., Guangzhou, China | EPMA: accelerating voltage of 20 kV, a probe current of 20 nA, and a 5 μm beam. Peak counting time was 10 s for major elements (Zn, S, Fe), and 50 s for other minor elements (Cd, Ga, Ge, In, Au, and Ag). Background counting time was half of the peak counting time on the high- and low-energy background positions. Analytical results were reduced using the ZAF correction routines. LA-ICP-MS mapping: beam size of 15 μm, repetition rate of 10 Hz, depth of ablation around 5 μm. | sphalerite for S and Zn, marcasite for Fe, cadmium for Cd, gallium phosphide for Ga, germanium for Ge, indium phosphide for In, gold for Au, and silver for Ag | 60.249554 | [19 empty] | 1170.752091 | [11 empty] | 44.461821 | [9 empty] | 24390.25 |  | 5.508291 |  |  |  | 246.933349 |  |  |  | 244.946438 |  |  |  | 21.631322 | [13 empty] | 46.890337 | [15 empty] | 33.634134 | [15 empty] | 171662.5 |  | 19.298028 | [42 empty] | 2024 | Wu, Y., Zheng, Y., Yu, P., Chen, X., Guo, L., Long, L., Hu, Z., Huang, Y., Chen, M., Lu, J., Ouyang, S., Chen, S. (2024). The world-class carbonate-hosted Fankou Zn-Pb deposit in China. Part III. Critical metal Ga is enriched in late stage and low temperature sphalerite. Ore Geology Reviews, 166, 105928. |  | CHN | Guangdong
| Fankou Zn-Pb deposit |  | Basin hydrothermal | Mississippi Valley-type (MVT) | MVT zinc-lead | Zn, Pb | Ga | Zn, Pb, Ga | Wu et al., 2024 |  | 80-2-1-1 |  | underground mine |  |  |  |  | ore material | polished section | grab | mineral separate | [5 empty] | mineralisation |  |  |  | sphalerite | [6 empty] | pyrite, galena, chalcopyrite, dolomite, calcite, arsenopyrite, freibergite, pyrargyrite, argentite, goethite, ferrohydrite, anglesite, zincosite | Samples were polished into thin sections and polished mounts for petrographic identification | EMPA, LA-ICPMS | JEOL JXA-i SP100 electron probe micro-analyzer equipped with four wavelength-dispersive spectrometers; NWR 193 nm Ar F Excimer laser-ablation system coupled to an iCAP RQ (ICPMS) | Laboratory of Marine Element and Isotope Facilities in Southern Marine Science and Engineering Guangdong Laboratory (Zhuhai, China); Guangzhou Tuoyan Analytical Technology Co., Ltd., Guangzhou, China | EPMA: accelerating voltage of 20 kV, a probe current of 20 nA, and a 5 μm beam. Peak counting time was 10 s for major elements (Zn, S, Fe), and 50 s for other minor elements (Cd, Ga, Ge, In, Au, and Ag). Background counting time was half of the peak counting time on the high- and low-energy background positions. Analytical results were reduced using the ZAF correction routines. LA-ICP-MS mapping: beam size of 15 μm, repetition rate of 10 Hz, depth of ablation around 5 μm. | sphalerite for S and Zn, marcasite for Fe, cadmium for Cd, gallium phosphide for Ga, germanium for Ge, indium phosphide for In, gold for Au, and silver for Ag | 93.257187 | [19 empty] | 1728.404871 | [11 empty] | 1734.809401 | [9 empty] | 20527.74006 |  | 14.985521 |  |  |  | 730.081869 |  |  |  | 155.139889 |  |  |  | 0.028141 | [13 empty] | 257.530709 | [15 empty] | 62.807729 | [15 empty] | 144506.1 |  | 14.035732 | [42 empty] | 2024 | Wu, Y., Zheng, Y., Yu, P., Chen, X., Guo, L., Long, L., Hu, Z., Huang, Y., Chen, M., Lu, J., Ouyang, S., Chen, S. (2024). The world-class carbonate-hosted Fankou Zn-Pb deposit in China. Part III. Critical metal Ga is enriched in late stage and low temperature sphalerite. Ore Geology Reviews, 166, 105928. |  | CHN | Guangdong
| Fankou Zn-Pb deposit |  | Basin hydrothermal | Mississippi Valley-type (MVT) | MVT zinc-lead | Zn, Pb | Ga | Zn, Pb, Ga | Wu et al., 2024 |  | 80-2-1-2 |  | underground mine |  |  |  |  | ore material | polished section | grab | mineral separate | [5 empty] | mineralisation |  |  |  | sphalerite | [6 empty] | pyrite, galena, chalcopyrite, dolomite, calcite, arsenopyrite, freibergite, pyrargyrite, argentite, goethite, ferrohydrite, anglesite, zincosite | Samples were polished into thin sections and polished mounts for petrographic identification | EMPA, LA-ICPMS | JEOL JXA-i SP100 electron probe micro-analyzer equipped with four wavelength-dispersive spectrometers; NWR 193 nm Ar F Excimer laser-ablation system coupled to an iCAP RQ (ICPMS) | Laboratory of Marine Element and Isotope Facilities in Southern Marine Science and Engineering Guangdong Laboratory (Zhuhai, China); Guangzhou Tuoyan Analytical Technology Co., Ltd., Guangzhou, China | EPMA: accelerating voltage of 20 kV, a probe current of 20 nA, and a 5 μm beam. Peak counting time was 10 s for major elements (Zn, S, Fe), and 50 s for other minor elements (Cd, Ga, Ge, In, Au, and Ag). Background counting time was half of the peak counting time on the high- and low-energy background positions. Analytical results were reduced using the ZAF correction routines. LA-ICP-MS mapping: beam size of 15 μm, repetition rate of 10 Hz, depth of ablation around 5 μm. | sphalerite for S and Zn, marcasite for Fe, cadmium for Cd, gallium phosphide for Ga, germanium for Ge, indium phosphide for In, gold for Au, and silver for Ag | 81.13952 | [19 empty] | 1844.494012 | [11 empty] | 642.312965 | [9 empty] | 13825.32 |  | 33.789638 |  |  |  | 267.854859 |  |  |  | 216.402379 |  |  |  | 0.088127 | [13 empty] | 289.282566 | [15 empty] | 109.564264 | [15 empty] | 156228.4 |  | 19.202759 | [42 empty] | 2024 | Wu, Y., Zheng, Y., Yu, P., Chen, X., Guo, L., Long, L., Hu, Z., Huang, Y., Chen, M., Lu, J., Ouyang, S., Chen, S. (2024). The world-class carbonate-hosted Fankou Zn-Pb deposit in China. Part III. Critical metal Ga is enriched in late stage and low temperature sphalerite. Ore Geology Reviews, 166, 105928. |  | CHN | Guangdong
| Fankou Zn-Pb deposit |  | Basin hydrothermal | Mississippi Valley-type (MVT) | MVT zinc-lead | Zn, Pb | Ga | Zn, Pb, Ga | Wu et al., 2024 |  | S.D |  | underground mine |  |  |  |  | ore material | polished section | grab | mineral separate | [5 empty] | mineralisation |  |  |  | sphalerite | [6 empty] | pyrite, galena, chalcopyrite, dolomite, calcite, arsenopyrite, freibergite, pyrargyrite, argentite, goethite, ferrohydrite, anglesite, zincosite | Samples were polished into thin sections and polished mounts for petrographic identification | EMPA, LA-ICPMS | JEOL JXA-i SP100 electron probe micro-analyzer equipped with four wavelength-dispersive spectrometers; NWR 193 nm Ar F Excimer laser-ablation system coupled to an iCAP RQ (ICPMS) | Laboratory of Marine Element and Isotope Facilities in Southern Marine Science and Engineering Guangdong Laboratory (Zhuhai, China); Guangzhou Tuoyan Analytical Technology Co., Ltd., Guangzhou, China | EPMA: accelerating voltage of 20 kV, a probe current of 20 nA, and a 5 μm beam. Peak counting time was 10 s for major elements (Zn, S, Fe), and 50 s for other minor elements (Cd, Ga, Ge, In, Au, and Ag). Background counting time was half of the peak counting time on the high- and low-energy background positions. Analytical results were reduced using the ZAF correction routines. LA-ICP-MS mapping: beam size of 15 μm, repetition rate of 10 Hz, depth of ablation around 5 μm. | sphalerite for S and Zn, marcasite for Fe, cadmium for Cd, gallium phosphide for Ga, germanium for Ge, indium phosphide for In, gold for Au, and silver for Ag | 315.652271 | [19 empty] | 676.738796 | [11 empty] | 1668.944083 | [9 empty] | 28301.76 |  | 59.368489 |  |  |  | 373.024685 |  |  |  | 208.648347 |  |  |  | 4.1194 | [13 empty] | 158.588471 | [15 empty] | 330.80486 | [15 empty] | 20853.89159 |  | 22.608969 | [42 empty] | 2024 | Wu, Y., Zheng, Y., Yu, P., Chen, X., Guo, L., Long, L., Hu, Z., Huang, Y., Chen, M., Lu, J., Ouyang, S., Chen, S. (2024). The world-class carbonate-hosted Fankou Zn-Pb deposit in China. Part III. Critical metal Ga is enriched in late stage and low temperature sphalerite. Ore Geology Reviews, 166, 105928. |  | CHN | Guangdong
| Fankou Zn-Pb deposit |  | Basin hydrothermal | Mississippi Valley-type (MVT) | MVT zinc-lead | Zn, Pb | Ga | Zn, Pb, Ga | Wu et al., 2024 |  | Sp1b n=108 |  | underground mine |  |  |  |  | ore material | polished section | grab | mineral separate | [5 empty] | mineralisation |  |  |  | sphalerite | [6 empty] | pyrite, galena, chalcopyrite, dolomite, calcite, arsenopyrite, freibergite, pyrargyrite, argentite, goethite, ferrohydrite, anglesite, zincosite | Samples were polished into thin sections and polished mounts for petrographic identification | EMPA, LA-ICPMS | JEOL JXA-i SP100 electron probe micro-analyzer equipped with four wavelength-dispersive spectrometers; NWR 193 nm Ar F Excimer laser-ablation system coupled to an iCAP RQ (ICPMS) | Laboratory of Marine Element and Isotope Facilities in Southern Marine Science and Engineering Guangdong Laboratory (Zhuhai, China); Guangzhou Tuoyan Analytical Technology Co., Ltd., Guangzhou, China | EPMA: accelerating voltage of 20 kV, a probe current of 20 nA, and a 5 μm beam. Peak counting time was 10 s for major elements (Zn, S, Fe), and 50 s for other minor elements (Cd, Ga, Ge, In, Au, and Ag). Background counting time was half of the peak counting time on the high- and low-energy background positions. Analytical results were reduced using the ZAF correction routines. LA-ICP-MS mapping: beam size of 15 μm, repetition rate of 10 Hz, depth of ablation around 5 μm. | sphalerite for S and Zn, marcasite for Fe, cadmium for Cd, gallium phosphide for Ga, germanium for Ge, indium phosphide for In, gold for Au, and silver for Ag | [147 empty] | 2024 | Wu, Y., Zheng, Y., Yu, P., Chen, X., Guo, L., Long, L., Hu, Z., Huang, Y., Chen, M., Lu, J., Ouyang, S., Chen, S. (2024). The world-class carbonate-hosted Fankou Zn-Pb deposit in China. Part III. Critical metal Ga is enriched in late stage and low temperature sphalerite. Ore Geology Reviews, 166, 105928. |  | CHN | Guangdong
| Fankou Zn-Pb deposit |  | Basin hydrothermal | Mississippi Valley-type (MVT) | MVT zinc-lead | Zn, Pb | Ga | Zn, Pb, Ga | Wu et al., 2024 |  | 160-115-1-1 |  | underground mine |  |  |  |  | ore material | polished section | grab | mineral separate | [5 empty] | mineralisation |  |  |  | sphalerite | [6 empty] | pyrite, galena, chalcopyrite, dolomite, calcite, arsenopyrite, freibergite, pyrargyrite, argentite, goethite, ferrohydrite, anglesite, zincosite | Samples were polished into thin sections and polished mounts for petrographic identification | EMPA, LA-ICPMS | JEOL JXA-i SP100 electron probe micro-analyzer equipped with four wavelength-dispersive spectrometers; NWR 193 nm Ar F Excimer laser-ablation system coupled to an iCAP RQ (ICPMS) | Laboratory of Marine Element and Isotope Facilities in Southern Marine Science and Engineering Guangdong Laboratory (Zhuhai, China); Guangzhou Tuoyan Analytical Technology Co., Ltd., Guangzhou, China | EPMA: accelerating voltage of 20 kV, a probe current of 20 nA, and a 5 μm beam. Peak counting time was 10 s for major elements (Zn, S, Fe), and 50 s for other minor elements (Cd, Ga, Ge, In, Au, and Ag). Background counting time was half of the peak counting time on the high- and low-energy background positions. Analytical results were reduced using the ZAF correction routines. LA-ICP-MS mapping: beam size of 15 μm, repetition rate of 10 Hz, depth of ablation around 5 μm. | sphalerite for S and Zn, marcasite for Fe, cadmium for Cd, gallium phosphide for Ga, germanium for Ge, indium phosphide for In, gold for Au, and silver for Ag | 63.736273 | [19 empty] | 1431.296129 | [11 empty] | 2061.569902 | [9 empty] | 18377.76 |  | 1167.138755 |  |  |  | 85.072558 |  |  |  | 854.278373 |  |  |  | 5.298832 | [13 empty] | 85.114886 | [15 empty] | 22.216065 | [15 empty] | 147184.7 |  | 25.352335 | [42 empty] | 2024 | Wu, Y., Zheng, Y., Yu, P., Chen, X., Guo, L., Long, L., Hu, Z., Huang, Y., Chen, M., Lu, J., Ouyang, S., Chen, S. (2024). The world-class carbonate-hosted Fankou Zn-Pb deposit in China. Part III. Critical metal Ga is enriched in late stage and low temperature sphalerite. Ore Geology Reviews, 166, 105928. |  | CHN | Guangdong
| Fankou Zn-Pb deposit |  | Basin hydrothermal | Mississippi Valley-type (MVT) | MVT zinc-lead | Zn, Pb | Ga | Zn, Pb, Ga | Wu et al., 2024 |  | 160-117-1-2 |  | underground mine |  |  |  |  | ore material | polished section | grab | mineral separate | [5 empty] | mineralisation |  |  |  | sphalerite | [6 empty] | pyrite, galena, chalcopyrite, dolomite, calcite, arsenopyrite, freibergite, pyrargyrite, argentite, goethite, ferrohydrite, anglesite, zincosite | Samples were polished into thin sections and polished mounts for petrographic identification | EMPA, LA-ICPMS | JEOL JXA-i SP100 electron probe micro-analyzer equipped with four wavelength-dispersive spectrometers; NWR 193 nm Ar F Excimer laser-ablation system coupled to an iCAP RQ (ICPMS) | Laboratory of Marine Element and Isotope Facilities in Southern Marine Science and Engineering Guangdong Laboratory (Zhuhai, China); Guangzhou Tuoyan Analytical Technology Co., Ltd., Guangzhou, China | EPMA: accelerating voltage of 20 kV, a probe current of 20 nA, and a 5 μm beam. Peak counting time was 10 s for major elements (Zn, S, Fe), and 50 s for other minor elements (Cd, Ga, Ge, In, Au, and Ag). Background counting time was half of the peak counting time on the high- and low-energy background positions. Analytical results were reduced using the ZAF correction routines. LA-ICP-MS mapping: beam size of 15 μm, repetition rate of 10 Hz, depth of ablation around 5 μm. | sphalerite for S and Zn, marcasite for Fe, cadmium for Cd, gallium phosphide for Ga, germanium for Ge, indium phosphide for In, gold for Au, and silver for Ag | 120.298139 | [19 empty] | 1456.111139 | [11 empty] | 3750.947851 | [9 empty] | 11051.96 |  | 810.172106 |  |  |  | 556.351656 |  |  |  | 808.771736 |  |  |  | 1.047823 | [13 empty] | 190.250354 | [15 empty] | 49.463894 | [15 empty] | 155614.8 |  | 78.231025 | [42 empty] | 2024 | Wu, Y., Zheng, Y., Yu, P., Chen, X., Guo, L., Long, L., Hu, Z., Huang, Y., Chen, M., Lu, J., Ouyang, S., Chen, S. (2024). The world-class carbonate-hosted Fankou Zn-Pb deposit in China. Part III. Critical metal Ga is enriched in late stage and low temperature sphalerite. Ore Geology Reviews, 166, 105928. |  | CHN | Guangdong
| Fankou Zn-Pb deposit |  | Basin hydrothermal | Mississippi Valley-type (MVT) | MVT zinc-lead | Zn, Pb | Ga | Zn, Pb, Ga | Wu et al., 2024 |  | 240-123-1-1 |  | underground mine |  |  |  |  | ore material | polished section | grab | mineral separate | [5 empty] | mineralisation |  |  |  | sphalerite | [6 empty] | pyrite, galena, chalcopyrite, dolomite, calcite, arsenopyrite, freibergite, pyrargyrite, argentite, goethite, ferrohydrite, anglesite, zincosite | Samples were polished into thin sections and polished mounts for petrographic identification | EMPA, LA-ICPMS | JEOL JXA-i SP100 electron probe micro-analyzer equipped with four wavelength-dispersive spectrometers; NWR 193 nm Ar F Excimer laser-ablation system coupled to an iCAP RQ (ICPMS) | Laboratory of Marine Element and Isotope Facilities in Southern Marine Science and Engineering Guangdong Laboratory (Zhuhai, China); Guangzhou Tuoyan Analytical Technology Co., Ltd., Guangzhou, China | EPMA: accelerating voltage of 20 kV, a probe current of 20 nA, and a 5 μm beam. Peak counting time was 10 s for major elements (Zn, S, Fe), and 50 s for other minor elements (Cd, Ga, Ge, In, Au, and Ag). Background counting time was half of the peak counting time on the high- and low-energy background positions. Analytical results were reduced using the ZAF correction routines. LA-ICP-MS mapping: beam size of 15 μm, repetition rate of 10 Hz, depth of ablation around 5 μm. | sphalerite for S and Zn, marcasite for Fe, cadmium for Cd, gallium phosphide for Ga, germanium for Ge, indium phosphide for In, gold for Au, and silver for Ag | 172.263573 | [19 empty] | 1426.538694 | [11 empty] | 1210.451318 | [9 empty] | 22598.72 |  | 961.880375 |  |  |  | 84.86365 |  |  |  | 113.383742 |  |  |  | 0.376554 | [13 empty] | 269.436309 | [15 empty] | 39.512603 | [15 empty] | 143930.1 |  | 0.352951 | [42 empty] | 2024 | Wu, Y., Zheng, Y., Yu, P., Chen, X., Guo, L., Long, L., Hu, Z., Huang, Y., Chen, M., Lu, J., Ouyang, S., Chen, S. (2024). The world-class carbonate-hosted Fankou Zn-Pb deposit in China. Part III. Critical metal Ga is enriched in late stage and low temperature sphalerite. Ore Geology Reviews, 166, 105928. |  | CHN | Guangdong
| Fankou Zn-Pb deposit |  | Basin hydrothermal | Mississippi Valley-type (MVT) | MVT zinc-lead | Zn, Pb | Ga | Zn, Pb, Ga | Wu et al., 2024 |  | 240-123-1-2 |  | underground mine |  |  |  |  | ore material | polished section | grab | mineral separate | [5 empty] | mineralisation |  |  |  | sphalerite | [6 empty] | pyrite, galena, chalcopyrite, dolomite, calcite, arsenopyrite, freibergite, pyrargyrite, argentite, goethite, ferrohydrite, anglesite, zincosite | Samples were polished into thin sections and polished mounts for petrographic identification | EMPA, LA-ICPMS | JEOL JXA-i SP100 electron probe micro-analyzer equipped with four wavelength-dispersive spectrometers; NWR 193 nm Ar F Excimer laser-ablation system coupled to an iCAP RQ (ICPMS) | Laboratory of Marine Element and Isotope Facilities in Southern Marine Science and Engineering Guangdong Laboratory (Zhuhai, China); Guangzhou Tuoyan Analytical Technology Co., Ltd., Guangzhou, China | EPMA: accelerating voltage of 20 kV, a probe current of 20 nA, and a 5 μm beam. Peak counting time was 10 s for major elements (Zn, S, Fe), and 50 s for other minor elements (Cd, Ga, Ge, In, Au, and Ag). Background counting time was half of the peak counting time on the high- and low-energy background positions. Analytical results were reduced using the ZAF correction routines. LA-ICP-MS mapping: beam size of 15 μm, repetition rate of 10 Hz, depth of ablation around 5 μm. | sphalerite for S and Zn, marcasite for Fe, cadmium for Cd, gallium phosphide for Ga, germanium for Ge, indium phosphide for In, gold for Au, and silver for Ag | 164.947056 | [19 empty] | 1685.543863 | [11 empty] | 1122.935353 | [9 empty] | 32704.89 |  | 228.287736 |  |  |  | 471.798382 |  |  |  | 89.010067 |  |  |  | 0.04797 | [13 empty] | 246.734729 | [15 empty] | 18.341438 | [15 empty] | 151788.5 |  | 45.222798 | [42 empty] | 2024 | Wu, Y., Zheng, Y., Yu, P., Chen, X., Guo, L., Long, L., Hu, Z., Huang, Y., Chen, M., Lu, J., Ouyang, S., Chen, S. (2024). The world-class carbonate-hosted Fankou Zn-Pb deposit in China. Part III. Critical metal Ga is enriched in late stage and low temperature sphalerite. Ore Geology Reviews, 166, 105928. |  | CHN | Guangdong
| Fankou Zn-Pb deposit |  | Basin hydrothermal | Mississippi Valley-type (MVT) | MVT zinc-lead | Zn, Pb | Ga | Zn, Pb, Ga | Wu et al., 2024 |  | 320-62-1-1 |  | underground mine |  |  |  |  | ore material | polished section | grab | mineral separate | [5 empty] | mineralisation |  |  |  | sphalerite | [6 empty] | pyrite, galena, chalcopyrite, dolomite, calcite, arsenopyrite, freibergite, pyrargyrite, argentite, goethite, ferrohydrite, anglesite, zincosite | Samples were polished into thin sections and polished mounts for petrographic identification | EMPA, LA-ICPMS | JEOL JXA-i SP100 electron probe micro-analyzer equipped with four wavelength-dispersive spectrometers; NWR 193 nm Ar F Excimer laser-ablation system coupled to an iCAP RQ (ICPMS) | Laboratory of Marine Element and Isotope Facilities in Southern Marine Science and Engineering Guangdong Laboratory (Zhuhai, China); Guangzhou Tuoyan Analytical Technology Co., Ltd., Guangzhou, China | EPMA: accelerating voltage of 20 kV, a probe current of 20 nA, and a 5 μm beam. Peak counting time was 10 s for major elements (Zn, S, Fe), and 50 s for other minor elements (Cd, Ga, Ge, In, Au, and Ag). Background counting time was half of the peak counting time on the high- and low-energy background positions. Analytical results were reduced using the ZAF correction routines. LA-ICP-MS mapping: beam size of 15 μm, repetition rate of 10 Hz, depth of ablation around 5 μm. | sphalerite for S and Zn, marcasite for Fe, cadmium for Cd, gallium phosphide for Ga, germanium for Ge, indium phosphide for In, gold for Au, and silver for Ag | 735.228499 | [19 empty] | 1441.388266 | [11 empty] | 821.160085 | [9 empty] | 22494.31337 |  | 255.395479 |  |  |  | 229.394807 |  |  |  | 285.372134 |  |  |  | 0.620293 | [13 empty] | 211.74902 | [15 empty] | 46.425908 | [15 empty] | 139725.4 |  | 11.986959 | [42 empty] | 2024 | Wu, Y., Zheng, Y., Yu, P., Chen, X., Guo, L., Long, L., Hu, Z., Huang, Y., Chen, M., Lu, J., Ouyang, S., Chen, S. (2024). The world-class carbonate-hosted Fankou Zn-Pb deposit in China. Part III. Critical metal Ga is enriched in late stage and low temperature sphalerite. Ore Geology Reviews, 166, 105928. |  | CHN | Guangdong
| Fankou Zn-Pb deposit |  | Basin hydrothermal | Mississippi Valley-type (MVT) | MVT zinc-lead | Zn, Pb | Ga | Zn, Pb, Ga | Wu et al., 2024 |  | 320-62-1-2 |  | underground mine |  |  |  |  | ore material | polished section | grab | mineral separate | [5 empty] | mineralisation |  |  |  | sphalerite | [6 empty] | pyrite, galena, chalcopyrite, dolomite, calcite, arsenopyrite, freibergite, pyrargyrite, argentite, goethite, ferrohydrite, anglesite, zincosite | Samples were polished into thin sections and polished mounts for petrographic identification | EMPA, LA-ICPMS | JEOL JXA-i SP100 electron probe micro-analyzer equipped with four wavelength-dispersive spectrometers; NWR 193 nm Ar F Excimer laser-ablation system coupled to an iCAP RQ (ICPMS) | Laboratory of Marine Element and Isotope Facilities in Southern Marine Science and Engineering Guangdong Laboratory (Zhuhai, China); Guangzhou Tuoyan Analytical Technology Co., Ltd., Guangzhou, China | EPMA: accelerating voltage of 20 kV, a probe current of 20 nA, and a 5 μm beam. Peak counting time was 10 s for major elements (Zn, S, Fe), and 50 s for other minor elements (Cd, Ga, Ge, In, Au, and Ag). Background counting time was half of the peak counting time on the high- and low-energy background positions. Analytical results were reduced using the ZAF correction routines. LA-ICP-MS mapping: beam size of 15 μm, repetition rate of 10 Hz, depth of ablation around 5 μm. | sphalerite for S and Zn, marcasite for Fe, cadmium for Cd, gallium phosphide for Ga, germanium for Ge, indium phosphide for In, gold for Au, and silver for Ag | 877.594111 | [19 empty] | 1840.446021 | [11 empty] | 884.927113 | [9 empty] | 19489.06 |  | 392.533043 |  |  |  | 305.030585 |  |  |  | 320.942014 |  |  |  | 0.62053 | [13 empty] | 177.488603 | [15 empty] | 4.537069 | [15 empty] | 145893.5 |  | 1.360744 | [42 empty] | 2024 | Wu, Y., Zheng, Y., Yu, P., Chen, X., Guo, L., Long, L., Hu, Z., Huang, Y., Chen, M., Lu, J., Ouyang, S., Chen, S. (2024). The world-class carbonate-hosted Fankou Zn-Pb deposit in China. Part III. Critical metal Ga is enriched in late stage and low temperature sphalerite. Ore Geology Reviews, 166, 105928. |  | CHN | Guangdong
| Fankou Zn-Pb deposit |  | Basin hydrothermal | Mississippi Valley-type (MVT) | MVT zinc-lead | Zn, Pb | Ga | Zn, Pb, Ga | Wu et al., 2024 |  | 360-22-1-6 |  | underground mine |  |  |  |  | ore material | polished section | grab | mineral separate | [5 empty] | mineralisation |  |  |  | sphalerite | [6 empty] | pyrite, galena, chalcopyrite, dolomite, calcite, arsenopyrite, freibergite, pyrargyrite, argentite, goethite, ferrohydrite, anglesite, zincosite | Samples were polished into thin sections and polished mounts for petrographic identification | EMPA, LA-ICPMS | JEOL JXA-i SP100 electron probe micro-analyzer equipped with four wavelength-dispersive spectrometers; NWR 193 nm Ar F Excimer laser-ablation system coupled to an iCAP RQ (ICPMS) | Laboratory of Marine Element and Isotope Facilities in Southern Marine Science and Engineering Guangdong Laboratory (Zhuhai, China); Guangzhou Tuoyan Analytical Technology Co., Ltd., Guangzhou, China | EPMA: accelerating voltage of 20 kV, a probe current of 20 nA, and a 5 μm beam. Peak counting time was 10 s for major elements (Zn, S, Fe), and 50 s for other minor elements (Cd, Ga, Ge, In, Au, and Ag). Background counting time was half of the peak counting time on the high- and low-energy background positions. Analytical results were reduced using the ZAF correction routines. LA-ICP-MS mapping: beam size of 15 μm, repetition rate of 10 Hz, depth of ablation around 5 μm. | sphalerite for S and Zn, marcasite for Fe, cadmium for Cd, gallium phosphide for Ga, germanium for Ge, indium phosphide for In, gold for Au, and silver for Ag | 119.747126 | [19 empty] | 2262.972358 | [11 empty] | 48.966797 | [9 empty] | 42648.89 |  | 39.088874 |  |  |  | 66.056131 |  |  |  | 247.980307 |  |  |  | 0.052648 | [13 empty] | 201.319076 | [15 empty] | 2.732352 | [15 empty] | 168705.6 | [44 empty] | 2024 | Wu, Y., Zheng, Y., Yu, P., Chen, X., Guo, L., Long, L., Hu, Z., Huang, Y., Chen, M., Lu, J., Ouyang, S., Chen, S. (2024). The world-class carbonate-hosted Fankou Zn-Pb deposit in China. Part III. Critical metal Ga is enriched in late stage and low temperature sphalerite. Ore Geology Reviews, 166, 105928. |  | CHN | Guangdong
| Fankou Zn-Pb deposit |  | Basin hydrothermal | Mississippi Valley-type (MVT) | MVT zinc-lead | Zn, Pb | Ga | Zn, Pb, Ga | Wu et al., 2024 |  | 400-11-1-1 |  | underground mine |  |  |  |  | ore material | polished section | grab | mineral separate | [5 empty] | mineralisation |  |  |  | sphalerite | [6 empty] | pyrite, galena, chalcopyrite, dolomite, calcite, arsenopyrite, freibergite, pyrargyrite, argentite, goethite, ferrohydrite, anglesite, zincosite | Samples were polished into thin sections and polished mounts for petrographic identification | EMPA, LA-ICPMS | JEOL JXA-i SP100 electron probe micro-analyzer equipped with four wavelength-dispersive spectrometers; NWR 193 nm Ar F Excimer laser-ablation system coupled to an iCAP RQ (ICPMS) | Laboratory of Marine Element and Isotope Facilities in Southern Marine Science and Engineering Guangdong Laboratory (Zhuhai, China); Guangzhou Tuoyan Analytical Technology Co., Ltd., Guangzhou, China | EPMA: accelerating voltage of 20 kV, a probe current of 20 nA, and a 5 μm beam. Peak counting time was 10 s for major elements (Zn, S, Fe), and 50 s for other minor elements (Cd, Ga, Ge, In, Au, and Ag). Background counting time was half of the peak counting time on the high- and low-energy background positions. Analytical results were reduced using the ZAF correction routines. LA-ICP-MS mapping: beam size of 15 μm, repetition rate of 10 Hz, depth of ablation around 5 μm. | sphalerite for S and Zn, marcasite for Fe, cadmium for Cd, gallium phosphide for Ga, germanium for Ge, indium phosphide for In, gold for Au, and silver for Ag | 6.657587 | [19 empty] | 1223.203127 | [11 empty] | 17.300086 | [9 empty] | 41309.11 |  | 5.769644 |  |  |  | 3.337547 |  |  |  | 65.838005 |  |  |  | 0.034544 | [13 empty] | 122.796923 | [15 empty] | 2.728344 | [15 empty] | 136114.7 |  | 0.541485 | [42 empty] | 2024 | Wu, Y., Zheng, Y., Yu, P., Chen, X., Guo, L., Long, L., Hu, Z., Huang, Y., Chen, M., Lu, J., Ouyang, S., Chen, S. (2024). The world-class carbonate-hosted Fankou Zn-Pb deposit in China. Part III. Critical metal Ga is enriched in late stage and low temperature sphalerite. Ore Geology Reviews, 166, 105928. |  | CHN | Guangdong
| Fankou Zn-Pb deposit |  | Basin hydrothermal | Mississippi Valley-type (MVT) | MVT zinc-lead | Zn, Pb | Ga | Zn, Pb, Ga | Wu et al., 2024 |  | 455-23-1-1 |  | underground mine |  |  |  |  | ore material | polished section | grab | mineral separate | [5 empty] | mineralisation |  |  |  | sphalerite | [6 empty] | pyrite, galena, chalcopyrite, dolomite, calcite, arsenopyrite, freibergite, pyrargyrite, argentite, goethite, ferrohydrite, anglesite, zincosite | Samples were polished into thin sections and polished mounts for petrographic identification | EMPA, LA-ICPMS | JEOL JXA-i SP100 electron probe micro-analyzer equipped with four wavelength-dispersive spectrometers; NWR 193 nm Ar F Excimer laser-ablation system coupled to an iCAP RQ (ICPMS) | Laboratory of Marine Element and Isotope Facilities in Southern Marine Science and Engineering Guangdong Laboratory (Zhuhai, China); Guangzhou Tuoyan Analytical Technology Co., Ltd., Guangzhou, China | EPMA: accelerating voltage of 20 kV, a probe current of 20 nA, and a 5 μm beam. Peak counting time was 10 s for major elements (Zn, S, Fe), and 50 s for other minor elements (Cd, Ga, Ge, In, Au, and Ag). Background counting time was half of the peak counting time on the high- and low-energy background positions. Analytical results were reduced using the ZAF correction routines. LA-ICP-MS mapping: beam size of 15 μm, repetition rate of 10 Hz, depth of ablation around 5 μm. | sphalerite for S and Zn, marcasite for Fe, cadmium for Cd, gallium phosphide for Ga, germanium for Ge, indium phosphide for In, gold for Au, and silver for Ag | 49.361652 | [19 empty] | 2259.005629 | [11 empty] | 741.104654 | [9 empty] | 61286.13 |  | 73.919423 |  |  |  | 289.16681 |  |  |  | 112.499406 |  |  |  | 0.056186 | [13 empty] | 480.752028 | [15 empty] | 114.340209 | [15 empty] | 162403.5 |  | 2.304319 | [42 empty] | 2024 | Wu, Y., Zheng, Y., Yu, P., Chen, X., Guo, L., Long, L., Hu, Z., Huang, Y., Chen, M., Lu, J., Ouyang, S., Chen, S. (2024). The world-class carbonate-hosted Fankou Zn-Pb deposit in China. Part III. Critical metal Ga is enriched in late stage and low temperature sphalerite. Ore Geology Reviews, 166, 105928. |  | CHN | Guangdong
| Fankou Zn-Pb deposit |  | Basin hydrothermal | Mississippi Valley-type (MVT) | MVT zinc-lead | Zn, Pb | Ga | Zn, Pb, Ga | Wu et al., 2024 |  | 500-42-1-1 |  | underground mine |  |  |  |  | ore material | polished section | grab | mineral separate | [5 empty] | mineralisation |  |  |  | sphalerite | [6 empty] | pyrite, galena, chalcopyrite, dolomite, calcite, arsenopyrite, freibergite, pyrargyrite, argentite, goethite, ferrohydrite, anglesite, zincosite | Samples were polished into thin sections and polished mounts for petrographic identification | EMPA, LA-ICPMS | JEOL JXA-i SP100 electron probe micro-analyzer equipped with four wavelength-dispersive spectrometers; NWR 193 nm Ar F Excimer laser-ablation system coupled to an iCAP RQ (ICPMS) | Laboratory of Marine Element and Isotope Facilities in Southern Marine Science and Engineering Guangdong Laboratory (Zhuhai, China); Guangzhou Tuoyan Analytical Technology Co., Ltd., Guangzhou, China | EPMA: accelerating voltage of 20 kV, a probe current of 20 nA, and a 5 μm beam. Peak counting time was 10 s for major elements (Zn, S, Fe), and 50 s for other minor elements (Cd, Ga, Ge, In, Au, and Ag). Background counting time was half of the peak counting time on the high- and low-energy background positions. Analytical results were reduced using the ZAF correction routines. LA-ICP-MS mapping: beam size of 15 μm, repetition rate of 10 Hz, depth of ablation around 5 μm. | sphalerite for S and Zn, marcasite for Fe, cadmium for Cd, gallium phosphide for Ga, germanium for Ge, indium phosphide for In, gold for Au, and silver for Ag | 163.711127 | [19 empty] | 1637.967531 | [11 empty] | 383.231694 | [9 empty] | 48653.9 |  | 61.86811 |  |  |  | 65.788853 |  |  |  | 449.574542 |  |  |  | 1.179249 | [13 empty] | 143.105748 | [15 empty] | 78.901376 | [15 empty] | 142734.1 |  | 50.577234 | [42 empty] | 2024 | Wu, Y., Zheng, Y., Yu, P., Chen, X., Guo, L., Long, L., Hu, Z., Huang, Y., Chen, M., Lu, J., Ouyang, S., Chen, S. (2024). The world-class carbonate-hosted Fankou Zn-Pb deposit in China. Part III. Critical metal Ga is enriched in late stage and low temperature sphalerite. Ore Geology Reviews, 166, 105928. |  | CHN | Guangdong
| Fankou Zn-Pb deposit |  | Basin hydrothermal | Mississippi Valley-type (MVT) | MVT zinc-lead | Zn, Pb | Ga | Zn, Pb, Ga | Wu et al., 2024 |  | 500-42-1-2 |  | underground mine |  |  |  |  | ore material | polished section | grab | mineral separate | [5 empty] | mineralisation |  |  |  | sphalerite | [6 empty] | pyrite, galena, chalcopyrite, dolomite, calcite, arsenopyrite, freibergite, pyrargyrite, argentite, goethite, ferrohydrite, anglesite, zincosite | Samples were polished into thin sections and polished mounts for petrographic identification | EMPA, LA-ICPMS | JEOL JXA-i SP100 electron probe micro-analyzer equipped with four wavelength-dispersive spectrometers; NWR 193 nm Ar F Excimer laser-ablation system coupled to an iCAP RQ (ICPMS) | Laboratory of Marine Element and Isotope Facilities in Southern Marine Science and Engineering Guangdong Laboratory (Zhuhai, China); Guangzhou Tuoyan Analytical Technology Co., Ltd., Guangzhou, China | EPMA: accelerating voltage of 20 kV, a probe current of 20 nA, and a 5 μm beam. Peak counting time was 10 s for major elements (Zn, S, Fe), and 50 s for other minor elements (Cd, Ga, Ge, In, Au, and Ag). Background counting time was half of the peak counting time on the high- and low-energy background positions. Analytical results were reduced using the ZAF correction routines. LA-ICP-MS mapping: beam size of 15 μm, repetition rate of 10 Hz, depth of ablation around 5 μm. | sphalerite for S and Zn, marcasite for Fe, cadmium for Cd, gallium phosphide for Ga, germanium for Ge, indium phosphide for In, gold for Au, and silver for Ag | 105.013401 | [19 empty] | 1363.502076 | [11 empty] | 636.488731 | [9 empty] | 41546.53 |  | 154.1157 |  |  |  | 56.341977 |  |  |  | 305.291062 |  |  |  | 1.758228 | [13 empty] | 195.673332 | [15 empty] | 60.175059 | [15 empty] | 143704.3 |  | 9.697184 | [42 empty] | 2024 | Wu, Y., Zheng, Y., Yu, P., Chen, X., Guo, L., Long, L., Hu, Z., Huang, Y., Chen, M., Lu, J., Ouyang, S., Chen, S. (2024). The world-class carbonate-hosted Fankou Zn-Pb deposit in China. Part III. Critical metal Ga is enriched in late stage and low temperature sphalerite. Ore Geology Reviews, 166, 105928. |  | CHN | Guangdong
| Fankou Zn-Pb deposit |  | Basin hydrothermal | Mississippi Valley-type (MVT) | MVT zinc-lead | Zn, Pb | Ga | Zn, Pb, Ga | Wu et al., 2024 |  | 500-44-1-2 |  | underground mine |  |  |  |  | ore material | polished section | grab | mineral separate | [5 empty] | mineralisation |  |  |  | sphalerite | [6 empty] | pyrite, galena, chalcopyrite, dolomite, calcite, arsenopyrite, freibergite, pyrargyrite, argentite, goethite, ferrohydrite, anglesite, zincosite | Samples were polished into thin sections and polished mounts for petrographic identification | EMPA, LA-ICPMS | JEOL JXA-i SP100 electron probe micro-analyzer equipped with four wavelength-dispersive spectrometers; NWR 193 nm Ar F Excimer laser-ablation system coupled to an iCAP RQ (ICPMS) | Laboratory of Marine Element and Isotope Facilities in Southern Marine Science and Engineering Guangdong Laboratory (Zhuhai, China); Guangzhou Tuoyan Analytical Technology Co., Ltd., Guangzhou, China | EPMA: accelerating voltage of 20 kV, a probe current of 20 nA, and a 5 μm beam. Peak counting time was 10 s for major elements (Zn, S, Fe), and 50 s for other minor elements (Cd, Ga, Ge, In, Au, and Ag). Background counting time was half of the peak counting time on the high- and low-energy background positions. Analytical results were reduced using the ZAF correction routines. LA-ICP-MS mapping: beam size of 15 μm, repetition rate of 10 Hz, depth of ablation around 5 μm. | sphalerite for S and Zn, marcasite for Fe, cadmium for Cd, gallium phosphide for Ga, germanium for Ge, indium phosphide for In, gold for Au, and silver for Ag | 67.816056 | [19 empty] | 1462.998886 | [11 empty] | 86.123265 | [9 empty] | 45569.86 |  | 22.472398 |  |  |  | 37.446375 |  |  |  | 158.787855 |  |  |  | 0.008258 | [13 empty] | 105.075096 | [15 empty] | 43.117612 | [15 empty] | 158570 |  | 7.12904 | [42 empty] | 2024 | Wu, Y., Zheng, Y., Yu, P., Chen, X., Guo, L., Long, L., Hu, Z., Huang, Y., Chen, M., Lu, J., Ouyang, S., Chen, S. (2024). The world-class carbonate-hosted Fankou Zn-Pb deposit in China. Part III. Critical metal Ga is enriched in late stage and low temperature sphalerite. Ore Geology Reviews, 166, 105928. |  | CHN | Guangdong
| Fankou Zn-Pb deposit |  | Basin hydrothermal | Mississippi Valley-type (MVT) | MVT zinc-lead | Zn, Pb | Ga | Zn, Pb, Ga | Wu et al., 2024 |  | 550-54-1-2 |  | underground mine |  |  |  |  | ore material | polished section | grab | mineral separate | [5 empty] | mineralisation |  |  |  | sphalerite | [6 empty] | pyrite, galena, chalcopyrite, dolomite, calcite, arsenopyrite, freibergite, pyrargyrite, argentite, goethite, ferrohydrite, anglesite, zincosite | Samples were polished into thin sections and polished mounts for petrographic identification | EMPA, LA-ICPMS | JEOL JXA-i SP100 electron probe micro-analyzer equipped with four wavelength-dispersive spectrometers; NWR 193 nm Ar F Excimer laser-ablation system coupled to an iCAP RQ (ICPMS) | Laboratory of Marine Element and Isotope Facilities in Southern Marine Science and Engineering Guangdong Laboratory (Zhuhai, China); Guangzhou Tuoyan Analytical Technology Co., Ltd., Guangzhou, China | EPMA: accelerating voltage of 20 kV, a probe current of 20 nA, and a 5 μm beam. Peak counting time was 10 s for major elements (Zn, S, Fe), and 50 s for other minor elements (Cd, Ga, Ge, In, Au, and Ag). Background counting time was half of the peak counting time on the high- and low-energy background positions. Analytical results were reduced using the ZAF correction routines. LA-ICP-MS mapping: beam size of 15 μm, repetition rate of 10 Hz, depth of ablation around 5 μm. | sphalerite for S and Zn, marcasite for Fe, cadmium for Cd, gallium phosphide for Ga, germanium for Ge, indium phosphide for In, gold for Au, and silver for Ag | 102.45451 | [19 empty] | 1712.260599 | [11 empty] | 4036.093796 | [9 empty] | 5314.231749 |  | 2836.046233 |  |  |  | 687.804112 |  |  |  | 501.269337 |  |  |  | 1.534434 | [13 empty] | 503.4326 | [15 empty] | 21.346062 | [15 empty] | 207562.4 |  | 3.524951 | [42 empty] | 2024 | Wu, Y., Zheng, Y., Yu, P., Chen, X., Guo, L., Long, L., Hu, Z., Huang, Y., Chen, M., Lu, J., Ouyang, S., Chen, S. (2024). The world-class carbonate-hosted Fankou Zn-Pb deposit in China. Part III. Critical metal Ga is enriched in late stage and low temperature sphalerite. Ore Geology Reviews, 166, 105928. |  | CHN | Guangdong
| Fankou Zn-Pb deposit |  | Basin hydrothermal | Mississippi Valley-type (MVT) | MVT zinc-lead | Zn, Pb | Ga | Zn, Pb, Ga | Wu et al., 2024 |  | 55054-1-2 |  | underground mine |  |  |  |  | ore material | polished section | grab | mineral separate | [5 empty] | mineralisation |  |  |  | sphalerite | [6 empty] | pyrite, galena, chalcopyrite, dolomite, calcite, arsenopyrite, freibergite, pyrargyrite, argentite, goethite, ferrohydrite, anglesite, zincosite | Samples were polished into thin sections and polished mounts for petrographic identification | EMPA, LA-ICPMS | JEOL JXA-i SP100 electron probe micro-analyzer equipped with four wavelength-dispersive spectrometers; NWR 193 nm Ar F Excimer laser-ablation system coupled to an iCAP RQ (ICPMS) | Laboratory of Marine Element and Isotope Facilities in Southern Marine Science and Engineering Guangdong Laboratory (Zhuhai, China); Guangzhou Tuoyan Analytical Technology Co., Ltd., Guangzhou, China | EPMA: accelerating voltage of 20 kV, a probe current of 20 nA, and a 5 μm beam. Peak counting time was 10 s for major elements (Zn, S, Fe), and 50 s for other minor elements (Cd, Ga, Ge, In, Au, and Ag). Background counting time was half of the peak counting time on the high- and low-energy background positions. Analytical results were reduced using the ZAF correction routines. LA-ICP-MS mapping: beam size of 15 μm, repetition rate of 10 Hz, depth of ablation around 5 μm. | sphalerite for S and Zn, marcasite for Fe, cadmium for Cd, gallium phosphide for Ga, germanium for Ge, indium phosphide for In, gold for Au, and silver for Ag | 95.028336 | [19 empty] | 1779.543637 | [11 empty] | 2239.878061 | [9 empty] | 4582.742239 |  | 1306.083613 |  |  |  | 502.231546 |  |  |  | 504.287205 |  |  |  | 0.532042 | [13 empty] | 851.194569 | [15 empty] | 76.32032 | [15 empty] | 208540.2 |  | 3.430604 | [42 empty] | 2024 | Wu, Y., Zheng, Y., Yu, P., Chen, X., Guo, L., Long, L., Hu, Z., Huang, Y., Chen, M., Lu, J., Ouyang, S., Chen, S. (2024). The world-class carbonate-hosted Fankou Zn-Pb deposit in China. Part III. Critical metal Ga is enriched in late stage and low temperature sphalerite. Ore Geology Reviews, 166, 105928. |  | CHN | Guangdong
| Fankou Zn-Pb deposit |  | Basin hydrothermal | Mississippi Valley-type (MVT) | MVT zinc-lead | Zn, Pb | Ga | Zn, Pb, Ga | Wu et al., 2024 |  | 550-52-1-1 |  | underground mine |  |  |  |  | ore material | polished section | grab | mineral separate | [5 empty] | mineralisation |  |  |  | sphalerite | [6 empty] | pyrite, galena, chalcopyrite, dolomite, calcite, arsenopyrite, freibergite, pyrargyrite, argentite, goethite, ferrohydrite, anglesite, zincosite | Samples were polished into thin sections and polished mounts for petrographic identification | EMPA, LA-ICPMS | JEOL JXA-i SP100 electron probe micro-analyzer equipped with four wavelength-dispersive spectrometers; NWR 193 nm Ar F Excimer laser-ablation system coupled to an iCAP RQ (ICPMS) | Laboratory of Marine Element and Isotope Facilities in Southern Marine Science and Engineering Guangdong Laboratory (Zhuhai, China); Guangzhou Tuoyan Analytical Technology Co., Ltd., Guangzhou, China | EPMA: accelerating voltage of 20 kV, a probe current of 20 nA, and a 5 μm beam. Peak counting time was 10 s for major elements (Zn, S, Fe), and 50 s for other minor elements (Cd, Ga, Ge, In, Au, and Ag). Background counting time was half of the peak counting time on the high- and low-energy background positions. Analytical results were reduced using the ZAF correction routines. LA-ICP-MS mapping: beam size of 15 μm, repetition rate of 10 Hz, depth of ablation around 5 μm. | sphalerite for S and Zn, marcasite for Fe, cadmium for Cd, gallium phosphide for Ga, germanium for Ge, indium phosphide for In, gold for Au, and silver for Ag | 95.817789 | [19 empty] | 1522.67238 | [11 empty] | 382.02745 | [9 empty] | 28282.83 |  | 313.381901 |  |  |  | 2.206536 |  |  |  | 267.684504 |  |  |  | 5.188475 | [13 empty] | 300.35579 | [15 empty] | 125.144713 | [15 empty] | 194439.3 |  | 31.703358 | [42 empty] | 2024 | Wu, Y., Zheng, Y., Yu, P., Chen, X., Guo, L., Long, L., Hu, Z., Huang, Y., Chen, M., Lu, J., Ouyang, S., Chen, S. (2024). The world-class carbonate-hosted Fankou Zn-Pb deposit in China. Part III. Critical metal Ga is enriched in late stage and low temperature sphalerite. Ore Geology Reviews, 166, 105928. |  | CHN | Guangdong
| Fankou Zn-Pb deposit |  | Basin hydrothermal | Mississippi Valley-type (MVT) | MVT zinc-lead | Zn, Pb | Ga | Zn, Pb, Ga | Wu et al., 2024 |  | 550-52-1-2 |  | underground mine |  |  |  |  | ore material | polished section | grab | mineral separate | [5 empty] | mineralisation |  |  |  | sphalerite | [6 empty] | pyrite, galena, chalcopyrite, dolomite, calcite, arsenopyrite, freibergite, pyrargyrite, argentite, goethite, ferrohydrite, anglesite, zincosite | Samples were polished into thin sections and polished mounts for petrographic identification | EMPA, LA-ICPMS | JEOL JXA-i SP100 electron probe micro-analyzer equipped with four wavelength-dispersive spectrometers; NWR 193 nm Ar F Excimer laser-ablation system coupled to an iCAP RQ (ICPMS) | Laboratory of Marine Element and Isotope Facilities in Southern Marine Science and Engineering Guangdong Laboratory (Zhuhai, China); Guangzhou Tuoyan Analytical Technology Co., Ltd., Guangzhou, China | EPMA: accelerating voltage of 20 kV, a probe current of 20 nA, and a 5 μm beam. Peak counting time was 10 s for major elements (Zn, S, Fe), and 50 s for other minor elements (Cd, Ga, Ge, In, Au, and Ag). Background counting time was half of the peak counting time on the high- and low-energy background positions. Analytical results were reduced using the ZAF correction routines. LA-ICP-MS mapping: beam size of 15 μm, repetition rate of 10 Hz, depth of ablation around 5 μm. | sphalerite for S and Zn, marcasite for Fe, cadmium for Cd, gallium phosphide for Ga, germanium for Ge, indium phosphide for In, gold for Au, and silver for Ag | 66.296762 | [19 empty] | 1938.883898 | [11 empty] | 4072.626113 | [9 empty] | 37513.24 |  | 1175.350232 |  |  |  | 72.662595 |  |  |  | 185.193631 |  |  |  | 69.001321 | [13 empty] | 286.598647 | [15 empty] | 86.311685 | [15 empty] | 204811.5 |  | 21.498726 | [42 empty] | 2024 | Wu, Y., Zheng, Y., Yu, P., Chen, X., Guo, L., Long, L., Hu, Z., Huang, Y., Chen, M., Lu, J., Ouyang, S., Chen, S. (2024). The world-class carbonate-hosted Fankou Zn-Pb deposit in China. Part III. Critical metal Ga is enriched in late stage and low temperature sphalerite. Ore Geology Reviews, 166, 105928. |  | CHN | Guangdong
| Fankou Zn-Pb deposit |  | Basin hydrothermal | Mississippi Valley-type (MVT) | MVT zinc-lead | Zn, Pb | Ga | Zn, Pb, Ga | Wu et al., 2024 |  | 600-163-1-2 |  | underground mine |  |  |  |  | ore material | polished section | grab | mineral separate | [5 empty] | mineralisation |  |  |  | sphalerite | [6 empty] | pyrite, galena, chalcopyrite, dolomite, calcite, arsenopyrite, freibergite, pyrargyrite, argentite, goethite, ferrohydrite, anglesite, zincosite | Samples were polished into thin sections and polished mounts for petrographic identification | EMPA, LA-ICPMS | JEOL JXA-i SP100 electron probe micro-analyzer equipped with four wavelength-dispersive spectrometers; NWR 193 nm Ar F Excimer laser-ablation system coupled to an iCAP RQ (ICPMS) | Laboratory of Marine Element and Isotope Facilities in Southern Marine Science and Engineering Guangdong Laboratory (Zhuhai, China); Guangzhou Tuoyan Analytical Technology Co., Ltd., Guangzhou, China | EPMA: accelerating voltage of 20 kV, a probe current of 20 nA, and a 5 μm beam. Peak counting time was 10 s for major elements (Zn, S, Fe), and 50 s for other minor elements (Cd, Ga, Ge, In, Au, and Ag). Background counting time was half of the peak counting time on the high- and low-energy background positions. Analytical results were reduced using the ZAF correction routines. LA-ICP-MS mapping: beam size of 15 μm, repetition rate of 10 Hz, depth of ablation around 5 μm. | sphalerite for S and Zn, marcasite for Fe, cadmium for Cd, gallium phosphide for Ga, germanium for Ge, indium phosphide for In, gold for Au, and silver for Ag | 79.708895 | [19 empty] | 1154.317024 | [11 empty] | 169.330729 | [9 empty] | 33758.72 |  | 13.245716 |  |  |  | 13.190137 |  |  |  | 102.375745 |  |  |  | 0.126477 | [13 empty] | 37.938723 | [15 empty] | 63.9599 | [15 empty] | 168834.6 |  | 13.350926 | [42 empty] | 2024 | Wu, Y., Zheng, Y., Yu, P., Chen, X., Guo, L., Long, L., Hu, Z., Huang, Y., Chen, M., Lu, J., Ouyang, S., Chen, S. (2024). The world-class carbonate-hosted Fankou Zn-Pb deposit in China. Part III. Critical metal Ga is enriched in late stage and low temperature sphalerite. Ore Geology Reviews, 166, 105928. |  | CHN | Guangdong
| Fankou Zn-Pb deposit |  | Basin hydrothermal | Mississippi Valley-type (MVT) | MVT zinc-lead | Zn, Pb | Ga | Zn, Pb, Ga | Wu et al., 2024 |  | 600-2-1-1 |  | underground mine |  |  |  |  | ore material | polished section | grab | mineral separate | [5 empty] | mineralisation |  |  |  | sphalerite | [6 empty] | pyrite, galena, chalcopyrite, dolomite, calcite, arsenopyrite, freibergite, pyrargyrite, argentite, goethite, ferrohydrite, anglesite, zincosite | Samples were polished into thin sections and polished mounts for petrographic identification | EMPA, LA-ICPMS | JEOL JXA-i SP100 electron probe micro-analyzer equipped with four wavelength-dispersive spectrometers; NWR 193 nm Ar F Excimer laser-ablation system coupled to an iCAP RQ (ICPMS) | Laboratory of Marine Element and Isotope Facilities in Southern Marine Science and Engineering Guangdong Laboratory (Zhuhai, China); Guangzhou Tuoyan Analytical Technology Co., Ltd., Guangzhou, China | EPMA: accelerating voltage of 20 kV, a probe current of 20 nA, and a 5 μm beam. Peak counting time was 10 s for major elements (Zn, S, Fe), and 50 s for other minor elements (Cd, Ga, Ge, In, Au, and Ag). Background counting time was half of the peak counting time on the high- and low-energy background positions. Analytical results were reduced using the ZAF correction routines. LA-ICP-MS mapping: beam size of 15 μm, repetition rate of 10 Hz, depth of ablation around 5 μm. | sphalerite for S and Zn, marcasite for Fe, cadmium for Cd, gallium phosphide for Ga, germanium for Ge, indium phosphide for In, gold for Au, and silver for Ag | 185.864306 | [19 empty] | 1454.657543 | [11 empty] | 8800.12421 | [9 empty] | 21051 |  | 10.588152 |  |  |  | 1.359422 |  |  |  | 116.420693 |  |  |  | 0.11477 | [13 empty] | 16.080817 | [15 empty] | 74.127372 | [15 empty] | 160514.1 |  | 118.098949 | [42 empty] | 2024 | Wu, Y., Zheng, Y., Yu, P., Chen, X., Guo, L., Long, L., Hu, Z., Huang, Y., Chen, M., Lu, J., Ouyang, S., Chen, S. (2024). The world-class carbonate-hosted Fankou Zn-Pb deposit in China. Part III. Critical metal Ga is enriched in late stage and low temperature sphalerite. Ore Geology Reviews, 166, 105928. |  | CHN | Guangdong
| Fankou Zn-Pb deposit |  | Basin hydrothermal | Mississippi Valley-type (MVT) | MVT zinc-lead | Zn, Pb | Ga | Zn, Pb, Ga | Wu et al., 2024 |  | 600-2-1-2 |  | underground mine |  |  |  |  | ore material | polished section | grab | mineral separate | [5 empty] | mineralisation |  |  |  | sphalerite | [6 empty] | pyrite, galena, chalcopyrite, dolomite, calcite, arsenopyrite, freibergite, pyrargyrite, argentite, goethite, ferrohydrite, anglesite, zincosite | Samples were polished into thin sections and polished mounts for petrographic identification | EMPA, LA-ICPMS | JEOL JXA-i SP100 electron probe micro-analyzer equipped with four wavelength-dispersive spectrometers; NWR 193 nm Ar F Excimer laser-ablation system coupled to an iCAP RQ (ICPMS) | Laboratory of Marine Element and Isotope Facilities in Southern Marine Science and Engineering Guangdong Laboratory (Zhuhai, China); Guangzhou Tuoyan Analytical Technology Co., Ltd., Guangzhou, China | EPMA: accelerating voltage of 20 kV, a probe current of 20 nA, and a 5 μm beam. Peak counting time was 10 s for major elements (Zn, S, Fe), and 50 s for other minor elements (Cd, Ga, Ge, In, Au, and Ag). Background counting time was half of the peak counting time on the high- and low-energy background positions. Analytical results were reduced using the ZAF correction routines. LA-ICP-MS mapping: beam size of 15 μm, repetition rate of 10 Hz, depth of ablation around 5 μm. | sphalerite for S and Zn, marcasite for Fe, cadmium for Cd, gallium phosphide for Ga, germanium for Ge, indium phosphide for In, gold for Au, and silver for Ag | 103.673527 | [19 empty] | 1380.819485 | [11 empty] | 25478.41 | [9 empty] | 36553.23 |  | 14.30014 | [7 empty] | 136.9409 |  |  |  | 0.09099 | [13 empty] | 22.890192 | [15 empty] | 36.55642 | [15 empty] | 159497.4 |  | 58.885574 | [42 empty] | 2024 | Wu, Y., Zheng, Y., Yu, P., Chen, X., Guo, L., Long, L., Hu, Z., Huang, Y., Chen, M., Lu, J., Ouyang, S., Chen, S. (2024). The world-class carbonate-hosted Fankou Zn-Pb deposit in China. Part III. Critical metal Ga is enriched in late stage and low temperature sphalerite. Ore Geology Reviews, 166, 105928. |  | CHN | Guangdong
| Fankou Zn-Pb deposit |  | Basin hydrothermal | Mississippi Valley-type (MVT) | MVT zinc-lead | Zn, Pb | Ga | Zn, Pb, Ga | Wu et al., 2024 |  | 625-18-2-1 |  | underground mine |  |  |  |  | ore material | polished section | grab | mineral separate | [5 empty] | mineralisation |  |  |  | sphalerite | [6 empty] | pyrite, galena, chalcopyrite, dolomite, calcite, arsenopyrite, freibergite, pyrargyrite, argentite, goethite, ferrohydrite, anglesite, zincosite | Samples were polished into thin sections and polished mounts for petrographic identification | EMPA, LA-ICPMS | JEOL JXA-i SP100 electron probe micro-analyzer equipped with four wavelength-dispersive spectrometers; NWR 193 nm Ar F Excimer laser-ablation system coupled to an iCAP RQ (ICPMS) | Laboratory of Marine Element and Isotope Facilities in Southern Marine Science and Engineering Guangdong Laboratory (Zhuhai, China); Guangzhou Tuoyan Analytical Technology Co., Ltd., Guangzhou, China | EPMA: accelerating voltage of 20 kV, a probe current of 20 nA, and a 5 μm beam. Peak counting time was 10 s for major elements (Zn, S, Fe), and 50 s for other minor elements (Cd, Ga, Ge, In, Au, and Ag). Background counting time was half of the peak counting time on the high- and low-energy background positions. Analytical results were reduced using the ZAF correction routines. LA-ICP-MS mapping: beam size of 15 μm, repetition rate of 10 Hz, depth of ablation around 5 μm. | sphalerite for S and Zn, marcasite for Fe, cadmium for Cd, gallium phosphide for Ga, germanium for Ge, indium phosphide for In, gold for Au, and silver for Ag | 38.527752 | [19 empty] | 2036.778124 | [11 empty] | 327.410441 | [9 empty] | 75648.52 |  | 5.556051 |  |  |  | 0.804135 |  |  |  | 88.929824 |  |  |  | 0.032946 | [13 empty] | 331.971705 | [15 empty] | 23.206512 | [15 empty] | 164716.7 |  | 12.188678 | [42 empty] | 2024 | Wu, Y., Zheng, Y., Yu, P., Chen, X., Guo, L., Long, L., Hu, Z., Huang, Y., Chen, M., Lu, J., Ouyang, S., Chen, S. (2024). The world-class carbonate-hosted Fankou Zn-Pb deposit in China. Part III. Critical metal Ga is enriched in late stage and low temperature sphalerite. Ore Geology Reviews, 166, 105928. |  | CHN | Guangdong
| Fankou Zn-Pb deposit |  | Basin hydrothermal | Mississippi Valley-type (MVT) | MVT zinc-lead | Zn, Pb | Ga | Zn, Pb, Ga | Wu et al., 2024 |  | 625-18-2-2 |  | underground mine |  |  |  |  | ore material | polished section | grab | mineral separate | [5 empty] | mineralisation |  |  |  | sphalerite | [6 empty] | pyrite, galena, chalcopyrite, dolomite, calcite, arsenopyrite, freibergite, pyrargyrite, argentite, goethite, ferrohydrite, anglesite, zincosite | Samples were polished into thin sections and polished mounts for petrographic identification | EMPA, LA-ICPMS | JEOL JXA-i SP100 electron probe micro-analyzer equipped with four wavelength-dispersive spectrometers; NWR 193 nm Ar F Excimer laser-ablation system coupled to an iCAP RQ (ICPMS) | Laboratory of Marine Element and Isotope Facilities in Southern Marine Science and Engineering Guangdong Laboratory (Zhuhai, China); Guangzhou Tuoyan Analytical Technology Co., Ltd., Guangzhou, China | EPMA: accelerating voltage of 20 kV, a probe current of 20 nA, and a 5 μm beam. Peak counting time was 10 s for major elements (Zn, S, Fe), and 50 s for other minor elements (Cd, Ga, Ge, In, Au, and Ag). Background counting time was half of the peak counting time on the high- and low-energy background positions. Analytical results were reduced using the ZAF correction routines. LA-ICP-MS mapping: beam size of 15 μm, repetition rate of 10 Hz, depth of ablation around 5 μm. | sphalerite for S and Zn, marcasite for Fe, cadmium for Cd, gallium phosphide for Ga, germanium for Ge, indium phosphide for In, gold for Au, and silver for Ag | 106.361059 | [19 empty] | 1201.454478 | [11 empty] | 942.565421 | [9 empty] | 10307.25 |  | 647.221931 |  |  |  | 3.535576 |  |  |  | 183.915685 |  |  |  | 9.063025 | [13 empty] | 364.34004 | [15 empty] | 81.515143 | [15 empty] | 151137.4 |  | 20.007058 | [42 empty] | 2024 | Wu, Y., Zheng, Y., Yu, P., Chen, X., Guo, L., Long, L., Hu, Z., Huang, Y., Chen, M., Lu, J., Ouyang, S., Chen, S. (2024). The world-class carbonate-hosted Fankou Zn-Pb deposit in China. Part III. Critical metal Ga is enriched in late stage and low temperature sphalerite. Ore Geology Reviews, 166, 105928. |  | CHN | Guangdong
| Fankou Zn-Pb deposit |  | Basin hydrothermal | Mississippi Valley-type (MVT) | MVT zinc-lead | Zn, Pb | Ga | Zn, Pb, Ga | Wu et al., 2024 |  | 710-77-1-2 |  | underground mine |  |  |  |  | ore material | polished section | grab | mineral separate | [5 empty] | mineralisation |  |  |  | sphalerite | [6 empty] | pyrite, galena, chalcopyrite, dolomite, calcite, arsenopyrite, freibergite, pyrargyrite, argentite, goethite, ferrohydrite, anglesite, zincosite | Samples were polished into thin sections and polished mounts for petrographic identification | EMPA, LA-ICPMS | JEOL JXA-i SP100 electron probe micro-analyzer equipped with four wavelength-dispersive spectrometers; NWR 193 nm Ar F Excimer laser-ablation system coupled to an iCAP RQ (ICPMS) | Laboratory of Marine Element and Isotope Facilities in Southern Marine Science and Engineering Guangdong Laboratory (Zhuhai, China); Guangzhou Tuoyan Analytical Technology Co., Ltd., Guangzhou, China | EPMA: accelerating voltage of 20 kV, a probe current of 20 nA, and a 5 μm beam. Peak counting time was 10 s for major elements (Zn, S, Fe), and 50 s for other minor elements (Cd, Ga, Ge, In, Au, and Ag). Background counting time was half of the peak counting time on the high- and low-energy background positions. Analytical results were reduced using the ZAF correction routines. LA-ICP-MS mapping: beam size of 15 μm, repetition rate of 10 Hz, depth of ablation around 5 μm. | sphalerite for S and Zn, marcasite for Fe, cadmium for Cd, gallium phosphide for Ga, germanium for Ge, indium phosphide for In, gold for Au, and silver for Ag | 23.389501 | [19 empty] | 1180.650235 | [11 empty] | 1773.460395 | [9 empty] | 21829.22 |  | 0.111392 | [7 empty] | 148.067068 |  |  |  | 0.027817 | [13 empty] | 46.5275 | [15 empty] | 18.764164 | [15 empty] | 155840.2 |  | 3.854493 | [42 empty] | 2024 | Wu, Y., Zheng, Y., Yu, P., Chen, X., Guo, L., Long, L., Hu, Z., Huang, Y., Chen, M., Lu, J., Ouyang, S., Chen, S. (2024). The world-class carbonate-hosted Fankou Zn-Pb deposit in China. Part III. Critical metal Ga is enriched in late stage and low temperature sphalerite. Ore Geology Reviews, 166, 105928. |  | CHN | Guangdong
| Fankou Zn-Pb deposit |  | Basin hydrothermal | Mississippi Valley-type (MVT) | MVT zinc-lead | Zn, Pb | Ga | Zn, Pb, Ga | Wu et al., 2024 |  | Sp2 n=32 |  | underground mine |  |  |  |  | ore material | polished section | grab | mineral separate | [5 empty] | mineralisation |  |  |  | sphalerite | [6 empty] | pyrite, galena, chalcopyrite, dolomite, calcite, arsenopyrite, freibergite, pyrargyrite, argentite, goethite, ferrohydrite, anglesite, zincosite | Samples were polished into thin sections and polished mounts for petrographic identification | EMPA, LA-ICPMS | JEOL JXA-i SP100 electron probe micro-analyzer equipped with four wavelength-dispersive spectrometers; NWR 193 nm Ar F Excimer laser-ablation system coupled to an iCAP RQ (ICPMS) | Laboratory of Marine Element and Isotope Facilities in Southern Marine Science and Engineering Guangdong Laboratory (Zhuhai, China); Guangzhou Tuoyan Analytical Technology Co., Ltd., Guangzhou, China | EPMA: accelerating voltage of 20 kV, a probe current of 20 nA, and a 5 μm beam. Peak counting time was 10 s for major elements (Zn, S, Fe), and 50 s for other minor elements (Cd, Ga, Ge, In, Au, and Ag). Background counting time was half of the peak counting time on the high- and low-energy background positions. Analytical results were reduced using the ZAF correction routines. LA-ICP-MS mapping: beam size of 15 μm, repetition rate of 10 Hz, depth of ablation around 5 μm. | sphalerite for S and Zn, marcasite for Fe, cadmium for Cd, gallium phosphide for Ga, germanium for Ge, indium phosphide for In, gold for Au, and silver for Ag | [147 empty] | 2024 | Wu, Y., Zheng, Y., Yu, P., Chen, X., Guo, L., Long, L., Hu, Z., Huang, Y., Chen, M., Lu, J., Ouyang, S., Chen, S. (2024). The world-class carbonate-hosted Fankou Zn-Pb deposit in China. Part III. Critical metal Ga is enriched in late stage and low temperature sphalerite. Ore Geology Reviews, 166, 105928. |  | CHN | Guangdong