## Sheet1
Uploaded | deposit_name | deposit_local_id | deposit_environment | deposit_group | deposit_type | primary_commodities | secondary_commodities | all_commodities | deposit_source | sample_uid | sample_name | sample_local_id | feature_type | feature_name | feature_uid | top_depth_m | bottom_depth_m | sample_deposit_relation | sample_type | sampling_method | material_class | material_class_comments | province | strat_unit_name | strat_unit_uid | strat_grouping | earth_material_group | earth_material_qualifier | earth_material | metamorphic_grade | mineral | paragenetic_stage | mode_of_occurrence | texture | color | alteration | sample_description | associated_minerals | sample_preparation | analytical_method | instrument_type_model | laboratory_location/if reported | operating_conditions/if reported | standards_used/if reported | ag_ppm | ag_detection_limit | al_ppm | al_detection_limit | as_ppm | as_detection_limit | au_ppm | au_detection_limit | b_ppm | b_detection_limit | ba_ppm | ba_detection_limit | be_ppm | be_detection_limit | bi_ppm | bi_detection_limit | br_ppm | br_detection_limit | ca_ppm | ca_detection_limit | cd_ppm | cd_detection_limit | ce_ppm | ce_detection_limit | cl_ppm | cl_detection_limit | co_ppm | co_detection_limit | cr_ppm | cr_detection_limit | cs_ppm | cs_detection_limit | cu_ppm | cu_detection_limit | dy_ppm | dy_detection_limit | er_ppm | er_detection_limit | eu_ppm | eu_detection_limit | f_ppm | f_detection_limit | fe_ppm | fe_detection_limit | ga_ppm | ga_detection_limit | gd_ppm | gd_detection_limit | ge_ppm | ge_detection_limit | hf_ppm | hf_detection_limit | hg_ppm | hg_detection_limit | ho_ppm | ho_detection_limit | in_ppm | in_detection_limit | ir_ppm | ir_detection_limit | k_ppm | k_detection_limit | la_ppm | la_detection_limit | li_ppm | li_detection_limit | lu_ppm | lu_detection_limit | mg_ppm | mg_detection_limit | mn_ppm | mn_detection_limit | mo_ppm | mo_detection_limit | na_ppm | na_detection_limit | nb_ppm | nb_detection_limit | nd_ppm | nd_detection_limit | ni_ppm | ni_detection_limit | os_ppm | os_detection_limit | p_ppm | p_detection_limit | pb_ppm | pb_detection_limit | pd_ppm | pd_detection_limit | pr_ppm | pr_detection_limit | pt_ppm | pt_detection_limit | rb_ppm | rb_detection_limit | re_ppm | re_detection_limit | rh_ppm | rh_detection_limit | ru_ppm | ru_detection_limit | s_ppm | s_detection_limit | sb_ppm | sb_detection_limit | sc_ppm | sc_detection_limit | se_ppm | se_detection_limit | si_ppm | si_detection_limit | sm_ppm | sm_detection_limit | sn_ppm | sn_detection_limit | sr_ppm | sr_detection_limit | ta_ppm | ta_detection_limit | tb_ppm | tb_detection_limit | te_ppm | te_detection_limit | th_ppm | th_detection_limit | ti_ppm | ti_detection_limit | tl_ppm | tl_detection_limit | tm_ppm | tm_detection_limit | u_ppm | u_detection_limit | v_ppm | v_detection_limit | w_ppm | w_detection_limit | y_ppm | y_detection_limit | yb_ppm | yb_detection_limit | zn_ppm | zn_detection_limit | zr_ppm | zr_detection_limit | analysis_datetime | publication_date | sample_source | submitter | country | state | deposit_longitude_wgs84 | deposit_latitude_wgs84 | sample_longitude_wgs84 | sample_latitude_wgs84 | sample_easting | sample_northing | sample_utm_zone | sample_location_description | location_source | location_accuracy | comments | last_update
| Maoping |  | Basin hydrothermal | Mississippi Valley-type (MVT) | MVT zinc-lead | Pb, Zn |  | Pb, Zn | Yang et al., 2022 |  | M7-7 |  | underground mine |  |  |  |  | ore material | grab | grab | mineral separate | [5 empty] | mineralisation |  |  |  | sphalerite, pyrite | main Pb-Zn mineralization stage | [5 empty] | galena, calcite, dolomite, quartz, argentite, asphalt |  | LA-ICPMS |  |  | 25 to 30 s | Synthetic glass standard NIST 610, USGS sulfide standard MASS-1 | 3.62 |  |  |  | 0.22 | [9 empty] | 0.01 | [5 empty] | 1420 | [5 empty] | 0.01 |  | 0.11 |  |  |  | 2.66 | [9 empty] | 22240 |  | 0.52 |  |  |  | 0.18 | [7 empty] | 0.22 | [13 empty] | 23.96 | [9 empty] | 0.06 | [5 empty] | 0.72 | [17 empty] | 0.05 | [9 empty] | 0.03 | [13 empty] | 0.01 | [18 empty] | 2022 | Yang, Q. et al. (2022), Ore Geology Reviews, 141, 104639 |  | CHN | Yunnan, Guizhou
| Maoping, Shanshulin, Tianqiao, Yadu, Shaojiwan, Qingshan |  | Basin hydrothermal | Mississippi Valley-type (MVT) | MVT zinc-lead | Pb, Zn |  | Pb, Zn | Yang et al., 2022 |  | M7-8 |  | underground mine |  |  |  |  | ore material | grab | grab | mineral separate | [5 empty] | mineralisation |  |  |  | sphalerite, pyrite | main Pb-Zn mineralization stage | [5 empty] | galena, calcite, dolomite, quartz, argentite, asphalt |  | LA-ICPMS |  |  | 25 to 30 s | Synthetic glass standard NIST 610, USGS sulfide standard MASS-1 | 6.56 |  |  |  | 0.24 | [9 empty] | 0.01 | [5 empty] | 2228 | [5 empty] | 0.01 |  | 0.13 |  |  |  | 6.03 | [9 empty] | 11180 |  | 0.27 |  |  |  | 0.94 | [7 empty] | 0.01 | [13 empty] | 58.84 | [9 empty] | 0.07 | [5 empty] | 0.24 | [17 empty] | 2.31 | [9 empty] | 0.04 | [13 empty] | 0.01 | [18 empty] | 2022 | Yang, Q. et al. (2022), Ore Geology Reviews, 141, 104639 |  | CHN | Yunnan, Guizhou
| Maoping, Shanshulin, Tianqiao, Yadu, Shaojiwan, Qingshan |  | Basin hydrothermal | Mississippi Valley-type (MVT) | MVT zinc-lead | Pb, Zn |  | Pb, Zn | Yang et al., 2022 |  | M7-9 |  | underground mine |  |  |  |  | ore material | grab | grab | mineral separate | [5 empty] | mineralisation |  |  |  | sphalerite, pyrite | main Pb-Zn mineralization stage | [5 empty] | galena, calcite, dolomite, quartz, argentite, asphalt |  | LA-ICPMS |  |  | 25 to 30 s | Synthetic glass standard NIST 610, USGS sulfide standard MASS-1 | 9.51 |  |  |  | 0.38 | [9 empty] | 0.01 | [5 empty] | 1725 | [5 empty] | 0.01 |  | 0.13 |  |  |  | 6.06 | [9 empty] | 13210 |  | 0.18 |  |  |  | 0.29 | [7 empty] | 0.02 | [13 empty] | 38.74 | [9 empty] | 0.09 | [5 empty] | 0.95 | [17 empty] | 0.16 | [9 empty] | 0.05 | [13 empty] | 0.01 | [18 empty] | 2022 | Yang, Q. et al. (2022), Ore Geology Reviews, 141, 104639 |  | CHN | Yunnan, Guizhou
| Maoping, Shanshulin, Tianqiao, Yadu, Shaojiwan, Qingshan |  | Basin hydrothermal | Mississippi Valley-type (MVT) | MVT zinc-lead | Pb, Zn |  | Pb, Zn | Yang et al., 2022 |  | M7-11 |  | underground mine |  |  |  |  | ore material | grab | grab | mineral separate | [5 empty] | mineralisation |  |  |  | sphalerite, pyrite | main Pb-Zn mineralization stage | [5 empty] | galena, calcite, dolomite, quartz, argentite, asphalt |  | LA-ICPMS |  |  | 25 to 30 s | Synthetic glass standard NIST 610, USGS sulfide standard MASS-1 | 20.05 |  |  |  | 0.26 | [9 empty] | 0.01 | [5 empty] | 1942 | [5 empty] | 0.02 |  | 0.13 |  |  |  | 13.79 | [9 empty] | 19750 |  | 1.81 |  |  |  | 1.22 | [7 empty] | 0.66 | [13 empty] | 39.94 | [9 empty] | 0.06 | [5 empty] | 14.85 | [17 empty] | 0.12 | [9 empty] | 0.05 | [13 empty] | 0.02 | [18 empty] | 2022 | Yang, Q. et al. (2022), Ore Geology Reviews, 141, 104639 |  | CHN | Yunnan, Guizhou
| Maoping, Shanshulin, Tianqiao, Yadu, Shaojiwan, Qingshan |  | Basin hydrothermal | Mississippi Valley-type (MVT) | MVT zinc-lead | Pb, Zn |  | Pb, Zn | Yang et al., 2022 |  | M7-13 |  | underground mine |  |  |  |  | ore material | grab | grab | mineral separate | [5 empty] | mineralisation |  |  |  | sphalerite, pyrite | main Pb-Zn mineralization stage | [5 empty] | galena, calcite, dolomite, quartz, argentite, asphalt |  | LA-ICPMS |  |  | 25 to 30 s | Synthetic glass standard NIST 610, USGS sulfide standard MASS-1 | 8.01 |  |  |  | 0.25 | [9 empty] | 0.01 | [5 empty] | 2181 | [5 empty] | 0.01 |  | 0.15 |  |  |  | 7.9 | [9 empty] | 19050 |  | 0.29 |  |  |  | 2.35 | [7 empty] | 0.03 | [13 empty] | 55.66 | [9 empty] | 0.09 | [5 empty] | 0.27 | [17 empty] | 1.56 | [9 empty] | 0.21 | [13 empty] | 0.01 | [18 empty] | 2022 | Yang, Q. et al. (2022), Ore Geology Reviews, 141, 104639 |  | CHN | Yunnan, Guizhou
| Maoping, Shanshulin, Tianqiao, Yadu, Shaojiwan, Qingshan |  | Basin hydrothermal | Mississippi Valley-type (MVT) | MVT zinc-lead | Pb, Zn |  | Pb, Zn | Yang et al., 2022 |  | M7-14 |  | underground mine |  |  |  |  | ore material | grab | grab | mineral separate | [5 empty] | mineralisation |  |  |  | sphalerite, pyrite | main Pb-Zn mineralization stage | [5 empty] | galena, calcite, dolomite, quartz, argentite, asphalt |  | LA-ICPMS |  |  | 25 to 30 s | Synthetic glass standard NIST 610, USGS sulfide standard MASS-1 | 14.7 |  |  |  | 1.04 | [9 empty] | 0.01 | [5 empty] | 2146 | [5 empty] | 0.01 |  | 0.14 |  |  |  | 8.99 | [9 empty] | 14880 |  | 0.55 |  |  |  | 0.73 | [7 empty] | 0.01 | [13 empty] | 39.89 | [9 empty] | 0.07 | [5 empty] | 6.6 | [17 empty] | 1.01 | [9 empty] | 0.09 | [13 empty] | 0.01 | [18 empty] | 2022 | Yang, Q. et al. (2022), Ore Geology Reviews, 141, 104639 |  | CHN | Yunnan, Guizhou
| Maoping, Shanshulin, Tianqiao, Yadu, Shaojiwan, Qingshan |  | Basin hydrothermal | Mississippi Valley-type (MVT) | MVT zinc-lead | Pb, Zn |  | Pb, Zn | Yang et al., 2022 |  | M7-16 |  | underground mine |  |  |  |  | ore material | grab | grab | mineral separate | [5 empty] | mineralisation |  |  |  | sphalerite, pyrite | main Pb-Zn mineralization stage | [5 empty] | galena, calcite, dolomite, quartz, argentite, asphalt |  | LA-ICPMS |  |  | 25 to 30 s | Synthetic glass standard NIST 610, USGS sulfide standard MASS-1 | 15.24 |  |  |  | 0.41 | [9 empty] | 0.01 | [5 empty] | 1976 | [5 empty] | 0.02 |  | 0.16 |  |  |  | 70.4 | [9 empty] | 17920 |  | 1.03 |  |  |  | 0.76 | [7 empty] | 0.04 | [13 empty] | 29.09 | [9 empty] | 0.12 | [5 empty] | 9.69 | [17 empty] | 2.18 | [9 empty] | 0.12 | [13 empty] | 0.01 | [18 empty] | 2022 | Yang, Q. et al. (2022), Ore Geology Reviews, 141, 104639 |  | CHN | Yunnan, Guizhou
| Maoping, Shanshulin, Tianqiao, Yadu, Shaojiwan, Qingshan |  | Basin hydrothermal | Mississippi Valley-type (MVT) | MVT zinc-lead | Pb, Zn |  | Pb, Zn | Yang et al., 2022 |  | M7-17 |  | underground mine |  |  |  |  | ore material | grab | grab | mineral separate | [5 empty] | mineralisation |  |  |  | sphalerite, pyrite | main Pb-Zn mineralization stage | [5 empty] | galena, calcite, dolomite, quartz, argentite, asphalt |  | LA-ICPMS |  |  | 25 to 30 s | Synthetic glass standard NIST 610, USGS sulfide standard MASS-1 | 14.31 |  |  |  | 3.15 | [9 empty] | 0.01 | [5 empty] | 1458 | [5 empty] | 0.08 |  | 0.13 |  |  |  | 23.9 | [9 empty] | 19080 |  | 0.73 |  |  |  | 6.3 | [7 empty] | 5.28 | [13 empty] | 23.96 | [9 empty] | 0.38 | [5 empty] | 10.67 | [17 empty] | 2.29 | [9 empty] | 0.42 | [13 empty] | 0.02 | [18 empty] | 2022 | Yang, Q. et al. (2022), Ore Geology Reviews, 141, 104639 |  | CHN | Yunnan, Guizhou
| Maoping, Shanshulin, Tianqiao, Yadu, Shaojiwan, Qingshan |  | Basin hydrothermal | Mississippi Valley-type (MVT) | MVT zinc-lead | Pb, Zn |  | Pb, Zn | Yang et al., 2022 |  | M7-19 |  | underground mine |  |  |  |  | ore material | grab | grab | mineral separate | [5 empty] | mineralisation |  |  |  | sphalerite, pyrite | main Pb-Zn mineralization stage | [5 empty] | galena, calcite, dolomite, quartz, argentite, asphalt |  | LA-ICPMS |  |  | 25 to 30 s | Synthetic glass standard NIST 610, USGS sulfide standard MASS-1 | 7.18 |  |  |  | 2.86 | [9 empty] | 0.01 | [5 empty] | 2043 | [5 empty] | 0.01 |  | 0.12 |  |  |  | 4.7 | [9 empty] | 13460 |  | 0.23 |  |  |  | 0.17 | [7 empty] | 0.01 | [13 empty] | 46.69 | [9 empty] | 0.09 | [5 empty] | 3.93 | [17 empty] | 0.15 | [9 empty] | 0.03 | [13 empty] | 0.01 | [18 empty] | 2022 | Yang, Q. et al. (2022), Ore Geology Reviews, 141, 104639 |  | CHN | Yunnan, Guizhou
| Maoping, Shanshulin, Tianqiao, Yadu, Shaojiwan, Qingshan |  | Basin hydrothermal | Mississippi Valley-type (MVT) | MVT zinc-lead | Pb, Zn |  | Pb, Zn | Yang et al., 2022 |  | M7-20 |  | underground mine |  |  |  |  | ore material | grab | grab | mineral separate | [5 empty] | mineralisation |  |  |  | sphalerite, pyrite | main Pb-Zn mineralization stage | [5 empty] | galena, calcite, dolomite, quartz, argentite, asphalt |  | LA-ICPMS |  |  | 25 to 30 s | Synthetic glass standard NIST 610, USGS sulfide standard MASS-1 | 3.53 |  |  |  | 0.2 | [9 empty] | 0.01 | [5 empty] | 1520 | [5 empty] | 0.01 |  | 0.11 |  |  |  | 4.56 | [9 empty] | 13860 |  | 0.89 |  |  |  | 0.68 | [7 empty] | 0.34 | [13 empty] | 37.7 | [9 empty] | 0.06 | [5 empty] | 1.13 | [17 empty] | 0.39 | [9 empty] | 0.08 | [13 empty] | 0.01 | [18 empty] | 2022 | Yang, Q. et al. (2022), Ore Geology Reviews, 141, 104639 |  | CHN | Yunnan, Guizhou
| Maoping, Shanshulin, Tianqiao, Yadu, Shaojiwan, Qingshan |  | Basin hydrothermal | Mississippi Valley-type (MVT) | MVT zinc-lead | Pb, Zn |  | Pb, Zn | Yang et al., 2022 |  | M7-23 |  | underground mine |  |  |  |  | ore material | grab | grab | mineral separate | [5 empty] | mineralisation |  |  |  | sphalerite, pyrite | main Pb-Zn mineralization stage | [5 empty] | galena, calcite, dolomite, quartz, argentite, asphalt |  | LA-ICPMS |  |  | 25 to 30 s | Synthetic glass standard NIST 610, USGS sulfide standard MASS-1 | 479 |  |  |  | 444 | [9 empty] | 0.01 | [5 empty] | 2133 | [5 empty] | 0.02 |  | 0.99 |  |  |  | 436 | [9 empty] | 6790 |  | 5.89 |  |  |  | 27.3 | [7 empty] | 13.55 | [13 empty] | 32.14 | [9 empty] | 0.08 | [5 empty] | 216 | [17 empty] | 18.92 | [9 empty] | 1.65 | [13 empty] | 0.51 | [18 empty] | 2022 | Yang, Q. et al. (2022), Ore Geology Reviews, 141, 104639 |  | CHN | Yunnan, Guizhou
| Maoping, Shanshulin, Tianqiao, Yadu, Shaojiwan, Qingshan |  | Basin hydrothermal | Mississippi Valley-type (MVT) | MVT zinc-lead | Pb, Zn |  | Pb, Zn | Yang et al., 2022 |  | M7-25 |  | underground mine |  |  |  |  | ore material | grab | grab | mineral separate | [5 empty] | mineralisation |  |  |  | sphalerite, pyrite | main Pb-Zn mineralization stage | [5 empty] | galena, calcite, dolomite, quartz, argentite, asphalt |  | LA-ICPMS |  |  | 25 to 30 s | Synthetic glass standard NIST 610, USGS sulfide standard MASS-1 | 20.4 |  |  |  | 11.2 | [9 empty] | 0.01 | [5 empty] | 1907 | [5 empty] | 0.01 |  | 0.11 |  |  |  | 15.13 | [9 empty] | 12110 |  | 0.61 |  |  |  | 1.84 | [7 empty] | 0.02 | [13 empty] | 42.78 | [9 empty] | 0.09 | [5 empty] | 18.8 | [17 empty] | 3.2 | [9 empty] | 0.25 | [13 empty] | 0.02 | [18 empty] | 2022 | Yang, Q. et al. (2022), Ore Geology Reviews, 141, 104639 |  | CHN | Yunnan, Guizhou
| Maoping, Shanshulin, Tianqiao, Yadu, Shaojiwan, Qingshan |  | Basin hydrothermal | Mississippi Valley-type (MVT) | MVT zinc-lead | Pb, Zn |  | Pb, Zn | Yang et al., 2022 |  | M8-1 |  | underground mine |  |  |  |  | ore material | grab | grab | mineral separate | [5 empty] | mineralisation |  |  |  | sphalerite, pyrite | main Pb-Zn mineralization stage | [5 empty] | galena, calcite, dolomite, quartz, argentite, asphalt |  | LA-ICPMS |  |  | 25 to 30 s | Synthetic glass standard NIST 610, USGS sulfide standard MASS-1 | 4.97 |  |  |  | 0.22 | [9 empty] | 0.01 | [5 empty] | 1912 | [5 empty] | 0.02 |  | 0.11 |  |  |  | 3.67 | [9 empty] | 23370 |  | 0.36 |  |  |  | 0.15 | [7 empty] | 0.01 | [13 empty] | 23.33 | [9 empty] | 0.11 | [5 empty] | 0.28 | [17 empty] | 0.03 | [9 empty] | 0.04 | [13 empty] | 0.01 | [18 empty] | 2022 | Yang, Q. et al. (2022), Ore Geology Reviews, 141, 104639 |  | CHN | Yunnan, Guizhou
| Maoping, Shanshulin, Tianqiao, Yadu, Shaojiwan, Qingshan |  | Basin hydrothermal | Mississippi Valley-type (MVT) | MVT zinc-lead | Pb, Zn |  | Pb, Zn | Yang et al., 2022 |  | M8-3 |  | underground mine |  |  |  |  | ore material | grab | grab | mineral separate | [5 empty] | mineralisation |  |  |  | sphalerite, pyrite | main Pb-Zn mineralization stage | [5 empty] | galena, calcite, dolomite, quartz, argentite, asphalt |  | LA-ICPMS |  |  | 25 to 30 s | Synthetic glass standard NIST 610, USGS sulfide standard MASS-1 | 2699 |  |  |  | 2865 | [9 empty] | 0.01 | [5 empty] | 4237 | [5 empty] | 0.01 |  | 0.12 |  |  |  | 2826 | [9 empty] | 2523 |  | 7.45 |  |  |  | 144.1 | [7 empty] | 0.27 | [13 empty] | 6.32 | [9 empty] | 0.05 | [5 empty] | 736 | [17 empty] | 109.2 | [9 empty] | 0.6 | [13 empty] | 3.2 | [18 empty] | 2022 | Yang, Q. et al. (2022), Ore Geology Reviews, 141, 104639 |  | CHN | Yunnan, Guizhou
| Maoping, Shanshulin, Tianqiao, Yadu, Shaojiwan, Qingshan |  | Basin hydrothermal | Mississippi Valley-type (MVT) | MVT zinc-lead | Pb, Zn |  | Pb, Zn | Yang et al., 2022 |  | M8-5 |  | underground mine |  |  |  |  | ore material | grab | grab | mineral separate | [5 empty] | mineralisation |  |  |  | sphalerite, pyrite | main Pb-Zn mineralization stage | [5 empty] | galena, calcite, dolomite, quartz, argentite, asphalt |  | LA-ICPMS |  |  | 25 to 30 s | Synthetic glass standard NIST 610, USGS sulfide standard MASS-1 | 5.28 |  |  |  | 0.23 | [9 empty] | 0.01 | [5 empty] | 2007 | [5 empty] | 0.01 |  | 0.1 |  |  |  | 6.3 | [9 empty] | 13070 |  | 0.66 |  |  |  | 1.28 | [7 empty] | 0.01 | [13 empty] | 40.78 | [9 empty] | 0.1 | [5 empty] | 1.3 | [17 empty] | 2.19 | [9 empty] | 0.12 | [13 empty] | 0.01 | [18 empty] | 2022 | Yang, Q. et al. (2022), Ore Geology Reviews, 141, 104639 |  | CHN | Yunnan, Guizhou
| Maoping, Shanshulin, Tianqiao, Yadu, Shaojiwan, Qingshan |  | Basin hydrothermal | Mississippi Valley-type (MVT) | MVT zinc-lead | Pb, Zn |  | Pb, Zn | Yang et al., 2022 |  | M8-6 |  | underground mine |  |  |  |  | ore material | grab | grab | mineral separate | [5 empty] | mineralisation |  |  |  | sphalerite, pyrite | main Pb-Zn mineralization stage | [5 empty] | galena, calcite, dolomite, quartz, argentite, asphalt |  | LA-ICPMS |  |  | 25 to 30 s | Synthetic glass standard NIST 610, USGS sulfide standard MASS-1 | 12.9 |  |  |  | 17.56 | [9 empty] | 0.01 | [5 empty] | 2052 | [5 empty] | 0.02 |  | 0.27 |  |  |  | 26.1 | [9 empty] | 13440 |  | 0.52 |  |  |  | 2.81 | [7 empty] | 0.01 | [13 empty] | 39.28 | [9 empty] | 0.06 | [5 empty] | 14.1 | [17 empty] | 4.95 | [9 empty] | 0.26 | [13 empty] | 0.05 | [18 empty] | 2022 | Yang, Q. et al. (2022), Ore Geology Reviews, 141, 104639 |  | CHN | Yunnan, Guizhou
| Maoping, Shanshulin, Tianqiao, Yadu, Shaojiwan, Qingshan |  | Basin hydrothermal | Mississippi Valley-type (MVT) | MVT zinc-lead | Pb, Zn |  | Pb, Zn | Yang et al., 2022 |  | M8-8 |  | underground mine |  |  |  |  | ore material | grab | grab | mineral separate | [5 empty] | mineralisation |  |  |  | sphalerite, pyrite | main Pb-Zn mineralization stage | [5 empty] | galena, calcite, dolomite, quartz, argentite, asphalt |  | LA-ICPMS |  |  | 25 to 30 s | Synthetic glass standard NIST 610, USGS sulfide standard MASS-1 | 7.63 |  |  |  | 0.2 | [9 empty] | 0.01 | [5 empty] | 1465 | [5 empty] | 0.01 |  | 0.14 |  |  |  | 6.29 | [9 empty] | 20270 |  | 0.53 |  |  |  | 0.74 | [7 empty] | 0.3 | [13 empty] | 23.67 | [9 empty] | 0.07 | [5 empty] | 1.72 | [17 empty] | 1.64 | [9 empty] | 0.04 | [13 empty] | 0.01 | [18 empty] | 2022 | Yang, Q. et al. (2022), Ore Geology Reviews, 141, 104639 |  | CHN | Yunnan, Guizhou
| Maoping, Shanshulin, Tianqiao, Yadu, Shaojiwan, Qingshan |  | Basin hydrothermal | Mississippi Valley-type (MVT) | MVT zinc-lead | Pb, Zn |  | Pb, Zn | Yang et al., 2022 |  | M8-10 |  | underground mine |  |  |  |  | ore material | grab | grab | mineral separate | [5 empty] | mineralisation |  |  |  | sphalerite, pyrite | main Pb-Zn mineralization stage | [5 empty] | galena, calcite, dolomite, quartz, argentite, asphalt |  | LA-ICPMS |  |  | 25 to 30 s | Synthetic glass standard NIST 610, USGS sulfide standard MASS-1 | 12.16 |  |  |  | 16.8 | [9 empty] | 0.01 | [5 empty] | 1723 | [5 empty] | 0.55 |  | 0.4 |  |  |  | 10.31 | [9 empty] | 48300 |  | 0.52 |  |  |  | 1.19 | [7 empty] | 0.04 | [13 empty] | 24.01 | [9 empty] | 1.87 | [5 empty] | 54 | [17 empty] | 15.3 | [9 empty] | 0.08 | [13 empty] | 0.2 | [18 empty] | 2022 | Yang, Q. et al. (2022), Ore Geology Reviews, 141, 104639 |  | CHN | Yunnan, Guizhou
| Maoping, Shanshulin, Tianqiao, Yadu, Shaojiwan, Qingshan |  | Basin hydrothermal | Mississippi Valley-type (MVT) | MVT zinc-lead | Pb, Zn |  | Pb, Zn | Yang et al., 2022 |  | M8-11 |  | underground mine |  |  |  |  | ore material | grab | grab | mineral separate | [5 empty] | mineralisation |  |  |  | sphalerite, pyrite | main Pb-Zn mineralization stage | [5 empty] | galena, calcite, dolomite, quartz, argentite, asphalt |  | LA-ICPMS |  |  | 25 to 30 s | Synthetic glass standard NIST 610, USGS sulfide standard MASS-1 | 4.76 |  |  |  | 0.28 | [9 empty] | 0.01 | [5 empty] | 1535 | [5 empty] | 0.01 |  | 0.12 |  |  |  | 3.1 | [9 empty] | 29990 |  | 0.42 |  |  |  | 0.33 | [7 empty] | 0.01 | [13 empty] | 25.33 | [9 empty] | 0.07 | [5 empty] | 3.13 | [17 empty] | 0.06 | [9 empty] | 0.04 | [13 empty] | 0.01 | [18 empty] | 2022 | Yang, Q. et al. (2022), Ore Geology Reviews, 141, 104639 |  | CHN | Yunnan, Guizhou
| Maoping, Shanshulin, Tianqiao, Yadu, Shaojiwan, Qingshan |  | Basin hydrothermal | Mississippi Valley-type (MVT) | MVT zinc-lead | Pb, Zn |  | Pb, Zn | Yang et al., 2022 |  | M8-13 |  | underground mine |  |  |  |  | ore material | grab | grab | mineral separate | [5 empty] | mineralisation |  |  |  | sphalerite, pyrite | main Pb-Zn mineralization stage | [5 empty] | galena, calcite, dolomite, quartz, argentite, asphalt |  | LA-ICPMS |  |  | 25 to 30 s | Synthetic glass standard NIST 610, USGS sulfide standard MASS-1 | 7.98 |  |  |  | 0.29 | [9 empty] | 0.01 | [5 empty] | 1787 | [5 empty] | 0.01 |  | 0.2 |  |  |  | 9.5 | [9 empty] | 16400 |  | 0.4 |  |  |  | 2.69 | [7 empty] | 0.18 | [13 empty] | 26.18 | [9 empty] | 0.09 | [5 empty] | 4.41 | [17 empty] | 1.57 | [9 empty] | 0.21 | [13 empty] | 0.01 | [18 empty] | 2022 | Yang, Q. et al. (2022), Ore Geology Reviews, 141, 104639 |  | CHN | Yunnan, Guizhou
| Maoping, Shanshulin, Tianqiao, Yadu, Shaojiwan, Qingshan |  | Basin hydrothermal | Mississippi Valley-type (MVT) | MVT zinc-lead | Pb, Zn |  | Pb, Zn | Yang et al., 2022 |  | M8-14 |  | underground mine |  |  |  |  | ore material | grab | grab | mineral separate | [5 empty] | mineralisation |  |  |  | sphalerite, pyrite | main Pb-Zn mineralization stage | [5 empty] | galena, calcite, dolomite, quartz, argentite, asphalt |  | LA-ICPMS |  |  | 25 to 30 s | Synthetic glass standard NIST 610, USGS sulfide standard MASS-1 | 14.8 |  |  |  | 14.5 | [9 empty] | 0.01 | [5 empty] | 1441 | [5 empty] | 0.01 |  | 0.15 |  |  |  | 27.6 | [9 empty] | 14630 |  | 1.4 |  |  |  | 2 | [7 empty] | 0.58 | [13 empty] | 17.28 | [9 empty] | 0.07 | [5 empty] | 8.81 | [17 empty] | 3.56 | [9 empty] | 0.08 | [13 empty] | 0.07 | [18 empty] | 2022 | Yang, Q. et al. (2022), Ore Geology Reviews, 141, 104639 |  | CHN | Yunnan, Guizhou
| Maoping, Shanshulin, Tianqiao, Yadu, Shaojiwan, Qingshan |  | Basin hydrothermal | Mississippi Valley-type (MVT) | MVT zinc-lead | Pb, Zn |  | Pb, Zn | Yang et al., 2022 |  | M8-16 |  | underground mine |  |  |  |  | ore material | grab | grab | mineral separate | [5 empty] | mineralisation |  |  |  | sphalerite, pyrite | main Pb-Zn mineralization stage | [5 empty] | galena, calcite, dolomite, quartz, argentite, asphalt |  | LA-ICPMS |  |  | 25 to 30 s | Synthetic glass standard NIST 610, USGS sulfide standard MASS-1 | 27.2 |  |  |  | 23.1 | [9 empty] | 0.01 | [5 empty] | 2196 | [5 empty] | 0.01 |  | 0.13 |  |  |  | 21.75 | [9 empty] | 14530 |  | 0.71 |  |  |  | 1.49 | [7 empty] | 0.02 | [13 empty] | 59.28 | [9 empty] | 0.07 | [5 empty] | 31.5 | [17 empty] | 4.08 | [9 empty] | 0.21 | [13 empty] | 0.08 | [18 empty] | 2022 | Yang, Q. et al. (2022), Ore Geology Reviews, 141, 104639 |  | CHN | Yunnan, Guizhou
| Maoping, Shanshulin, Tianqiao, Yadu, Shaojiwan, Qingshan |  | Basin hydrothermal | Mississippi Valley-type (MVT) | MVT zinc-lead | Pb, Zn |  | Pb, Zn | Yang et al., 2022 |  | M8-20 |  | underground mine |  |  |  |  | ore material | grab | grab | mineral separate | [5 empty] | mineralisation |  |  |  | sphalerite, pyrite | main Pb-Zn mineralization stage | [5 empty] | galena, calcite, dolomite, quartz, argentite, asphalt |  | LA-ICPMS |  |  | 25 to 30 s | Synthetic glass standard NIST 610, USGS sulfide standard MASS-1 | 9.63 |  |  |  | 0.27 | [9 empty] | 0.01 | [5 empty] | 3131 | [5 empty] | 0.02 |  | 0.19 |  |  |  | 7.58 | [9 empty] | 3408 |  | 1.02 |  |  |  | 1.09 | [7 empty] | 0.18 | [13 empty] | 205.4 | [9 empty] | 0.07 | [5 empty] | 0.3 | [17 empty] | 0.41 | [9 empty] | 0.3 | [13 empty] | 0.02 | [18 empty] | 2022 | Yang, Q. et al. (2022), Ore Geology Reviews, 141, 104639 |  | CHN | Yunnan, Guizhou
| Maoping, Shanshulin, Tianqiao, Yadu, Shaojiwan, Qingshan |  | Basin hydrothermal | Mississippi Valley-type (MVT) | MVT zinc-lead | Pb, Zn |  | Pb, Zn | Yang et al., 2022 |  | M8-21 |  | underground mine |  |  |  |  | ore material | grab | grab | mineral separate | [5 empty] | mineralisation |  |  |  | sphalerite, pyrite | main Pb-Zn mineralization stage | [5 empty] | galena, calcite, dolomite, quartz, argentite, asphalt |  | LA-ICPMS |  |  | 25 to 30 s | Synthetic glass standard NIST 610, USGS sulfide standard MASS-1 | 12.76 |  |  |  | 0.36 | [9 empty] | 0.01 | [5 empty] | 3318 | [5 empty] | 0.02 |  | 0.24 |  |  |  | 19.48 | [9 empty] | 3142 |  | 1.74 |  |  |  | 5.35 | [7 empty] | 0.05 | [13 empty] | 252.7 | [9 empty] | 0.13 | [5 empty] | 0.25 | [17 empty] | 0.74 | [9 empty] | 1.38 | [13 empty] | 0.03 | [18 empty] | 2022 | Yang, Q. et al. (2022), Ore Geology Reviews, 141, 104639 |  | CHN | Yunnan, Guizhou
| Maoping, Shanshulin, Tianqiao, Yadu, Shaojiwan, Qingshan |  | Basin hydrothermal | Mississippi Valley-type (MVT) | MVT zinc-lead | Pb, Zn |  | Pb, Zn | Yang et al., 2022 |  | M9-2 |  | underground mine |  |  |  |  | ore material | grab | grab | mineral separate | [5 empty] | mineralisation |  |  |  | sphalerite, pyrite | main Pb-Zn mineralization stage | [5 empty] | galena, calcite, dolomite, quartz, argentite, asphalt |  | LA-ICPMS |  |  | 25 to 30 s | Synthetic glass standard NIST 610, USGS sulfide standard MASS-1 | 17.62 |  |  |  | 5.22 | [9 empty] | 0.01 | [5 empty] | 1471 | [5 empty] | 0.02 |  | 0.11 |  |  |  | 9.21 | [9 empty] | 16930 |  | 0.24 |  |  |  | 0.62 | [7 empty] | 0.68 | [13 empty] | 21.17 | [9 empty] | 0.04 | [5 empty] | 12.11 | [17 empty] | 0.07 | [9 empty] | 0.03 | [13 empty] | 0.02 | [18 empty] | 2022 | Yang, Q. et al. (2022), Ore Geology Reviews, 141, 104639 |  | CHN | Yunnan, Guizhou
| Maoping, Shanshulin, Tianqiao, Yadu, Shaojiwan, Qingshan |  | Basin hydrothermal | Mississippi Valley-type (MVT) | MVT zinc-lead | Pb, Zn |  | Pb, Zn | Yang et al., 2022 |  | M9-4 |  | underground mine |  |  |  |  | ore material | grab | grab | mineral separate | [5 empty] | mineralisation |  |  |  | sphalerite, pyrite | main Pb-Zn mineralization stage | [5 empty] | galena, calcite, dolomite, quartz, argentite, asphalt |  | LA-ICPMS |  |  | 25 to 30 s | Synthetic glass standard NIST 610, USGS sulfide standard MASS-1 | 29.7 |  |  |  | 0.35 | [9 empty] | 0.01 | [5 empty] | 1572 | [5 empty] | 0.01 |  | 0.18 |  |  |  | 11.93 | [9 empty] | 11360 |  | 1.02 |  |  |  | 0.18 | [7 empty] | 0.74 | [13 empty] | 16.16 | [9 empty] | 0.09 | [5 empty] | 5.84 | [17 empty] | 1.38 | [9 empty] | 0.35 | [13 empty] | 0.01 | [18 empty] | 2022 | Yang, Q. et al. (2022), Ore Geology Reviews, 141, 104639 |  | CHN | Yunnan, Guizhou
| Maoping, Shanshulin, Tianqiao, Yadu, Shaojiwan, Qingshan |  | Basin hydrothermal | Mississippi Valley-type (MVT) | MVT zinc-lead | Pb, Zn |  | Pb, Zn | Yang et al., 2022 |  | M9-5 |  | underground mine |  |  |  |  | ore material | grab | grab | mineral separate | [5 empty] | mineralisation |  |  |  | sphalerite, pyrite | main Pb-Zn mineralization stage | [5 empty] | galena, calcite, dolomite, quartz, argentite, asphalt |  | LA-ICPMS |  |  | 25 to 30 s | Synthetic glass standard NIST 610, USGS sulfide standard MASS-1 | 50.4 |  |  |  | 0.34 | [9 empty] | 0.01 | [5 empty] | 3355 | [5 empty] | 0.02 |  | 0.16 |  |  |  | 296 | [9 empty] | 77100 |  | 0.21 |  |  |  | 167.5 | [7 empty] | 0.01 | [13 empty] | 64.3 | [9 empty] | 0.05 | [5 empty] | 0.23 | [17 empty] | 2.59 | [9 empty] | 0.07 | [13 empty] | 0.01 | [18 empty] | 2022 | Yang, Q. et al. (2022), Ore Geology Reviews, 141, 104639 |  | CHN | Yunnan, Guizhou
| Maoping, Shanshulin, Tianqiao, Yadu, Shaojiwan, Qingshan |  | Basin hydrothermal | Mississippi Valley-type (MVT) | MVT zinc-lead | Pb, Zn |  | Pb, Zn | Yang et al., 2022 |  | M9-6 |  | underground mine |  |  |  |  | ore material | grab | grab | mineral separate | [5 empty] | mineralisation |  |  |  | sphalerite, pyrite | main Pb-Zn mineralization stage | [5 empty] | galena, calcite, dolomite, quartz, argentite, asphalt |  | LA-ICPMS |  |  | 25 to 30 s | Synthetic glass standard NIST 610, USGS sulfide standard MASS-1 | 28.91 |  |  |  | 0.21 | [9 empty] | 0.01 | [5 empty] | 3606 | [5 empty] | 0.01 |  | 0.1 |  |  |  | 319 | [9 empty] | 68780 |  | 1.25 |  |  |  | 162.5 | [7 empty] | 0.01 | [13 empty] | 52.29 | [9 empty] | 0.07 | [5 empty] | 0.46 | [17 empty] | 17.7 | [9 empty] | 1.55 | [13 empty] | 0.02 | [18 empty] | 2022 | Yang, Q. et al. (2022), Ore Geology Reviews, 141, 104639 |  | CHN | Yunnan, Guizhou
| Maoping, Shanshulin, Tianqiao, Yadu, Shaojiwan, Qingshan |  | Basin hydrothermal | Mississippi Valley-type (MVT) | MVT zinc-lead | Pb, Zn |  | Pb, Zn | Yang et al., 2022 |  | M9-7 |  | underground mine |  |  |  |  | ore material | grab | grab | mineral separate | [5 empty] | mineralisation |  |  |  | sphalerite, pyrite | main Pb-Zn mineralization stage | [5 empty] | galena, calcite, dolomite, quartz, argentite, asphalt |  | LA-ICPMS |  |  | 25 to 30 s | Synthetic glass standard NIST 610, USGS sulfide standard MASS-1 | 14.4 |  |  |  | 0.25 | [9 empty] | 0.01 | [5 empty] | 4414 | [5 empty] | 0.02 |  | 0.14 |  |  |  | 15.07 | [9 empty] | 67990 |  | 0.27 |  |  |  | 7.6 | [7 empty] | 0.01 | [13 empty] | 60.32 | [9 empty] | 0.08 | [5 empty] | 0.78 | [17 empty] | 0.88 | [9 empty] | 0.03 | [13 empty] | 0.01 | [18 empty] | 2022 | Yang, Q. et al. (2022), Ore Geology Reviews, 141, 104639 |  | CHN | Yunnan, Guizhou
| Maoping, Shanshulin, Tianqiao, Yadu, Shaojiwan, Qingshan |  | Basin hydrothermal | Mississippi Valley-type (MVT) | MVT zinc-lead | Pb, Zn |  | Pb, Zn | Yang et al., 2022 |  | M9-8 |  | underground mine |  |  |  |  | ore material | grab | grab | mineral separate | [5 empty] | mineralisation |  |  |  | sphalerite, pyrite | main Pb-Zn mineralization stage | [5 empty] | galena, calcite, dolomite, quartz, argentite, asphalt |  | LA-ICPMS |  |  | 25 to 30 s | Synthetic glass standard NIST 610, USGS sulfide standard MASS-1 | 38.41 |  |  |  | 0.31 | [9 empty] | 0.01 | [5 empty] | 3949 | [5 empty] | 0.01 |  | 0.17 |  |  |  | 386.1 | [9 empty] | 76100 |  | 1.21 |  |  |  | 199.3 | [7 empty] | 0.01 | [13 empty] | 61.1 | [9 empty] | 0.08 | [5 empty] | 0.38 | [17 empty] | 23.53 | [9 empty] | 0.57 | [13 empty] | 0.02 | [18 empty] | 2022 | Yang, Q. et al. (2022), Ore Geology Reviews, 141, 104639 |  | CHN | Yunnan, Guizhou
| Maoping, Shanshulin, Tianqiao, Yadu, Shaojiwan, Qingshan |  | Basin hydrothermal | Mississippi Valley-type (MVT) | MVT zinc-lead | Pb, Zn |  | Pb, Zn | Yang et al., 2022 |  | M9-9 |  | underground mine |  |  |  |  | ore material | grab | grab | mineral separate | [5 empty] | mineralisation |  |  |  | sphalerite, pyrite | main Pb-Zn mineralization stage | [5 empty] | galena, calcite, dolomite, quartz, argentite, asphalt |  | LA-ICPMS |  |  | 25 to 30 s | Synthetic glass standard NIST 610, USGS sulfide standard MASS-1 | 16.46 |  |  |  | 0.24 | [9 empty] | 0.01 | [5 empty] | 4433 | [5 empty] | 0.01 |  | 0.2 |  |  |  | 177.7 | [9 empty] | 88270 |  | 0.08 |  |  |  | 96.5 | [7 empty] | 0.01 | [13 empty] | 72.68 | [9 empty] | 0.12 | [5 empty] | 0.07 | [17 empty] | 0.98 | [9 empty] | 0.03 | [13 empty] | 0.01 | [18 empty] | 2022 | Yang, Q. et al. (2022), Ore Geology Reviews, 141, 104639 |  | CHN | Yunnan, Guizhou
| Maoping, Shanshulin, Tianqiao, Yadu, Shaojiwan, Qingshan |  | Basin hydrothermal | Mississippi Valley-type (MVT) | MVT zinc-lead | Pb, Zn |  | Pb, Zn | Yang et al., 2022 |  | M9-10 |  | underground mine |  |  |  |  | ore material | grab | grab | mineral separate | [5 empty] | mineralisation |  |  |  | sphalerite, pyrite | main Pb-Zn mineralization stage | [5 empty] | galena, calcite, dolomite, quartz, argentite, asphalt |  | LA-ICPMS |  |  | 25 to 30 s | Synthetic glass standard NIST 610, USGS sulfide standard MASS-1 | 23.17 |  |  |  | 0.23 | [9 empty] | 0.01 | [5 empty] | 3277 | [5 empty] | 0.02 |  | 0.11 |  |  |  | 335.2 | [9 empty] | 79840 |  | 0.18 |  |  |  | 166.8 | [7 empty] | 0.01 | [13 empty] | 63.64 | [9 empty] | 0.12 | [5 empty] | 0.13 | [17 empty] | 3.6 | [9 empty] | 0.1 | [13 empty] | 0.02 | [18 empty] | 2022 | Yang, Q. et al. (2022), Ore Geology Reviews, 141, 104639 |  | CHN | Yunnan, Guizhou
| Maoping, Shanshulin, Tianqiao, Yadu, Shaojiwan, Qingshan |  | Basin hydrothermal | Mississippi Valley-type (MVT) | MVT zinc-lead | Pb, Zn |  | Pb, Zn | Yang et al., 2022 |  | M9-11 |  | underground mine |  |  |  |  | ore material | grab | grab | mineral separate | [5 empty] | mineralisation |  |  |  | sphalerite, pyrite | main Pb-Zn mineralization stage | [5 empty] | galena, calcite, dolomite, quartz, argentite, asphalt |  | LA-ICPMS |  |  | 25 to 30 s | Synthetic glass standard NIST 610, USGS sulfide standard MASS-1 | 22.98 |  |  |  | 0.95 | [9 empty] | 0.01 | [5 empty] | 3827 | [5 empty] | 0.01 |  | 0.14 |  |  |  | 67.7 | [9 empty] | 84100 |  | 0.06 |  |  |  | 42.88 | [7 empty] | 0.01 | [13 empty] | 68.89 | [9 empty] | 0.12 | [5 empty] | 4.8 | [17 empty] | 0.43 | [9 empty] | 0.03 | [13 empty] | 0.02 | [18 empty] | 2022 | Yang, Q. et al. (2022), Ore Geology Reviews, 141, 104639 |  | CHN | Yunnan, Guizhou
| Maoping, Shanshulin, Tianqiao, Yadu, Shaojiwan, Qingshan |  | Basin hydrothermal | Mississippi Valley-type (MVT) | MVT zinc-lead | Pb, Zn |  | Pb, Zn | Yang et al., 2022 |  | M9-12 |  | underground mine |  |  |  |  | ore material | grab | grab | mineral separate | [5 empty] | mineralisation |  |  |  | sphalerite, pyrite | main Pb-Zn mineralization stage | [5 empty] | galena, calcite, dolomite, quartz, argentite, asphalt |  | LA-ICPMS |  |  | 25 to 30 s | Synthetic glass standard NIST 610, USGS sulfide standard MASS-1 | 8.82 |  |  |  | 0.34 | [9 empty] | 0.01 | [5 empty] | 3908 | [5 empty] | 0.01 |  | 0.14 |  |  |  | 8.32 | [9 empty] | 78800 |  | 0.03 |  |  |  | 5.01 | [7 empty] | 0.01 | [13 empty] | 67.1 | [9 empty] | 0.09 | [5 empty] | 1.45 | [17 empty] | 0.03 | [9 empty] | 0.04 | [13 empty] | 0.01 | [18 empty] | 2022 | Yang, Q. et al. (2022), Ore Geology Reviews, 141, 104639 |  | CHN | Yunnan, Guizhou
| Maoping, Shanshulin, Tianqiao, Yadu, Shaojiwan, Qingshan |  | Basin hydrothermal | Mississippi Valley-type (MVT) | MVT zinc-lead | Pb, Zn |  | Pb, Zn | Yang et al., 2022 |  | M9-13 |  | underground mine |  |  |  |  | ore material | grab | grab | mineral separate | [5 empty] | mineralisation |  |  |  | sphalerite, pyrite | main Pb-Zn mineralization stage | [5 empty] | galena, calcite, dolomite, quartz, argentite, asphalt |  | LA-ICPMS |  |  | 25 to 30 s | Synthetic glass standard NIST 610, USGS sulfide standard MASS-1 | 24.59 |  |  |  | 0.28 | [9 empty] | 0.01 | [5 empty] | 2993 | [5 empty] | 0.01 |  | 0.77 |  |  |  | 254 | [9 empty] | 42210 |  | 0.51 |  |  |  | 126.4 | [7 empty] | 0.02 | [13 empty] | 52.4 | [9 empty] | 0.08 | [5 empty] | 2.71 | [17 empty] | 2.92 | [9 empty] | 0.52 | [13 empty] | 0.01 | [18 empty] | 2022 | Yang, Q. et al. (2022), Ore Geology Reviews, 141, 104639 |  | CHN | Yunnan, Guizhou
| Maoping, Shanshulin, Tianqiao, Yadu, Shaojiwan, Qingshan |  | Basin hydrothermal | Mississippi Valley-type (MVT) | MVT zinc-lead | Pb, Zn |  | Pb, Zn | Yang et al., 2022 |  | M9-14 |  | underground mine |  |  |  |  | ore material | grab | grab | mineral separate | [5 empty] | mineralisation |  |  |  | sphalerite, pyrite | main Pb-Zn mineralization stage | [5 empty] | galena, calcite, dolomite, quartz, argentite, asphalt |  | LA-ICPMS |  |  | 25 to 30 s | Synthetic glass standard NIST 610, USGS sulfide standard MASS-1 | 73.3 |  |  |  | 4.5 | [9 empty] | 0.01 | [5 empty] | 2903 | [5 empty] | 0.01 |  | 0.23 |  |  |  | 732.7 | [9 empty] | 45290 |  | 1.36 |  |  |  | 371.3 | [7 empty] | 0.01 | [13 empty] | 48.98 | [9 empty] | 0.11 | [5 empty] | 6.07 | [17 empty] | 16.86 | [9 empty] | 0.95 | [13 empty] | 0.04 | [18 empty] | 2022 | Yang, Q. et al. (2022), Ore Geology Reviews, 141, 104639 |  | CHN | Yunnan, Guizhou
| Maoping, Shanshulin, Tianqiao, Yadu, Shaojiwan, Qingshan |  | Basin hydrothermal | Mississippi Valley-type (MVT) | MVT zinc-lead | Pb, Zn |  | Pb, Zn | Yang et al., 2022 |  | M9-15 |  | underground mine |  |  |  |  | ore material | grab | grab | mineral separate | [5 empty] | mineralisation |  |  |  | sphalerite, pyrite | main Pb-Zn mineralization stage | [5 empty] | galena, calcite, dolomite, quartz, argentite, asphalt |  | LA-ICPMS |  |  | 25 to 30 s | Synthetic glass standard NIST 610, USGS sulfide standard MASS-1 | 30.7 |  |  |  | 3.29 | [9 empty] | 0.01 | [5 empty] | 2938 | [5 empty] | 0.01 |  | 0.18 |  |  |  | 75.2 | [9 empty] | 46190 |  | 0.21 |  |  |  | 21.62 | [7 empty] | 0.01 | [13 empty] | 53.73 | [9 empty] | 0.05 | [5 empty] | 8.44 | [17 empty] | 11.84 | [9 empty] | 0.08 | [13 empty] | 0.05 | [18 empty] | 2022 | Yang, Q. et al. (2022), Ore Geology Reviews, 141, 104639 |  | CHN | Yunnan, Guizhou
| Maoping, Shanshulin, Tianqiao, Yadu, Shaojiwan, Qingshan |  | Basin hydrothermal | Mississippi Valley-type (MVT) | MVT zinc-lead | Pb, Zn |  | Pb, Zn | Yang et al., 2022 |  | M9-16 |  | underground mine |  |  |  |  | ore material | grab | grab | mineral separate | [5 empty] | mineralisation |  |  |  | sphalerite, pyrite | main Pb-Zn mineralization stage | [5 empty] | galena, calcite, dolomite, quartz, argentite, asphalt |  | LA-ICPMS |  |  | 25 to 30 s | Synthetic glass standard NIST 610, USGS sulfide standard MASS-1 | 132.6 |  |  |  | 191.7 | [9 empty] | 0.01 | [5 empty] | 4732 | [5 empty] | 0.01 |  | 0.31 |  |  |  | 494 | [9 empty] | 63330 |  | 0.63 |  |  |  | 52.3 | [7 empty] | 0.01 | [13 empty] | 63.9 | [9 empty] | 0.06 | [5 empty] | 115.2 | [17 empty] | 6.06 | [9 empty] | 0.15 | [13 empty] | 0.13 | [18 empty] | 2022 | Yang, Q. et al. (2022), Ore Geology Reviews, 141, 104639 |  | CHN | Yunnan, Guizhou
| Maoping, Shanshulin, Tianqiao, Yadu, Shaojiwan, Qingshan |  | Basin hydrothermal | Mississippi Valley-type (MVT) | MVT zinc-lead | Pb, Zn |  | Pb, Zn | Yang et al., 2022 |  | M9-17 |  | underground mine |  |  |  |  | ore material | grab | grab | mineral separate | [5 empty] | mineralisation |  |  |  | sphalerite, pyrite | main Pb-Zn mineralization stage | [5 empty] | galena, calcite, dolomite, quartz, argentite, asphalt |  | LA-ICPMS |  |  | 25 to 30 s | Synthetic glass standard NIST 610, USGS sulfide standard MASS-1 | 30.68 |  |  |  | 0.32 | [9 empty] | 0.01 | [5 empty] | 2119 | [5 empty] | 0.02 |  | 0.15 |  |  |  | 95.5 | [9 empty] | 33360 |  | 6.91 |  |  |  | 36.2 | [7 empty] | 0.65 | [13 empty] | 38.49 | [9 empty] | 0.08 | [5 empty] | 2.34 | [17 empty] | 4.54 | [9 empty] | 15.26 | [13 empty] | 0.01 | [18 empty] | 2022 | Yang, Q. et al. (2022), Ore Geology Reviews, 141, 104639 |  | CHN | Yunnan, Guizhou
| Maoping, Shanshulin, Tianqiao, Yadu, Shaojiwan, Qingshan |  | Basin hydrothermal | Mississippi Valley-type (MVT) | MVT zinc-lead | Pb, Zn |  | Pb, Zn | Yang et al., 2022 |  | M2-1 |  | underground mine |  |  |  |  | ore material | grab | grab | mineral separate | [5 empty] | mineralisation |  |  |  | sphalerite, pyrite | main Pb-Zn mineralization stage | [5 empty] | galena, calcite, dolomite, quartz, argentite, asphalt |  | LA-ICPMS |  |  | 25 to 30 s | Synthetic glass standard NIST 610, USGS sulfide standard MASS-1 | 12.48 |  |  |  | 0.3 | [9 empty] | 0.01 | [5 empty] | 1802 | [5 empty] | 0.07 |  | 0.25 |  |  |  | 32.8 | [9 empty] | 28810 |  | 1.87 |  |  |  | 13.8 | [7 empty] | 1.09 | [13 empty] | 25.58 | [9 empty] | 0.03 | [5 empty] | 0.88 | [17 empty] | 0.59 | [9 empty] | 0.2 | [13 empty] | 0.01 | [18 empty] | 2022 | Yang, Q. et al. (2022), Ore Geology Reviews, 141, 104639 |  | CHN | Yunnan, Guizhou
| Maoping, Shanshulin, Tianqiao, Yadu, Shaojiwan, Qingshan |  | Basin hydrothermal | Mississippi Valley-type (MVT) | MVT zinc-lead | Pb, Zn |  | Pb, Zn | Yang et al., 2022 |  | M2-3 |  | underground mine |  |  |  |  | ore material | grab | grab | mineral separate | [5 empty] | mineralisation |  |  |  | sphalerite, pyrite | main Pb-Zn mineralization stage | [5 empty] | galena, calcite, dolomite, quartz, argentite, asphalt |  | LA-ICPMS |  |  | 25 to 30 s | Synthetic glass standard NIST 610, USGS sulfide standard MASS-1 | 7.02 |  |  |  | 0.24 | [9 empty] | 0.01 | [5 empty] | 1479 | [5 empty] | 0.01 |  | 0.13 |  |  |  | 29.59 | [9 empty] | 13840 |  | 6.5 |  |  |  | 3.11 | [7 empty] | 7.58 | [13 empty] | 15.36 | [9 empty] | 0.03 | [5 empty] | 0.25 | [17 empty] | 0.59 | [9 empty] | 7.16 | [13 empty] | 0.01 | [18 empty] | 2022 | Yang, Q. et al. (2022), Ore Geology Reviews, 141, 104639 |  | CHN | Yunnan, Guizhou
| Maoping, Shanshulin, Tianqiao, Yadu, Shaojiwan, Qingshan |  | Basin hydrothermal | Mississippi Valley-type (MVT) | MVT zinc-lead | Pb, Zn |  | Pb, Zn | Yang et al., 2022 |  | M2-5 |  | underground mine |  |  |  |  | ore material | grab | grab | mineral separate | [5 empty] | mineralisation |  |  |  | sphalerite, pyrite | main Pb-Zn mineralization stage | [5 empty] | galena, calcite, dolomite, quartz, argentite, asphalt |  | LA-ICPMS |  |  | 25 to 30 s | Synthetic glass standard NIST 610, USGS sulfide standard MASS-1 | 46.6 |  |  |  | 312 | [9 empty] | 0.01 | [5 empty] | 3080 | [5 empty] | 0.03 |  | 0.2 |  |  |  | 606 | [9 empty] | 15800 |  | 5.55 |  |  |  | 398 | [7 empty] | 0.12 | [13 empty] | 61.5 | [9 empty] | 0.21 | [5 empty] | 27.6 | [17 empty] | 109.3 | [9 empty] | 0.5 | [13 empty] | 0.27 | [18 empty] | 2022 | Yang, Q. et al. (2022), Ore Geology Reviews, 141, 104639 |  | CHN | Yunnan, Guizhou
| Maoping, Shanshulin, Tianqiao, Yadu, Shaojiwan, Qingshan |  | Basin hydrothermal | Mississippi Valley-type (MVT) | MVT zinc-lead | Pb, Zn |  | Pb, Zn | Yang et al., 2022 |  | M2-6 |  | underground mine |  |  |  |  | ore material | grab | grab | mineral separate | [5 empty] | mineralisation |  |  |  | sphalerite, pyrite | main Pb-Zn mineralization stage | [5 empty] | galena, calcite, dolomite, quartz, argentite, asphalt |  | LA-ICPMS |  |  | 25 to 30 s | Synthetic glass standard NIST 610, USGS sulfide standard MASS-1 | 44.4 |  |  |  | 6 | [9 empty] | 0.01 | [5 empty] | 2298 | [5 empty] | 0.07 |  | 0.13 |  |  |  | 278 | [9 empty] | 21500 |  | 0.19 |  |  |  | 214 | [7 empty] | 0.17 | [13 empty] | 41.6 | [9 empty] | 0.28 | [5 empty] | 7.74 | [17 empty] | 13.1 | [9 empty] | 0.1 | [13 empty] | 0.3 | [18 empty] | 2022 | Yang, Q. et al. (2022), Ore Geology Reviews, 141, 104639 |  | CHN | Yunnan, Guizhou
| Maoping, Shanshulin, Tianqiao, Yadu, Shaojiwan, Qingshan |  | Basin hydrothermal | Mississippi Valley-type (MVT) | MVT zinc-lead | Pb, Zn |  | Pb, Zn | Yang et al., 2022 |  | M2-8 |  | underground mine |  |  |  |  | ore material | grab | grab | mineral separate | [5 empty] | mineralisation |  |  |  | sphalerite, pyrite | main Pb-Zn mineralization stage | [5 empty] | galena, calcite, dolomite, quartz, argentite, asphalt |  | LA-ICPMS |  |  | 25 to 30 s | Synthetic glass standard NIST 610, USGS sulfide standard MASS-1 | 114.4 |  |  |  | 160.5 | [9 empty] | 0.01 | [5 empty] | 2638 | [5 empty] | 0.06 |  | 0.24 |  |  |  | 1057 | [9 empty] | 8540 |  | 6.75 |  |  |  | 651 | [7 empty] | 1.22 | [13 empty] | 75.9 | [9 empty] | 0.18 | [5 empty] | 129.9 | [17 empty] | 101.3 | [9 empty] | 0.95 | [13 empty] | 0.7 | [18 empty] | 2022 | Yang, Q. et al. (2022), Ore Geology Reviews, 141, 104639 |  | CHN | Yunnan, Guizhou
| Maoping, Shanshulin, Tianqiao, Yadu, Shaojiwan, Qingshan |  | Basin hydrothermal | Mississippi Valley-type (MVT) | MVT zinc-lead | Pb, Zn |  | Pb, Zn | Yang et al., 2022 |  | M2-10 |  | underground mine |  |  |  |  | ore material | grab | grab | mineral separate | [5 empty] | mineralisation |  |  |  | sphalerite, pyrite | main Pb-Zn mineralization stage | [5 empty] | galena, calcite, dolomite, quartz, argentite, asphalt |  | LA-ICPMS |  |  | 25 to 30 s | Synthetic glass standard NIST 610, USGS sulfide standard MASS-1 | 55 |  |  |  | 76 | [9 empty] | 0.01 | [5 empty] | 2129 | [5 empty] | 0.03 |  | 0.12 |  |  |  | 360 | [9 empty] | 10850 |  | 5.39 |  |  |  | 216.7 | [7 empty] | 9.08 | [13 empty] | 35.35 | [9 empty] | 0.17 | [5 empty] | 42.7 | [17 empty] | 182.5 | [9 empty] | 6.29 | [13 empty] | 0.29 | [18 empty] | 2022 | Yang, Q. et al. (2022), Ore Geology Reviews, 141, 104639 |  | CHN | Yunnan, Guizhou
| Maoping, Shanshulin, Tianqiao, Yadu, Shaojiwan, Qingshan |  | Basin hydrothermal | Mississippi Valley-type (MVT) | MVT zinc-lead | Pb, Zn |  | Pb, Zn | Yang et al., 2022 |  | M2-19 |  | underground mine |  |  |  |  | ore material | grab | grab | mineral separate | [5 empty] | mineralisation |  |  |  | sphalerite, pyrite | main Pb-Zn mineralization stage | [5 empty] | galena, calcite, dolomite, quartz, argentite, asphalt |  | LA-ICPMS |  |  | 25 to 30 s | Synthetic glass standard NIST 610, USGS sulfide standard MASS-1 | 30.9 |  |  |  | 16.4 | [9 empty] | 0.01 | [5 empty] | 1895 | [5 empty] | 0.04 |  | 0.16 |  |  |  | 408.2 | [9 empty] | 1437 |  | 20.16 |  |  |  | 192.9 | [7 empty] | 24.34 | [13 empty] | 26.04 | [9 empty] | 0.19 | [5 empty] | 8.53 | [17 empty] | 6.76 | [9 empty] | 3.01 | [13 empty] | 0.09 | [18 empty] | 2022 | Yang, Q. et al. (2022), Ore Geology Reviews, 141, 104639 |  | CHN | Yunnan, Guizhou
| Maoping, Shanshulin, Tianqiao, Yadu, Shaojiwan, Qingshan |  | Basin hydrothermal | Mississippi Valley-type (MVT) | MVT zinc-lead | Pb, Zn |  | Pb, Zn | Yang et al., 2022 |  | M2-20 |  | underground mine |  |  |  |  | ore material | grab | grab | mineral separate | [5 empty] | mineralisation |  |  |  | sphalerite, pyrite | main Pb-Zn mineralization stage | [5 empty] | galena, calcite, dolomite, quartz, argentite, asphalt |  | LA-ICPMS |  |  | 25 to 30 s | Synthetic glass standard NIST 610, USGS sulfide standard MASS-1 | 59 |  |  |  | 18.1 | [9 empty] | 0.01 | [5 empty] | 2170 | [5 empty] | 0.04 |  | 0.16 |  |  |  | 528 | [9 empty] | 3208 |  | 25.53 |  |  |  | 252 | [7 empty] | 6.63 | [13 empty] | 17.28 | [9 empty] | 0.17 | [5 empty] | 7.6 | [17 empty] | 41.1 | [9 empty] | 6.78 | [13 empty] | 0.03 | [18 empty] | 2022 | Yang, Q. et al. (2022), Ore Geology Reviews, 141, 104639 |  | CHN | Yunnan, Guizhou
| Maoping, Shanshulin, Tianqiao, Yadu, Shaojiwan, Qingshan |  | Basin hydrothermal | Mississippi Valley-type (MVT) | MVT zinc-lead | Pb, Zn |  | Pb, Zn | Yang et al., 2022 |  | M2-31 |  | underground mine |  |  |  |  | ore material | grab | grab | mineral separate | [5 empty] | mineralisation |  |  |  | sphalerite, pyrite | main Pb-Zn mineralization stage | [5 empty] | galena, calcite, dolomite, quartz, argentite, asphalt |  | LA-ICPMS |  |  | 25 to 30 s | Synthetic glass standard NIST 610, USGS sulfide standard MASS-1 | 20.14 |  |  |  | 2.28 | [9 empty] | 0.01 | [5 empty] | 1571 | [5 empty] | 0.09 |  | 0.25 |  |  |  | 461 | [9 empty] | 3169 |  | 17.52 |  |  |  | 151.1 | [7 empty] | 38.8 | [13 empty] | 19.75 | [9 empty] | 0.56 | [5 empty] | 0.48 | [17 empty] | 8.3 | [9 empty] | 128 | [13 empty] | 0.05 | [18 empty] | 2022 | Yang, Q. et al. (2022), Ore Geology Reviews, 141, 104639 |  | CHN | Yunnan, Guizhou
| Maoping, Shanshulin, Tianqiao, Yadu, Shaojiwan, Qingshan |  | Basin hydrothermal | Mississippi Valley-type (MVT) | MVT zinc-lead | Pb, Zn |  | Pb, Zn | Yang et al., 2022 |  | M2-32 |  | underground mine |  |  |  |  | ore material | grab | grab | mineral separate | [5 empty] | mineralisation |  |  |  | sphalerite, pyrite | main Pb-Zn mineralization stage | [5 empty] | galena, calcite, dolomite, quartz, argentite, asphalt |  | LA-ICPMS |  |  | 25 to 30 s | Synthetic glass standard NIST 610, USGS sulfide standard MASS-1 | 18.97 |  |  |  | 12.5 | [9 empty] | 0.01 | [5 empty] | 1585 | [5 empty] | 0.04 |  | 0.14 |  |  |  | 670.7 | [9 empty] | 2601 |  | 29.87 |  |  |  | 336 | [7 empty] | 19.95 | [13 empty] | 19.87 | [9 empty] | 0.23 | [5 empty] | 2.03 | [17 empty] | 19.36 | [9 empty] | 9.17 | [13 empty] | 0.03 | [18 empty] | 2022 | Yang, Q. et al. (2022), Ore Geology Reviews, 141, 104639 |  | CHN | Yunnan, Guizhou
| Maoping, Shanshulin, Tianqiao, Yadu, Shaojiwan, Qingshan |  | Basin hydrothermal | Mississippi Valley-type (MVT) | MVT zinc-lead | Pb, Zn |  | Pb, Zn | Yang et al., 2022 |  | M2-33 |  | underground mine |  |  |  |  | ore material | grab | grab | mineral separate | [5 empty] | mineralisation |  |  |  | sphalerite, pyrite | main Pb-Zn mineralization stage | [5 empty] | galena, calcite, dolomite, quartz, argentite, asphalt |  | LA-ICPMS |  |  | 25 to 30 s | Synthetic glass standard NIST 610, USGS sulfide standard MASS-1 | 24.24 |  |  |  | 23 | [9 empty] | 0.01 | [5 empty] | 1978 | [5 empty] | 0.05 |  | 0.12 |  |  |  | 67.3 | [9 empty] | 2352 |  | 11.25 |  |  |  | 20.5 | [7 empty] | 4.93 | [13 empty] | 31.86 | [9 empty] | 0.33 | [5 empty] | 2.25 | [17 empty] | 6.09 | [9 empty] | 0.16 | [13 empty] | 0.04 | [18 empty] | 2022 | Yang, Q. et al. (2022), Ore Geology Reviews, 141, 104639 |  | CHN | Yunnan, Guizhou
| Maoping, Shanshulin, Tianqiao, Yadu, Shaojiwan, Qingshan |  | Basin hydrothermal | Mississippi Valley-type (MVT) | MVT zinc-lead | Pb, Zn |  | Pb, Zn | Yang et al., 2022 |  | M2-37 |  | underground mine |  |  |  |  | ore material | grab | grab | mineral separate | [5 empty] | mineralisation |  |  |  | sphalerite, pyrite | main Pb-Zn mineralization stage | [5 empty] | galena, calcite, dolomite, quartz, argentite, asphalt |  | LA-ICPMS |  |  | 25 to 30 s | Synthetic glass standard NIST 610, USGS sulfide standard MASS-1 | 19.94 |  |  |  | 52.6 | [9 empty] | 0.01 | [5 empty] | 1167 | [5 empty] | 0.04 |  | 0.16 |  |  |  | 39 | [9 empty] | 19260 |  | 0.54 |  |  |  | 19.7 | [7 empty] | 0.17 | [13 empty] | 23.1 | [9 empty] | 0.36 | [5 empty] | 10.09 | [17 empty] | 2.31 | [9 empty] | 0.51 | [13 empty] | 0.69 | [18 empty] | 2022 | Yang, Q. et al. (2022), Ore Geology Reviews, 141, 104639 |  | CHN | Yunnan, Guizhou
| Maoping, Shanshulin, Tianqiao, Yadu, Shaojiwan, Qingshan |  | Basin hydrothermal | Mississippi Valley-type (MVT) | MVT zinc-lead | Pb, Zn |  | Pb, Zn | Yang et al., 2022 |  | M2-38 |  | underground mine |  |  |  |  | ore material | grab | grab | mineral separate | [5 empty] | mineralisation |  |  |  | sphalerite, pyrite | main Pb-Zn mineralization stage | [5 empty] | galena, calcite, dolomite, quartz, argentite, asphalt |  | LA-ICPMS |  |  | 25 to 30 s | Synthetic glass standard NIST 610, USGS sulfide standard MASS-1 | 15.09 |  |  |  | 0.94 | [9 empty] | 0.01 | [5 empty] | 1191 | [5 empty] | 0.04 |  | 0.18 |  |  |  | 113.8 | [9 empty] | 19120 |  | 2.67 |  |  |  | 62.2 | [7 empty] | 0.63 | [13 empty] | 34.88 | [9 empty] | 0.22 | [5 empty] | 2.49 | [17 empty] | 1.05 | [9 empty] | 0.1 | [13 empty] | 0.04 | [18 empty] | 2022 | Yang, Q. et al. (2022), Ore Geology Reviews, 141, 104639 |  | CHN | Yunnan, Guizhou
| Maoping, Shanshulin, Tianqiao, Yadu, Shaojiwan, Qingshan |  | Basin hydrothermal | Mississippi Valley-type (MVT) | MVT zinc-lead | Pb, Zn |  | Pb, Zn | Yang et al., 2022 |  | M2-40 |  | underground mine |  |  |  |  | ore material | grab | grab | mineral separate | [5 empty] | mineralisation |  |  |  | sphalerite, pyrite | main Pb-Zn mineralization stage | [5 empty] | galena, calcite, dolomite, quartz, argentite, asphalt |  | LA-ICPMS |  |  | 25 to 30 s | Synthetic glass standard NIST 610, USGS sulfide standard MASS-1 | 15.7 |  |  |  | 0.79 | [9 empty] | 0.01 | [5 empty] | 1434 | [5 empty] | 0.06 |  | 0.11 |  |  |  | 164 | [9 empty] | 18640 |  | 0.71 |  |  |  | 96 | [7 empty] | 0.54 | [13 empty] | 45.4 | [9 empty] | 0.41 | [5 empty] | 3.24 | [17 empty] | 17.5 | [9 empty] | 0.14 | [13 empty] | 0.03 | [18 empty] | 2022 | Yang, Q. et al. (2022), Ore Geology Reviews, 141, 104639 |  | CHN | Yunnan, Guizhou
| Maoping, Shanshulin, Tianqiao, Yadu, Shaojiwan, Qingshan |  | Basin hydrothermal | Mississippi Valley-type (MVT) | MVT zinc-lead | Pb, Zn |  | Pb, Zn | Yang et al., 2022 |  | M5-1 |  | underground mine |  |  |  |  | ore material | grab | grab | mineral separate | [5 empty] | mineralisation |  |  |  | sphalerite, pyrite | main Pb-Zn mineralization stage | [5 empty] | galena, calcite, dolomite, quartz, argentite, asphalt |  | LA-ICPMS |  |  | 25 to 30 s | Synthetic glass standard NIST 610, USGS sulfide standard MASS-1 | 36.2 |  |  |  | 1.1 | [9 empty] | 0.01 | [5 empty] | 1361 | [5 empty] | 0.04 |  | 0.14 |  |  |  | 48.4 | [9 empty] | 22420 |  | 4.28 |  |  |  | 16.31 | [7 empty] | 30.12 | [13 empty] | 19.1 | [9 empty] | 0.29 | [5 empty] | 8.29 | [17 empty] | 0.09 | [9 empty] | 2.25 | [13 empty] | 0.03 | [18 empty] | 2022 | Yang, Q. et al. (2022), Ore Geology Reviews, 141, 104639 |  | CHN | Yunnan, Guizhou
| Maoping, Shanshulin, Tianqiao, Yadu, Shaojiwan, Qingshan |  | Basin hydrothermal | Mississippi Valley-type (MVT) | MVT zinc-lead | Pb, Zn |  | Pb, Zn | Yang et al., 2022 |  | M5-2 |  | underground mine |  |  |  |  | ore material | grab | grab | mineral separate | [5 empty] | mineralisation |  |  |  | sphalerite, pyrite | main Pb-Zn mineralization stage | [5 empty] | galena, calcite, dolomite, quartz, argentite, asphalt |  | LA-ICPMS |  |  | 25 to 30 s | Synthetic glass standard NIST 610, USGS sulfide standard MASS-1 | 56.1 |  |  |  | 1.68 | [9 empty] | 0.01 | [5 empty] | 1406 | [5 empty] | 0.04 |  | 0.2 |  |  |  | 122 | [9 empty] | 21920 |  | 3.88 |  |  |  | 4.56 | [7 empty] | 230.8 | [13 empty] | 17.36 | [9 empty] | 0.17 | [5 empty] | 48.4 | [17 empty] | 6.12 | [9 empty] | 6.5 | [13 empty] | 0.03 | [18 empty] | 2022 | Yang, Q. et al. (2022), Ore Geology Reviews, 141, 104639 |  | CHN | Yunnan, Guizhou
| Maoping, Shanshulin, Tianqiao, Yadu, Shaojiwan, Qingshan |  | Basin hydrothermal | Mississippi Valley-type (MVT) | MVT zinc-lead | Pb, Zn |  | Pb, Zn | Yang et al., 2022 |  | M5-3 |  | underground mine |  |  |  |  | ore material | grab | grab | mineral separate | [5 empty] | mineralisation |  |  |  | sphalerite, pyrite | main Pb-Zn mineralization stage | [5 empty] | galena, calcite, dolomite, quartz, argentite, asphalt |  | LA-ICPMS |  |  | 25 to 30 s | Synthetic glass standard NIST 610, USGS sulfide standard MASS-1 | 111.2 |  |  |  | 1.72 | [9 empty] | 0.01 | [5 empty] | 1429 | [5 empty] | 0.05 |  | 0.33 |  |  |  | 170.3 | [9 empty] | 21770 |  | 8.17 |  |  |  | 53 | [7 empty] | 174.2 | [13 empty] | 18.16 | [9 empty] | 0.23 | [5 empty] | 143.3 | [17 empty] | 25.3 | [9 empty] | 21.4 | [13 empty] | 0.04 | [18 empty] | 2022 | Yang, Q. et al. (2022), Ore Geology Reviews, 141, 104639 |  | CHN | Yunnan, Guizhou
| Maoping, Shanshulin, Tianqiao, Yadu, Shaojiwan, Qingshan |  | Basin hydrothermal | Mississippi Valley-type (MVT) | MVT zinc-lead | Pb, Zn |  | Pb, Zn | Yang et al., 2022 |  | M5-4 |  | underground mine |  |  |  |  | ore material | grab | grab | mineral separate | [5 empty] | mineralisation |  |  |  | sphalerite, pyrite | main Pb-Zn mineralization stage | [5 empty] | galena, calcite, dolomite, quartz, argentite, asphalt |  | LA-ICPMS |  |  | 25 to 30 s | Synthetic glass standard NIST 610, USGS sulfide standard MASS-1 | 41.6 |  |  |  | 0.8 | [9 empty] | 0.01 | [5 empty] | 1314 | [5 empty] | 0.02 |  | 0.14 |  |  |  | 158.2 | [9 empty] | 20340 |  | 5.69 |  |  |  | 14.99 | [7 empty] | 248.5 | [13 empty] | 17.42 | [9 empty] | 0.33 | [5 empty] | 1.28 | [17 empty] | 0.98 | [9 empty] | 11.02 | [13 empty] | 0.03 | [18 empty] | 2022 | Yang, Q. et al. (2022), Ore Geology Reviews, 141, 104639 |  | CHN | Yunnan, Guizhou
| Maoping, Shanshulin, Tianqiao, Yadu, Shaojiwan, Qingshan |  | Basin hydrothermal | Mississippi Valley-type (MVT) | MVT zinc-lead | Pb, Zn |  | Pb, Zn | Yang et al., 2022 |  | M5-5 |  | underground mine |  |  |  |  | ore material | grab | grab | mineral separate | [5 empty] | mineralisation |  |  |  | sphalerite, pyrite | main Pb-Zn mineralization stage | [5 empty] | galena, calcite, dolomite, quartz, argentite, asphalt |  | LA-ICPMS |  |  | 25 to 30 s | Synthetic glass standard NIST 610, USGS sulfide standard MASS-1 | 32.49 |  |  |  | 8.9 | [9 empty] | 0.01 | [5 empty] | 1274 | [5 empty] | 0.07 |  | 0.32 |  |  |  | 126 | [9 empty] | 20390 |  | 3.71 |  |  |  | 4.31 | [7 empty] | 209.1 | [13 empty] | 16.75 | [9 empty] | 0.22 | [5 empty] | 15.58 | [17 empty] | 0.58 | [9 empty] | 3.85 | [13 empty] | 0.04 | [18 empty] | 2022 | Yang, Q. et al. (2022), Ore Geology Reviews, 141, 104639 |  | CHN | Yunnan, Guizhou
| Maoping, Shanshulin, Tianqiao, Yadu, Shaojiwan, Qingshan |  | Basin hydrothermal | Mississippi Valley-type (MVT) | MVT zinc-lead | Pb, Zn |  | Pb, Zn | Yang et al., 2022 |  | M5-7 |  | underground mine |  |  |  |  | ore material | grab | grab | mineral separate | [5 empty] | mineralisation |  |  |  | sphalerite, pyrite | main Pb-Zn mineralization stage | [5 empty] | galena, calcite, dolomite, quartz, argentite, asphalt |  | LA-ICPMS |  |  | 25 to 30 s | Synthetic glass standard NIST 610, USGS sulfide standard MASS-1 | 59.5 |  |  |  | 17 | [9 empty] | 0.01 | [5 empty] | 1359 | [5 empty] | 0.07 |  | 0.23 |  |  |  | 93.4 | [9 empty] | 22330 |  | 6.51 |  |  |  | 48.3 | [7 empty] | 15.24 | [13 empty] | 17.97 | [9 empty] | 0.21 | [5 empty] | 17.05 | [17 empty] | 3.23 | [9 empty] | 12.12 | [13 empty] | 0.08 | [18 empty] | 2022 | Yang, Q. et al. (2022), Ore Geology Reviews, 141, 104639 |  | CHN | Yunnan, Guizhou
| Maoping, Shanshulin, Tianqiao, Yadu, Shaojiwan, Qingshan |  | Basin hydrothermal | Mississippi Valley-type (MVT) | MVT zinc-lead | Pb, Zn |  | Pb, Zn | Yang et al., 2022 |  | M5-9 |  | underground mine |  |  |  |  | ore material | grab | grab | mineral separate | [5 empty] | mineralisation |  |  |  | sphalerite, pyrite | main Pb-Zn mineralization stage | [5 empty] | galena, calcite, dolomite, quartz, argentite, asphalt |  | LA-ICPMS |  |  | 25 to 30 s | Synthetic glass standard NIST 610, USGS sulfide standard MASS-1 | 32.7 |  |  |  | 29.1 | [9 empty] | 0.01 | [5 empty] | 1358 | [5 empty] | 0.06 |  | 0.3 |  |  |  | 149.5 | [9 empty] | 21650 |  | 4.12 |  |  |  | 5.43 | [7 empty] | 19.6 | [13 empty] | 17.92 | [9 empty] | 0.24 | [5 empty] | 54.1 | [17 empty] | 3.81 | [9 empty] | 3.27 | [13 empty] | 0.03 | [18 empty] | 2022 | Yang, Q. et al. (2022), Ore Geology Reviews, 141, 104639 |  | CHN | Yunnan, Guizhou
| Maoping, Shanshulin, Tianqiao, Yadu, Shaojiwan, Qingshan |  | Basin hydrothermal | Mississippi Valley-type (MVT) | MVT zinc-lead | Pb, Zn |  | Pb, Zn | Yang et al., 2022 |  | M5-10 |  | underground mine |  |  |  |  | ore material | grab | grab | mineral separate | [5 empty] | mineralisation |  |  |  | sphalerite, pyrite | main Pb-Zn mineralization stage | [5 empty] | galena, calcite, dolomite, quartz, argentite, asphalt |  | LA-ICPMS |  |  | 25 to 30 s | Synthetic glass standard NIST 610, USGS sulfide standard MASS-1 | 27.2 |  |  |  | 1.1 | [9 empty] | 0.01 | [5 empty] | 1441 | [5 empty] | 0.05 |  | 0.18 |  |  |  | 50.5 | [9 empty] | 22180 |  | 4.71 |  |  |  | 3.33 | [7 empty] | 75.44 | [13 empty] | 18.91 | [9 empty] | 0.19 | [5 empty] | 7.08 | [17 empty] | 0.07 | [9 empty] | 3.41 | [13 empty] | 0.04 | [18 empty] | 2022 | Yang, Q. et al. (2022), Ore Geology Reviews, 141, 104639 |  | CHN | Yunnan, Guizhou
| Maoping, Shanshulin, Tianqiao, Yadu, Shaojiwan, Qingshan |  | Basin hydrothermal | Mississippi Valley-type (MVT) | MVT zinc-lead | Pb, Zn |  | Pb, Zn | Yang et al., 2022 |  | M5-12 |  | underground mine |  |  |  |  | ore material | grab | grab | mineral separate | [5 empty] | mineralisation |  |  |  | sphalerite, pyrite | main Pb-Zn mineralization stage | [5 empty] | galena, calcite, dolomite, quartz, argentite, asphalt |  | LA-ICPMS |  |  | 25 to 30 s | Synthetic glass standard NIST 610, USGS sulfide standard MASS-1 | 22.8 |  |  |  | 1.2 | [9 empty] | 0.01 | [5 empty] | 1276 | [5 empty] | 0.05 |  | 0.15 |  |  |  | 42.3 | [9 empty] | 19460 |  | 4.29 |  |  |  | 3.34 | [7 empty] | 52.3 | [13 empty] | 16.8 | [9 empty] | 0.32 | [5 empty] | 17.9 | [17 empty] | 0.2 | [9 empty] | 3.09 | [13 empty] | 0.04 | [18 empty] | 2022 | Yang, Q. et al. (2022), Ore Geology Reviews, 141, 104639 |  | CHN | Yunnan, Guizhou
| Maoping, Shanshulin, Tianqiao, Yadu, Shaojiwan, Qingshan |  | Basin hydrothermal | Mississippi Valley-type (MVT) | MVT zinc-lead | Pb, Zn |  | Pb, Zn | Yang et al., 2022 |  | M5-14 |  | underground mine |  |  |  |  | ore material | grab | grab | mineral separate | [5 empty] | mineralisation |  |  |  | sphalerite, pyrite | main Pb-Zn mineralization stage | [5 empty] | galena, calcite, dolomite, quartz, argentite, asphalt |  | LA-ICPMS |  |  | 25 to 30 s | Synthetic glass standard NIST 610, USGS sulfide standard MASS-1 | 17.76 |  |  |  | 1 | [9 empty] | 0.01 | [5 empty] | 1453 | [5 empty] | 0.04 |  | 0.17 |  |  |  | 29.6 | [9 empty] | 20820 |  | 5.33 |  |  |  | 2.76 | [7 empty] | 30.8 | [13 empty] | 18.26 | [9 empty] | 0.23 | [5 empty] | 19.03 | [17 empty] | 0.08 | [9 empty] | 2.4 | [13 empty] | 0.05 | [18 empty] | 2022 | Yang, Q. et al. (2022), Ore Geology Reviews, 141, 104639 |  | CHN | Yunnan, Guizhou
| Maoping, Shanshulin, Tianqiao, Yadu, Shaojiwan, Qingshan |  | Basin hydrothermal | Mississippi Valley-type (MVT) | MVT zinc-lead | Pb, Zn |  | Pb, Zn | Yang et al., 2022 |  | M5-15 |  | underground mine |  |  |  |  | ore material | grab | grab | mineral separate | [5 empty] | mineralisation |  |  |  | sphalerite, pyrite | main Pb-Zn mineralization stage | [5 empty] | galena, calcite, dolomite, quartz, argentite, asphalt |  | LA-ICPMS |  |  | 25 to 30 s | Synthetic glass standard NIST 610, USGS sulfide standard MASS-1 | 34.8 |  |  |  | 1.29 | [9 empty] | 0.01 | [5 empty] | 1483 | [5 empty] | 0.05 |  | 0.11 |  |  |  | 54.5 | [9 empty] | 24240 |  | 4.76 |  |  |  | 11.9 | [7 empty] | 43.17 | [13 empty] | 19.65 | [9 empty] | 0.18 | [5 empty] | 43.4 | [17 empty] | 2.57 | [9 empty] | 7.16 | [13 empty] | 0.03 | [18 empty] | 2022 | Yang, Q. et al. (2022), Ore Geology Reviews, 141, 104639 |  | CHN | Yunnan, Guizhou
| Maoping, Shanshulin, Tianqiao, Yadu, Shaojiwan, Qingshan |  | Basin hydrothermal | Mississippi Valley-type (MVT) | MVT zinc-lead | Pb, Zn |  | Pb, Zn | Yang et al., 2022 |  | M5-18 |  | underground mine |  |  |  |  | ore material | grab | grab | mineral separate | [5 empty] | mineralisation |  |  |  | sphalerite, pyrite | main Pb-Zn mineralization stage | [5 empty] | galena, calcite, dolomite, quartz, argentite, asphalt |  | LA-ICPMS |  |  | 25 to 30 s | Synthetic glass standard NIST 610, USGS sulfide standard MASS-1 | 41.3 |  |  |  | 0.83 | [9 empty] | 0.01 | [5 empty] | 1312 | [5 empty] | 0.04 |  | 0.16 |  |  |  | 307.7 | [9 empty] | 22470 |  | 19.01 |  |  |  | 142.7 | [7 empty] | 2.8 | [13 empty] | 17.83 | [9 empty] | 0.22 | [5 empty] | 0.1 | [17 empty] | 1.53 | [9 empty] | 55.6 | [13 empty] | 0.04 | [18 empty] | 2022 | Yang, Q. et al. (2022), Ore Geology Reviews, 141, 104639 |  | CHN | Yunnan, Guizhou
| Maoping, Shanshulin, Tianqiao, Yadu, Shaojiwan, Qingshan |  | Basin hydrothermal | Mississippi Valley-type (MVT) | MVT zinc-lead | Pb, Zn |  | Pb, Zn | Yang et al., 2022 |  | M5-19 |  | underground mine |  |  |  |  | ore material | grab | grab | mineral separate | [5 empty] | mineralisation |  |  |  | sphalerite, pyrite | main Pb-Zn mineralization stage | [5 empty] | galena, calcite, dolomite, quartz, argentite, asphalt |  | LA-ICPMS |  |  | 25 to 30 s | Synthetic glass standard NIST 610, USGS sulfide standard MASS-1 | 23.57 |  |  |  | 1 | [9 empty] | 0.01 | [5 empty] | 1416 | [5 empty] | 0.04 |  | 0.14 |  |  |  | 19.05 | [9 empty] | 23370 |  | 3.04 |  |  |  | 4.7 | [7 empty] | 2.32 | [13 empty] | 18.58 | [9 empty] | 0.26 | [5 empty] | 0.53 | [17 empty] | 0.1 | [9 empty] | 3.32 | [13 empty] | 0.05 | [18 empty] | 2022 | Yang, Q. et al. (2022), Ore Geology Reviews, 141, 104639 |  | CHN | Yunnan, Guizhou
| Maoping, Shanshulin, Tianqiao, Yadu, Shaojiwan, Qingshan |  | Basin hydrothermal | Mississippi Valley-type (MVT) | MVT zinc-lead | Pb, Zn |  | Pb, Zn | Yang et al., 2022 |  | M5-21 |  | underground mine |  |  |  |  | ore material | grab | grab | mineral separate | [5 empty] | mineralisation |  |  |  | sphalerite, pyrite | main Pb-Zn mineralization stage | [5 empty] | galena, calcite, dolomite, quartz, argentite, asphalt |  | LA-ICPMS |  |  | 25 to 30 s | Synthetic glass standard NIST 610, USGS sulfide standard MASS-1 | 23.4 |  |  |  | 1.2 | [9 empty] | 0.01 | [5 empty] | 1377 | [5 empty] | 0.05 |  | 0.17 |  |  |  | 202.7 | [9 empty] | 23250 |  | 10.44 |  |  |  | 88.1 | [7 empty] | 1.53 | [13 empty] | 19.54 | [9 empty] | 0.24 | [5 empty] | 5.63 | [17 empty] | 0.99 | [9 empty] | 32.9 | [13 empty] | 0.04 | [18 empty] | 2022 | Yang, Q. et al. (2022), Ore Geology Reviews, 141, 104639 |  | CHN | Yunnan, Guizhou
| Maoping, Shanshulin, Tianqiao, Yadu, Shaojiwan, Qingshan |  | Basin hydrothermal | Mississippi Valley-type (MVT) | MVT zinc-lead | Pb, Zn |  | Pb, Zn | Yang et al., 2022 |  | M5-24 |  | underground mine |  |  |  |  | ore material | grab | grab | mineral separate | [5 empty] | mineralisation |  |  |  | sphalerite, pyrite | main Pb-Zn mineralization stage | [5 empty] | galena, calcite, dolomite, quartz, argentite, asphalt |  | LA-ICPMS |  |  | 25 to 30 s | Synthetic glass standard NIST 610, USGS sulfide standard MASS-1 | 7.04 |  |  |  | 1.1 | [9 empty] | 0.01 | [5 empty] | 1220 | [5 empty] | 0.04 |  | 0.19 |  |  |  | 7.82 | [9 empty] | 17030 |  | 0.81 |  |  |  | 1.22 | [7 empty] | 2.35 | [13 empty] | 13.88 | [9 empty] | 0.29 | [5 empty] | 0.84 | [17 empty] | 0.06 | [9 empty] | 0.3 | [13 empty] | 0.03 | [18 empty] | 2022 | Yang, Q. et al. (2022), Ore Geology Reviews, 141, 104639 |  | CHN | Yunnan, Guizhou
| Maoping, Shanshulin, Tianqiao, Yadu, Shaojiwan, Qingshan |  | Basin hydrothermal | Mississippi Valley-type (MVT) | MVT zinc-lead | Pb, Zn |  | Pb, Zn | Yang et al., 2022 |  | M5-26 |  | underground mine |  |  |  |  | ore material | grab | grab | mineral separate | [5 empty] | mineralisation |  |  |  | sphalerite, pyrite | main Pb-Zn mineralization stage | [5 empty] | galena, calcite, dolomite, quartz, argentite, asphalt |  | LA-ICPMS |  |  | 25 to 30 s | Synthetic glass standard NIST 610, USGS sulfide standard MASS-1 | 14.06 |  |  |  | 0.95 | [9 empty] | 0.01 | [5 empty] | 1174 | [5 empty] | 0.05 |  | 0.2 |  |  |  | 16.98 | [9 empty] | 16870 |  | 2.8 |  |  |  | 1.79 | [7 empty] | 9.31 | [13 empty] | 18.09 | [9 empty] | 0.15 | [5 empty] | 4.63 | [17 empty] | 2.01 | [9 empty] | 0.29 | [13 empty] | 0.04 | [18 empty] | 2022 | Yang, Q. et al. (2022), Ore Geology Reviews, 141, 104639 |  | CHN | Yunnan, Guizhou
| Maoping, Shanshulin, Tianqiao, Yadu, Shaojiwan, Qingshan |  | Basin hydrothermal | Mississippi Valley-type (MVT) | MVT zinc-lead | Pb, Zn |  | Pb, Zn | Yang et al., 2022 |  | M6-1 |  | underground mine |  |  |  |  | ore material | grab | grab | mineral separate | [5 empty] | mineralisation |  |  |  | sphalerite, pyrite | main Pb-Zn mineralization stage | [5 empty] | galena, calcite, dolomite, quartz, argentite, asphalt |  | LA-ICPMS |  |  | 25 to 30 s | Synthetic glass standard NIST 610, USGS sulfide standard MASS-1 | 10.95 |  |  |  | 2.71 | [9 empty] | 0.01 | [5 empty] | 1328 | [5 empty] | 0.07 |  | 0.2 |  |  |  | 96.5 | [9 empty] | 23340 |  | 6.03 |  |  |  | 39.2 | [7 empty] | 14.51 | [13 empty] | 20.34 | [9 empty] | 0.35 | [5 empty] | 2.87 | [17 empty] | 1.21 | [9 empty] | 9.81 | [13 empty] | 0.03 | [18 empty] | 2022 | Yang, Q. et al. (2022), Ore Geology Reviews, 141, 104639 |  | CHN | Yunnan, Guizhou
| Maoping, Shanshulin, Tianqiao, Yadu, Shaojiwan, Qingshan |  | Basin hydrothermal | Mississippi Valley-type (MVT) | MVT zinc-lead | Pb, Zn |  | Pb, Zn | Yang et al., 2022 |  | M6-2 |  | underground mine |  |  |  |  | ore material | grab | grab | mineral separate | [5 empty] | mineralisation |  |  |  | sphalerite, pyrite | main Pb-Zn mineralization stage | [5 empty] | galena, calcite, dolomite, quartz, argentite, asphalt |  | LA-ICPMS |  |  | 25 to 30 s | Synthetic glass standard NIST 610, USGS sulfide standard MASS-1 | 19.72 |  |  |  | 35 | [9 empty] | 0.01 | [5 empty] | 1678 | [5 empty] | 0.03 |  | 0.12 |  |  |  | 69 | [9 empty] | 25500 |  | 3.48 |  |  |  | 4.92 | [7 empty] | 82.38 | [13 empty] | 22.67 | [9 empty] | 0.25 | [5 empty] | 38.5 | [17 empty] | 4.08 | [9 empty] | 2.41 | [13 empty] | 0.06 | [18 empty] | 2022 | Yang, Q. et al. (2022), Ore Geology Reviews, 141, 104639 |  | CHN | Yunnan, Guizhou
| Maoping, Shanshulin, Tianqiao, Yadu, Shaojiwan, Qingshan |  | Basin hydrothermal | Mississippi Valley-type (MVT) | MVT zinc-lead | Pb, Zn |  | Pb, Zn | Yang et al., 2022 |  | M6-3 |  | underground mine |  |  |  |  | ore material | grab | grab | mineral separate | [5 empty] | mineralisation |  |  |  | sphalerite, pyrite | main Pb-Zn mineralization stage | [5 empty] | galena, calcite, dolomite, quartz, argentite, asphalt |  | LA-ICPMS |  |  | 25 to 30 s | Synthetic glass standard NIST 610, USGS sulfide standard MASS-1 | 7.11 |  |  |  | 4 | [9 empty] | 0.01 | [5 empty] | 1682 | [5 empty] | 0.06 |  | 0.17 |  |  |  | 65 | [9 empty] | 25430 |  | 6.56 |  |  |  | 14.4 | [7 empty] | 19.39 | [13 empty] | 23.32 | [9 empty] | 0.21 | [5 empty] | 3.81 | [17 empty] | 8.94 | [9 empty] | 7.48 | [13 empty] | 0.03 | [18 empty] | 2022 | Yang, Q. et al. (2022), Ore Geology Reviews, 141, 104639 |  | CHN | Yunnan, Guizhou
| Maoping, Shanshulin, Tianqiao, Yadu, Shaojiwan, Qingshan |  | Basin hydrothermal | Mississippi Valley-type (MVT) | MVT zinc-lead | Pb, Zn |  | Pb, Zn | Yang et al., 2022 |  | M6-4 |  | underground mine |  |  |  |  | ore material | grab | grab | mineral separate | [5 empty] | mineralisation |  |  |  | sphalerite, pyrite | main Pb-Zn mineralization stage | [5 empty] | galena, calcite, dolomite, quartz, argentite, asphalt |  | LA-ICPMS |  |  | 25 to 30 s | Synthetic glass standard NIST 610, USGS sulfide standard MASS-1 | 43.4 |  |  |  | 215.2 | [9 empty] | 0.01 | [5 empty] | 1437 | [5 empty] | 0.06 |  | 0.21 |  |  |  | 210 | [9 empty] | 25010 |  | 4.68 |  |  |  | 34 | [7 empty] | 4.73 | [13 empty] | 24.43 | [9 empty] | 0.3 | [5 empty] | 88.1 | [17 empty] | 13.85 | [9 empty] | 8.4 | [13 empty] | 0.18 | [18 empty] | 2022 | Yang, Q. et al. (2022), Ore Geology Reviews, 141, 104639 |  | CHN | Yunnan, Guizhou
| Maoping, Shanshulin, Tianqiao, Yadu, Shaojiwan, Qingshan |  | Basin hydrothermal | Mississippi Valley-type (MVT) | MVT zinc-lead | Pb, Zn |  | Pb, Zn | Yang et al., 2022 |  | M6-7 |  | underground mine |  |  |  |  | ore material | grab | grab | mineral separate | [5 empty] | mineralisation |  |  |  | sphalerite, pyrite | main Pb-Zn mineralization stage | [5 empty] | galena, calcite, dolomite, quartz, argentite, asphalt |  | LA-ICPMS |  |  | 25 to 30 s | Synthetic glass standard NIST 610, USGS sulfide standard MASS-1 | 87 |  |  |  | 206 | [9 empty] | 0.01 | [5 empty] | 1294 | [5 empty] | 0.02 |  | 0.26 |  |  |  | 217 | [9 empty] | 6340 |  | 5.35 |  |  |  | 12.5 | [7 empty] | 11.6 | [13 empty] | 24.01 | [9 empty] | 0.18 | [5 empty] | 52.4 | [17 empty] | 5.1 | [9 empty] | 2.77 | [13 empty] | 0.14 | [18 empty] | 2022 | Yang, Q. et al. (2022), Ore Geology Reviews, 141, 104639 |  | CHN | Yunnan, Guizhou
| Maoping, Shanshulin, Tianqiao, Yadu, Shaojiwan, Qingshan |  | Basin hydrothermal | Mississippi Valley-type (MVT) | MVT zinc-lead | Pb, Zn |  | Pb, Zn | Yang et al., 2022 |  | M6-10 |  | underground mine |  |  |  |  | ore material | grab | grab | mineral separate | [5 empty] | mineralisation |  |  |  | sphalerite, pyrite | main Pb-Zn mineralization stage | [5 empty] | galena, calcite, dolomite, quartz, argentite, asphalt |  | LA-ICPMS |  |  | 25 to 30 s | Synthetic glass standard NIST 610, USGS sulfide standard MASS-1 | 23.2 |  |  |  | 19.4 | [9 empty] | 0.01 | [5 empty] | 1433 | [5 empty] | 0.05 |  | 1.21 |  |  |  | 215.6 | [9 empty] | 34100 |  | 1.79 |  |  |  | 95.2 | [7 empty] | 1.26 | [13 empty] | 26.07 | [9 empty] | 0.25 | [5 empty] | 42 | [17 empty] | 18.3 | [9 empty] | 4.39 | [13 empty] | 0.04 | [18 empty] | 2022 | Yang, Q. et al. (2022), Ore Geology Reviews, 141, 104639 |  | CHN | Yunnan, Guizhou
| Maoping, Shanshulin, Tianqiao, Yadu, Shaojiwan, Qingshan |  | Basin hydrothermal | Mississippi Valley-type (MVT) | MVT zinc-lead | Pb, Zn |  | Pb, Zn | Yang et al., 2022 |  | M6-12 |  | underground mine |  |  |  |  | ore material | grab | grab | mineral separate | [5 empty] | mineralisation |  |  |  | sphalerite, pyrite | main Pb-Zn mineralization stage | [5 empty] | galena, calcite, dolomite, quartz, argentite, asphalt |  | LA-ICPMS |  |  | 25 to 30 s | Synthetic glass standard NIST 610, USGS sulfide standard MASS-1 | 16 |  |  |  | 1.3 | [9 empty] | 0.01 | [5 empty] | 1453 | [5 empty] | 0.05 |  | 0.13 |  |  |  | 527 | [9 empty] | 26780 |  | 1.89 |  |  |  | 40.5 | [7 empty] | 3.66 | [13 empty] | 26.07 | [9 empty] | 0.31 | [5 empty] | 9.42 | [17 empty] | 3.75 | [9 empty] | 1.86 | [13 empty] | 0.03 | [18 empty] | 2022 | Yang, Q. et al. (2022), Ore Geology Reviews, 141, 104639 |  | CHN | Yunnan, Guizhou
| Maoping, Shanshulin, Tianqiao, Yadu, Shaojiwan, Qingshan |  | Basin hydrothermal | Mississippi Valley-type (MVT) | MVT zinc-lead | Pb, Zn |  | Pb, Zn | Yang et al., 2022 |  | M6-13 |  | underground mine |  |  |  |  | ore material | grab | grab | mineral separate | [5 empty] | mineralisation |  |  |  | sphalerite, pyrite | main Pb-Zn mineralization stage | [5 empty] | galena, calcite, dolomite, quartz, argentite, asphalt |  | LA-ICPMS |  |  | 25 to 30 s | Synthetic glass standard NIST 610, USGS sulfide standard MASS-1 | 12 |  |  |  | 10 | [9 empty] | 0.01 | [5 empty] | 1212 | [5 empty] | 0.04 |  | 0.17 |  |  |  | 12.12 | [9 empty] | 19920 |  | 1.59 |  |  |  | 0.64 | [7 empty] | 11.91 | [13 empty] | 16.78 | [9 empty] | 0.31 | [5 empty] | 3.96 | [17 empty] | 0.49 | [9 empty] | 0.08 | [13 empty] | 0.03 | [18 empty] | 2022 | Yang, Q. et al. (2022), Ore Geology Reviews, 141, 104639 |  | CHN | Yunnan, Guizhou
| Maoping, Shanshulin, Tianqiao, Yadu, Shaojiwan, Qingshan |  | Basin hydrothermal | Mississippi Valley-type (MVT) | MVT zinc-lead | Pb, Zn |  | Pb, Zn | Yang et al., 2022 |  | M6-17 |  | underground mine |  |  |  |  | ore material | grab | grab | mineral separate | [5 empty] | mineralisation |  |  |  | sphalerite, pyrite | main Pb-Zn mineralization stage | [5 empty] | galena, calcite, dolomite, quartz, argentite, asphalt |  | LA-ICPMS |  |  | 25 to 30 s | Synthetic glass standard NIST 610, USGS sulfide standard MASS-1 | 21.81 |  |  |  | 4.1 | [9 empty] | 0.01 | [5 empty] | 1197 | [5 empty] | 0.1 |  | 0.17 |  |  |  | 109 | [9 empty] | 25360 |  | 2.12 |  |  |  | 35.7 | [7 empty] | 2.16 | [13 empty] | 22.2 | [9 empty] | 2.53 | [5 empty] | 16.81 | [17 empty] | 2.65 | [9 empty] | 2.48 | [13 empty] | 0.05 | [18 empty] | 2022 | Yang, Q. et al. (2022), Ore Geology Reviews, 141, 104639 |  | CHN | Yunnan, Guizhou
| Maoping, Shanshulin, Tianqiao, Yadu, Shaojiwan, Qingshan |  | Basin hydrothermal | Mississippi Valley-type (MVT) | MVT zinc-lead | Pb, Zn |  | Pb, Zn | Yang et al., 2022 |  | M6-19 |  | underground mine |  |  |  |  | ore material | grab | grab | mineral separate | [5 empty] | mineralisation |  |  |  | sphalerite, pyrite | main Pb-Zn mineralization stage | [5 empty] | galena, calcite, dolomite, quartz, argentite, asphalt |  | LA-ICPMS |  |  | 25 to 30 s | Synthetic glass standard NIST 610, USGS sulfide standard MASS-1 | 21.17 |  |  |  | 9.7 | [9 empty] | 0.01 | [5 empty] | 1295 | [5 empty] | 0.06 |  | 0.15 |  |  |  | 26.9 | [9 empty] | 24760 |  | 4.15 |  |  |  | 3.78 | [7 empty] | 23.75 | [13 empty] | 19.42 | [9 empty] | 0.25 | [5 empty] | 6.54 | [17 empty] | 0.76 | [9 empty] | 3.01 | [13 empty] | 0.05 | [18 empty] | 2022 | Yang, Q. et al. (2022), Ore Geology Reviews, 141, 104639 |  | CHN | Yunnan, Guizhou
| Maoping, Shanshulin, Tianqiao, Yadu, Shaojiwan, Qingshan |  | Basin hydrothermal | Mississippi Valley-type (MVT) | MVT zinc-lead | Pb, Zn |  | Pb, Zn | Yang et al., 2022 |  | M6-20 |  | underground mine |  |  |  |  | ore material | grab | grab | mineral separate | [5 empty] | mineralisation |  |  |  | sphalerite, pyrite | main Pb-Zn mineralization stage | [5 empty] | galena, calcite, dolomite, quartz, argentite, asphalt |  | LA-ICPMS |  |  | 25 to 30 s | Synthetic glass standard NIST 610, USGS sulfide standard MASS-1 | 25.4 |  |  |  | 1.85 | [9 empty] | 0.01 | [5 empty] | 1769 | [5 empty] | 0.07 |  | 0.15 |  |  |  | 98 | [9 empty] | 38780 |  | 1.84 |  |  |  | 54.7 | [7 empty] | 0.85 | [13 empty] | 36.11 | [9 empty] | 0.25 | [5 empty] | 3.28 | [17 empty] | 14.7 | [9 empty] | 5.8 | [13 empty] | 0.05 | [18 empty] | 2022 | Yang, Q. et al. (2022), Ore Geology Reviews, 141, 104639 |  | CHN | Yunnan, Guizhou
| Maoping, Shanshulin, Tianqiao, Yadu, Shaojiwan, Qingshan |  | Basin hydrothermal | Mississippi Valley-type (MVT) | MVT zinc-lead | Pb, Zn |  | Pb, Zn | Yang et al., 2022 |  | M6-21 |  | underground mine |  |  |  |  | ore material | grab | grab | mineral separate | [5 empty] | mineralisation |  |  |  | sphalerite, pyrite | main Pb-Zn mineralization stage | [5 empty] | galena, calcite, dolomite, quartz, argentite, asphalt |  | LA-ICPMS |  |  | 25 to 30 s | Synthetic glass standard NIST 610, USGS sulfide standard MASS-1 | 40.5 |  |  |  | 7.9 | [9 empty] | 0.01 | [5 empty] | 1324 | [5 empty] | 0.08 |  | 0.17 |  |  |  | 105.7 | [9 empty] | 24650 |  | 1.93 |  |  |  | 51.9 | [7 empty] | 2.24 | [13 empty] | 20.88 | [9 empty] | 0.27 | [5 empty] | 107 | [17 empty] | 6.55 | [9 empty] | 1.52 | [13 empty] | 0.05 | [18 empty] | 2022 | Yang, Q. et al. (2022), Ore Geology Reviews, 141, 104639 |  | CHN | Yunnan, Guizhou
| Maoping, Shanshulin, Tianqiao, Yadu, Shaojiwan, Qingshan |  | Basin hydrothermal | Mississippi Valley-type (MVT) | MVT zinc-lead | Pb, Zn |  | Pb, Zn | Yang et al., 2022 |  | M6-23 |  | underground mine |  |  |  |  | ore material | grab | grab | mineral separate | [5 empty] | mineralisation |  |  |  | sphalerite, pyrite | main Pb-Zn mineralization stage | [5 empty] | galena, calcite, dolomite, quartz, argentite, asphalt |  | LA-ICPMS |  |  | 25 to 30 s | Synthetic glass standard NIST 610, USGS sulfide standard MASS-1 | 29.07 |  |  |  | 33.9 | [9 empty] | 0.01 | [5 empty] | 1326 | [5 empty] | 0.07 |  | 0.19 |  |  |  | 136.9 | [9 empty] | 24150 |  | 5.13 |  |  |  | 64.8 | [7 empty] | 6.55 | [13 empty] | 22.76 | [9 empty] | 0.32 | [5 empty] | 17.45 | [17 empty] | 13.1 | [9 empty] | 11.2 | [13 empty] | 0.05 | [18 empty] | 2022 | Yang, Q. et al. (2022), Ore Geology Reviews, 141, 104639 |  | CHN | Yunnan, Guizhou
| Maoping, Shanshulin, Tianqiao, Yadu, Shaojiwan, Qingshan |  | Basin hydrothermal | Mississippi Valley-type (MVT) | MVT zinc-lead | Pb, Zn |  | Pb, Zn | Yang et al., 2022 |  | M6-24 |  | underground mine |  |  |  |  | ore material | grab | grab | mineral separate | [5 empty] | mineralisation |  |  |  | sphalerite, pyrite | main Pb-Zn mineralization stage | [5 empty] | galena, calcite, dolomite, quartz, argentite, asphalt |  | LA-ICPMS |  |  | 25 to 30 s | Synthetic glass standard NIST 610, USGS sulfide standard MASS-1 | 11.3 |  |  |  | 11.7 | [9 empty] | 0.01 | [5 empty] | 1390 | [5 empty] | 0.08 |  | 0.17 |  |  |  | 40.2 | [9 empty] | 28450 |  | 1.93 |  |  |  | 20 | [7 empty] | 0.37 | [13 empty] | 26.21 | [9 empty] | 0.35 | [5 empty] | 6.36 | [17 empty] | 5 | [9 empty] | 1.87 | [13 empty] | 0.08 | [18 empty] | 2022 | Yang, Q. et al. (2022), Ore Geology Reviews, 141, 104639 |  | CHN | Yunnan, Guizhou
| Maoping, Shanshulin, Tianqiao, Yadu, Shaojiwan, Qingshan |  | Basin hydrothermal | Mississippi Valley-type (MVT) | MVT zinc-lead | Pb, Zn |  | Pb, Zn | Yang et al., 2022 |  | M6-25 |  | underground mine |  |  |  |  | ore material | grab | grab | mineral separate | [5 empty] | mineralisation |  |  |  | sphalerite, pyrite | main Pb-Zn mineralization stage | [5 empty] | galena, calcite, dolomite, quartz, argentite, asphalt |  | LA-ICPMS |  |  | 25 to 30 s | Synthetic glass standard NIST 610, USGS sulfide standard MASS-1 | 17.32 |  |  |  | 3.8 | [9 empty] | 0.01 | [5 empty] | 1362 | [5 empty] | 0.05 |  | 0.17 |  |  |  | 28.1 | [9 empty] | 25100 |  | 3.79 |  |  |  | 6.94 | [7 empty] | 5.13 | [13 empty] | 21.32 | [9 empty] | 0.27 | [5 empty] | 20.68 | [17 empty] | 4.85 | [9 empty] | 2.68 | [13 empty] | 0.03 | [18 empty] | 2022 | Yang, Q. et al. (2022), Ore Geology Reviews, 141, 104639 |  | CHN | Yunnan, Guizhou
| Maoping, Shanshulin, Tianqiao, Yadu, Shaojiwan, Qingshan |  | Basin hydrothermal | Mississippi Valley-type (MVT) | MVT zinc-lead | Pb, Zn |  | Pb, Zn | Yang et al., 2022 |  | M6-26 |  | underground mine |  |  |  |  | ore material | grab | grab | mineral separate | [5 empty] | mineralisation |  |  |  | sphalerite, pyrite | main Pb-Zn mineralization stage | [5 empty] | galena, calcite, dolomite, quartz, argentite, asphalt |  | LA-ICPMS |  |  | 25 to 30 s | Synthetic glass standard NIST 610, USGS sulfide standard MASS-1 | 26.13 |  |  |  | 1.3 | [9 empty] | 0.01 | [5 empty] | 1428 | [5 empty] | 0.06 |  | 0.24 |  |  |  | 29.8 | [9 empty] | 24910 |  | 3.64 |  |  |  | 4.34 | [7 empty] | 6.4 | [13 empty] | 21.29 | [9 empty] | 0.39 | [5 empty] | 54 | [17 empty] | 6.16 | [9 empty] | 2.89 | [13 empty] | 0.06 | [18 empty] | 2022 | Yang, Q. et al. (2022), Ore Geology Reviews, 141, 104639 |  | CHN | Yunnan, Guizhou
| Maoping, Shanshulin, Tianqiao, Yadu, Shaojiwan, Qingshan |  | Basin hydrothermal | Mississippi Valley-type (MVT) | MVT zinc-lead | Pb, Zn |  | Pb, Zn | Yang et al., 2022 |  | M12-4 |  | underground mine |  |  |  |  | ore material | grab | grab | mineral separate | [5 empty] | mineralisation |  |  |  | sphalerite, pyrite | main Pb-Zn mineralization stage | [5 empty] | galena, calcite, dolomite, quartz, argentite, asphalt |  | LA-ICPMS |  |  | 25 to 30 s | Synthetic glass standard NIST 610, USGS sulfide standard MASS-1 | 16.17 |  |  |  | 0.96 | [9 empty] | 0.01 | [5 empty] | 1407 | [5 empty] | 0.05 |  | 0.18 |  |  |  | 15.1 | [9 empty] | 11590 |  | 2.62 |  |  |  | 0.54 | [7 empty] | 1.29 | [13 empty] | 13.99 | [9 empty] | 0.31 | [5 empty] | 2.34 | [17 empty] | 2.29 | [9 empty] | 6.1 | [13 empty] | 0.04 | [18 empty] | 2022 | Yang, Q. et al. (2022), Ore Geology Reviews, 141, 104639 |  | CHN | Yunnan, Guizhou
| Maoping, Shanshulin, Tianqiao, Yadu, Shaojiwan, Qingshan |  | Basin hydrothermal | Mississippi Valley-type (MVT) | MVT zinc-lead | Pb, Zn |  | Pb, Zn | Yang et al., 2022 |  | M12-8 |  | underground mine |  |  |  |  | ore material | grab | grab | mineral separate | [5 empty] | mineralisation |  |  |  | sphalerite, pyrite | main Pb-Zn mineralization stage | [5 empty] | galena, calcite, dolomite, quartz, argentite, asphalt |  | LA-ICPMS |  |  | 25 to 30 s | Synthetic glass standard NIST 610, USGS sulfide standard MASS-1 | 24 |  |  |  | 25.4 | [9 empty] | 0.01 | [5 empty] | 1176 | [5 empty] | 0.03 |  | 0.2 |  |  |  | 131 | [9 empty] | 18240 |  | 5.01 |  |  |  | 71.1 | [7 empty] | 7.47 | [13 empty] | 34.21 | [9 empty] | 0.24 | [5 empty] | 12.1 | [17 empty] | 2.95 | [9 empty] | 2.6 | [13 empty] | 0.06 | [18 empty] | 2022 | Yang, Q. et al. (2022), Ore Geology Reviews, 141, 104639 |  | CHN | Yunnan, Guizhou
| Maoping, Shanshulin, Tianqiao, Yadu, Shaojiwan, Qingshan |  | Basin hydrothermal | Mississippi Valley-type (MVT) | MVT zinc-lead | Pb, Zn |  | Pb, Zn | Yang et al., 2022 |  | M12-10 |  | underground mine |  |  |  |  | ore material | grab | grab | mineral separate | [5 empty] | mineralisation |  |  |  | sphalerite, pyrite | main Pb-Zn mineralization stage | [5 empty] | galena, calcite, dolomite, quartz, argentite, asphalt |  | LA-ICPMS |  |  | 25 to 30 s | Synthetic glass standard NIST 610, USGS sulfide standard MASS-1 | 18.82 |  |  |  | 1.2 | [9 empty] | 0.01 | [5 empty] | 1027 | [5 empty] | 0.08 |  | 0.3 |  |  |  | 65.5 | [9 empty] | 16120 |  | 2.93 |  |  |  | 34.1 | [7 empty] | 1.44 | [13 empty] | 27.99 | [9 empty] | 0.27 | [5 empty] | 0.88 | [17 empty] | 4.45 | [9 empty] | 5.27 | [13 empty] | 0.06 | [18 empty] | 2022 | Yang, Q. et al. (2022), Ore Geology Reviews, 141, 104639 |  | CHN | Yunnan, Guizhou
| Maoping, Shanshulin, Tianqiao, Yadu, Shaojiwan, Qingshan |  | Basin hydrothermal | Mississippi Valley-type (MVT) | MVT zinc-lead | Pb, Zn |  | Pb, Zn | Yang et al., 2022 |  | M12-11 |  | underground mine |  |  |  |  | ore material | grab | grab | mineral separate | [5 empty] | mineralisation |  |  |  | sphalerite, pyrite | main Pb-Zn mineralization stage | [5 empty] | galena, calcite, dolomite, quartz, argentite, asphalt |  | LA-ICPMS |  |  | 25 to 30 s | Synthetic glass standard NIST 610, USGS sulfide standard MASS-1 | 54.7 |  |  |  | 3 | [9 empty] | 0.01 | [5 empty] | 1078 | [5 empty] | 0.03 |  | 0.23 |  |  |  | 582.5 | [9 empty] | 19160 |  | 7.44 |  |  |  | 317.7 | [7 empty] | 4.48 | [13 empty] | 29.14 | [9 empty] | 0.29 | [5 empty] | 6.27 | [17 empty] | 41.8 | [9 empty] | 15 | [13 empty] | 0.04 | [18 empty] | 2022 | Yang, Q. et al. (2022), Ore Geology Reviews, 141, 104639 |  | CHN | Yunnan, Guizhou
| Maoping, Shanshulin, Tianqiao, Yadu, Shaojiwan, Qingshan |  | Basin hydrothermal | Mississippi Valley-type (MVT) | MVT zinc-lead | Pb, Zn |  | Pb, Zn | Yang et al., 2022 |  | M12-13 |  | underground mine |  |  |  |  | ore material | grab | grab | mineral separate | [5 empty] | mineralisation |  |  |  | sphalerite, pyrite | main Pb-Zn mineralization stage | [5 empty] | galena, calcite, dolomite, quartz, argentite, asphalt |  | LA-ICPMS |  |  | 25 to 30 s | Synthetic glass standard NIST 610, USGS sulfide standard MASS-1 | 34.4 |  |  |  | 0.77 | [9 empty] | 0.01 | [5 empty] | 1458 | [5 empty] | 0.03 |  | 0.19 |  |  |  | 111.2 | [9 empty] | 26050 |  | 0.33 |  |  |  | 66.6 | [7 empty] | 0.06 | [13 empty] | 42.74 | [9 empty] | 0.28 | [5 empty] | 0.1 | [17 empty] | 0.12 | [9 empty] | 0.22 | [13 empty] | 0.04 | [18 empty] | 2022 | Yang, Q. et al. (2022), Ore Geology Reviews, 141, 104639 |  | CHN | Yunnan, Guizhou
| Maoping, Shanshulin, Tianqiao, Yadu, Shaojiwan, Qingshan |  | Basin hydrothermal | Mississippi Valley-type (MVT) | MVT zinc-lead | Pb, Zn |  | Pb, Zn | Yang et al., 2022 |  | M12-15 |  | underground mine |  |  |  |  | ore material | grab | grab | mineral separate | [5 empty] | mineralisation |  |  |  | sphalerite, pyrite | main Pb-Zn mineralization stage | [5 empty] | galena, calcite, dolomite, quartz, argentite, asphalt |  | LA-ICPMS |  |  | 25 to 30 s | Synthetic glass standard NIST 610, USGS sulfide standard MASS-1 | 14.01 |  |  |  | 7.4 | [9 empty] | 0.01 | [5 empty] | 1579 | [5 empty] | 0.05 |  | 0.37 |  |  |  | 13.79 | [9 empty] | 29100 |  | 0.45 |  |  |  | 4.09 | [7 empty] | 0.05 | [13 empty] | 31.31 | [9 empty] | 0.24 | [5 empty] | 19.4 | [17 empty] | 0.86 | [9 empty] | 0.06 | [13 empty] | 0.05 | [18 empty] | 2022 | Yang, Q. et al. (2022), Ore Geology Reviews, 141, 104639 |  | CHN | Yunnan, Guizhou
| Maoping, Shanshulin, Tianqiao, Yadu, Shaojiwan, Qingshan |  | Basin hydrothermal | Mississippi Valley-type (MVT) | MVT zinc-lead | Pb, Zn |  | Pb, Zn | Yang et al., 2022 |  | M12-16 |  | underground mine |  |  |  |  | ore material | grab | grab | mineral separate | [5 empty] | mineralisation |  |  |  | sphalerite, pyrite | main Pb-Zn mineralization stage | [5 empty] | galena, calcite, dolomite, quartz, argentite, asphalt |  | LA-ICPMS |  |  | 25 to 30 s | Synthetic glass standard NIST 610, USGS sulfide standard MASS-1 | 14.02 |  |  |  | 0.89 | [9 empty] | 0.01 | [5 empty] | 1178 | [5 empty] | 0.04 |  | 0.17 |  |  |  | 15.12 | [9 empty] | 24960 |  | 0.29 |  |  |  | 5.64 | [7 empty] | 0.03 | [13 empty] | 26.51 | [9 empty] | 0.29 | [5 empty] | 0.68 | [17 empty] | 0.06 | [9 empty] | 0.06 | [13 empty] | 0.03 | [18 empty] | 2022 | Yang, Q. et al. (2022), Ore Geology Reviews, 141, 104639 |  | CHN | Yunnan, Guizhou
| Maoping, Shanshulin, Tianqiao, Yadu, Shaojiwan, Qingshan |  | Basin hydrothermal | Mississippi Valley-type (MVT) | MVT zinc-lead | Pb, Zn |  | Pb, Zn | Yang et al., 2022 |  | M12-18 |  | underground mine |  |  |  |  | ore material | grab | grab | mineral separate | [5 empty] | mineralisation |  |  |  | sphalerite, pyrite | main Pb-Zn mineralization stage | [5 empty] | galena, calcite, dolomite, quartz, argentite, asphalt |  | LA-ICPMS |  |  | 25 to 30 s | Synthetic glass standard NIST 610, USGS sulfide standard MASS-1 | 63.4 |  |  |  | 30.8 | [9 empty] | 0.01 | [5 empty] | 1266 | [5 empty] | 0.08 |  | 1.18 |  |  |  | 675 | [9 empty] | 25410 |  | 1.04 |  |  |  | 384 | [7 empty] | 0.06 | [13 empty] | 25.91 | [9 empty] | 0.3 | [5 empty] | 77.9 | [17 empty] | 22.4 | [9 empty] | 0.94 | [13 empty] | 0.45 | [18 empty] | 2022 | Yang, Q. et al. (2022), Ore Geology Reviews, 141, 104639 |  | CHN | Yunnan, Guizhou
| Maoping, Shanshulin, Tianqiao, Yadu, Shaojiwan, Qingshan |  | Basin hydrothermal | Mississippi Valley-type (MVT) | MVT zinc-lead | Pb, Zn |  | Pb, Zn | Yang et al., 2022 |  | M12-23 |  | underground mine |  |  |  |  | ore material | grab | grab | mineral separate | [5 empty] | mineralisation |  |  |  | sphalerite, pyrite | main Pb-Zn mineralization stage | [5 empty] | galena, calcite, dolomite, quartz, argentite, asphalt |  | LA-ICPMS |  |  | 25 to 30 s | Synthetic glass standard NIST 610, USGS sulfide standard MASS-1 | 41.9 |  |  |  | 1 | [9 empty] | 0.01 | [5 empty] | 1249 | [5 empty] | 0.04 |  | 0.16 |  |  |  | 460.5 | [9 empty] | 23640 |  | 1.28 |  |  |  | 275.6 | [7 empty] | 0.01 | [13 empty] | 26.04 | [9 empty] | 0.14 | [5 empty] | 4.2 | [17 empty] | 3.4 | [9 empty] | 0.76 | [13 empty] | 0.04 | [18 empty] | 2022 | Yang, Q. et al. (2022), Ore Geology Reviews, 141, 104639 |  | CHN | Yunnan, Guizhou
| Maoping, Shanshulin, Tianqiao, Yadu, Shaojiwan, Qingshan |  | Basin hydrothermal | Mississippi Valley-type (MVT) | MVT zinc-lead | Pb, Zn |  | Pb, Zn | Yang et al., 2022 |  | M12-24 |  | underground mine |  |  |  |  | ore material | grab | grab | mineral separate | [5 empty] | mineralisation |  |  |  | sphalerite, pyrite | main Pb-Zn mineralization stage | [5 empty] | galena, calcite, dolomite, quartz, argentite, asphalt |  | LA-ICPMS |  |  | 25 to 30 s | Synthetic glass standard NIST 610, USGS sulfide standard MASS-1 | 27.1 |  |  |  | 57.7 | [9 empty] | 0.01 | [5 empty] | 1333 | [5 empty] | 0.03 |  | 0.18 |  |  |  | 45 | [9 empty] | 17300 |  | 0.91 |  |  |  | 16.5 | [7 empty] | 0.33 | [13 empty] | 25.15 | [9 empty] | 0.17 | [5 empty] | 22 | [17 empty] | 1.23 | [9 empty] | 0.39 | [13 empty] | 0.11 | [18 empty] | 2022 | Yang, Q. et al. (2022), Ore Geology Reviews, 141, 104639 |  | CHN | Yunnan, Guizhou
| Maoping, Shanshulin, Tianqiao, Yadu, Shaojiwan, Qingshan |  | Basin hydrothermal | Mississippi Valley-type (MVT) | MVT zinc-lead | Pb, Zn |  | Pb, Zn | Yang et al., 2022 |  | M12-27 |  | underground mine |  |  |  |  | ore material | grab | grab | mineral separate | [5 empty] | mineralisation |  |  |  | sphalerite, pyrite | main Pb-Zn mineralization stage | [5 empty] | galena, calcite, dolomite, quartz, argentite, asphalt |  | LA-ICPMS |  |  | 25 to 30 s | Synthetic glass standard NIST 610, USGS sulfide standard MASS-1 | 30.8 |  |  |  | 29 | [9 empty] | 0.01 | [5 empty] | 1300 | [5 empty] | 0.05 |  | 0.57 |  |  |  | 248 | [9 empty] | 21830 |  | 0.69 |  |  |  | 138 | [7 empty] | 1.32 | [13 empty] | 22.97 | [9 empty] | 0.34 | [5 empty] | 66.2 | [17 empty] | 6.56 | [9 empty] | 0.43 | [13 empty] | 0.1 | [18 empty] | 2022 | Yang, Q. et al. (2022), Ore Geology Reviews, 141, 104639 |  | CHN | Yunnan, Guizhou
| Maoping, Shanshulin, Tianqiao, Yadu, Shaojiwan, Qingshan |  | Basin hydrothermal | Mississippi Valley-type (MVT) | MVT zinc-lead | Pb, Zn |  | Pb, Zn | Yang et al., 2022 |  | M12-28 |  | underground mine |  |  |  |  | ore material | grab | grab | mineral separate | [5 empty] | mineralisation |  |  |  | sphalerite, pyrite | main Pb-Zn mineralization stage | [5 empty] | galena, calcite, dolomite, quartz, argentite, asphalt |  | LA-ICPMS |  |  | 25 to 30 s | Synthetic glass standard NIST 610, USGS sulfide standard MASS-1 | 53.8 |  |  |  | 65.9 | [9 empty] | 0.01 | [5 empty] | 1296 | [5 empty] | 0.05 |  | 0.16 |  |  |  | 480 | [9 empty] | 21960 |  | 2.7 |  |  |  | 288 | [7 empty] | 0.14 | [13 empty] | 26.93 | [9 empty] | 0.27 | [5 empty] | 40.1 | [17 empty] | 5.52 | [9 empty] | 2.96 | [13 empty] | 0.3 | [18 empty] | 2022 | Yang, Q. et al. (2022), Ore Geology Reviews, 141, 104639 |  | CHN | Yunnan, Guizhou
| Maoping, Shanshulin, Tianqiao, Yadu, Shaojiwan, Qingshan |  | Basin hydrothermal | Mississippi Valley-type (MVT) | MVT zinc-lead | Pb, Zn |  | Pb, Zn | Yang et al., 2022 |  | M12-30 |  | underground mine |  |  |  |  | ore material | grab | grab | mineral separate | [5 empty] | mineralisation |  |  |  | sphalerite, pyrite | main Pb-Zn mineralization stage | [5 empty] | galena, calcite, dolomite, quartz, argentite, asphalt |  | LA-ICPMS |  |  | 25 to 30 s | Synthetic glass standard NIST 610, USGS sulfide standard MASS-1 | 10.08 |  |  |  | 0.83 | [9 empty] | 0.01 | [5 empty] | 1242 | [5 empty] | 0.06 |  | 0.18 |  |  |  | 17 | [9 empty] | 22470 |  | 0.85 |  |  |  | 6.94 | [7 empty] | 1.39 | [13 empty] | 26.1 | [9 empty] | 0.2 | [5 empty] | 1.05 | [17 empty] | 0.08 | [9 empty] | 0.38 | [13 empty] | 0.03 | [18 empty] | 2022 | Yang, Q. et al. (2022), Ore Geology Reviews, 141, 104639 |  | CHN | Yunnan, Guizhou
| Maoping, Shanshulin, Tianqiao, Yadu, Shaojiwan, Qingshan |  | Basin hydrothermal | Mississippi Valley-type (MVT) | MVT zinc-lead | Pb, Zn |  | Pb, Zn | Yang et al., 2022 |  | M12-32 |  | underground mine |  |  |  |  | ore material | grab | grab | mineral separate | [5 empty] | mineralisation |  |  |  | sphalerite, pyrite | main Pb-Zn mineralization stage | [5 empty] | galena, calcite, dolomite, quartz, argentite, asphalt |  | LA-ICPMS |  |  | 25 to 30 s | Synthetic glass standard NIST 610, USGS sulfide standard MASS-1 | 15.48 |  |  |  | 11.7 | [9 empty] | 0.01 | [5 empty] | 1237 | [5 empty] | 0.07 |  | 0.15 |  |  |  | 49.3 | [9 empty] | 23720 |  | 2.38 |  |  |  | 24.5 | [7 empty] | 5.92 | [13 empty] | 29.54 | [9 empty] | 0.21 | [5 empty] | 62.2 | [17 empty] | 4.57 | [9 empty] | 1.09 | [13 empty] | 0.04 | [18 empty] | 2022 | Yang, Q. et al. (2022), Ore Geology Reviews, 141, 104639 |  | CHN | Yunnan, Guizhou
| Tianqiao |  | Basin hydrothermal | Mississippi Valley-type (MVT) | MVT zinc-lead | Pb, Zn |  | Pb, Zn | Yang et al., 2022 |  | TQ-2-1S-16 |  | underground mine |  |  |  |  | ore material | grab | grab | mineral separate | [5 empty] | mineralisation |  |  |  | sphalerite, pyrite | main Pb-Zn mineralization stage | [5 empty] | galena, calcite, dolomite, quartz, argentite, asphalt |  | LA-ICPMS |  |  | 25 to 30 s | Synthetic glass standard NIST 610, USGS sulfide standard MASS-1 | 15.53 |  |  |  | 0.35 | [9 empty] | 0.01 | [5 empty] | 3388 | [5 empty] | 0.01 |  | 0.36 |  |  |  | 127.6 | [9 empty] | 4412 |  | 31.07 |  |  |  | 38.2 | [7 empty] | 0.97 | [13 empty] | 180.9 | [9 empty] | 0.02 | [5 empty] | 6.76 | [17 empty] | 12.42 | [9 empty] | 0.5 | [13 empty] | 0.01 | [18 empty] | 2022 | Yang, Q. et al. (2022), Ore Geology Reviews, 141, 104639 |  | CHN | Yunnan, Guizhou
| Maoping, Shanshulin, Tianqiao, Yadu, Shaojiwan, Qingshan |  | Basin hydrothermal | Mississippi Valley-type (MVT) | MVT zinc-lead | Pb, Zn |  | Pb, Zn | Yang et al., 2022 |  | TQ-2-1S-17 |  | underground mine |  |  |  |  | ore material | grab | grab | mineral separate | [5 empty] | mineralisation |  |  |  | sphalerite, pyrite | main Pb-Zn mineralization stage | [5 empty] | galena, calcite, dolomite, quartz, argentite, asphalt |  | LA-ICPMS |  |  | 25 to 30 s | Synthetic glass standard NIST 610, USGS sulfide standard MASS-1 | 126.9 |  |  |  | 0.32 | [9 empty] | 0.01 | [5 empty] | 2684 | [5 empty] | 0.01 |  | 0.35 |  |  |  | 268.8 | [9 empty] | 4431 |  | 48.15 |  |  |  | 226.9 | [7 empty] | 1.82 | [13 empty] | 109.8 | [9 empty] | 0.05 | [5 empty] | 20.77 | [17 empty] | 30.65 | [9 empty] | 3.82 | [13 empty] | 0.3 | [18 empty] | 2022 | Yang, Q. et al. (2022), Ore Geology Reviews, 141, 104639 |  | CHN | Yunnan, Guizhou
| Maoping, Shanshulin, Tianqiao, Yadu, Shaojiwan, Qingshan |  | Basin hydrothermal | Mississippi Valley-type (MVT) | MVT zinc-lead | Pb, Zn |  | Pb, Zn | Yang et al., 2022 |  | TQ-2-1S-18 |  | underground mine |  |  |  |  | ore material | grab | grab | mineral separate | [5 empty] | mineralisation |  |  |  | sphalerite, pyrite | main Pb-Zn mineralization stage | [5 empty] | galena, calcite, dolomite, quartz, argentite, asphalt |  | LA-ICPMS |  |  | 25 to 30 s | Synthetic glass standard NIST 610, USGS sulfide standard MASS-1 | 140.4 |  |  |  | 0.51 | [9 empty] | 0.01 | [5 empty] | 2534 | [5 empty] | 0.01 |  | 0.46 |  |  |  | 31.31 | [9 empty] | 3052 |  | 0.46 |  |  |  | 268.6 | [7 empty] | 0.04 | [13 empty] | 138.7 | [9 empty] | 0.03 | [5 empty] | 2.31 | [17 empty] | 0.45 | [9 empty] | 0.11 | [13 empty] | 0.33 | [18 empty] | 2022 | Yang, Q. et al. (2022), Ore Geology Reviews, 141, 104639 |  | CHN | Yunnan, Guizhou
| Maoping, Shanshulin, Tianqiao, Yadu, Shaojiwan, Qingshan |  | Basin hydrothermal | Mississippi Valley-type (MVT) | MVT zinc-lead | Pb, Zn |  | Pb, Zn | Yang et al., 2022 |  | TQ-2-1S-19 |  | underground mine |  |  |  |  | ore material | grab | grab | mineral separate | [5 empty] | mineralisation |  |  |  | sphalerite, pyrite | main Pb-Zn mineralization stage | [5 empty] | galena, calcite, dolomite, quartz, argentite, asphalt |  | LA-ICPMS |  |  | 25 to 30 s | Synthetic glass standard NIST 610, USGS sulfide standard MASS-1 | 277 |  |  |  | 0.23 | [9 empty] | 0.01 | [5 empty] | 2701 | [5 empty] | 0.02 |  | 0.26 |  |  |  | 6.39 | [9 empty] | 2938 |  | 0.01 |  |  |  | 2.26 | [7 empty] | 0.03 | [13 empty] | 638 | [9 empty] | 0.05 | [5 empty] | 8.83 | [17 empty] | 0.04 | [9 empty] | 0.05 | [13 empty] | 0.02 | [18 empty] | 2022 | Yang, Q. et al. (2022), Ore Geology Reviews, 141, 104639 |  | CHN | Yunnan, Guizhou
| Maoping, Shanshulin, Tianqiao, Yadu, Shaojiwan, Qingshan |  | Basin hydrothermal | Mississippi Valley-type (MVT) | MVT zinc-lead | Pb, Zn |  | Pb, Zn | Yang et al., 2022 |  | TQ-2-1S-20 |  | underground mine |  |  |  |  | ore material | grab | grab | mineral separate | [5 empty] | mineralisation |  |  |  | sphalerite, pyrite | main Pb-Zn mineralization stage | [5 empty] | galena, calcite, dolomite, quartz, argentite, asphalt |  | LA-ICPMS |  |  | 25 to 30 s | Synthetic glass standard NIST 610, USGS sulfide standard MASS-1 | 108.6 |  |  |  | 0.21 | [9 empty] | 0.01 | [5 empty] | 2584 | [5 empty] | 0.01 |  | 0.43 |  |  |  | 8.92 | [9 empty] | 2169 |  | 0.05 |  |  |  | 98.8 | [7 empty] | 0.02 | [13 empty] | 259 | [9 empty] | 0.02 | [5 empty] | 6.89 | [17 empty] | 0.91 | [9 empty] | 0.04 | [13 empty] | 0.31 | [18 empty] | 2022 | Yang, Q. et al. (2022), Ore Geology Reviews, 141, 104639 |  | CHN | Yunnan, Guizhou
| Maoping, Shanshulin, Tianqiao, Yadu, Shaojiwan, Qingshan |  | Basin hydrothermal | Mississippi Valley-type (MVT) | MVT zinc-lead | Pb, Zn |  | Pb, Zn | Yang et al., 2022 |  | TQ-2-1S-21 |  | underground mine |  |  |  |  | ore material | grab | grab | mineral separate | [5 empty] | mineralisation |  |  |  | sphalerite, pyrite | main Pb-Zn mineralization stage | [5 empty] | galena, calcite, dolomite, quartz, argentite, asphalt |  | LA-ICPMS |  |  | 25 to 30 s | Synthetic glass standard NIST 610, USGS sulfide standard MASS-1 | 4.45 |  |  |  | 0.29 | [9 empty] | 0.01 | [5 empty] | 1702 | [5 empty] | 0.01 |  | 0.66 |  |  |  | 5.31 | [9 empty] | 2040 |  | 2.19 |  |  |  | 0.421 | [7 empty] | 0.84 | [13 empty] | 3.13 | [9 empty] | 0.05 | [5 empty] | 1.75 | [17 empty] | 0.23 | [9 empty] | 0.35 | [13 empty] | 0.01 | [18 empty] | 2022 | Yang, Q. et al. (2022), Ore Geology Reviews, 141, 104639 |  | CHN | Yunnan, Guizhou
| Maoping, Shanshulin, Tianqiao, Yadu, Shaojiwan, Qingshan |  | Basin hydrothermal | Mississippi Valley-type (MVT) | MVT zinc-lead | Pb, Zn |  | Pb, Zn | Yang et al., 2022 |  | TQ-2-1S-22 |  | underground mine |  |  |  |  | ore material | grab | grab | mineral separate | [5 empty] | mineralisation |  |  |  | sphalerite, pyrite | main Pb-Zn mineralization stage | [5 empty] | galena, calcite, dolomite, quartz, argentite, asphalt |  | LA-ICPMS |  |  | 25 to 30 s | Synthetic glass standard NIST 610, USGS sulfide standard MASS-1 | 24.78 |  |  |  | 0.2 | [9 empty] | 0.01 | [5 empty] | 1897 | [5 empty] | 0.01 |  | 0.31 |  |  |  | 0.69 | [9 empty] | 1876 |  | 0.03 |  |  |  | 87.4 | [7 empty] | 0.02 | [13 empty] | 206.1 | [9 empty] | 0.04 | [5 empty] | 0.89 | [17 empty] | 0.05 | [9 empty] | 0.02 | [13 empty] | 1.04 | [18 empty] | 2022 | Yang, Q. et al. (2022), Ore Geology Reviews, 141, 104639 |  | CHN | Yunnan, Guizhou
| Maoping, Shanshulin, Tianqiao, Yadu, Shaojiwan, Qingshan |  | Basin hydrothermal | Mississippi Valley-type (MVT) | MVT zinc-lead | Pb, Zn |  | Pb, Zn | Yang et al., 2022 |  | TQ-2-1S-23 |  | underground mine |  |  |  |  | ore material | grab | grab | mineral separate | [5 empty] | mineralisation |  |  |  | sphalerite, pyrite | main Pb-Zn mineralization stage | [5 empty] | galena, calcite, dolomite, quartz, argentite, asphalt |  | LA-ICPMS |  |  | 25 to 30 s | Synthetic glass standard NIST 610, USGS sulfide standard MASS-1 | 38.89 |  |  |  | 7.3 | [9 empty] | 0.01 | [5 empty] | 2045 | [5 empty] | 0.01 |  | 0.32 |  |  |  | 180.9 | [9 empty] | 1801 |  | 5.24 |  |  |  | 94.5 | [7 empty] | 0.29 | [13 empty] | 274.2 | [9 empty] | 0.04 | [5 empty] | 9.1 | [17 empty] | 0.62 | [9 empty] | 2.98 | [13 empty] | 2.02 | [18 empty] | 2022 | Yang, Q. et al. (2022), Ore Geology Reviews, 141, 104639 |  | CHN | Yunnan, Guizhou
| Maoping, Shanshulin, Tianqiao, Yadu, Shaojiwan, Qingshan |  | Basin hydrothermal | Mississippi Valley-type (MVT) | MVT zinc-lead | Pb, Zn |  | Pb, Zn | Yang et al., 2022 |  | TQ-2-1S-24 |  | underground mine |  |  |  |  | ore material | grab | grab | mineral separate | [5 empty] | mineralisation |  |  |  | sphalerite, pyrite | main Pb-Zn mineralization stage | [5 empty] | galena, calcite, dolomite, quartz, argentite, asphalt |  | LA-ICPMS |  |  | 25 to 30 s | Synthetic glass standard NIST 610, USGS sulfide standard MASS-1 | 13.2 |  |  |  | 0.23 | [9 empty] | 0.01 | [5 empty] | 1386 | [5 empty] | 0.01 |  | 0.51 |  |  |  | 41.5 | [9 empty] | 1220 |  | 0.31 |  |  |  | 20.8 | [7 empty] | 0.03 | [13 empty] | 399 | [9 empty] | 0.04 | [5 empty] | 0.16 | [17 empty] | 0.02 | [9 empty] | 0.05 | [13 empty] | 6.1 | [18 empty] | 2022 | Yang, Q. et al. (2022), Ore Geology Reviews, 141, 104639 |  | CHN | Yunnan, Guizhou
| Maoping, Shanshulin, Tianqiao, Yadu, Shaojiwan, Qingshan |  | Basin hydrothermal | Mississippi Valley-type (MVT) | MVT zinc-lead | Pb, Zn |  | Pb, Zn | Yang et al., 2022 |  | TQ-2-1S-25 |  | underground mine |  |  |  |  | ore material | grab | grab | mineral separate | [5 empty] | mineralisation |  |  |  | sphalerite, pyrite | main Pb-Zn mineralization stage | [5 empty] | galena, calcite, dolomite, quartz, argentite, asphalt |  | LA-ICPMS |  |  | 25 to 30 s | Synthetic glass standard NIST 610, USGS sulfide standard MASS-1 | 8.36 |  |  |  | 1.52 | [9 empty] | 0.01 | [5 empty] | 1223 | [5 empty] | 0.01 |  | 0.3 |  |  |  | 43.55 | [9 empty] | 1033 |  | 0.08 |  |  |  | 25.14 | [7 empty] | 0.02 | [13 empty] | 449.6 | [9 empty] | 0.03 | [5 empty] | 1.62 | [17 empty] | 0.07 | [9 empty] | 0.04 | [13 empty] | 9.84 | [18 empty] | 2022 | Yang, Q. et al. (2022), Ore Geology Reviews, 141, 104639 |  | CHN | Yunnan, Guizhou
| Maoping, Shanshulin, Tianqiao, Yadu, Shaojiwan, Qingshan |  | Basin hydrothermal | Mississippi Valley-type (MVT) | MVT zinc-lead | Pb, Zn |  | Pb, Zn | Yang et al., 2022 |  | TQ-2-1S-26 |  | underground mine |  |  |  |  | ore material | grab | grab | mineral separate | [5 empty] | mineralisation |  |  |  | sphalerite, pyrite | main Pb-Zn mineralization stage | [5 empty] | galena, calcite, dolomite, quartz, argentite, asphalt |  | LA-ICPMS |  |  | 25 to 30 s | Synthetic glass standard NIST 610, USGS sulfide standard MASS-1 | 60.2 |  |  |  | 5.43 | [9 empty] | 0.01 | [5 empty] | 1258 | [5 empty] | 0.01 |  | 0.21 |  |  |  | 2.58 | [9 empty] | 565 |  | 0.01 |  |  |  | 67.88 | [7 empty] | 0.02 | [13 empty] | 698 | [9 empty] | 0.02 | [5 empty] | 2.79 | [17 empty] | 0.03 | [9 empty] | 0.03 | [13 empty] | 2.01 | [18 empty] | 2022 | Yang, Q. et al. (2022), Ore Geology Reviews, 141, 104639 |  | CHN | Yunnan, Guizhou
| Maoping, Shanshulin, Tianqiao, Yadu, Shaojiwan, Qingshan |  | Basin hydrothermal | Mississippi Valley-type (MVT) | MVT zinc-lead | Pb, Zn |  | Pb, Zn | Yang et al., 2022 |  | TQ-2-1S-27 |  | underground mine |  |  |  |  | ore material | grab | grab | mineral separate | [5 empty] | mineralisation |  |  |  | sphalerite, pyrite | main Pb-Zn mineralization stage | [5 empty] | galena, calcite, dolomite, quartz, argentite, asphalt |  | LA-ICPMS |  |  | 25 to 30 s | Synthetic glass standard NIST 610, USGS sulfide standard MASS-1 | 13.91 |  |  |  | 0.19 | [9 empty] | 0.01 | [5 empty] | 1781 | [5 empty] | 0.01 |  | 0.32 |  |  |  | 320.3 | [9 empty] | 7975 |  | 95.2 |  |  |  | 155.9 | [7 empty] | 3.84 | [13 empty] | 107.5 | [9 empty] | 0.04 | [5 empty] | 2.12 | [17 empty] | 2.25 | [9 empty] | 2.69 | [13 empty] | 0.01 | [18 empty] | 2022 | Yang, Q. et al. (2022), Ore Geology Reviews, 141, 104639 |  | CHN | Yunnan, Guizhou
| Maoping, Shanshulin, Tianqiao, Yadu, Shaojiwan, Qingshan |  | Basin hydrothermal | Mississippi Valley-type (MVT) | MVT zinc-lead | Pb, Zn |  | Pb, Zn | Yang et al., 2022 |  | TQ-2-1S-28 |  | underground mine |  |  |  |  | ore material | grab | grab | mineral separate | [5 empty] | mineralisation |  |  |  | sphalerite, pyrite | main Pb-Zn mineralization stage | [5 empty] | galena, calcite, dolomite, quartz, argentite, asphalt |  | LA-ICPMS |  |  | 25 to 30 s | Synthetic glass standard NIST 610, USGS sulfide standard MASS-1 | 59.1 |  |  |  | 1.51 | [9 empty] | 0.01 | [5 empty] | 2364 | [5 empty] | 0.01 |  | 0.29 |  |  |  | 123.1 | [9 empty] | 318.8 |  | 1.75 |  |  |  | 125.8 | [7 empty] | 0.02 | [13 empty] | 99.8 | [9 empty] | 0.03 | [5 empty] | 2.29 | [17 empty] | 1.17 | [9 empty] | 0.02 | [13 empty] | 0.06 | [18 empty] | 2022 | Yang, Q. et al. (2022), Ore Geology Reviews, 141, 104639 |  | CHN | Yunnan, Guizhou
| Maoping, Shanshulin, Tianqiao, Yadu, Shaojiwan, Qingshan |  | Basin hydrothermal | Mississippi Valley-type (MVT) | MVT zinc-lead | Pb, Zn |  | Pb, Zn | Yang et al., 2022 |  | TQ-2-1S-29 |  | underground mine |  |  |  |  | ore material | grab | grab | mineral separate | [5 empty] | mineralisation |  |  |  | sphalerite, pyrite | main Pb-Zn mineralization stage | [5 empty] | galena, calcite, dolomite, quartz, argentite, asphalt |  | LA-ICPMS |  |  | 25 to 30 s | Synthetic glass standard NIST 610, USGS sulfide standard MASS-1 | 10.07 |  |  |  | 1.02 | [9 empty] | 0.01 | [5 empty] | 3634 | [5 empty] | 0.01 |  | 0.71 |  |  |  | 9.02 | [9 empty] | 233.6 |  | 0.99 |  |  |  | 1.68 | [7 empty] | 0.06 | [13 empty] | 177.2 | [9 empty] | 0.03 | [5 empty] | 4.32 | [17 empty] | 0.13 | [9 empty] | 1.13 | [13 empty] | 0.02 | [18 empty] | 2022 | Yang, Q. et al. (2022), Ore Geology Reviews, 141, 104639 |  | CHN | Yunnan, Guizhou
| Maoping, Shanshulin, Tianqiao, Yadu, Shaojiwan, Qingshan |  | Basin hydrothermal | Mississippi Valley-type (MVT) | MVT zinc-lead | Pb, Zn |  | Pb, Zn | Yang et al., 2022 |  | TQ-2-1S-30 |  | underground mine |  |  |  |  | ore material | grab | grab | mineral separate | [5 empty] | mineralisation |  |  |  | sphalerite, pyrite | main Pb-Zn mineralization stage | [5 empty] | galena, calcite, dolomite, quartz, argentite, asphalt |  | LA-ICPMS |  |  | 25 to 30 s | Synthetic glass standard NIST 610, USGS sulfide standard MASS-1 | 33.11 |  |  |  | 62 | [9 empty] | 0.01 | [5 empty] | 1911 | [5 empty] | 0.01 |  | 0.44 |  |  |  | 357.3 | [9 empty] | 183.9 |  | 0.5 |  |  |  | 161.7 | [7 empty] | 0.02 | [13 empty] | 115.3 | [9 empty] | 0.03 | [5 empty] | 8.17 | [17 empty] | 1.72 | [9 empty] | 0.03 | [13 empty] | 0.03 | [18 empty] | 2022 | Yang, Q. et al. (2022), Ore Geology Reviews, 141, 104639 |  | CHN | Yunnan, Guizhou
| Maoping, Shanshulin, Tianqiao, Yadu, Shaojiwan, Qingshan |  | Basin hydrothermal | Mississippi Valley-type (MVT) | MVT zinc-lead | Pb, Zn |  | Pb, Zn | Yang et al., 2022 |  | TQ-2-1S-31 |  | underground mine |  |  |  |  | ore material | grab | grab | mineral separate | [5 empty] | mineralisation |  |  |  | sphalerite, pyrite | main Pb-Zn mineralization stage | [5 empty] | galena, calcite, dolomite, quartz, argentite, asphalt |  | LA-ICPMS |  |  | 25 to 30 s | Synthetic glass standard NIST 610, USGS sulfide standard MASS-1 | 19.74 |  |  |  | 13.39 | [9 empty] | 0.01 | [5 empty] | 1537 | [5 empty] | 0.01 |  | 0.32 |  |  |  | 128.9 | [9 empty] | 375 |  | 20.68 |  |  |  | 50.7 | [7 empty] | 0.93 | [13 empty] | 168.2 | [9 empty] | 0.04 | [5 empty] | 6.95 | [17 empty] | 0.59 | [9 empty] | 3.63 | [13 empty] | 1.22 | [18 empty] | 2022 | Yang, Q. et al. (2022), Ore Geology Reviews, 141, 104639 |  | CHN | Yunnan, Guizhou
| Maoping, Shanshulin, Tianqiao, Yadu, Shaojiwan, Qingshan |  | Basin hydrothermal | Mississippi Valley-type (MVT) | MVT zinc-lead | Pb, Zn |  | Pb, Zn | Yang et al., 2022 |  | TQ-5-1-15 |  | underground mine |  |  |  |  | ore material | grab | grab | mineral separate | [5 empty] | mineralisation |  |  |  | sphalerite, pyrite | main Pb-Zn mineralization stage | [5 empty] | galena, calcite, dolomite, quartz, argentite, asphalt |  | LA-ICPMS |  |  | 25 to 30 s | Synthetic glass standard NIST 610, USGS sulfide standard MASS-1 | 6.74 |  |  |  | 7.8 | [9 empty] | 0.01 | [5 empty] | 1215 | [5 empty] | 0.01 |  | 0.3 |  |  |  | 476.9 | [9 empty] | 803 |  | 42.3 |  |  |  | 202.3 | [7 empty] | 1.19 | [13 empty] | 39.84 | [9 empty] | 0.04 | [5 empty] | 1.3 | [17 empty] | 1.94 | [9 empty] | 0.39 | [13 empty] | 0.01 | [18 empty] | 2022 | Yang, Q. et al. (2022), Ore Geology Reviews, 141, 104639 |  | CHN | Yunnan, Guizhou
| Maoping, Shanshulin, Tianqiao, Yadu, Shaojiwan, Qingshan |  | Basin hydrothermal | Mississippi Valley-type (MVT) | MVT zinc-lead | Pb, Zn |  | Pb, Zn | Yang et al., 2022 |  | TQ-5-1-16 |  | underground mine |  |  |  |  | ore material | grab | grab | mineral separate | [5 empty] | mineralisation |  |  |  | sphalerite, pyrite | main Pb-Zn mineralization stage | [5 empty] | galena, calcite, dolomite, quartz, argentite, asphalt |  | LA-ICPMS |  |  | 25 to 30 s | Synthetic glass standard NIST 610, USGS sulfide standard MASS-1 | 3.78 |  |  |  | 0.22 | [9 empty] | 0.01 | [5 empty] | 2053 | [5 empty] | 0.01 |  | 0.27 |  |  |  | 41.5 | [9 empty] | 39620 |  | 0.03 |  |  |  | 20.9 | [7 empty] | 0.02 | [13 empty] | 130.7 | [9 empty] | 0.04 | [5 empty] | 0.68 | [17 empty] | 0.04 | [9 empty] | 0.03 | [13 empty] | 0.01 | [18 empty] | 2022 | Yang, Q. et al. (2022), Ore Geology Reviews, 141, 104639 |  | CHN | Yunnan, Guizhou
| Maoping, Shanshulin, Tianqiao, Yadu, Shaojiwan, Qingshan |  | Basin hydrothermal | Mississippi Valley-type (MVT) | MVT zinc-lead | Pb, Zn |  | Pb, Zn | Yang et al., 2022 |  | TQ-5-1-17 |  | underground mine |  |  |  |  | ore material | grab | grab | mineral separate | [5 empty] | mineralisation |  |  |  | sphalerite, pyrite | main Pb-Zn mineralization stage | [5 empty] | galena, calcite, dolomite, quartz, argentite, asphalt |  | LA-ICPMS |  |  | 25 to 30 s | Synthetic glass standard NIST 610, USGS sulfide standard MASS-1 | 8.96 |  |  |  | 0.2 | [9 empty] | 0.01 | [5 empty] | 1924 | [5 empty] | 0.01 |  | 0.24 |  |  |  | 306.3 | [9 empty] | 38690 |  | 0.29 |  |  |  | 157.3 | [7 empty] | 0.02 | [13 empty] | 114.2 | [9 empty] | 0.04 | [5 empty] | 1.83 | [17 empty] | 0.78 | [9 empty] | 0.08 | [13 empty] | 0.01 | [18 empty] | 2022 | Yang, Q. et al. (2022), Ore Geology Reviews, 141, 104639 |  | CHN | Yunnan, Guizhou
| Maoping, Shanshulin, Tianqiao, Yadu, Shaojiwan, Qingshan |  | Basin hydrothermal | Mississippi Valley-type (MVT) | MVT zinc-lead | Pb, Zn |  | Pb, Zn | Yang et al., 2022 |  | TQ-5-1-18 |  | underground mine |  |  |  |  | ore material | grab | grab | mineral separate | [5 empty] | mineralisation |  |  |  | sphalerite, pyrite | main Pb-Zn mineralization stage | [5 empty] | galena, calcite, dolomite, quartz, argentite, asphalt |  | LA-ICPMS |  |  | 25 to 30 s | Synthetic glass standard NIST 610, USGS sulfide standard MASS-1 | 3.74 |  |  |  | 0.18 | [9 empty] | 0.01 | [5 empty] | 1305 | [5 empty] | 0.01 |  | 0.26 |  |  |  | 146.2 | [9 empty] | 8490 |  | 2.44 |  |  |  | 67.3 | [7 empty] | 0.05 | [13 empty] | 130 | [9 empty] | 0.04 | [5 empty] | 0.05 | [17 empty] | 0.03 | [9 empty] | 0.24 | [13 empty] | 0.01 | [18 empty] | 2022 | Yang, Q. et al. (2022), Ore Geology Reviews, 141, 104639 |  | CHN | Yunnan, Guizhou
| Maoping, Shanshulin, Tianqiao, Yadu, Shaojiwan, Qingshan |  | Basin hydrothermal | Mississippi Valley-type (MVT) | MVT zinc-lead | Pb, Zn |  | Pb, Zn | Yang et al., 2022 |  | TQ-5-1-19 |  | underground mine |  |  |  |  | ore material | grab | grab | mineral separate | [5 empty] | mineralisation |  |  |  | sphalerite, pyrite | main Pb-Zn mineralization stage | [5 empty] | galena, calcite, dolomite, quartz, argentite, asphalt |  | LA-ICPMS |  |  | 25 to 30 s | Synthetic glass standard NIST 610, USGS sulfide standard MASS-1 | 1.27 |  |  |  | 0.24 | [9 empty] | 0.01 | [5 empty] | 1401 | [5 empty] | 0.01 |  | 0.36 |  |  |  | 5.79 | [9 empty] | 33080 |  | 0.01 |  |  |  | 2.73 | [7 empty] | 0.01 | [13 empty] | 125.1 | [9 empty] | 0.03 | [5 empty] | 0.01 | [17 empty] | 0.03 | [9 empty] | 0.03 | [13 empty] | 0.01 | [18 empty] | 2022 | Yang, Q. et al. (2022), Ore Geology Reviews, 141, 104639 |  | CHN | Yunnan, Guizhou
| Maoping, Shanshulin, Tianqiao, Yadu, Shaojiwan, Qingshan |  | Basin hydrothermal | Mississippi Valley-type (MVT) | MVT zinc-lead | Pb, Zn |  | Pb, Zn | Yang et al., 2022 |  | TQ-5-1-20 |  | underground mine |  |  |  |  | ore material | grab | grab | mineral separate | [5 empty] | mineralisation |  |  |  | sphalerite, pyrite | main Pb-Zn mineralization stage | [5 empty] | galena, calcite, dolomite, quartz, argentite, asphalt |  | LA-ICPMS |  |  | 25 to 30 s | Synthetic glass standard NIST 610, USGS sulfide standard MASS-1 | 2.72 |  |  |  | 0.28 | [9 empty] | 0.01 | [5 empty] | 1266 | [5 empty] | 0.01 |  | 0.35 |  |  |  | 69.8 | [9 empty] | 27190 |  | 0.04 |  |  |  | 35.62 | [7 empty] | 0.02 | [13 empty] | 169.3 | [9 empty] | 0.02 | [5 empty] | 0.02 | [17 empty] | 0.04 | [9 empty] | 0.02 | [13 empty] | 0.01 | [18 empty] | 2022 | Yang, Q. et al. (2022), Ore Geology Reviews, 141, 104639 |  | CHN | Yunnan, Guizhou
| Maoping, Shanshulin, Tianqiao, Yadu, Shaojiwan, Qingshan |  | Basin hydrothermal | Mississippi Valley-type (MVT) | MVT zinc-lead | Pb, Zn |  | Pb, Zn | Yang et al., 2022 |  | TQ-5-1-21 |  | underground mine |  |  |  |  | ore material | grab | grab | mineral separate | [5 empty] | mineralisation |  |  |  | sphalerite, pyrite | main Pb-Zn mineralization stage | [5 empty] | galena, calcite, dolomite, quartz, argentite, asphalt |  | LA-ICPMS |  |  | 25 to 30 s | Synthetic glass standard NIST 610, USGS sulfide standard MASS-1 | 0.98 |  |  |  | 0.29 | [9 empty] | 0.01 | [5 empty] | 1947 | [5 empty] | 0.02 |  | 0.41 |  |  |  | 1.6 | [9 empty] | 39600 |  | 0.02 |  |  |  | 0.31 | [7 empty] | 0.03 | [13 empty] | 136.5 | [9 empty] | 0.04 | [5 empty] | 0.02 | [17 empty] | 0.05 | [9 empty] | 0.03 | [13 empty] | 0.02 | [18 empty] | 2022 | Yang, Q. et al. (2022), Ore Geology Reviews, 141, 104639 |  | CHN | Yunnan, Guizhou
| Maoping, Shanshulin, Tianqiao, Yadu, Shaojiwan, Qingshan |  | Basin hydrothermal | Mississippi Valley-type (MVT) | MVT zinc-lead | Pb, Zn |  | Pb, Zn | Yang et al., 2022 |  | TQ-5-1-22 |  | underground mine |  |  |  |  | ore material | grab | grab | mineral separate | [5 empty] | mineralisation |  |  |  | sphalerite, pyrite | main Pb-Zn mineralization stage | [5 empty] | galena, calcite, dolomite, quartz, argentite, asphalt |  | LA-ICPMS |  |  | 25 to 30 s | Synthetic glass standard NIST 610, USGS sulfide standard MASS-1 | 6 |  |  |  | 0.17 | [9 empty] | 0.01 | [5 empty] | 1668 | [5 empty] | 0.01 |  | 0.3 |  |  |  | 245.9 | [9 empty] | 36970 |  | 0.16 |  |  |  | 125.9 | [7 empty] | 0.02 | [13 empty] | 102.2 | [9 empty] | 0.04 | [5 empty] | 0.05 | [17 empty] | 0.04 | [9 empty] | 0.03 | [13 empty] | 0.01 | [18 empty] | 2022 | Yang, Q. et al. (2022), Ore Geology Reviews, 141, 104639 |  | CHN | Yunnan, Guizhou
| Maoping, Shanshulin, Tianqiao, Yadu, Shaojiwan, Qingshan |  | Basin hydrothermal | Mississippi Valley-type (MVT) | MVT zinc-lead | Pb, Zn |  | Pb, Zn | Yang et al., 2022 |  | TQ-5-1-23 |  | underground mine |  |  |  |  | ore material | grab | grab | mineral separate | [5 empty] | mineralisation |  |  |  | sphalerite, pyrite | main Pb-Zn mineralization stage | [5 empty] | galena, calcite, dolomite, quartz, argentite, asphalt |  | LA-ICPMS |  |  | 25 to 30 s | Synthetic glass standard NIST 610, USGS sulfide standard MASS-1 | 4.86 |  |  |  | 0.18 | [9 empty] | 0.01 | [5 empty] | 1959 | [5 empty] | 0.01 |  | 0.57 |  |  |  | 97 | [9 empty] | 33690 |  | 0.22 |  |  |  | 45.9 | [7 empty] | 0.03 | [13 empty] | 107.6 | [9 empty] | 0.04 | [5 empty] | 0.02 | [17 empty] | 0.04 | [9 empty] | 0.04 | [13 empty] | 0.02 | [18 empty] | 2022 | Yang, Q. et al. (2022), Ore Geology Reviews, 141, 104639 |  | CHN | Yunnan, Guizhou
| Maoping, Shanshulin, Tianqiao, Yadu, Shaojiwan, Qingshan |  | Basin hydrothermal | Mississippi Valley-type (MVT) | MVT zinc-lead | Pb, Zn |  | Pb, Zn | Yang et al., 2022 |  | TQ-5-1-24 |  | underground mine |  |  |  |  | ore material | grab | grab | mineral separate | [5 empty] | mineralisation |  |  |  | sphalerite, pyrite | main Pb-Zn mineralization stage | [5 empty] | galena, calcite, dolomite, quartz, argentite, asphalt |  | LA-ICPMS |  |  | 25 to 30 s | Synthetic glass standard NIST 610, USGS sulfide standard MASS-1 | 10.37 |  |  |  | 2.25 | [9 empty] | 0.01 | [5 empty] | 1385 | [5 empty] | 0.01 |  | 2.15 |  |  |  | 191 | [9 empty] | 22750 |  | 5.36 |  |  |  | 89.4 | [7 empty] | 0.21 | [13 empty] | 21.56 | [9 empty] | 0.03 | [5 empty] | 2.26 | [17 empty] | 0.37 | [9 empty] | 0.5 | [13 empty] | 0.01 | [18 empty] | 2022 | Yang, Q. et al. (2022), Ore Geology Reviews, 141, 104639 |  | CHN | Yunnan, Guizhou
| Maoping, Shanshulin, Tianqiao, Yadu, Shaojiwan, Qingshan |  | Basin hydrothermal | Mississippi Valley-type (MVT) | MVT zinc-lead | Pb, Zn |  | Pb, Zn | Yang et al., 2022 |  | TQ-5-1-25 |  | underground mine |  |  |  |  | ore material | grab | grab | mineral separate | [5 empty] | mineralisation |  |  |  | sphalerite, pyrite | main Pb-Zn mineralization stage | [5 empty] | galena, calcite, dolomite, quartz, argentite, asphalt |  | LA-ICPMS |  |  | 25 to 30 s | Synthetic glass standard NIST 610, USGS sulfide standard MASS-1 | 2.29 |  |  |  | 0.21 | [9 empty] | 0.01 | [5 empty] | 1509 | [5 empty] | 0.02 |  | 0.33 |  |  |  | 73.67 | [9 empty] | 4802 |  | 0.05 |  |  |  | 36.86 | [7 empty] | 0.02 | [13 empty] | 232.8 | [9 empty] | 0.03 | [5 empty] | 1.49 | [17 empty] | 1.77 | [9 empty] | 0.03 | [13 empty] | 0.01 | [18 empty] | 2022 | Yang, Q. et al. (2022), Ore Geology Reviews, 141, 104639 |  | CHN | Yunnan, Guizhou
| Maoping, Shanshulin, Tianqiao, Yadu, Shaojiwan, Qingshan |  | Basin hydrothermal | Mississippi Valley-type (MVT) | MVT zinc-lead | Pb, Zn |  | Pb, Zn | Yang et al., 2022 |  | TQ-5-1-26 |  | underground mine |  |  |  |  | ore material | grab | grab | mineral separate | [5 empty] | mineralisation |  |  |  | sphalerite, pyrite | main Pb-Zn mineralization stage | [5 empty] | galena, calcite, dolomite, quartz, argentite, asphalt |  | LA-ICPMS |  |  | 25 to 30 s | Synthetic glass standard NIST 610, USGS sulfide standard MASS-1 | 84.5 |  |  |  | 31.78 | [9 empty] | 0.01 | [5 empty] | 1288 | [5 empty] | 0.01 |  | 0.22 |  |  |  | 274 | [9 empty] | 7058 |  | 101.4 |  |  |  | 73.8 | [7 empty] | 45.99 | [13 empty] | 371.8 | [9 empty] | 0.04 | [5 empty] | 14.16 | [17 empty] | 0.04 | [9 empty] | 2.2 | [13 empty] | 0.83 | [18 empty] | 2022 | Yang, Q. et al. (2022), Ore Geology Reviews, 141, 104639 |  | CHN | Yunnan, Guizhou
| Maoping, Shanshulin, Tianqiao, Yadu, Shaojiwan, Qingshan |  | Basin hydrothermal | Mississippi Valley-type (MVT) | MVT zinc-lead | Pb, Zn |  | Pb, Zn | Yang et al., 2022 |  | TQ-5-1-27 |  | underground mine |  |  |  |  | ore material | grab | grab | mineral separate | [5 empty] | mineralisation |  |  |  | sphalerite, pyrite | main Pb-Zn mineralization stage | [5 empty] | galena, calcite, dolomite, quartz, argentite, asphalt |  | LA-ICPMS |  |  | 25 to 30 s | Synthetic glass standard NIST 610, USGS sulfide standard MASS-1 | 11.45 |  |  |  | 0.22 | [9 empty] | 0.01 | [5 empty] | 1823 | [5 empty] | 0.01 |  | 0.36 |  |  |  | 310.3 | [9 empty] | 25790 |  | 98.5 |  |  |  | 95.3 | [7 empty] | 12.91 | [13 empty] | 105 | [9 empty] | 0.02 | [5 empty] | 0.26 | [17 empty] | 0.27 | [9 empty] | 1.25 | [13 empty] | 0.01 | [18 empty] | 2022 | Yang, Q. et al. (2022), Ore Geology Reviews, 141, 104639 |  | CHN | Yunnan, Guizhou
| Maoping, Shanshulin, Tianqiao, Yadu, Shaojiwan, Qingshan |  | Basin hydrothermal | Mississippi Valley-type (MVT) | MVT zinc-lead | Pb, Zn |  | Pb, Zn | Yang et al., 2022 |  | TQ-5-1-28 |  | underground mine |  |  |  |  | ore material | grab | grab | mineral separate | [5 empty] | mineralisation |  |  |  | sphalerite, pyrite | main Pb-Zn mineralization stage | [5 empty] | galena, calcite, dolomite, quartz, argentite, asphalt |  | LA-ICPMS |  |  | 25 to 30 s | Synthetic glass standard NIST 610, USGS sulfide standard MASS-1 | 1.52 |  |  |  | 0.21 | [9 empty] | 0.01 | [5 empty] | 1596 | [5 empty] | 0.01 |  | 0.31 |  |  |  | 59.16 | [9 empty] | 6408 |  | 0.03 |  |  |  | 27.53 | [7 empty] | 0.02 | [13 empty] | 253.5 | [9 empty] | 0.03 | [5 empty] | 3.86 | [17 empty] | 4.67 | [9 empty] | 0.02 | [13 empty] | 0.03 | [18 empty] | 2022 | Yang, Q. et al. (2022), Ore Geology Reviews, 141, 104639 |  | CHN | Yunnan, Guizhou
| Yadu |  | Basin hydrothermal | Mississippi Valley-type (MVT) | MVT zinc-lead | Pb, Zn |  | Pb, Zn | Yang et al., 2022 |  | YD-2B-1 |  | underground mine |  |  |  |  | ore material | grab | grab | mineral separate | [5 empty] | mineralisation |  |  |  | sphalerite, pyrite | main Pb-Zn mineralization stage | [5 empty] | galena, calcite, dolomite, quartz, argentite, asphalt |  | LA-ICPMS |  |  | 25 to 30 s | Synthetic glass standard NIST 610, USGS sulfide standard MASS-1 | 20.12 |  |  |  | 10.57 | [9 empty] | 0.01 | [5 empty] | 1617 | [5 empty] | 0.01 |  | 1.22 |  |  |  | 316.5 | [9 empty] | 1242 |  | 83.3 |  |  |  | 51 | [7 empty] | 47.5 | [13 empty] | 144.3 | [9 empty] | 0.07 | [5 empty] | 9.59 | [17 empty] | 0.92 | [9 empty] | 62.8 | [13 empty] | 0.16 | [18 empty] | 2022 | Yang, Q. et al. (2022), Ore Geology Reviews, 141, 104639 |  | CHN | Yunnan, Guizhou
| Maoping, Shanshulin, Tianqiao, Yadu, Shaojiwan, Qingshan |  | Basin hydrothermal | Mississippi Valley-type (MVT) | MVT zinc-lead | Pb, Zn |  | Pb, Zn | Yang et al., 2022 |  | YD-2B-2 |  | underground mine |  |  |  |  | ore material | grab | grab | mineral separate | [5 empty] | mineralisation |  |  |  | sphalerite, pyrite | main Pb-Zn mineralization stage | [5 empty] | galena, calcite, dolomite, quartz, argentite, asphalt |  | LA-ICPMS |  |  | 25 to 30 s | Synthetic glass standard NIST 610, USGS sulfide standard MASS-1 | 67.7 |  |  |  | 253 | [9 empty] | 0.01 | [5 empty] | 2390 | [5 empty] | 0.01 |  | 0.1 |  |  |  | 1091 | [9 empty] | 57.1 |  | 431 |  |  |  | 112 | [7 empty] | 54.55 | [13 empty] | 312.5 | [9 empty] | 0.09 | [5 empty] | 32.36 | [17 empty] | 5.09 | [9 empty] | 15.58 | [13 empty] | 0.13 | [18 empty] | 2022 | Yang, Q. et al. (2022), Ore Geology Reviews, 141, 104639 |  | CHN | Yunnan, Guizhou
| Maoping, Shanshulin, Tianqiao, Yadu, Shaojiwan, Qingshan |  | Basin hydrothermal | Mississippi Valley-type (MVT) | MVT zinc-lead | Pb, Zn |  | Pb, Zn | Yang et al., 2022 |  | YD-2B-3 |  | underground mine |  |  |  |  | ore material | grab | grab | mineral separate | [5 empty] | mineralisation |  |  |  | sphalerite, pyrite | main Pb-Zn mineralization stage | [5 empty] | galena, calcite, dolomite, quartz, argentite, asphalt |  | LA-ICPMS |  |  | 25 to 30 s | Synthetic glass standard NIST 610, USGS sulfide standard MASS-1 | 45.3 |  |  |  | 156.1 | [9 empty] | 0.01 | [5 empty] | 1820 | [5 empty] | 0.01 |  | 0.09 |  |  |  | 596.1 | [9 empty] | 117.7 |  | 109.1 |  |  |  | 104.3 | [7 empty] | 18.31 | [13 empty] | 178 | [9 empty] | 0.09 | [5 empty] | 18.64 | [17 empty] | 38.7 | [9 empty] | 12.8 | [13 empty] | 0.05 | [18 empty] | 2022 | Yang, Q. et al. (2022), Ore Geology Reviews, 141, 104639 |  | CHN | Yunnan, Guizhou
| Maoping, Shanshulin, Tianqiao, Yadu, Shaojiwan, Qingshan |  | Basin hydrothermal | Mississippi Valley-type (MVT) | MVT zinc-lead | Pb, Zn |  | Pb, Zn | Yang et al., 2022 |  | YD-2B-4 |  | underground mine |  |  |  |  | ore material | grab | grab | mineral separate | [5 empty] | mineralisation |  |  |  | sphalerite, pyrite | main Pb-Zn mineralization stage | [5 empty] | galena, calcite, dolomite, quartz, argentite, asphalt |  | LA-ICPMS |  |  | 25 to 30 s | Synthetic glass standard NIST 610, USGS sulfide standard MASS-1 | 1.02 |  |  |  | 0.74 | [9 empty] | 0.01 | [5 empty] | 1770 | [5 empty] | 0.01 |  | 0.15 |  |  |  | 86.2 | [9 empty] | 169.7 |  | 61.16 |  |  |  | 2.14 | [7 empty] | 19.62 | [13 empty] | 215.5 | [9 empty] | 0.06 | [5 empty] | 0.29 | [17 empty] | 0.5 | [9 empty] | 0.95 | [13 empty] | 0.01 | [18 empty] | 2022 | Yang, Q. et al. (2022), Ore Geology Reviews, 141, 104639 |  | CHN | Yunnan, Guizhou
| Maoping, Shanshulin, Tianqiao, Yadu, Shaojiwan, Qingshan |  | Basin hydrothermal | Mississippi Valley-type (MVT) | MVT zinc-lead | Pb, Zn |  | Pb, Zn | Yang et al., 2022 |  | YD-2B-5 |  | underground mine |  |  |  |  | ore material | grab | grab | mineral separate | [5 empty] | mineralisation |  |  |  | sphalerite, pyrite | main Pb-Zn mineralization stage | [5 empty] | galena, calcite, dolomite, quartz, argentite, asphalt |  | LA-ICPMS |  |  | 25 to 30 s | Synthetic glass standard NIST 610, USGS sulfide standard MASS-1 | 18.81 |  |  |  | 0.97 | [9 empty] | 0.01 | [5 empty] | 1547 | [5 empty] | 0.03 |  | 0.11 |  |  |  | 166.5 | [9 empty] | 1958 |  | 62.8 |  |  |  | 20.94 | [7 empty] | 44.07 | [13 empty] | 108.4 | [9 empty] | 0.08 | [5 empty] | 1.77 | [17 empty] | 0.46 | [9 empty] | 23.88 | [13 empty] | 0.04 | [18 empty] | 2022 | Yang, Q. et al. (2022), Ore Geology Reviews, 141, 104639 |  | CHN | Yunnan, Guizhou
| Maoping, Shanshulin, Tianqiao, Yadu, Shaojiwan, Qingshan |  | Basin hydrothermal | Mississippi Valley-type (MVT) | MVT zinc-lead | Pb, Zn |  | Pb, Zn | Yang et al., 2022 |  | YD-2B-6 |  | underground mine |  |  |  |  | ore material | grab | grab | mineral separate | [5 empty] | mineralisation |  |  |  | sphalerite, pyrite | main Pb-Zn mineralization stage | [5 empty] | galena, calcite, dolomite, quartz, argentite, asphalt |  | LA-ICPMS |  |  | 25 to 30 s | Synthetic glass standard NIST 610, USGS sulfide standard MASS-1 | 49.45 |  |  |  | 150.8 | [9 empty] | 0.01 | [5 empty] | 2944 | [5 empty] | 0.01 |  | 0.14 |  |  |  | 781.8 | [9 empty] | 49.9 |  | 290.5 |  |  |  | 117.5 | [7 empty] | 54.5 | [13 empty] | 337.5 | [9 empty] | 0.07 | [5 empty] | 12.3 | [17 empty] | 1.31 | [9 empty] | 9.5 | [13 empty] | 0.03 | [18 empty] | 2022 | Yang, Q. et al. (2022), Ore Geology Reviews, 141, 104639 |  | CHN | Yunnan, Guizhou
| Maoping, Shanshulin, Tianqiao, Yadu, Shaojiwan, Qingshan |  | Basin hydrothermal | Mississippi Valley-type (MVT) | MVT zinc-lead | Pb, Zn |  | Pb, Zn | Yang et al., 2022 |  | YD-2B-7 |  | underground mine |  |  |  |  | ore material | grab | grab | mineral separate | [5 empty] | mineralisation |  |  |  | sphalerite, pyrite | main Pb-Zn mineralization stage | [5 empty] | galena, calcite, dolomite, quartz, argentite, asphalt |  | LA-ICPMS |  |  | 25 to 30 s | Synthetic glass standard NIST 610, USGS sulfide standard MASS-1 | 0.93 |  |  |  | 28.2 | [9 empty] | 0.01 | [5 empty] | 1655 | [5 empty] | 0.01 |  | 0.13 |  |  |  | 308.4 | [9 empty] | 228 |  | 44.5 |  |  |  | 103.3 | [7 empty] | 3.14 | [13 empty] | 120.1 | [9 empty] | 0.08 | [5 empty] | 0.69 | [17 empty] | 0.34 | [9 empty] | 0.41 | [13 empty] | 0.02 | [18 empty] | 2022 | Yang, Q. et al. (2022), Ore Geology Reviews, 141, 104639 |  | CHN | Yunnan, Guizhou
| Maoping, Shanshulin, Tianqiao, Yadu, Shaojiwan, Qingshan |  | Basin hydrothermal | Mississippi Valley-type (MVT) | MVT zinc-lead | Pb, Zn |  | Pb, Zn | Yang et al., 2022 |  | YD-2B-8 |  | underground mine |  |  |  |  | ore material | grab | grab | mineral separate | [5 empty] | mineralisation |  |  |  | sphalerite, pyrite | main Pb-Zn mineralization stage | [5 empty] | galena, calcite, dolomite, quartz, argentite, asphalt |  | LA-ICPMS |  |  | 25 to 30 s | Synthetic glass standard NIST 610, USGS sulfide standard MASS-1 | 8.44 |  |  |  | 5.77 | [9 empty] | 0.01 | [5 empty] | 1567 | [5 empty] | 0.01 |  | 0.23 |  |  |  | 172.8 | [9 empty] | 1430 |  | 47.2 |  |  |  | 16.97 | [7 empty] | 29.5 | [13 empty] | 139.5 | [9 empty] | 0.06 | [5 empty] | 4.85 | [17 empty] | 0.26 | [9 empty] | 57.99 | [13 empty] | 0.07 | [18 empty] | 2022 | Yang, Q. et al. (2022), Ore Geology Reviews, 141, 104639 |  | CHN | Yunnan, Guizhou
| Maoping, Shanshulin, Tianqiao, Yadu, Shaojiwan, Qingshan |  | Basin hydrothermal | Mississippi Valley-type (MVT) | MVT zinc-lead | Pb, Zn |  | Pb, Zn | Yang et al., 2022 |  | YD-2B-10 |  | underground mine |  |  |  |  | ore material | grab | grab | mineral separate | [5 empty] | mineralisation |  |  |  | sphalerite, pyrite | main Pb-Zn mineralization stage | [5 empty] | galena, calcite, dolomite, quartz, argentite, asphalt |  | LA-ICPMS |  |  | 25 to 30 s | Synthetic glass standard NIST 610, USGS sulfide standard MASS-1 | 16.15 |  |  |  | 8.15 | [9 empty] | 0.01 | [5 empty] | 1557 | [5 empty] | 0.02 |  | 0.15 |  |  |  | 349.8 | [9 empty] | 2912 |  | 49.82 |  |  |  | 126.7 | [7 empty] | 26.62 | [13 empty] | 115.8 | [9 empty] | 0.07 | [5 empty] | 5.57 | [17 empty] | 0.63 | [9 empty] | 1.06 | [13 empty] | 0.12 | [18 empty] | 2022 | Yang, Q. et al. (2022), Ore Geology Reviews, 141, 104639 |  | CHN | Yunnan, Guizhou
| Maoping, Shanshulin, Tianqiao, Yadu, Shaojiwan, Qingshan |  | Basin hydrothermal | Mississippi Valley-type (MVT) | MVT zinc-lead | Pb, Zn |  | Pb, Zn | Yang et al., 2022 |  | YD-2B-11 |  | underground mine |  |  |  |  | ore material | grab | grab | mineral separate | [5 empty] | mineralisation |  |  |  | sphalerite, pyrite | main Pb-Zn mineralization stage | [5 empty] | galena, calcite, dolomite, quartz, argentite, asphalt |  | LA-ICPMS |  |  | 25 to 30 s | Synthetic glass standard NIST 610, USGS sulfide standard MASS-1 | 47.85 |  |  |  | 115 | [9 empty] | 0.01 | [5 empty] | 2088 | [5 empty] | 0.02 |  | 0.12 |  |  |  | 521.9 | [9 empty] | 485 |  | 213.8 |  |  |  | 67.9 | [7 empty] | 11.53 | [13 empty] | 111.6 | [9 empty] | 0.12 | [5 empty] | 3.42 | [17 empty] | 0.79 | [9 empty] | 5.86 | [13 empty] | 0.02 | [18 empty] | 2022 | Yang, Q. et al. (2022), Ore Geology Reviews, 141, 104639 |  | CHN | Yunnan, Guizhou
| Maoping, Shanshulin, Tianqiao, Yadu, Shaojiwan, Qingshan |  | Basin hydrothermal | Mississippi Valley-type (MVT) | MVT zinc-lead | Pb, Zn |  | Pb, Zn | Yang et al., 2022 |  | YD-2B-12 |  | underground mine |  |  |  |  | ore material | grab | grab | mineral separate | [5 empty] | mineralisation |  |  |  | sphalerite, pyrite | main Pb-Zn mineralization stage | [5 empty] | galena, calcite, dolomite, quartz, argentite, asphalt |  | LA-ICPMS |  |  | 25 to 30 s | Synthetic glass standard NIST 610, USGS sulfide standard MASS-1 | 32.58 |  |  |  | 90.7 | [9 empty] | 0.01 | [5 empty] | 1753 | [5 empty] | 0.01 |  | 0.17 |  |  |  | 476 | [9 empty] | 1461 |  | 185.2 |  |  |  | 61.8 | [7 empty] | 48.5 | [13 empty] | 242.5 | [9 empty] | 0.08 | [5 empty] | 25.1 | [17 empty] | 18.56 | [9 empty] | 5.88 | [13 empty] | 0.2 | [18 empty] | 2022 | Yang, Q. et al. (2022), Ore Geology Reviews, 141, 104639 |  | CHN | Yunnan, Guizhou
| Maoping, Shanshulin, Tianqiao, Yadu, Shaojiwan, Qingshan |  | Basin hydrothermal | Mississippi Valley-type (MVT) | MVT zinc-lead | Pb, Zn |  | Pb, Zn | Yang et al., 2022 |  | YD-2B-13 |  | underground mine |  |  |  |  | ore material | grab | grab | mineral separate | [5 empty] | mineralisation |  |  |  | sphalerite, pyrite | main Pb-Zn mineralization stage | [5 empty] | galena, calcite, dolomite, quartz, argentite, asphalt |  | LA-ICPMS |  |  | 25 to 30 s | Synthetic glass standard NIST 610, USGS sulfide standard MASS-1 | 22 |  |  |  | 17.1 | [9 empty] | 0.01 | [5 empty] | 1593 | [5 empty] | 0.02 |  | 0.15 |  |  |  | 149.8 | [9 empty] | 274.4 |  | 45.96 |  |  |  | 34.9 | [7 empty] | 10.73 | [13 empty] | 166.8 | [9 empty] | 0.1 | [5 empty] | 9.83 | [17 empty] | 1.22 | [9 empty] | 2.47 | [13 empty] | 0.07 | [18 empty] | 2022 | Yang, Q. et al. (2022), Ore Geology Reviews, 141, 104639 |  | CHN | Yunnan, Guizhou
| Maoping, Shanshulin, Tianqiao, Yadu, Shaojiwan, Qingshan |  | Basin hydrothermal | Mississippi Valley-type (MVT) | MVT zinc-lead | Pb, Zn |  | Pb, Zn | Yang et al., 2022 |  | YD-2B-14 |  | underground mine |  |  |  |  | ore material | grab | grab | mineral separate | [5 empty] | mineralisation |  |  |  | sphalerite, pyrite | main Pb-Zn mineralization stage | [5 empty] | galena, calcite, dolomite, quartz, argentite, asphalt |  | LA-ICPMS |  |  | 25 to 30 s | Synthetic glass standard NIST 610, USGS sulfide standard MASS-1 | 16.88 |  |  |  | 10.04 | [9 empty] | 0.01 | [5 empty] | 1480 | [5 empty] | 0.01 |  | 0.12 |  |  |  | 137.8 | [9 empty] | 2650 |  | 50.04 |  |  |  | 10.87 | [7 empty] | 53.8 | [13 empty] | 109.3 | [9 empty] | 0.06 | [5 empty] | 15.04 | [17 empty] | 0.23 | [9 empty] | 22.62 | [13 empty] | 0.1 | [18 empty] | 2022 | Yang, Q. et al. (2022), Ore Geology Reviews, 141, 104639 |  | CHN | Yunnan, Guizhou
| Maoping, Shanshulin, Tianqiao, Yadu, Shaojiwan, Qingshan |  | Basin hydrothermal | Mississippi Valley-type (MVT) | MVT zinc-lead | Pb, Zn |  | Pb, Zn | Yang et al., 2022 |  | YD-2B-15 |  | underground mine |  |  |  |  | ore material | grab | grab | mineral separate | [5 empty] | mineralisation |  |  |  | sphalerite, pyrite | main Pb-Zn mineralization stage | [5 empty] | galena, calcite, dolomite, quartz, argentite, asphalt |  | LA-ICPMS |  |  | 25 to 30 s | Synthetic glass standard NIST 610, USGS sulfide standard MASS-1 | 19.91 |  |  |  | 25.85 | [9 empty] | 0.01 | [5 empty] | 1510 | [5 empty] | 0.01 |  | 0.18 |  |  |  | 159.2 | [9 empty] | 2561 |  | 60.3 |  |  |  | 14.05 | [7 empty] | 42.2 | [13 empty] | 103.16 | [9 empty] | 0.07 | [5 empty] | 10.72 | [17 empty] | 0.55 | [9 empty] | 15.1 | [13 empty] | 0.09 | [18 empty] | 2022 | Yang, Q. et al. (2022), Ore Geology Reviews, 141, 104639 |  | CHN | Yunnan, Guizhou
| Maoping, Shanshulin, Tianqiao, Yadu, Shaojiwan, Qingshan |  | Basin hydrothermal | Mississippi Valley-type (MVT) | MVT zinc-lead | Pb, Zn |  | Pb, Zn | Yang et al., 2022 |  | YD-2B-20 |  | underground mine |  |  |  |  | ore material | grab | grab | mineral separate | [5 empty] | mineralisation |  |  |  | sphalerite, pyrite | main Pb-Zn mineralization stage | [5 empty] | galena, calcite, dolomite, quartz, argentite, asphalt |  | LA-ICPMS |  |  | 25 to 30 s | Synthetic glass standard NIST 610, USGS sulfide standard MASS-1 | 17.12 |  |  |  | 10.4 | [9 empty] | 0.01 | [5 empty] | 1624 | [5 empty] | 0.01 |  | 0.19 |  |  |  | 222.5 | [9 empty] | 763 |  | 68.3 |  |  |  | 46.45 | [7 empty] | 15.26 | [13 empty] | 127.1 | [9 empty] | 0.06 | [5 empty] | 14.7 | [17 empty] | 0.52 | [9 empty] | 19.03 | [13 empty] | 0.06 | [18 empty] | 2022 | Yang, Q. et al. (2022), Ore Geology Reviews, 141, 104639 |  | CHN | Yunnan, Guizhou
| Maoping, Shanshulin, Tianqiao, Yadu, Shaojiwan, Qingshan |  | Basin hydrothermal | Mississippi Valley-type (MVT) | MVT zinc-lead | Pb, Zn |  | Pb, Zn | Yang et al., 2022 |  | YD-2B-21 |  | underground mine |  |  |  |  | ore material | grab | grab | mineral separate | [5 empty] | mineralisation |  |  |  | sphalerite, pyrite | main Pb-Zn mineralization stage | [5 empty] | galena, calcite, dolomite, quartz, argentite, asphalt |  | LA-ICPMS |  |  | 25 to 30 s | Synthetic glass standard NIST 610, USGS sulfide standard MASS-1 | 41.9 |  |  |  | 260.6 | [9 empty] | 0.01 | [5 empty] | 2474 | [5 empty] | 0.01 |  | 0.19 |  |  |  | 859 | [9 empty] | 58.3 |  | 201 |  |  |  | 144.4 | [7 empty] | 23.3 | [13 empty] | 244.9 | [9 empty] | 0.12 | [5 empty] | 19.4 | [17 empty] | 1.51 | [9 empty] | 1.49 | [13 empty] | 0.12 | [18 empty] | 2022 | Yang, Q. et al. (2022), Ore Geology Reviews, 141, 104639 |  | CHN | Yunnan, Guizhou
| Maoping, Shanshulin, Tianqiao, Yadu, Shaojiwan, Qingshan |  | Basin hydrothermal | Mississippi Valley-type (MVT) | MVT zinc-lead | Pb, Zn |  | Pb, Zn | Yang et al., 2022 |  | YD-2B-22 |  | underground mine |  |  |  |  | ore material | grab | grab | mineral separate | [5 empty] | mineralisation |  |  |  | sphalerite, pyrite | main Pb-Zn mineralization stage | [5 empty] | galena, calcite, dolomite, quartz, argentite, asphalt |  | LA-ICPMS |  |  | 25 to 30 s | Synthetic glass standard NIST 610, USGS sulfide standard MASS-1 | 41.7 |  |  |  | 153.9 | [9 empty] | 0.01 | [5 empty] | 2431 | [5 empty] | 0.02 |  | 0.15 |  |  |  | 713 | [9 empty] | 49.3 |  | 309.4 |  |  |  | 78.4 | [7 empty] | 27.74 | [13 empty] | 320.3 | [9 empty] | 0.06 | [5 empty] | 25.33 | [17 empty] | 1.57 | [9 empty] | 5.61 | [13 empty] | 0.21 | [18 empty] | 2022 | Yang, Q. et al. (2022), Ore Geology Reviews, 141, 104639 |  | CHN | Yunnan, Guizhou
| Maoping, Shanshulin, Tianqiao, Yadu, Shaojiwan, Qingshan |  | Basin hydrothermal | Mississippi Valley-type (MVT) | MVT zinc-lead | Pb, Zn |  | Pb, Zn | Yang et al., 2022 |  | YD-2B-23 |  | underground mine |  |  |  |  | ore material | grab | grab | mineral separate | [5 empty] | mineralisation |  |  |  | sphalerite, pyrite | main Pb-Zn mineralization stage | [5 empty] | galena, calcite, dolomite, quartz, argentite, asphalt |  | LA-ICPMS |  |  | 25 to 30 s | Synthetic glass standard NIST 610, USGS sulfide standard MASS-1 | 59.1 |  |  |  | 354 | [9 empty] | 0.01 | [5 empty] | 2297 | [5 empty] | 0.02 |  | 0.17 |  |  |  | 694 | [9 empty] | 971 |  | 82.1 |  |  |  | 73.3 | [7 empty] | 34 | [13 empty] | 242.7 | [9 empty] | 0.07 | [5 empty] | 46.8 | [17 empty] | 9.74 | [9 empty] | 2.05 | [13 empty] | 0.09 | [18 empty] | 2022 | Yang, Q. et al. (2022), Ore Geology Reviews, 141, 104639 |  | CHN | Yunnan, Guizhou
| Maoping, Shanshulin, Tianqiao, Yadu, Shaojiwan, Qingshan |  | Basin hydrothermal | Mississippi Valley-type (MVT) | MVT zinc-lead | Pb, Zn |  | Pb, Zn | Yang et al., 2022 |  | YD-2B-24 |  | underground mine |  |  |  |  | ore material | grab | grab | mineral separate | [5 empty] | mineralisation |  |  |  | sphalerite, pyrite | main Pb-Zn mineralization stage | [5 empty] | galena, calcite, dolomite, quartz, argentite, asphalt |  | LA-ICPMS |  |  | 25 to 30 s | Synthetic glass standard NIST 610, USGS sulfide standard MASS-1 | 8.79 |  |  |  | 1.99 | [9 empty] | 0.01 | [5 empty] | 1470 | [5 empty] | 0.02 |  | 0.19 |  |  |  | 78.6 | [9 empty] | 2333 |  | 27.4 |  |  |  | 7.44 | [7 empty] | 22.6 | [13 empty] | 93.5 | [9 empty] | 0.07 | [5 empty] | 2.11 | [17 empty] | 0.05 | [9 empty] | 12.91 | [13 empty] | 0.02 | [18 empty] | 2022 | Yang, Q. et al. (2022), Ore Geology Reviews, 141, 104639 |  | CHN | Yunnan, Guizhou
| Maoping, Shanshulin, Tianqiao, Yadu, Shaojiwan, Qingshan |  | Basin hydrothermal | Mississippi Valley-type (MVT) | MVT zinc-lead | Pb, Zn |  | Pb, Zn | Yang et al., 2022 |  | YD-2B-25 |  | underground mine |  |  |  |  | ore material | grab | grab | mineral separate | [5 empty] | mineralisation |  |  |  | sphalerite, pyrite | main Pb-Zn mineralization stage | [5 empty] | galena, calcite, dolomite, quartz, argentite, asphalt |  | LA-ICPMS |  |  | 25 to 30 s | Synthetic glass standard NIST 610, USGS sulfide standard MASS-1 | 14.51 |  |  |  | 19.48 | [9 empty] | 0.01 | [5 empty] | 1538 | [5 empty] | 0.01 |  | 0.11 |  |  |  | 285.3 | [9 empty] | 8000 |  | 95.2 |  |  |  | 18.22 | [7 empty] | 134.6 | [13 empty] | 60.79 | [9 empty] | 0.08 | [5 empty] | 18.33 | [17 empty] | 0.35 | [9 empty] | 37.38 | [13 empty] | 0.14 | [18 empty] | 2022 | Yang, Q. et al. (2022), Ore Geology Reviews, 141, 104639 |  | CHN | Yunnan, Guizhou
| Maoping, Shanshulin, Tianqiao, Yadu, Shaojiwan, Qingshan |  | Basin hydrothermal | Mississippi Valley-type (MVT) | MVT zinc-lead | Pb, Zn |  | Pb, Zn | Yang et al., 2022 |  | YD-2B-26 |  | underground mine |  |  |  |  | ore material | grab | grab | mineral separate | [5 empty] | mineralisation |  |  |  | sphalerite, pyrite | main Pb-Zn mineralization stage | [5 empty] | galena, calcite, dolomite, quartz, argentite, asphalt |  | LA-ICPMS |  |  | 25 to 30 s | Synthetic glass standard NIST 610, USGS sulfide standard MASS-1 | 45.8 |  |  |  | 166.3 | [9 empty] | 0.01 | [5 empty] | 2207 | [5 empty] | 0.01 |  | 0.09 |  |  |  | 725 | [9 empty] | 57.2 |  | 288.9 |  |  |  | 74.1 | [7 empty] | 39.49 | [13 empty] | 298.3 | [9 empty] | 0.07 | [5 empty] | 19.16 | [17 empty] | 3.93 | [9 empty] | 12.61 | [13 empty] | 0.08 | [18 empty] | 2022 | Yang, Q. et al. (2022), Ore Geology Reviews, 141, 104639 |  | CHN | Yunnan, Guizhou
| Maoping, Shanshulin, Tianqiao, Yadu, Shaojiwan, Qingshan |  | Basin hydrothermal | Mississippi Valley-type (MVT) | MVT zinc-lead | Pb, Zn |  | Pb, Zn | Yang et al., 2022 |  | YD-2B-27 |  | underground mine |  |  |  |  | ore material | grab | grab | mineral separate | [5 empty] | mineralisation |  |  |  | sphalerite, pyrite | main Pb-Zn mineralization stage | [5 empty] | galena, calcite, dolomite, quartz, argentite, asphalt |  | LA-ICPMS |  |  | 25 to 30 s | Synthetic glass standard NIST 610, USGS sulfide standard MASS-1 | 7.76 |  |  |  | 13.53 | [9 empty] | 0.01 | [5 empty] | 1644 | [5 empty] | 0.01 |  | 0.15 |  |  |  | 75.5 | [9 empty] | 3960 |  | 24.87 |  |  |  | 8.05 | [7 empty] | 16.69 | [13 empty] | 112.9 | [9 empty] | 0.11 | [5 empty] | 5.88 | [17 empty] | 1.04 | [9 empty] | 5.7 | [13 empty] | 0.1 | [18 empty] | 2022 | Yang, Q. et al. (2022), Ore Geology Reviews, 141, 104639 |  | CHN | Yunnan, Guizhou
| Maoping, Shanshulin, Tianqiao, Yadu, Shaojiwan, Qingshan |  | Basin hydrothermal | Mississippi Valley-type (MVT) | MVT zinc-lead | Pb, Zn |  | Pb, Zn | Yang et al., 2022 |  | YD-2B-30 |  | underground mine |  |  |  |  | ore material | grab | grab | mineral separate | [5 empty] | mineralisation |  |  |  | sphalerite, pyrite | main Pb-Zn mineralization stage | [5 empty] | galena, calcite, dolomite, quartz, argentite, asphalt |  | LA-ICPMS |  |  | 25 to 30 s | Synthetic glass standard NIST 610, USGS sulfide standard MASS-1 | 7.24 |  |  |  | 9.87 | [9 empty] | 0.01 | [5 empty] | 1666 | [5 empty] | 0.01 |  | 0.19 |  |  |  | 357.5 | [9 empty] | 2204 |  | 64.94 |  |  |  | 110.5 | [7 empty] | 19.07 | [13 empty] | 177.7 | [9 empty] | 0.07 | [5 empty] | 1.57 | [17 empty] | 0.51 | [9 empty] | 25.38 | [13 empty] | 0.11 | [18 empty] | 2022 | Yang, Q. et al. (2022), Ore Geology Reviews, 141, 104639 |  | CHN | Yunnan, Guizhou
| Maoping, Shanshulin, Tianqiao, Yadu, Shaojiwan, Qingshan |  | Basin hydrothermal | Mississippi Valley-type (MVT) | MVT zinc-lead | Pb, Zn |  | Pb, Zn | Yang et al., 2022 |  | YD-2B-31 |  | underground mine |  |  |  |  | ore material | grab | grab | mineral separate | [5 empty] | mineralisation |  |  |  | sphalerite, pyrite | main Pb-Zn mineralization stage | [5 empty] | galena, calcite, dolomite, quartz, argentite, asphalt |  | LA-ICPMS |  |  | 25 to 30 s | Synthetic glass standard NIST 610, USGS sulfide standard MASS-1 | 9.71 |  |  |  | 4.97 | [9 empty] | 0.01 | [5 empty] | 1934 | [5 empty] | 0.01 |  | 0.16 |  |  |  | 455.3 | [9 empty] | 384 |  | 56.32 |  |  |  | 163.5 | [7 empty] | 19.01 | [13 empty] | 176.5 | [9 empty] | 0.08 | [5 empty] | 4.54 | [17 empty] | 1.05 | [9 empty] | 21.99 | [13 empty] | 0.02 | [18 empty] | 2022 | Yang, Q. et al. (2022), Ore Geology Reviews, 141, 104639 |  | CHN | Yunnan, Guizhou
| Maoping, Shanshulin, Tianqiao, Yadu, Shaojiwan, Qingshan |  | Basin hydrothermal | Mississippi Valley-type (MVT) | MVT zinc-lead | Pb, Zn |  | Pb, Zn | Yang et al., 2022 |  | YD-2B-32 |  | underground mine |  |  |  |  | ore material | grab | grab | mineral separate | [5 empty] | mineralisation |  |  |  | sphalerite, pyrite | main Pb-Zn mineralization stage | [5 empty] | galena, calcite, dolomite, quartz, argentite, asphalt |  | LA-ICPMS |  |  | 25 to 30 s | Synthetic glass standard NIST 610, USGS sulfide standard MASS-1 | 60.9 |  |  |  | 234.9 | [9 empty] | 0.01 | [5 empty] | 2559 | [5 empty] | 0.01 |  | 0.1 |  |  |  | 990 | [9 empty] | 48.7 |  | 384.1 |  |  |  | 108.2 | [7 empty] | 35.41 | [13 empty] | 320 | [9 empty] | 0.09 | [5 empty] | 26.22 | [17 empty] | 2.62 | [9 empty] | 8.66 | [13 empty] | 0.05 | [18 empty] | 2022 | Yang, Q. et al. (2022), Ore Geology Reviews, 141, 104639 |  | CHN | Yunnan, Guizhou
| Maoping, Shanshulin, Tianqiao, Yadu, Shaojiwan, Qingshan |  | Basin hydrothermal | Mississippi Valley-type (MVT) | MVT zinc-lead | Pb, Zn |  | Pb, Zn | Yang et al., 2022 |  | YD-3-1 |  | underground mine |  |  |  |  | ore material | grab | grab | mineral separate | [5 empty] | mineralisation |  |  |  | sphalerite, pyrite | main Pb-Zn mineralization stage | [5 empty] | galena, calcite, dolomite, quartz, argentite, asphalt |  | LA-ICPMS |  |  | 25 to 30 s | Synthetic glass standard NIST 610, USGS sulfide standard MASS-1 | 0.79 |  |  |  | 5.12 | [9 empty] | 0.01 | [5 empty] | 1501 | [5 empty] | 0.01 |  | 0.14 |  |  |  | 299.4 | [9 empty] | 2338 |  | 64.32 |  |  |  | 66.8 | [7 empty] | 110.5 | [13 empty] | 94.65 | [9 empty] | 0.06 | [5 empty] | 0.91 | [17 empty] | 0.55 | [9 empty] | 11.73 | [13 empty] | 0.16 | [18 empty] | 2022 | Yang, Q. et al. (2022), Ore Geology Reviews, 141, 104639 |  | CHN | Yunnan, Guizhou
| Maoping, Shanshulin, Tianqiao, Yadu, Shaojiwan, Qingshan |  | Basin hydrothermal | Mississippi Valley-type (MVT) | MVT zinc-lead | Pb, Zn |  | Pb, Zn | Yang et al., 2022 |  | YD-3-2 |  | underground mine |  |  |  |  | ore material | grab | grab | mineral separate | [5 empty] | mineralisation |  |  |  | sphalerite, pyrite | main Pb-Zn mineralization stage | [5 empty] | galena, calcite, dolomite, quartz, argentite, asphalt |  | LA-ICPMS |  |  | 25 to 30 s | Synthetic glass standard NIST 610, USGS sulfide standard MASS-1 | 26.4 |  |  |  | 140 | [9 empty] | 0.02 | [5 empty] | 2009 | [5 empty] | 0.01 |  | 0.33 |  |  |  | 413 | [9 empty] | 102.8 |  | 66.5 |  |  |  | 56.7 | [7 empty] | 11.8 | [13 empty] | 196.4 | [9 empty] | 0.05 | [5 empty] | 23.9 | [17 empty] | 27 | [9 empty] | 4.49 | [13 empty] | 0.31 | [18 empty] | 2022 | Yang, Q. et al. (2022), Ore Geology Reviews, 141, 104639 |  | CHN | Yunnan, Guizhou
| Maoping, Shanshulin, Tianqiao, Yadu, Shaojiwan, Qingshan |  | Basin hydrothermal | Mississippi Valley-type (MVT) | MVT zinc-lead | Pb, Zn |  | Pb, Zn | Yang et al., 2022 |  | YD-3-5 |  | underground mine |  |  |  |  | ore material | grab | grab | mineral separate | [5 empty] | mineralisation |  |  |  | sphalerite, pyrite | main Pb-Zn mineralization stage | [5 empty] | galena, calcite, dolomite, quartz, argentite, asphalt |  | LA-ICPMS |  |  | 25 to 30 s | Synthetic glass standard NIST 610, USGS sulfide standard MASS-1 | 16.27 |  |  |  | 70.3 | [9 empty] | 0.02 | [5 empty] | 1929 | [5 empty] | 0.01 |  | 0.38 |  |  |  | 322.5 | [9 empty] | 91.2 |  | 117.5 |  |  |  | 25.61 | [7 empty] | 44.4 | [13 empty] | 173 | [9 empty] | 0.08 | [5 empty] | 12.03 | [17 empty] | 17.33 | [9 empty] | 9.81 | [13 empty] | 0.13 | [18 empty] | 2022 | Yang, Q. et al. (2022), Ore Geology Reviews, 141, 104639 |  | CHN | Yunnan, Guizhou
| Maoping, Shanshulin, Tianqiao, Yadu, Shaojiwan, Qingshan |  | Basin hydrothermal | Mississippi Valley-type (MVT) | MVT zinc-lead | Pb, Zn |  | Pb, Zn | Yang et al., 2022 |  | YD-3-6 |  | underground mine |  |  |  |  | ore material | grab | grab | mineral separate | [5 empty] | mineralisation |  |  |  | sphalerite, pyrite | main Pb-Zn mineralization stage | [5 empty] | galena, calcite, dolomite, quartz, argentite, asphalt |  | LA-ICPMS |  |  | 25 to 30 s | Synthetic glass standard NIST 610, USGS sulfide standard MASS-1 | 2.06 |  |  |  | 1.18 | [9 empty] | 0.01 | [5 empty] | 1576 | [5 empty] | 0.01 |  | 0.27 |  |  |  | 183.7 | [9 empty] | 666 |  | 57.4 |  |  |  | 32.9 | [7 empty] | 52.8 | [13 empty] | 195.4 | [9 empty] | 0.08 | [5 empty] | 0.97 | [17 empty] | 1.08 | [9 empty] | 12.81 | [13 empty] | 0.02 | [18 empty] | 2022 | Yang, Q. et al. (2022), Ore Geology Reviews, 141, 104639 |  | CHN | Yunnan, Guizhou
| Maoping, Shanshulin, Tianqiao, Yadu, Shaojiwan, Qingshan |  | Basin hydrothermal | Mississippi Valley-type (MVT) | MVT zinc-lead | Pb, Zn |  | Pb, Zn | Yang et al., 2022 |  | YD-3-7 |  | underground mine |  |  |  |  | ore material | grab | grab | mineral separate | [5 empty] | mineralisation |  |  |  | sphalerite, pyrite | main Pb-Zn mineralization stage | [5 empty] | galena, calcite, dolomite, quartz, argentite, asphalt |  | LA-ICPMS |  |  | 25 to 30 s | Synthetic glass standard NIST 610, USGS sulfide standard MASS-1 | 12.9 |  |  |  | 56.2 | [9 empty] | 0.01 | [5 empty] | 1911 | [5 empty] | 0.02 |  | 0.13 |  |  |  | 219 | [9 empty] | 94.1 |  | 55.38 |  |  |  | 27.5 | [7 empty] | 10.96 | [13 empty] | 200.8 | [9 empty] | 0.08 | [5 empty] | 7.67 | [17 empty] | 13.8 | [9 empty] | 5.57 | [13 empty] | 0.06 | [18 empty] | 2022 | Yang, Q. et al. (2022), Ore Geology Reviews, 141, 104639 |  | CHN | Yunnan, Guizhou
| Maoping, Shanshulin, Tianqiao, Yadu, Shaojiwan, Qingshan |  | Basin hydrothermal | Mississippi Valley-type (MVT) | MVT zinc-lead | Pb, Zn |  | Pb, Zn | Yang et al., 2022 |  | YD-3-8 |  | underground mine |  |  |  |  | ore material | grab | grab | mineral separate | [5 empty] | mineralisation |  |  |  | sphalerite, pyrite | main Pb-Zn mineralization stage | [5 empty] | galena, calcite, dolomite, quartz, argentite, asphalt |  | LA-ICPMS |  |  | 25 to 30 s | Synthetic glass standard NIST 610, USGS sulfide standard MASS-1 | 1.4 |  |  |  | 9.35 | [9 empty] | 0.01 | [5 empty] | 1539 | [5 empty] | 0.02 |  | 0.11 |  |  |  | 269.1 | [9 empty] | 2991 |  | 56.6 |  |  |  | 62.9 | [7 empty] | 85.3 | [13 empty] | 85.7 | [9 empty] | 0.06 | [5 empty] | 5.41 | [17 empty] | 0.43 | [9 empty] | 6.6 | [13 empty] | 0.03 | [18 empty] | 2022 | Yang, Q. et al. (2022), Ore Geology Reviews, 141, 104639 |  | CHN | Yunnan, Guizhou
| Maoping, Shanshulin, Tianqiao, Yadu, Shaojiwan, Qingshan |  | Basin hydrothermal | Mississippi Valley-type (MVT) | MVT zinc-lead | Pb, Zn |  | Pb, Zn | Yang et al., 2022 |  | YD-3-9 |  | underground mine |  |  |  |  | ore material | grab | grab | mineral separate | [5 empty] | mineralisation |  |  |  | sphalerite, pyrite | main Pb-Zn mineralization stage | [5 empty] | galena, calcite, dolomite, quartz, argentite, asphalt |  | LA-ICPMS |  |  | 25 to 30 s | Synthetic glass standard NIST 610, USGS sulfide standard MASS-1 | 174.6 |  |  |  | 619.7 | [9 empty] | 0.03 | [5 empty] | 2802 | [5 empty] | 0.01 |  | 0.11 |  |  |  | 1566 | [9 empty] | 51.5 |  | 315.3 |  |  |  | 123.1 | [7 empty] | 46.06 | [13 empty] | 278.8 | [9 empty] | 0.09 | [5 empty] | 67.22 | [17 empty] | 6.38 | [9 empty] | 4.64 | [13 empty] | 0.09 | [18 empty] | 2022 | Yang, Q. et al. (2022), Ore Geology Reviews, 141, 104639 |  | CHN | Yunnan, Guizhou
| Maoping, Shanshulin, Tianqiao, Yadu, Shaojiwan, Qingshan |  | Basin hydrothermal | Mississippi Valley-type (MVT) | MVT zinc-lead | Pb, Zn |  | Pb, Zn | Yang et al., 2022 |  | YD-3-10 |  | underground mine |  |  |  |  | ore material | grab | grab | mineral separate | [5 empty] | mineralisation |  |  |  | sphalerite, pyrite | main Pb-Zn mineralization stage | [5 empty] | galena, calcite, dolomite, quartz, argentite, asphalt |  | LA-ICPMS |  |  | 25 to 30 s | Synthetic glass standard NIST 610, USGS sulfide standard MASS-1 | 1.2 |  |  |  | 3.51 | [9 empty] | 0.01 | [5 empty] | 1538 | [5 empty] | 0.02 |  | 0.25 |  |  |  | 268.3 | [9 empty] | 2539 |  | 42.35 |  |  |  | 58.1 | [7 empty] | 47.2 | [13 empty] | 91.9 | [9 empty] | 0.07 | [5 empty] | 1.47 | [17 empty] | 1.23 | [9 empty] | 54 | [13 empty] | 0.15 | [18 empty] | 2022 | Yang, Q. et al. (2022), Ore Geology Reviews, 141, 104639 |  | CHN | Yunnan, Guizhou
| Maoping, Shanshulin, Tianqiao, Yadu, Shaojiwan, Qingshan |  | Basin hydrothermal | Mississippi Valley-type (MVT) | MVT zinc-lead | Pb, Zn |  | Pb, Zn | Yang et al., 2022 |  | YD-3-11 |  | underground mine |  |  |  |  | ore material | grab | grab | mineral separate | [5 empty] | mineralisation |  |  |  | sphalerite, pyrite | main Pb-Zn mineralization stage | [5 empty] | galena, calcite, dolomite, quartz, argentite, asphalt |  | LA-ICPMS |  |  | 25 to 30 s | Synthetic glass standard NIST 610, USGS sulfide standard MASS-1 | 1.08 |  |  |  | 7.81 | [9 empty] | 0.01 | [5 empty] | 1541 | [5 empty] | 0.02 |  | 0.14 |  |  |  | 276 | [9 empty] | 2935 |  | 57.7 |  |  |  | 69.2 | [7 empty] | 78.3 | [13 empty] | 88.1 | [9 empty] | 0.08 | [5 empty] | 1.8 | [17 empty] | 0.43 | [9 empty] | 6.95 | [13 empty] | 0.03 | [18 empty] | 2022 | Yang, Q. et al. (2022), Ore Geology Reviews, 141, 104639 |  | CHN | Yunnan, Guizhou
| Maoping, Shanshulin, Tianqiao, Yadu, Shaojiwan, Qingshan |  | Basin hydrothermal | Mississippi Valley-type (MVT) | MVT zinc-lead | Pb, Zn |  | Pb, Zn | Yang et al., 2022 |  | YD-3-12 |  | underground mine |  |  |  |  | ore material | grab | grab | mineral separate | [5 empty] | mineralisation |  |  |  | sphalerite, pyrite | main Pb-Zn mineralization stage | [5 empty] | galena, calcite, dolomite, quartz, argentite, asphalt |  | LA-ICPMS |  |  | 25 to 30 s | Synthetic glass standard NIST 610, USGS sulfide standard MASS-1 | 3.54 |  |  |  | 64.5 | [9 empty] | 0.01 | [5 empty] | 1761 | [5 empty] | 0.01 |  | 0.16 |  |  |  | 313.7 | [9 empty] | 418 |  | 52.4 |  |  |  | 73.2 | [7 empty] | 8.11 | [13 empty] | 100.2 | [9 empty] | 0.08 | [5 empty] | 4.26 | [17 empty] | 0.28 | [9 empty] | 3.86 | [13 empty] | 0.14 | [18 empty] | 2022 | Yang, Q. et al. (2022), Ore Geology Reviews, 141, 104639 |  | CHN | Yunnan, Guizhou
| Maoping, Shanshulin, Tianqiao, Yadu, Shaojiwan, Qingshan |  | Basin hydrothermal | Mississippi Valley-type (MVT) | MVT zinc-lead | Pb, Zn |  | Pb, Zn | Yang et al., 2022 |  | YD-3-13 |  | underground mine |  |  |  |  | ore material | grab | grab | mineral separate | [5 empty] | mineralisation |  |  |  | sphalerite, pyrite | main Pb-Zn mineralization stage | [5 empty] | galena, calcite, dolomite, quartz, argentite, asphalt |  | LA-ICPMS |  |  | 25 to 30 s | Synthetic glass standard NIST 610, USGS sulfide standard MASS-1 | 31.1 |  |  |  | 126.7 | [9 empty] | 0.02 | [5 empty] | 2007 | [5 empty] | 0.01 |  | 0.25 |  |  |  | 462.7 | [9 empty] | 69.4 |  | 128.6 |  |  |  | 43.89 | [7 empty] | 23.88 | [13 empty] | 213 | [9 empty] | 0.06 | [5 empty] | 17.51 | [17 empty] | 17.1 | [9 empty] | 15.19 | [13 empty] | 0.18 | [18 empty] | 2022 | Yang, Q. et al. (2022), Ore Geology Reviews, 141, 104639 |  | CHN | Yunnan, Guizhou
| Maoping, Shanshulin, Tianqiao, Yadu, Shaojiwan, Qingshan |  | Basin hydrothermal | Mississippi Valley-type (MVT) | MVT zinc-lead | Pb, Zn |  | Pb, Zn | Yang et al., 2022 |  | YD-3-14 |  | underground mine |  |  |  |  | ore material | grab | grab | mineral separate | [5 empty] | mineralisation |  |  |  | sphalerite, pyrite | main Pb-Zn mineralization stage | [5 empty] | galena, calcite, dolomite, quartz, argentite, asphalt |  | LA-ICPMS |  |  | 25 to 30 s | Synthetic glass standard NIST 610, USGS sulfide standard MASS-1 | 1.47 |  |  |  | 15.23 | [9 empty] | 0.01 | [5 empty] | 1565 | [5 empty] | 0.02 |  | 0.11 |  |  |  | 95.7 | [9 empty] | 3480 |  | 34.12 |  |  |  | 21.54 | [7 empty] | 2.34 | [13 empty] | 106.6 | [9 empty] | 0.07 | [5 empty] | 6.36 | [17 empty] | 0.3 | [9 empty] | 0.6 | [13 empty] | 0.18 | [18 empty] | 2022 | Yang, Q. et al. (2022), Ore Geology Reviews, 141, 104639 |  | CHN | Yunnan, Guizhou
| Maoping, Shanshulin, Tianqiao, Yadu, Shaojiwan, Qingshan |  | Basin hydrothermal | Mississippi Valley-type (MVT) | MVT zinc-lead | Pb, Zn |  | Pb, Zn | Yang et al., 2022 |  | YD-3-15 |  | underground mine |  |  |  |  | ore material | grab | grab | mineral separate | [5 empty] | mineralisation |  |  |  | sphalerite, pyrite | main Pb-Zn mineralization stage | [5 empty] | galena, calcite, dolomite, quartz, argentite, asphalt |  | LA-ICPMS |  |  | 25 to 30 s | Synthetic glass standard NIST 610, USGS sulfide standard MASS-1 | 5.98 |  |  |  | 17.75 | [9 empty] | 0.01 | [5 empty] | 1843 | [5 empty] | 0.01 |  | 0.47 |  |  |  | 162.2 | [9 empty] | 234.8 |  | 42.24 |  |  |  | 25.61 | [7 empty] | 13.72 | [13 empty] | 204 | [9 empty] | 0.1 | [5 empty] | 3.87 | [17 empty] | 7.99 | [9 empty] | 12.09 | [13 empty] | 0.13 | [18 empty] | 2022 | Yang, Q. et al. (2022), Ore Geology Reviews, 141, 104639 |  | CHN | Yunnan, Guizhou
| Maoping, Shanshulin, Tianqiao, Yadu, Shaojiwan, Qingshan |  | Basin hydrothermal | Mississippi Valley-type (MVT) | MVT zinc-lead | Pb, Zn |  | Pb, Zn | Yang et al., 2022 |  | YD-3-16 |  | underground mine |  |  |  |  | ore material | grab | grab | mineral separate | [5 empty] | mineralisation |  |  |  | sphalerite, pyrite | main Pb-Zn mineralization stage | [5 empty] | galena, calcite, dolomite, quartz, argentite, asphalt |  | LA-ICPMS |  |  | 25 to 30 s | Synthetic glass standard NIST 610, USGS sulfide standard MASS-1 | 7.99 |  |  |  | 59.8 | [9 empty] | 0.01 | [5 empty] | 2297 | [5 empty] | 0.01 |  | 0.12 |  |  |  | 296.3 | [9 empty] | 501 |  | 100.9 |  |  |  | 38.6 | [7 empty] | 17.25 | [13 empty] | 233.6 | [9 empty] | 0.09 | [5 empty] | 3.33 | [17 empty] | 0.43 | [9 empty] | 4.99 | [13 empty] | 0.02 | [18 empty] | 2022 | Yang, Q. et al. (2022), Ore Geology Reviews, 141, 104639 |  | CHN | Yunnan, Guizhou
| Maoping, Shanshulin, Tianqiao, Yadu, Shaojiwan, Qingshan |  | Basin hydrothermal | Mississippi Valley-type (MVT) | MVT zinc-lead | Pb, Zn |  | Pb, Zn | Yang et al., 2022 |  | YD-3-17 |  | underground mine |  |  |  |  | ore material | grab | grab | mineral separate | [5 empty] | mineralisation |  |  |  | sphalerite, pyrite | main Pb-Zn mineralization stage | [5 empty] | galena, calcite, dolomite, quartz, argentite, asphalt |  | LA-ICPMS |  |  | 25 to 30 s | Synthetic glass standard NIST 610, USGS sulfide standard MASS-1 | 0.41 |  |  |  | 0.19 | [9 empty] | 0.01 | [5 empty] | 1518 | [5 empty] | 0.01 |  | 0.57 |  |  |  | 127.2 | [9 empty] | 3763 |  | 25.22 |  |  |  | 42.9 | [7 empty] | 0.95 | [13 empty] | 101.8 | [9 empty] | 0.1 | [5 empty] | 0.41 | [17 empty] | 0.14 | [9 empty] | 0.24 | [13 empty] | 0.02 | [18 empty] | 2022 | Yang, Q. et al. (2022), Ore Geology Reviews, 141, 104639 |  | CHN | Yunnan, Guizhou
| Maoping, Shanshulin, Tianqiao, Yadu, Shaojiwan, Qingshan |  | Basin hydrothermal | Mississippi Valley-type (MVT) | MVT zinc-lead | Pb, Zn |  | Pb, Zn | Yang et al., 2022 |  | YD-3-18 |  | underground mine |  |  |  |  | ore material | grab | grab | mineral separate | [5 empty] | mineralisation |  |  |  | sphalerite, pyrite | main Pb-Zn mineralization stage | [5 empty] | galena, calcite, dolomite, quartz, argentite, asphalt |  | LA-ICPMS |  |  | 25 to 30 s | Synthetic glass standard NIST 610, USGS sulfide standard MASS-1 | 1.67 |  |  |  | 2.53 | [9 empty] | 0.01 | [5 empty] | 1392 | [5 empty] | 0.01 |  | 0.18 |  |  |  | 298.1 | [9 empty] | 7610 |  | 91.5 |  |  |  | 51.8 | [7 empty] | 96.5 | [13 empty] | 60.8 | [9 empty] | 0.07 | [5 empty] | 0.87 | [17 empty] | 0.13 | [9 empty] | 11.98 | [13 empty] | 0.04 | [18 empty] | 2022 | Yang, Q. et al. (2022), Ore Geology Reviews, 141, 104639 |  | CHN | Yunnan, Guizhou
| Maoping, Shanshulin, Tianqiao, Yadu, Shaojiwan, Qingshan |  | Basin hydrothermal | Mississippi Valley-type (MVT) | MVT zinc-lead | Pb, Zn |  | Pb, Zn | Yang et al., 2022 |  | YD-3B-3 |  | underground mine |  |  |  |  | ore material | grab | grab | mineral separate | [5 empty] | mineralisation |  |  |  | sphalerite, pyrite | main Pb-Zn mineralization stage | [5 empty] | galena, calcite, dolomite, quartz, argentite, asphalt |  | LA-ICPMS |  |  | 25 to 30 s | Synthetic glass standard NIST 610, USGS sulfide standard MASS-1 | 24.93 |  |  |  | 115.3 | [9 empty] | 0.03 | [5 empty] | 2171 | [5 empty] | 0.01 |  | 0.46 |  |  |  | 342 | [9 empty] | 72.4 |  | 60.34 |  |  |  | 42.6 | [7 empty] | 17.28 | [13 empty] | 188.3 | [9 empty] | 0.03 | [5 empty] | 18.75 | [17 empty] | 21.98 | [9 empty] | 29 | [13 empty] | 0.22 | [18 empty] | 2022 | Yang, Q. et al. (2022), Ore Geology Reviews, 141, 104639 |  | CHN | Yunnan, Guizhou
| Maoping, Shanshulin, Tianqiao, Yadu, Shaojiwan, Qingshan |  | Basin hydrothermal | Mississippi Valley-type (MVT) | MVT zinc-lead | Pb, Zn |  | Pb, Zn | Yang et al., 2022 |  | YD-3B-4 |  | underground mine |  |  |  |  | ore material | grab | grab | mineral separate | [5 empty] | mineralisation |  |  |  | sphalerite, pyrite | main Pb-Zn mineralization stage | [5 empty] | galena, calcite, dolomite, quartz, argentite, asphalt |  | LA-ICPMS |  |  | 25 to 30 s | Synthetic glass standard NIST 610, USGS sulfide standard MASS-1 | 3.18 |  |  |  | 11.74 | [9 empty] | 0.01 | [5 empty] | 2101 | [5 empty] | 0.02 |  | 0.26 |  |  |  | 185.6 | [9 empty] | 297.9 |  | 69.6 |  |  |  | 4.6 | [7 empty] | 137.6 | [13 empty] | 118.4 | [9 empty] | 0.02 | [5 empty] | 5.61 | [17 empty] | 0.36 | [9 empty] | 5.89 | [13 empty] | 0.05 | [18 empty] | 2022 | Yang, Q. et al. (2022), Ore Geology Reviews, 141, 104639 |  | CHN | Yunnan, Guizhou
| Maoping, Shanshulin, Tianqiao, Yadu, Shaojiwan, Qingshan |  | Basin hydrothermal | Mississippi Valley-type (MVT) | MVT zinc-lead | Pb, Zn |  | Pb, Zn | Yang et al., 2022 |  | YD-3B-5 |  | underground mine |  |  |  |  | ore material | grab | grab | mineral separate | [5 empty] | mineralisation |  |  |  | sphalerite, pyrite | main Pb-Zn mineralization stage | [5 empty] | galena, calcite, dolomite, quartz, argentite, asphalt |  | LA-ICPMS |  |  | 25 to 30 s | Synthetic glass standard NIST 610, USGS sulfide standard MASS-1 | 2.59 |  |  |  | 5.53 | [9 empty] | 0.01 | [5 empty] | 2040 | [5 empty] | 0.01 |  | 0.34 |  |  |  | 136.8 | [9 empty] | 384.9 |  | 52.93 |  |  |  | 1.93 | [7 empty] | 111.6 | [13 empty] | 120.7 | [9 empty] | 0.02 | [5 empty] | 3.77 | [17 empty] | 0.08 | [9 empty] | 1.76 | [13 empty] | 0.06 | [18 empty] | 2022 | Yang, Q. et al. (2022), Ore Geology Reviews, 141, 104639 |  | CHN | Yunnan, Guizhou
| Maoping, Shanshulin, Tianqiao, Yadu, Shaojiwan, Qingshan |  | Basin hydrothermal | Mississippi Valley-type (MVT) | MVT zinc-lead | Pb, Zn |  | Pb, Zn | Yang et al., 2022 |  | YD-3B-6 |  | underground mine |  |  |  |  | ore material | grab | grab | mineral separate | [5 empty] | mineralisation |  |  |  | sphalerite, pyrite | main Pb-Zn mineralization stage | [5 empty] | galena, calcite, dolomite, quartz, argentite, asphalt |  | LA-ICPMS |  |  | 25 to 30 s | Synthetic glass standard NIST 610, USGS sulfide standard MASS-1 | 19.22 |  |  |  | 199.8 | [9 empty] | 0.01 | [5 empty] | 3212 | [5 empty] | 0.01 |  | 0.25 |  |  |  | 454.8 | [9 empty] | 104.4 |  | 24.87 |  |  |  | 80.7 | [7 empty] | 29.04 | [13 empty] | 128.7 | [9 empty] | 0.02 | [5 empty] | 29.47 | [17 empty] | 0.5 | [9 empty] | 2.14 | [13 empty] | 0.11 | [18 empty] | 2022 | Yang, Q. et al. (2022), Ore Geology Reviews, 141, 104639 |  | CHN | Yunnan, Guizhou
| Maoping, Shanshulin, Tianqiao, Yadu, Shaojiwan, Qingshan |  | Basin hydrothermal | Mississippi Valley-type (MVT) | MVT zinc-lead | Pb, Zn |  | Pb, Zn | Yang et al., 2022 |  | YD-3B-7 |  | underground mine |  |  |  |  | ore material | grab | grab | mineral separate | [5 empty] | mineralisation |  |  |  | sphalerite, pyrite | main Pb-Zn mineralization stage | [5 empty] | galena, calcite, dolomite, quartz, argentite, asphalt |  | LA-ICPMS |  |  | 25 to 30 s | Synthetic glass standard NIST 610, USGS sulfide standard MASS-1 | 8.78 |  |  |  | 54.7 | [9 empty] | 0.01 | [5 empty] | 2659 | [5 empty] | 0.01 |  | 0.21 |  |  |  | 547 | [9 empty] | 299.5 |  | 68.9 |  |  |  | 160.5 | [7 empty] | 75.4 | [13 empty] | 114.1 | [9 empty] | 0.03 | [5 empty] | 9.1 | [17 empty] | 1.16 | [9 empty] | 23.1 | [13 empty] | 0.01 | [18 empty] | 2022 | Yang, Q. et al. (2022), Ore Geology Reviews, 141, 104639 |  | CHN | Yunnan, Guizhou
| Maoping, Shanshulin, Tianqiao, Yadu, Shaojiwan, Qingshan |  | Basin hydrothermal | Mississippi Valley-type (MVT) | MVT zinc-lead | Pb, Zn |  | Pb, Zn | Yang et al., 2022 |  | YD-3B-8 |  | underground mine |  |  |  |  | ore material | grab | grab | mineral separate | [5 empty] | mineralisation |  |  |  | sphalerite, pyrite | main Pb-Zn mineralization stage | [5 empty] | galena, calcite, dolomite, quartz, argentite, asphalt |  | LA-ICPMS |  |  | 25 to 30 s | Synthetic glass standard NIST 610, USGS sulfide standard MASS-1 | 2.9 |  |  |  | 36.8 | [9 empty] | 0.01 | [5 empty] | 3543 | [5 empty] | 0.01 |  | 0.31 |  |  |  | 176.4 | [9 empty] | 776 |  | 3.49 |  |  |  | 64.8 | [7 empty] | 0.5 | [13 empty] | 98.9 | [9 empty] | 0.05 | [5 empty] | 5.32 | [17 empty] | 0.63 | [9 empty] | 0.07 | [13 empty] | 0.05 | [18 empty] | 2022 | Yang, Q. et al. (2022), Ore Geology Reviews, 141, 104639 |  | CHN | Yunnan, Guizhou
| Maoping, Shanshulin, Tianqiao, Yadu, Shaojiwan, Qingshan |  | Basin hydrothermal | Mississippi Valley-type (MVT) | MVT zinc-lead | Pb, Zn |  | Pb, Zn | Yang et al., 2022 |  | YD-3B-9 |  | underground mine |  |  |  |  | ore material | grab | grab | mineral separate | [5 empty] | mineralisation |  |  |  | sphalerite, pyrite | main Pb-Zn mineralization stage | [5 empty] | galena, calcite, dolomite, quartz, argentite, asphalt |  | LA-ICPMS |  |  | 25 to 30 s | Synthetic glass standard NIST 610, USGS sulfide standard MASS-1 | 1.51 |  |  |  | 6.89 | [9 empty] | 0.01 | [5 empty] | 1866 | [5 empty] | 0.02 |  | 0.25 |  |  |  | 241.3 | [9 empty] | 1831 |  | 41.49 |  |  |  | 84.2 | [7 empty] | 3.61 | [13 empty] | 119 | [9 empty] | 0.01 | [5 empty] | 2.58 | [17 empty] | 0.49 | [9 empty] | 13.29 | [13 empty] | 0.13 | [18 empty] | 2022 | Yang, Q. et al. (2022), Ore Geology Reviews, 141, 104639 |  | CHN | Yunnan, Guizhou
| Maoping, Shanshulin, Tianqiao, Yadu, Shaojiwan, Qingshan |  | Basin hydrothermal | Mississippi Valley-type (MVT) | MVT zinc-lead | Pb, Zn |  | Pb, Zn | Yang et al., 2022 |  | YD-3B-10 |  | underground mine |  |  |  |  | ore material | grab | grab | mineral separate | [5 empty] | mineralisation |  |  |  | sphalerite, pyrite | main Pb-Zn mineralization stage | [5 empty] | galena, calcite, dolomite, quartz, argentite, asphalt |  | LA-ICPMS |  |  | 25 to 30 s | Synthetic glass standard NIST 610, USGS sulfide standard MASS-1 | 0.81 |  |  |  | 0.27 | [9 empty] | 0.01 | [5 empty] | 1827 | [5 empty] | 0.01 |  | 0.25 |  |  |  | 351.3 | [9 empty] | 4740 |  | 41.4 |  |  |  | 144.4 | [7 empty] | 1.46 | [13 empty] | 101.1 | [9 empty] | 0.03 | [5 empty] | 0.1 | [17 empty] | 0.41 | [9 empty] | 4.22 | [13 empty] | 0.01 | [18 empty] | 2022 | Yang, Q. et al. (2022), Ore Geology Reviews, 141, 104639 |  | CHN | Yunnan, Guizhou
| Maoping, Shanshulin, Tianqiao, Yadu, Shaojiwan, Qingshan |  | Basin hydrothermal | Mississippi Valley-type (MVT) | MVT zinc-lead | Pb, Zn |  | Pb, Zn | Yang et al., 2022 |  | YD-3B-11 |  | underground mine |  |  |  |  | ore material | grab | grab | mineral separate | [5 empty] | mineralisation |  |  |  | sphalerite, pyrite | main Pb-Zn mineralization stage | [5 empty] | galena, calcite, dolomite, quartz, argentite, asphalt |  | LA-ICPMS |  |  | 25 to 30 s | Synthetic glass standard NIST 610, USGS sulfide standard MASS-1 | 13.05 |  |  |  | 227.3 | [9 empty] | 0.01 | [5 empty] | 1895 | [5 empty] | 0.01 |  | 0.27 |  |  |  | 1369 | [9 empty] | 842 |  | 32.84 |  |  |  | 481 | [7 empty] | 3.95 | [13 empty] | 96.8 | [9 empty] | 0.02 | [5 empty] | 39.9 | [17 empty] | 2.47 | [9 empty] | 2.7 | [13 empty] | 0.92 | [18 empty] | 2022 | Yang, Q. et al. (2022), Ore Geology Reviews, 141, 104639 |  | CHN | Yunnan, Guizhou
| Maoping, Shanshulin, Tianqiao, Yadu, Shaojiwan, Qingshan |  | Basin hydrothermal | Mississippi Valley-type (MVT) | MVT zinc-lead | Pb, Zn |  | Pb, Zn | Yang et al., 2022 |  | YD-3B-12 |  | underground mine |  |  |  |  | ore material | grab | grab | mineral separate | [5 empty] | mineralisation |  |  |  | sphalerite, pyrite | main Pb-Zn mineralization stage | [5 empty] | galena, calcite, dolomite, quartz, argentite, asphalt |  | LA-ICPMS |  |  | 25 to 30 s | Synthetic glass standard NIST 610, USGS sulfide standard MASS-1 | 2.85 |  |  |  | 29 | [9 empty] | 0.01 | [5 empty] | 3954 | [5 empty] | 0.01 |  | 0.35 |  |  |  | 90 | [9 empty] | 1133 |  | 4.5 |  |  |  | 27.9 | [7 empty] | 0.41 | [13 empty] | 107.3 | [9 empty] | 0.02 | [5 empty] | 5.41 | [17 empty] | 0.61 | [9 empty] | 0.09 | [13 empty] | 0.04 | [18 empty] | 2022 | Yang, Q. et al. (2022), Ore Geology Reviews, 141, 104639 |  | CHN | Yunnan, Guizhou
| Maoping, Shanshulin, Tianqiao, Yadu, Shaojiwan, Qingshan |  | Basin hydrothermal | Mississippi Valley-type (MVT) | MVT zinc-lead | Pb, Zn |  | Pb, Zn | Yang et al., 2022 |  | YD-3B-13 |  | underground mine |  |  |  |  | ore material | grab | grab | mineral separate | [5 empty] | mineralisation |  |  |  | sphalerite, pyrite | main Pb-Zn mineralization stage | [5 empty] | galena, calcite, dolomite, quartz, argentite, asphalt |  | LA-ICPMS |  |  | 25 to 30 s | Synthetic glass standard NIST 610, USGS sulfide standard MASS-1 | 2.93 |  |  |  | 132.4 | [9 empty] | 0.01 | [5 empty] | 2496 | [5 empty] | 0.01 |  | 0.48 |  |  |  | 550 | [9 empty] | 1342 |  | 59.4 |  |  |  | 136.6 | [7 empty] | 18.7 | [13 empty] | 124.6 | [9 empty] | 0.03 | [5 empty] | 4.94 | [17 empty] | 1.76 | [9 empty] | 22.8 | [13 empty] | 0.01 | [18 empty] | 2022 | Yang, Q. et al. (2022), Ore Geology Reviews, 141, 104639 |  | CHN | Yunnan, Guizhou
| Maoping, Shanshulin, Tianqiao, Yadu, Shaojiwan, Qingshan |  | Basin hydrothermal | Mississippi Valley-type (MVT) | MVT zinc-lead | Pb, Zn |  | Pb, Zn | Yang et al., 2022 |  | YD-3B-14 |  | underground mine |  |  |  |  | ore material | grab | grab | mineral separate | [5 empty] | mineralisation |  |  |  | sphalerite, pyrite | main Pb-Zn mineralization stage | [5 empty] | galena, calcite, dolomite, quartz, argentite, asphalt |  | LA-ICPMS |  |  | 25 to 30 s | Synthetic glass standard NIST 610, USGS sulfide standard MASS-1 | 16.22 |  |  |  | 247.4 | [9 empty] | 0.01 | [5 empty] | 2688 | [5 empty] | 0.01 |  | 0.39 |  |  |  | 837 | [9 empty] | 179 |  | 90.2 |  |  |  | 180.6 | [7 empty] | 24.55 | [13 empty] | 137 | [9 empty] | 0.02 | [5 empty] | 15 | [17 empty] | 0.77 | [9 empty] | 16.12 | [13 empty] | 0.01 | [18 empty] | 2022 | Yang, Q. et al. (2022), Ore Geology Reviews, 141, 104639 |  | CHN | Yunnan, Guizhou
| Maoping, Shanshulin, Tianqiao, Yadu, Shaojiwan, Qingshan |  | Basin hydrothermal | Mississippi Valley-type (MVT) | MVT zinc-lead | Pb, Zn |  | Pb, Zn | Yang et al., 2022 |  | YD-3B-15 |  | underground mine |  |  |  |  | ore material | grab | grab | mineral separate | [5 empty] | mineralisation |  |  |  | sphalerite, pyrite | main Pb-Zn mineralization stage | [5 empty] | galena, calcite, dolomite, quartz, argentite, asphalt |  | LA-ICPMS |  |  | 25 to 30 s | Synthetic glass standard NIST 610, USGS sulfide standard MASS-1 | 10.72 |  |  |  | 151.8 | [9 empty] | 0.01 | [5 empty] | 2684 | [5 empty] | 0.01 |  | 0.2 |  |  |  | 677 | [9 empty] | 58.3 |  | 179.2 |  |  |  | 129.6 | [7 empty] | 6.2 | [13 empty] | 161 | [9 empty] | 0.02 | [5 empty] | 5.47 | [17 empty] | 7.74 | [9 empty] | 2.84 | [13 empty] | 0.04 | [18 empty] | 2022 | Yang, Q. et al. (2022), Ore Geology Reviews, 141, 104639 |  | CHN | Yunnan, Guizhou
| Maoping, Shanshulin, Tianqiao, Yadu, Shaojiwan, Qingshan |  | Basin hydrothermal | Mississippi Valley-type (MVT) | MVT zinc-lead | Pb, Zn |  | Pb, Zn | Yang et al., 2022 |  | YD-3B-16 |  | underground mine |  |  |  |  | ore material | grab | grab | mineral separate | [5 empty] | mineralisation |  |  |  | sphalerite, pyrite | main Pb-Zn mineralization stage | [5 empty] | galena, calcite, dolomite, quartz, argentite, asphalt |  | LA-ICPMS |  |  | 25 to 30 s | Synthetic glass standard NIST 610, USGS sulfide standard MASS-1 | 8.8 |  |  |  | 152.8 | [9 empty] | 0.01 | [5 empty] | 2621 | [5 empty] | 0.01 |  | 0.35 |  |  |  | 807 | [9 empty] | 156 |  | 48.6 |  |  |  | 243.7 | [7 empty] | 17.42 | [13 empty] | 127 | [9 empty] | 0.02 | [5 empty] | 4.99 | [17 empty] | 0.54 | [9 empty] | 15.22 | [13 empty] | 0.02 | [18 empty] | 2022 | Yang, Q. et al. (2022), Ore Geology Reviews, 141, 104639 |  | CHN | Yunnan, Guizhou
| Maoping, Shanshulin, Tianqiao, Yadu, Shaojiwan, Qingshan |  | Basin hydrothermal | Mississippi Valley-type (MVT) | MVT zinc-lead | Pb, Zn |  | Pb, Zn | Yang et al., 2022 |  | YD-3B-17 |  | underground mine |  |  |  |  | ore material | grab | grab | mineral separate | [5 empty] | mineralisation |  |  |  | sphalerite, pyrite | main Pb-Zn mineralization stage | [5 empty] | galena, calcite, dolomite, quartz, argentite, asphalt |  | LA-ICPMS |  |  | 25 to 30 s | Synthetic glass standard NIST 610, USGS sulfide standard MASS-1 | 15.8 |  |  |  | 242.7 | [9 empty] | 0.01 | [5 empty] | 3032 | [5 empty] | 0.01 |  | 0.33 |  |  |  | 769.6 | [9 empty] | 155.2 |  | 82.6 |  |  |  | 158.8 | [7 empty] | 25.03 | [13 empty] | 104.6 | [9 empty] | 0.03 | [5 empty] | 12.44 | [17 empty] | 0.59 | [9 empty] | 12.38 | [13 empty] | 0.07 | [18 empty] | 2022 | Yang, Q. et al. (2022), Ore Geology Reviews, 141, 104639 |  | CHN | Yunnan, Guizhou
| Maoping, Shanshulin, Tianqiao, Yadu, Shaojiwan, Qingshan |  | Basin hydrothermal | Mississippi Valley-type (MVT) | MVT zinc-lead | Pb, Zn |  | Pb, Zn | Yang et al., 2022 |  | YD-3B-18 |  | underground mine |  |  |  |  | ore material | grab | grab | mineral separate | [5 empty] | mineralisation |  |  |  | sphalerite, pyrite | main Pb-Zn mineralization stage | [5 empty] | galena, calcite, dolomite, quartz, argentite, asphalt |  | LA-ICPMS |  |  | 25 to 30 s | Synthetic glass standard NIST 610, USGS sulfide standard MASS-1 | 1.6 |  |  |  | 30.1 | [9 empty] | 0.01 | [5 empty] | 1736 | [5 empty] | 0.01 |  | 0.34 |  |  |  | 956.4 | [9 empty] | 165.1 |  | 42.66 |  |  |  | 376.4 | [7 empty] | 12.7 | [13 empty] | 118.7 | [9 empty] | 0.03 | [5 empty] | 0.94 | [17 empty] | 0.39 | [9 empty] | 33.89 | [13 empty] | 0.03 | [18 empty] | 2022 | Yang, Q. et al. (2022), Ore Geology Reviews, 141, 104639 |  | CHN | Yunnan, Guizhou
| Maoping, Shanshulin, Tianqiao, Yadu, Shaojiwan, Qingshan |  | Basin hydrothermal | Mississippi Valley-type (MVT) | MVT zinc-lead | Pb, Zn |  | Pb, Zn | Yang et al., 2022 |  | YD-3B-19 |  | underground mine |  |  |  |  | ore material | grab | grab | mineral separate | [5 empty] | mineralisation |  |  |  | sphalerite, pyrite | main Pb-Zn mineralization stage | [5 empty] | galena, calcite, dolomite, quartz, argentite, asphalt |  | LA-ICPMS |  |  | 25 to 30 s | Synthetic glass standard NIST 610, USGS sulfide standard MASS-1 | 0.9 |  |  |  | 0.63 | [9 empty] | 0.01 | [5 empty] | 2134 | [5 empty] | 0.01 |  | 0.36 |  |  |  | 87.7 | [9 empty] | 272.5 |  | 31.33 |  |  |  | 7.66 | [7 empty] | 18.12 | [13 empty] | 152.3 | [9 empty] | 0.05 | [5 empty] | 0.12 | [17 empty] | 0.22 | [9 empty] | 21.56 | [13 empty] | 0.01 | [18 empty] | 2022 | Yang, Q. et al. (2022), Ore Geology Reviews, 141, 104639 |  | CHN | Yunnan, Guizhou
| Maoping, Shanshulin, Tianqiao, Yadu, Shaojiwan, Qingshan |  | Basin hydrothermal | Mississippi Valley-type (MVT) | MVT zinc-lead | Pb, Zn |  | Pb, Zn | Yang et al., 2022 |  | YD-3B-20 |  | underground mine |  |  |  |  | ore material | grab | grab | mineral separate | [5 empty] | mineralisation |  |  |  | sphalerite, pyrite | main Pb-Zn mineralization stage | [5 empty] | galena, calcite, dolomite, quartz, argentite, asphalt |  | LA-ICPMS |  |  | 25 to 30 s | Synthetic glass standard NIST 610, USGS sulfide standard MASS-1 | 0.55 |  |  |  | 0.29 | [9 empty] | 0.01 | [5 empty] | 1991 | [5 empty] | 0.01 |  | 0.22 |  |  |  | 176.7 | [9 empty] | 4163 |  | 47 |  |  |  | 59.23 | [7 empty] | 2.98 | [13 empty] | 99.8 | [9 empty] | 0.02 | [5 empty] | 0.15 | [17 empty] | 0.1 | [9 empty] | 0.1 | [13 empty] | 0.01 | [18 empty] | 2022 | Yang, Q. et al. (2022), Ore Geology Reviews, 141, 104639 |  | CHN | Yunnan, Guizhou
| Maoping, Shanshulin, Tianqiao, Yadu, Shaojiwan, Qingshan |  | Basin hydrothermal | Mississippi Valley-type (MVT) | MVT zinc-lead | Pb, Zn |  | Pb, Zn | Yang et al., 2022 |  | YD-3B-21 |  | underground mine |  |  |  |  | ore material | grab | grab | mineral separate | [5 empty] | mineralisation |  |  |  | sphalerite, pyrite | main Pb-Zn mineralization stage | [5 empty] | galena, calcite, dolomite, quartz, argentite, asphalt |  | LA-ICPMS |  |  | 25 to 30 s | Synthetic glass standard NIST 610, USGS sulfide standard MASS-1 | 1.99 |  |  |  | 3.74 | [9 empty] | 0.01 | [5 empty] | 1632 | [5 empty] | 0.01 |  | 0.38 |  |  |  | 67.12 | [9 empty] | 3738 |  | 45.1 |  |  |  | 3.44 | [7 empty] | 3.72 | [13 empty] | 60.11 | [9 empty] | 0.03 | [5 empty] | 1.26 | [17 empty] | 0.07 | [9 empty] | 5.84 | [13 empty] | 0.14 | [18 empty] | 2022 | Yang, Q. et al. (2022), Ore Geology Reviews, 141, 104639 |  | CHN | Yunnan, Guizhou
| Maoping, Shanshulin, Tianqiao, Yadu, Shaojiwan, Qingshan |  | Basin hydrothermal | Mississippi Valley-type (MVT) | MVT zinc-lead | Pb, Zn |  | Pb, Zn | Yang et al., 2022 |  | YD-3B-22 |  | underground mine |  |  |  |  | ore material | grab | grab | mineral separate | [5 empty] | mineralisation |  |  |  | sphalerite, pyrite | main Pb-Zn mineralization stage | [5 empty] | galena, calcite, dolomite, quartz, argentite, asphalt |  | LA-ICPMS |  |  | 25 to 30 s | Synthetic glass standard NIST 610, USGS sulfide standard MASS-1 | 2.53 |  |  |  | 8.5 | [9 empty] | 0.01 | [5 empty] | 2030 | [5 empty] | 0.01 |  | 0.34 |  |  |  | 318.6 | [9 empty] | 3445 |  | 46.83 |  |  |  | 123.9 | [7 empty] | 0.92 | [13 empty] | 113.9 | [9 empty] | 0.03 | [5 empty] | 2.44 | [17 empty] | 0.63 | [9 empty] | 1.89 | [13 empty] | 0.42 | [18 empty] | 2022 | Yang, Q. et al. (2022), Ore Geology Reviews, 141, 104639 |  | CHN | Yunnan, Guizhou
| Maoping, Shanshulin, Tianqiao, Yadu, Shaojiwan, Qingshan |  | Basin hydrothermal | Mississippi Valley-type (MVT) | MVT zinc-lead | Pb, Zn |  | Pb, Zn | Yang et al., 2022 |  | YD-3B-23 |  | underground mine |  |  |  |  | ore material | grab | grab | mineral separate | [5 empty] | mineralisation |  |  |  | sphalerite, pyrite | main Pb-Zn mineralization stage | [5 empty] | galena, calcite, dolomite, quartz, argentite, asphalt |  | LA-ICPMS |  |  | 25 to 30 s | Synthetic glass standard NIST 610, USGS sulfide standard MASS-1 | 3.1 |  |  |  | 8.08 | [9 empty] | 0.01 | [5 empty] | 1819 | [5 empty] | 0.02 |  | 0.32 |  |  |  | 337.1 | [9 empty] | 4061 |  | 28.86 |  |  |  | 138.9 | [7 empty] | 4.59 | [13 empty] | 84.3 | [9 empty] | 0.02 | [5 empty] | 5.42 | [17 empty] | 0.78 | [9 empty] | 2.98 | [13 empty] | 0.1 | [18 empty] | 2022 | Yang, Q. et al. (2022), Ore Geology Reviews, 141, 104639 |  | CHN | Yunnan, Guizhou
| Maoping, Shanshulin, Tianqiao, Yadu, Shaojiwan, Qingshan |  | Basin hydrothermal | Mississippi Valley-type (MVT) | MVT zinc-lead | Pb, Zn |  | Pb, Zn | Yang et al., 2022 |  | YD-3B-24 |  | underground mine |  |  |  |  | ore material | grab | grab | mineral separate | [5 empty] | mineralisation |  |  |  | sphalerite, pyrite | main Pb-Zn mineralization stage | [5 empty] | galena, calcite, dolomite, quartz, argentite, asphalt |  | LA-ICPMS |  |  | 25 to 30 s | Synthetic glass standard NIST 610, USGS sulfide standard MASS-1 | 0.9 |  |  |  | 2.78 | [9 empty] | 0.01 | [5 empty] | 1784 | [5 empty] | 0.01 |  | 0.22 |  |  |  | 339.5 | [9 empty] | 4840 |  | 34 |  |  |  | 138.4 | [7 empty] | 2.66 | [13 empty] | 86.4 | [9 empty] | 0.03 | [5 empty] | 0.55 | [17 empty] | 0.34 | [9 empty] | 7 | [13 empty] | 0.06 | [18 empty] | 2022 | Yang, Q. et al. (2022), Ore Geology Reviews, 141, 104639 |  | CHN | Yunnan, Guizhou
| Maoping, Shanshulin, Tianqiao, Yadu, Shaojiwan, Qingshan |  | Basin hydrothermal | Mississippi Valley-type (MVT) | MVT zinc-lead | Pb, Zn |  | Pb, Zn | Yang et al., 2022 |  | YD-3B-25 |  | underground mine |  |  |  |  | ore material | grab | grab | mineral separate | [5 empty] | mineralisation |  |  |  | sphalerite, pyrite | main Pb-Zn mineralization stage | [5 empty] | galena, calcite, dolomite, quartz, argentite, asphalt |  | LA-ICPMS |  |  | 25 to 30 s | Synthetic glass standard NIST 610, USGS sulfide standard MASS-1 | 1.09 |  |  |  | 0.22 | [9 empty] | 0.01 | [5 empty] | 2053 | [5 empty] | 0.01 |  | 0.31 |  |  |  | 145.5 | [9 empty] | 2602 |  | 40.76 |  |  |  | 43.2 | [7 empty] | 11.29 | [13 empty] | 107.8 | [9 empty] | 0.02 | [5 empty] | 0.15 | [17 empty] | 0.67 | [9 empty] | 5.06 | [13 empty] | 0.01 | [18 empty] | 2022 | Yang, Q. et al. (2022), Ore Geology Reviews, 141, 104639 |  | CHN | Yunnan, Guizhou
| Maoping, Shanshulin, Tianqiao, Yadu, Shaojiwan, Qingshan |  | Basin hydrothermal | Mississippi Valley-type (MVT) | MVT zinc-lead | Pb, Zn |  | Pb, Zn | Yang et al., 2022 |  | YD-3B-26 |  | underground mine |  |  |  |  | ore material | grab | grab | mineral separate | [5 empty] | mineralisation |  |  |  | sphalerite, pyrite | main Pb-Zn mineralization stage | [5 empty] | galena, calcite, dolomite, quartz, argentite, asphalt |  | LA-ICPMS |  |  | 25 to 30 s | Synthetic glass standard NIST 610, USGS sulfide standard MASS-1 | 0.52 |  |  |  | 0.19 | [9 empty] | 0.01 | [5 empty] | 1863 | [5 empty] | 0.01 |  | 0.27 |  |  |  | 92 | [9 empty] | 3887 |  | 20.27 |  |  |  | 34.7 | [7 empty] | 0.46 | [13 empty] | 111 | [9 empty] | 0.04 | [5 empty] | 0.05 | [17 empty] | 0.04 | [9 empty] | 0.3 | [13 empty] | 0.01 | [18 empty] | 2022 | Yang, Q. et al. (2022), Ore Geology Reviews, 141, 104639 |  | CHN | Yunnan, Guizhou
| Shaojiwan |  | Basin hydrothermal | Mississippi Valley-type (MVT) | MVT zinc-lead | Pb, Zn |  | Pb, Zn | Yang et al., 2022 |  | SJW-7-1 |  | underground mine |  |  |  |  | ore material | grab | grab | mineral separate | [5 empty] | mineralisation |  |  |  | sphalerite, pyrite | main Pb-Zn mineralization stage | [5 empty] | galena, calcite, dolomite, quartz, argentite, asphalt |  | LA-ICPMS |  |  | 25 to 30 s | Synthetic glass standard NIST 610, USGS sulfide standard MASS-1 | 4.93 |  |  |  | 0.22 | [9 empty] | 0.01 | [5 empty] | 1862 | [5 empty] | 0.01 |  | 0.46 |  |  |  | 108 | [9 empty] | 21100 |  | 28.42 |  |  |  | 29.9 | [7 empty] | 1.63 | [13 empty] | 23.5 | [9 empty] | 0.09 | [5 empty] | 4.65 | [17 empty] | 12.8 | [9 empty] | 9.33 | [13 empty] | 0.02 | [18 empty] | 2022 | Yang, Q. et al. (2022), Ore Geology Reviews, 141, 104639 |  | CHN | Yunnan, Guizhou
| Maoping, Shanshulin, Tianqiao, Yadu, Shaojiwan, Qingshan |  | Basin hydrothermal | Mississippi Valley-type (MVT) | MVT zinc-lead | Pb, Zn |  | Pb, Zn | Yang et al., 2022 |  | SJW-7-2 |  | underground mine |  |  |  |  | ore material | grab | grab | mineral separate | [5 empty] | mineralisation |  |  |  | sphalerite, pyrite | main Pb-Zn mineralization stage | [5 empty] | galena, calcite, dolomite, quartz, argentite, asphalt |  | LA-ICPMS |  |  | 25 to 30 s | Synthetic glass standard NIST 610, USGS sulfide standard MASS-1 | 0.87 |  |  |  | 0.21 | [9 empty] | 0.01 | [5 empty] | 2491 | [5 empty] | 0.01 |  | 0.16 |  |  |  | 48.3 | [9 empty] | 18050 |  | 14.3 |  |  |  | 1.7 | [7 empty] | 1 | [13 empty] | 37.9 | [9 empty] | 0.08 | [5 empty] | 0.1 | [17 empty] | 0.05 | [9 empty] | 0.76 | [13 empty] | 0.01 | [18 empty] | 2022 | Yang, Q. et al. (2022), Ore Geology Reviews, 141, 104639 |  | CHN | Yunnan, Guizhou
| Maoping, Shanshulin, Tianqiao, Yadu, Shaojiwan, Qingshan |  | Basin hydrothermal | Mississippi Valley-type (MVT) | MVT zinc-lead | Pb, Zn |  | Pb, Zn | Yang et al., 2022 |  | SJW-7-3 |  | underground mine |  |  |  |  | ore material | grab | grab | mineral separate | [5 empty] | mineralisation |  |  |  | sphalerite, pyrite | main Pb-Zn mineralization stage | [5 empty] | galena, calcite, dolomite, quartz, argentite, asphalt |  | LA-ICPMS |  |  | 25 to 30 s | Synthetic glass standard NIST 610, USGS sulfide standard MASS-1 | 3.5 |  |  |  | 0.34 | [9 empty] | 0.01 | [5 empty] | 1813 | [5 empty] | 0.02 |  | 0.99 |  |  |  | 62.9 | [9 empty] | 16830 |  | 41.4 |  |  |  | 14.91 | [7 empty] | 2.68 | [13 empty] | 50.9 | [9 empty] | 0.12 | [5 empty] | 5 | [17 empty] | 4.28 | [9 empty] | 4.27 | [13 empty] | 0.21 | [18 empty] | 2022 | Yang, Q. et al. (2022), Ore Geology Reviews, 141, 104639 |  | CHN | Yunnan, Guizhou
| Maoping, Shanshulin, Tianqiao, Yadu, Shaojiwan, Qingshan |  | Basin hydrothermal | Mississippi Valley-type (MVT) | MVT zinc-lead | Pb, Zn |  | Pb, Zn | Yang et al., 2022 |  | SJW-7-4 |  | underground mine |  |  |  |  | ore material | grab | grab | mineral separate | [5 empty] | mineralisation |  |  |  | sphalerite, pyrite | main Pb-Zn mineralization stage | [5 empty] | galena, calcite, dolomite, quartz, argentite, asphalt |  | LA-ICPMS |  |  | 25 to 30 s | Synthetic glass standard NIST 610, USGS sulfide standard MASS-1 | 405.2 |  |  |  | 2.01 | [9 empty] | 0.01 | [5 empty] | 2153 | [5 empty] | 0.01 |  | 0.16 |  |  |  | 131.5 | [9 empty] | 26580 |  | 5.33 |  |  |  | 1257 | [7 empty] | 0.18 | [13 empty] | 129 | [9 empty] | 0.09 | [5 empty] | 59.1 | [17 empty] | 42.2 | [9 empty] | 0.5 | [13 empty] | 18.8 | [18 empty] | 2022 | Yang, Q. et al. (2022), Ore Geology Reviews, 141, 104639 |  | CHN | Yunnan, Guizhou
| Maoping, Shanshulin, Tianqiao, Yadu, Shaojiwan, Qingshan |  | Basin hydrothermal | Mississippi Valley-type (MVT) | MVT zinc-lead | Pb, Zn |  | Pb, Zn | Yang et al., 2022 |  | SJW-7-5 |  | underground mine |  |  |  |  | ore material | grab | grab | mineral separate | [5 empty] | mineralisation |  |  |  | sphalerite, pyrite | main Pb-Zn mineralization stage | [5 empty] | galena, calcite, dolomite, quartz, argentite, asphalt |  | LA-ICPMS |  |  | 25 to 30 s | Synthetic glass standard NIST 610, USGS sulfide standard MASS-1 | 1.63 |  |  |  | 0.66 | [9 empty] | 0.01 | [5 empty] | 2378 | [5 empty] | 0.01 |  | 0.13 |  |  |  | 48.8 | [9 empty] | 25210 |  | 9.2 |  |  |  | 3.05 | [7 empty] | 0.29 | [13 empty] | 29.77 | [9 empty] | 0.08 | [5 empty] | 0.51 | [17 empty] | 0.19 | [9 empty] | 1.24 | [13 empty] | 0.04 | [18 empty] | 2022 | Yang, Q. et al. (2022), Ore Geology Reviews, 141, 104639 |  | CHN | Yunnan, Guizhou
| Maoping, Shanshulin, Tianqiao, Yadu, Shaojiwan, Qingshan |  | Basin hydrothermal | Mississippi Valley-type (MVT) | MVT zinc-lead | Pb, Zn |  | Pb, Zn | Yang et al., 2022 |  | SJW-7-6 |  | underground mine |  |  |  |  | ore material | grab | grab | mineral separate | [5 empty] | mineralisation |  |  |  | sphalerite, pyrite | main Pb-Zn mineralization stage | [5 empty] | galena, calcite, dolomite, quartz, argentite, asphalt |  | LA-ICPMS |  |  | 25 to 30 s | Synthetic glass standard NIST 610, USGS sulfide standard MASS-1 | 0.6 |  |  |  | 0.21 | [9 empty] | 0.01 | [5 empty] | 2267 | [5 empty] | 0.01 |  | 0.15 |  |  |  | 9.7 | [9 empty] | 26440 |  | 4.24 |  |  |  | 0.72 | [7 empty] | 0.16 | [13 empty] | 22.86 | [9 empty] | 0.08 | [5 empty] | 1.76 | [17 empty] | 1.04 | [9 empty] | 0.27 | [13 empty] | 0.01 | [18 empty] | 2022 | Yang, Q. et al. (2022), Ore Geology Reviews, 141, 104639 |  | CHN | Yunnan, Guizhou
| Maoping, Shanshulin, Tianqiao, Yadu, Shaojiwan, Qingshan |  | Basin hydrothermal | Mississippi Valley-type (MVT) | MVT zinc-lead | Pb, Zn |  | Pb, Zn | Yang et al., 2022 |  | SJW-7-7 |  | underground mine |  |  |  |  | ore material | grab | grab | mineral separate | [5 empty] | mineralisation |  |  |  | sphalerite, pyrite | main Pb-Zn mineralization stage | [5 empty] | galena, calcite, dolomite, quartz, argentite, asphalt |  | LA-ICPMS |  |  | 25 to 30 s | Synthetic glass standard NIST 610, USGS sulfide standard MASS-1 | 24 |  |  |  | 1.56 | [9 empty] | 0.01 | [5 empty] | 2402 | [5 empty] | 0.02 |  | 0.13 |  |  |  | 114.6 | [9 empty] | 26840 |  | 17.36 |  |  |  | 70.3 | [7 empty] | 0.46 | [13 empty] | 32.2 | [9 empty] | 0.09 | [5 empty] | 6.85 | [17 empty] | 4.94 | [9 empty] | 2.6 | [13 empty] | 0.7 | [18 empty] | 2022 | Yang, Q. et al. (2022), Ore Geology Reviews, 141, 104639 |  | CHN | Yunnan, Guizhou
| Maoping, Shanshulin, Tianqiao, Yadu, Shaojiwan, Qingshan |  | Basin hydrothermal | Mississippi Valley-type (MVT) | MVT zinc-lead | Pb, Zn |  | Pb, Zn | Yang et al., 2022 |  | SJW-7-8 |  | underground mine |  |  |  |  | ore material | grab | grab | mineral separate | [5 empty] | mineralisation |  |  |  | sphalerite, pyrite | main Pb-Zn mineralization stage | [5 empty] | galena, calcite, dolomite, quartz, argentite, asphalt |  | LA-ICPMS |  |  | 25 to 30 s | Synthetic glass standard NIST 610, USGS sulfide standard MASS-1 | 12.39 |  |  |  | 1.53 | [9 empty] | 0.01 | [5 empty] | 2038 | [5 empty] | 0.02 |  | 0.12 |  |  |  | 71.9 | [9 empty] | 22550 |  | 15 |  |  |  | 54.2 | [7 empty] | 0.36 | [13 empty] | 22.68 | [9 empty] | 0.07 | [5 empty] | 4.16 | [17 empty] | 3.77 | [9 empty] | 0.64 | [13 empty] | 0.65 | [18 empty] | 2022 | Yang, Q. et al. (2022), Ore Geology Reviews, 141, 104639 |  | CHN | Yunnan, Guizhou
| Maoping, Shanshulin, Tianqiao, Yadu, Shaojiwan, Qingshan |  | Basin hydrothermal | Mississippi Valley-type (MVT) | MVT zinc-lead | Pb, Zn |  | Pb, Zn | Yang et al., 2022 |  | SJW-7-9 |  | underground mine |  |  |  |  | ore material | grab | grab | mineral separate | [5 empty] | mineralisation |  |  |  | sphalerite, pyrite | main Pb-Zn mineralization stage | [5 empty] | galena, calcite, dolomite, quartz, argentite, asphalt |  | LA-ICPMS |  |  | 25 to 30 s | Synthetic glass standard NIST 610, USGS sulfide standard MASS-1 | 0.75 |  |  |  | 0.27 | [9 empty] | 0.01 | [5 empty] | 2207 | [5 empty] | 0.01 |  | 0.19 |  |  |  | 74 | [9 empty] | 24970 |  | 51.4 |  |  |  | 4.04 | [7 empty] | 0.96 | [13 empty] | 21.6 | [9 empty] | 0.07 | [5 empty] | 1.42 | [17 empty] | 1.22 | [9 empty] | 3.03 | [13 empty] | 0.01 | [18 empty] | 2022 | Yang, Q. et al. (2022), Ore Geology Reviews, 141, 104639 |  | CHN | Yunnan, Guizhou
| Maoping, Shanshulin, Tianqiao, Yadu, Shaojiwan, Qingshan |  | Basin hydrothermal | Mississippi Valley-type (MVT) | MVT zinc-lead | Pb, Zn |  | Pb, Zn | Yang et al., 2022 |  | SJW-7-10 |  | underground mine |  |  |  |  | ore material | grab | grab | mineral separate | [5 empty] | mineralisation |  |  |  | sphalerite, pyrite | main Pb-Zn mineralization stage | [5 empty] | galena, calcite, dolomite, quartz, argentite, asphalt |  | LA-ICPMS |  |  | 25 to 30 s | Synthetic glass standard NIST 610, USGS sulfide standard MASS-1 | 101.1 |  |  |  | 2.76 | [9 empty] | 0.01 | [5 empty] | 2590 | [5 empty] | 0.02 |  | 0.53 |  |  |  | 49 | [9 empty] | 38300 |  | 13 |  |  |  | 752 | [7 empty] | 0.83 | [13 empty] | 75.9 | [9 empty] | 0.06 | [5 empty] | 106.2 | [17 empty] | 92.8 | [9 empty] | 6.15 | [13 empty] | 12.52 | [18 empty] | 2022 | Yang, Q. et al. (2022), Ore Geology Reviews, 141, 104639 |  | CHN | Yunnan, Guizhou
| Maoping, Shanshulin, Tianqiao, Yadu, Shaojiwan, Qingshan |  | Basin hydrothermal | Mississippi Valley-type (MVT) | MVT zinc-lead | Pb, Zn |  | Pb, Zn | Yang et al., 2022 |  | SJW-7-11 |  | underground mine |  |  |  |  | ore material | grab | grab | mineral separate | [5 empty] | mineralisation |  |  |  | sphalerite, pyrite | main Pb-Zn mineralization stage | [5 empty] | galena, calcite, dolomite, quartz, argentite, asphalt |  | LA-ICPMS |  |  | 25 to 30 s | Synthetic glass standard NIST 610, USGS sulfide standard MASS-1 | 0.75 |  |  |  | 0.23 | [9 empty] | 0.01 | [5 empty] | 2232 | [5 empty] | 0.01 |  | 0.15 |  |  |  | 131.9 | [9 empty] | 27270 |  | 88.9 |  |  |  | 10.9 | [7 empty] | 0.71 | [13 empty] | 20.98 | [9 empty] | 0.08 | [5 empty] | 0.03 | [17 empty] | 0.04 | [9 empty] | 7.19 | [13 empty] | 0.01 | [18 empty] | 2022 | Yang, Q. et al. (2022), Ore Geology Reviews, 141, 104639 |  | CHN | Yunnan, Guizhou
| Maoping, Shanshulin, Tianqiao, Yadu, Shaojiwan, Qingshan |  | Basin hydrothermal | Mississippi Valley-type (MVT) | MVT zinc-lead | Pb, Zn |  | Pb, Zn | Yang et al., 2022 |  | SJW-7-12 |  | underground mine |  |  |  |  | ore material | grab | grab | mineral separate | [5 empty] | mineralisation |  |  |  | sphalerite, pyrite | main Pb-Zn mineralization stage | [5 empty] | galena, calcite, dolomite, quartz, argentite, asphalt |  | LA-ICPMS |  |  | 25 to 30 s | Synthetic glass standard NIST 610, USGS sulfide standard MASS-1 | 3.84 |  |  |  | 0.23 | [9 empty] | 0.01 | [5 empty] | 1714 | [5 empty] | 0.02 |  | 0.16 |  |  |  | 57.4 | [9 empty] | 20920 |  | 46.6 |  |  |  | 11 | [7 empty] | 0.91 | [13 empty] | 17.88 | [9 empty] | 0.13 | [5 empty] | 0.99 | [17 empty] | 0.88 | [9 empty] | 1.43 | [13 empty] | 0.24 | [18 empty] | 2022 | Yang, Q. et al. (2022), Ore Geology Reviews, 141, 104639 |  | CHN | Yunnan, Guizhou
| Maoping, Shanshulin, Tianqiao, Yadu, Shaojiwan, Qingshan |  | Basin hydrothermal | Mississippi Valley-type (MVT) | MVT zinc-lead | Pb, Zn |  | Pb, Zn | Yang et al., 2022 |  | SJW-7-13 |  | underground mine |  |  |  |  | ore material | grab | grab | mineral separate | [5 empty] | mineralisation |  |  |  | sphalerite, pyrite | main Pb-Zn mineralization stage | [5 empty] | galena, calcite, dolomite, quartz, argentite, asphalt |  | LA-ICPMS |  |  | 25 to 30 s | Synthetic glass standard NIST 610, USGS sulfide standard MASS-1 | 0.37 |  |  |  | 0.23 | [9 empty] | 0.01 | [5 empty] | 1504 | [5 empty] | 0.02 |  | 1.28 |  |  |  | 15.91 | [9 empty] | 18040 |  | 13.19 |  |  |  | 0.28 | [7 empty] | 0.34 | [13 empty] | 17.33 | [9 empty] | 0.09 | [5 empty] | 0.03 | [17 empty] | 0.04 | [9 empty] | 0.02 | [13 empty] | 0.01 | [18 empty] | 2022 | Yang, Q. et al. (2022), Ore Geology Reviews, 141, 104639 |  | CHN | Yunnan, Guizhou
| Maoping, Shanshulin, Tianqiao, Yadu, Shaojiwan, Qingshan |  | Basin hydrothermal | Mississippi Valley-type (MVT) | MVT zinc-lead | Pb, Zn |  | Pb, Zn | Yang et al., 2022 |  | SJW-7-14 |  | underground mine |  |  |  |  | ore material | grab | grab | mineral separate | [5 empty] | mineralisation |  |  |  | sphalerite, pyrite | main Pb-Zn mineralization stage | [5 empty] | galena, calcite, dolomite, quartz, argentite, asphalt |  | LA-ICPMS |  |  | 25 to 30 s | Synthetic glass standard NIST 610, USGS sulfide standard MASS-1 | 0.34 |  |  |  | 0.18 | [9 empty] | 0.01 | [5 empty] | 1711 | [5 empty] | 0.01 |  | 0.17 |  |  |  | 23.6 | [9 empty] | 21010 |  | 19.82 |  |  |  | 0.38 | [7 empty] | 0.58 | [13 empty] | 17.96 | [9 empty] | 0.12 | [5 empty] | 0.06 | [17 empty] | 0.11 | [9 empty] | 0.48 | [13 empty] | 0.01 | [18 empty] | 2022 | Yang, Q. et al. (2022), Ore Geology Reviews, 141, 104639 |  | CHN | Yunnan, Guizhou
| Maoping, Shanshulin, Tianqiao, Yadu, Shaojiwan, Qingshan |  | Basin hydrothermal | Mississippi Valley-type (MVT) | MVT zinc-lead | Pb, Zn |  | Pb, Zn | Yang et al., 2022 |  | SJW-7-15 |  | underground mine |  |  |  |  | ore material | grab | grab | mineral separate | [5 empty] | mineralisation |  |  |  | sphalerite, pyrite | main Pb-Zn mineralization stage | [5 empty] | galena, calcite, dolomite, quartz, argentite, asphalt |  | LA-ICPMS |  |  | 25 to 30 s | Synthetic glass standard NIST 610, USGS sulfide standard MASS-1 | 0.71 |  |  |  | 0.32 | [9 empty] | 0.01 | [5 empty] | 1925 | [5 empty] | 0.02 |  | 0.17 |  |  |  | 4.53 | [9 empty] | 21110 |  | 3.68 |  |  |  | 1.82 | [7 empty] | 0.09 | [13 empty] | 21.04 | [9 empty] | 0.16 | [5 empty] | 3.8 | [17 empty] | 1.6 | [9 empty] | 0.11 | [13 empty] | 0.02 | [18 empty] | 2022 | Yang, Q. et al. (2022), Ore Geology Reviews, 141, 104639 |  | CHN | Yunnan, Guizhou
| Maoping, Shanshulin, Tianqiao, Yadu, Shaojiwan, Qingshan |  | Basin hydrothermal | Mississippi Valley-type (MVT) | MVT zinc-lead | Pb, Zn |  | Pb, Zn | Yang et al., 2022 |  | SJW-7-16 |  | underground mine |  |  |  |  | ore material | grab | grab | mineral separate | [5 empty] | mineralisation |  |  |  | sphalerite, pyrite | main Pb-Zn mineralization stage | [5 empty] | galena, calcite, dolomite, quartz, argentite, asphalt |  | LA-ICPMS |  |  | 25 to 30 s | Synthetic glass standard NIST 610, USGS sulfide standard MASS-1 | 40 |  |  |  | 0.4 | [9 empty] | 0.01 | [5 empty] | 1825 | [5 empty] | 0.01 |  | 0.29 |  |  |  | 91.3 | [9 empty] | 21590 |  | 25 |  |  |  | 90.9 | [7 empty] | 0.39 | [13 empty] | 30.09 | [9 empty] | 0.11 | [5 empty] | 5.65 | [17 empty] | 3.56 | [9 empty] | 0.48 | [13 empty] | 1.29 | [18 empty] | 2022 | Yang, Q. et al. (2022), Ore Geology Reviews, 141, 104639 |  | CHN | Yunnan, Guizhou
| Maoping, Shanshulin, Tianqiao, Yadu, Shaojiwan, Qingshan |  | Basin hydrothermal | Mississippi Valley-type (MVT) | MVT zinc-lead | Pb, Zn |  | Pb, Zn | Yang et al., 2022 |  | SJW-7-17 |  | underground mine |  |  |  |  | ore material | grab | grab | mineral separate | [5 empty] | mineralisation |  |  |  | sphalerite, pyrite | main Pb-Zn mineralization stage | [5 empty] | galena, calcite, dolomite, quartz, argentite, asphalt |  | LA-ICPMS |  |  | 25 to 30 s | Synthetic glass standard NIST 610, USGS sulfide standard MASS-1 | 0.45 |  |  |  | 0.32 | [9 empty] | 0.01 | [5 empty] | 1980 | [5 empty] | 0.01 |  | 0.13 |  |  |  | 16.68 | [9 empty] | 24030 |  | 14.08 |  |  |  | 0.52 | [7 empty] | 0.29 | [13 empty] | 23.46 | [9 empty] | 0.08 | [5 empty] | 0.22 | [17 empty] | 0.03 | [9 empty] | 0.65 | [13 empty] | 0.01 | [18 empty] | 2022 | Yang, Q. et al. (2022), Ore Geology Reviews, 141, 104639 |  | CHN | Yunnan, Guizhou
| Maoping, Shanshulin, Tianqiao, Yadu, Shaojiwan, Qingshan |  | Basin hydrothermal | Mississippi Valley-type (MVT) | MVT zinc-lead | Pb, Zn |  | Pb, Zn | Yang et al., 2022 |  | SJW-19S-1 |  | underground mine |  |  |  |  | ore material | grab | grab | mineral separate | [5 empty] | mineralisation |  |  |  | sphalerite, pyrite | main Pb-Zn mineralization stage | [5 empty] | galena, calcite, dolomite, quartz, argentite, asphalt |  | LA-ICPMS |  |  | 25 to 30 s | Synthetic glass standard NIST 610, USGS sulfide standard MASS-1 | 80.1 |  |  |  | 0.26 | [9 empty] | 0.01 | [5 empty] | 1482 | [5 empty] | 0.02 |  | 0.99 |  |  |  | 5.25 | [9 empty] | 19230 |  | 5.19 |  |  |  | 80.6 | [7 empty] | 0.01 | [13 empty] | 219.2 | [9 empty] | 0.09 | [5 empty] | 1.85 | [17 empty] | 1.08 | [9 empty] | 0.03 | [13 empty] | 0.52 | [18 empty] | 2022 | Yang, Q. et al. (2022), Ore Geology Reviews, 141, 104639 |  | CHN | Yunnan, Guizhou
| Maoping, Shanshulin, Tianqiao, Yadu, Shaojiwan, Qingshan |  | Basin hydrothermal | Mississippi Valley-type (MVT) | MVT zinc-lead | Pb, Zn |  | Pb, Zn | Yang et al., 2022 |  | SJW-19S-2 |  | underground mine |  |  |  |  | ore material | grab | grab | mineral separate | [5 empty] | mineralisation |  |  |  | sphalerite, pyrite | main Pb-Zn mineralization stage | [5 empty] | galena, calcite, dolomite, quartz, argentite, asphalt |  | LA-ICPMS |  |  | 25 to 30 s | Synthetic glass standard NIST 610, USGS sulfide standard MASS-1 | 71.9 |  |  |  | 0.24 | [9 empty] | 0.01 | [5 empty] | 1562 | [5 empty] | 0.02 |  | 0.49 |  |  |  | 13.43 | [9 empty] | 30900 |  | 4.26 |  |  |  | 119.4 | [7 empty] | 0.01 | [13 empty] | 173.1 | [9 empty] | 0.06 | [5 empty] | 6.73 | [17 empty] | 3.2 | [9 empty] | 0.02 | [13 empty] | 0.76 | [18 empty] | 2022 | Yang, Q. et al. (2022), Ore Geology Reviews, 141, 104639 |  | CHN | Yunnan, Guizhou
| Maoping, Shanshulin, Tianqiao, Yadu, Shaojiwan, Qingshan |  | Basin hydrothermal | Mississippi Valley-type (MVT) | MVT zinc-lead | Pb, Zn |  | Pb, Zn | Yang et al., 2022 |  | SJW-19S-3 |  | underground mine |  |  |  |  | ore material | grab | grab | mineral separate | [5 empty] | mineralisation |  |  |  | sphalerite, pyrite | main Pb-Zn mineralization stage | [5 empty] | galena, calcite, dolomite, quartz, argentite, asphalt |  | LA-ICPMS |  |  | 25 to 30 s | Synthetic glass standard NIST 610, USGS sulfide standard MASS-1 | 43.3 |  |  |  | 1.22 | [9 empty] | 0.01 | [5 empty] | 1844 | [5 empty] | 0.01 |  | 0.27 |  |  |  | 4.96 | [9 empty] | 37860 |  | 0.09 |  |  |  | 103.5 | [7 empty] | 0.01 | [13 empty] | 166.1 | [9 empty] | 0.07 | [5 empty] | 5.61 | [17 empty] | 4.13 | [9 empty] | 0.03 | [13 empty] | 0.82 | [18 empty] | 2022 | Yang, Q. et al. (2022), Ore Geology Reviews, 141, 104639 |  | CHN | Yunnan, Guizhou
| Maoping, Shanshulin, Tianqiao, Yadu, Shaojiwan, Qingshan |  | Basin hydrothermal | Mississippi Valley-type (MVT) | MVT zinc-lead | Pb, Zn |  | Pb, Zn | Yang et al., 2022 |  | SJW-19S-4 |  | underground mine |  |  |  |  | ore material | grab | grab | mineral separate | [5 empty] | mineralisation |  |  |  | sphalerite, pyrite | main Pb-Zn mineralization stage | [5 empty] | galena, calcite, dolomite, quartz, argentite, asphalt |  | LA-ICPMS |  |  | 25 to 30 s | Synthetic glass standard NIST 610, USGS sulfide standard MASS-1 | 29.4 |  |  |  | 0.39 | [9 empty] | 0.01 | [5 empty] | 1258 | [5 empty] | 0.01 |  | 0.75 |  |  |  | 75.1 | [9 empty] | 20930 |  | 64.7 |  |  |  | 36.5 | [7 empty] | 0.25 | [13 empty] | 153.9 | [9 empty] | 0.08 | [5 empty] | 0.41 | [17 empty] | 0.21 | [9 empty] | 0.39 | [13 empty] | 0.11 | [18 empty] | 2022 | Yang, Q. et al. (2022), Ore Geology Reviews, 141, 104639 |  | CHN | Yunnan, Guizhou
| Maoping, Shanshulin, Tianqiao, Yadu, Shaojiwan, Qingshan |  | Basin hydrothermal | Mississippi Valley-type (MVT) | MVT zinc-lead | Pb, Zn |  | Pb, Zn | Yang et al., 2022 |  | SJW-19S-5 |  | underground mine |  |  |  |  | ore material | grab | grab | mineral separate | [5 empty] | mineralisation |  |  |  | sphalerite, pyrite | main Pb-Zn mineralization stage | [5 empty] | galena, calcite, dolomite, quartz, argentite, asphalt |  | LA-ICPMS |  |  | 25 to 30 s | Synthetic glass standard NIST 610, USGS sulfide standard MASS-1 | 47.22 |  |  |  | 0.16 | [9 empty] | 0.01 | [5 empty] | 1936 | [5 empty] | 0.01 |  | 1.35 |  |  |  | 5.74 | [9 empty] | 44310 |  | 0.02 |  |  |  | 134.8 | [7 empty] | 0.01 | [13 empty] | 158.4 | [9 empty] | 0.09 | [5 empty] | 9.37 | [17 empty] | 5.45 | [9 empty] | 0.04 | [13 empty] | 0.95 | [18 empty] | 2022 | Yang, Q. et al. (2022), Ore Geology Reviews, 141, 104639 |  | CHN | Yunnan, Guizhou
| Maoping, Shanshulin, Tianqiao, Yadu, Shaojiwan, Qingshan |  | Basin hydrothermal | Mississippi Valley-type (MVT) | MVT zinc-lead | Pb, Zn |  | Pb, Zn | Yang et al., 2022 |  | SJW-19S-6 |  | underground mine |  |  |  |  | ore material | grab | grab | mineral separate | [5 empty] | mineralisation |  |  |  | sphalerite, pyrite | main Pb-Zn mineralization stage | [5 empty] | galena, calcite, dolomite, quartz, argentite, asphalt |  | LA-ICPMS |  |  | 25 to 30 s | Synthetic glass standard NIST 610, USGS sulfide standard MASS-1 | 99.9 |  |  |  | 0.27 | [9 empty] | 0.01 | [5 empty] | 1405 | [5 empty] | 0.02 |  | 0.78 |  |  |  | 8.33 | [9 empty] | 25630 |  | 7.27 |  |  |  | 147.1 | [7 empty] | 0.01 | [13 empty] | 177.8 | [9 empty] | 0.12 | [5 empty] | 3.17 | [17 empty] | 1.85 | [9 empty] | 0.05 | [13 empty] | 0.83 | [18 empty] | 2022 | Yang, Q. et al. (2022), Ore Geology Reviews, 141, 104639 |  | CHN | Yunnan, Guizhou
| Maoping, Shanshulin, Tianqiao, Yadu, Shaojiwan, Qingshan |  | Basin hydrothermal | Mississippi Valley-type (MVT) | MVT zinc-lead | Pb, Zn |  | Pb, Zn | Yang et al., 2022 |  | SJW-19S-7 |  | underground mine |  |  |  |  | ore material | grab | grab | mineral separate | [5 empty] | mineralisation |  |  |  | sphalerite, pyrite | main Pb-Zn mineralization stage | [5 empty] | galena, calcite, dolomite, quartz, argentite, asphalt |  | LA-ICPMS |  |  | 25 to 30 s | Synthetic glass standard NIST 610, USGS sulfide standard MASS-1 | 21.5 |  |  |  | 0.24 | [9 empty] | 0.01 | [5 empty] | 1942 | [5 empty] | 0.02 |  | 0.27 |  |  |  | 2.47 | [9 empty] | 41290 |  | 0.23 |  |  |  | 56.7 | [7 empty] | 0.01 | [13 empty] | 163.3 | [9 empty] | 0.07 | [5 empty] | 3.23 | [17 empty] | 2.13 | [9 empty] | 0.03 | [13 empty] | 0.57 | [18 empty] | 2022 | Yang, Q. et al. (2022), Ore Geology Reviews, 141, 104639 |  | CHN | Yunnan, Guizhou
| Maoping, Shanshulin, Tianqiao, Yadu, Shaojiwan, Qingshan |  | Basin hydrothermal | Mississippi Valley-type (MVT) | MVT zinc-lead | Pb, Zn |  | Pb, Zn | Yang et al., 2022 |  | SJW-19S-8 |  | underground mine |  |  |  |  | ore material | grab | grab | mineral separate | [5 empty] | mineralisation |  |  |  | sphalerite, pyrite | main Pb-Zn mineralization stage | [5 empty] | galena, calcite, dolomite, quartz, argentite, asphalt |  | LA-ICPMS |  |  | 25 to 30 s | Synthetic glass standard NIST 610, USGS sulfide standard MASS-1 | 25.6 |  |  |  | 0.24 | [9 empty] | 0.01 | [5 empty] | 1979 | [5 empty] | 0.01 |  | 0.77 |  |  |  | 4.91 | [9 empty] | 39810 |  | 0.09 |  |  |  | 76.8 | [7 empty] | 0.01 | [13 empty] | 161.5 | [9 empty] | 0.08 | [5 empty] | 6.62 | [17 empty] | 3.87 | [9 empty] | 0.03 | [13 empty] | 0.99 | [18 empty] | 2022 | Yang, Q. et al. (2022), Ore Geology Reviews, 141, 104639 |  | CHN | Yunnan, Guizhou
| Maoping, Shanshulin, Tianqiao, Yadu, Shaojiwan, Qingshan |  | Basin hydrothermal | Mississippi Valley-type (MVT) | MVT zinc-lead | Pb, Zn |  | Pb, Zn | Yang et al., 2022 |  | SJW-19S-9 |  | underground mine |  |  |  |  | ore material | grab | grab | mineral separate | [5 empty] | mineralisation |  |  |  | sphalerite, pyrite | main Pb-Zn mineralization stage | [5 empty] | galena, calcite, dolomite, quartz, argentite, asphalt |  | LA-ICPMS |  |  | 25 to 30 s | Synthetic glass standard NIST 610, USGS sulfide standard MASS-1 | 53.7 |  |  |  | 0.68 | [9 empty] | 0.01 | [5 empty] | 1589 | [5 empty] | 0.02 |  | 0.99 |  |  |  | 13.2 | [9 empty] | 29570 |  | 1.82 |  |  |  | 107.8 | [7 empty] | 0.01 | [13 empty] | 158.6 | [9 empty] | 0.07 | [5 empty] | 4.72 | [17 empty] | 2.33 | [9 empty] | 0.05 | [13 empty] | 0.95 | [18 empty] | 2022 | Yang, Q. et al. (2022), Ore Geology Reviews, 141, 104639 |  | CHN | Yunnan, Guizhou
| Maoping, Shanshulin, Tianqiao, Yadu, Shaojiwan, Qingshan |  | Basin hydrothermal | Mississippi Valley-type (MVT) | MVT zinc-lead | Pb, Zn |  | Pb, Zn | Yang et al., 2022 |  | SJW-19S-10 |  | underground mine |  |  |  |  | ore material | grab | grab | mineral separate | [5 empty] | mineralisation |  |  |  | sphalerite, pyrite | main Pb-Zn mineralization stage | [5 empty] | galena, calcite, dolomite, quartz, argentite, asphalt |  | LA-ICPMS |  |  | 25 to 30 s | Synthetic glass standard NIST 610, USGS sulfide standard MASS-1 | 72.2 |  |  |  | 0.28 | [9 empty] | 0.01 | [5 empty] | 1201 | [5 empty] | 0.01 |  | 0.27 |  |  |  | 86.5 | [9 empty] | 21280 |  | 49.2 |  |  |  | 99.2 | [7 empty] | 0.26 | [13 empty] | 129.6 | [9 empty] | 0.11 | [5 empty] | 0.56 | [17 empty] | 0.25 | [9 empty] | 0.37 | [13 empty] | 0.13 | [18 empty] | 2022 | Yang, Q. et al. (2022), Ore Geology Reviews, 141, 104639 |  | CHN | Yunnan, Guizhou
| Maoping, Shanshulin, Tianqiao, Yadu, Shaojiwan, Qingshan |  | Basin hydrothermal | Mississippi Valley-type (MVT) | MVT zinc-lead | Pb, Zn |  | Pb, Zn | Yang et al., 2022 |  | SJW-19S-11 |  | underground mine |  |  |  |  | ore material | grab | grab | mineral separate | [5 empty] | mineralisation |  |  |  | sphalerite, pyrite | main Pb-Zn mineralization stage | [5 empty] | galena, calcite, dolomite, quartz, argentite, asphalt |  | LA-ICPMS |  |  | 25 to 30 s | Synthetic glass standard NIST 610, USGS sulfide standard MASS-1 | 99.9 |  |  |  | 0.21 | [9 empty] | 0.01 | [5 empty] | 1300 | [5 empty] | 0.02 |  | 0.46 |  |  |  | 14.18 | [9 empty] | 17570 |  | 7.4 |  |  |  | 100.9 | [7 empty] | 0.01 | [13 empty] | 195.4 | [9 empty] | 0.09 | [5 empty] | 1.23 | [17 empty] | 0.69 | [9 empty] | 0.02 | [13 empty] | 0.67 | [18 empty] | 2022 | Yang, Q. et al. (2022), Ore Geology Reviews, 141, 104639 |  | CHN | Yunnan, Guizhou
| Maoping, Shanshulin, Tianqiao, Yadu, Shaojiwan, Qingshan |  | Basin hydrothermal | Mississippi Valley-type (MVT) | MVT zinc-lead | Pb, Zn |  | Pb, Zn | Yang et al., 2022 |  | SJW-19S-12 |  | underground mine |  |  |  |  | ore material | grab | grab | mineral separate | [5 empty] | mineralisation |  |  |  | sphalerite, pyrite | main Pb-Zn mineralization stage | [5 empty] | galena, calcite, dolomite, quartz, argentite, asphalt |  | LA-ICPMS |  |  | 25 to 30 s | Synthetic glass standard NIST 610, USGS sulfide standard MASS-1 | 37.5 |  |  |  | 0.39 | [9 empty] | 0.01 | [5 empty] | 1311 | [5 empty] | 0.02 |  | 0.19 |  |  |  | 108 | [9 empty] | 25900 |  | 97.3 |  |  |  | 34 | [7 empty] | 0.36 | [13 empty] | 183.6 | [9 empty] | 0.07 | [5 empty] | 5.87 | [17 empty] | 1.56 | [9 empty] | 0.55 | [13 empty] | 0.18 | [18 empty] | 2022 | Yang, Q. et al. (2022), Ore Geology Reviews, 141, 104639 |  | CHN | Yunnan, Guizhou
| Maoping, Shanshulin, Tianqiao, Yadu, Shaojiwan, Qingshan |  | Basin hydrothermal | Mississippi Valley-type (MVT) | MVT zinc-lead | Pb, Zn |  | Pb, Zn | Yang et al., 2022 |  | SJW-19S-13 |  | underground mine |  |  |  |  | ore material | grab | grab | mineral separate | [5 empty] | mineralisation |  |  |  | sphalerite, pyrite | main Pb-Zn mineralization stage | [5 empty] | galena, calcite, dolomite, quartz, argentite, asphalt |  | LA-ICPMS |  |  | 25 to 30 s | Synthetic glass standard NIST 610, USGS sulfide standard MASS-1 | 121.6 |  |  |  | 0.32 | [9 empty] | 0.01 | [5 empty] | 1330 | [5 empty] | 0.02 |  | 0.15 |  |  |  | 12.61 | [9 empty] | 22940 |  | 11.73 |  |  |  | 137.4 | [7 empty] | 0.01 | [13 empty] | 172.6 | [9 empty] | 0.1 | [5 empty] | 1.97 | [17 empty] | 1.23 | [9 empty] | 0.07 | [13 empty] | 0.5 | [18 empty] | 2022 | Yang, Q. et al. (2022), Ore Geology Reviews, 141, 104639 |  | CHN | Yunnan, Guizhou
| Maoping, Shanshulin, Tianqiao, Yadu, Shaojiwan, Qingshan |  | Basin hydrothermal | Mississippi Valley-type (MVT) | MVT zinc-lead | Pb, Zn |  | Pb, Zn | Yang et al., 2022 |  | SJW-19S-14 |  | underground mine |  |  |  |  | ore material | grab | grab | mineral separate | [5 empty] | mineralisation |  |  |  | sphalerite, pyrite | main Pb-Zn mineralization stage | [5 empty] | galena, calcite, dolomite, quartz, argentite, asphalt |  | LA-ICPMS |  |  | 25 to 30 s | Synthetic glass standard NIST 610, USGS sulfide standard MASS-1 | 25.3 |  |  |  | 0.26 | [9 empty] | 0.01 | [5 empty] | 1235 | [5 empty] | 0.01 |  | 0.12 |  |  |  | 73 | [9 empty] | 20920 |  | 46.7 |  |  |  | 50.8 | [7 empty] | 0.18 | [13 empty] | 123.8 | [9 empty] | 0.1 | [5 empty] | 0.83 | [17 empty] | 0.37 | [9 empty] | 0.39 | [13 empty] | 0.08 | [18 empty] | 2022 | Yang, Q. et al. (2022), Ore Geology Reviews, 141, 104639 |  | CHN | Yunnan, Guizhou
| Maoping, Shanshulin, Tianqiao, Yadu, Shaojiwan, Qingshan |  | Basin hydrothermal | Mississippi Valley-type (MVT) | MVT zinc-lead | Pb, Zn |  | Pb, Zn | Yang et al., 2022 |  | SJW-19S-15 |  | underground mine |  |  |  |  | ore material | grab | grab | mineral separate | [5 empty] | mineralisation |  |  |  | sphalerite, pyrite | main Pb-Zn mineralization stage | [5 empty] | galena, calcite, dolomite, quartz, argentite, asphalt |  | LA-ICPMS |  |  | 25 to 30 s | Synthetic glass standard NIST 610, USGS sulfide standard MASS-1 | 22.5 |  |  |  | 0.24 | [9 empty] | 0.01 | [5 empty] | 1497 | [5 empty] | 0.01 |  | 0.14 |  |  |  | 24.4 | [9 empty] | 31320 |  | 14.5 |  |  |  | 26.8 | [7 empty] | 0.04 | [13 empty] | 183 | [9 empty] | 0.1 | [5 empty] | 0.34 | [17 empty] | 0.16 | [9 empty] | 0.15 | [13 empty] | 0.21 | [18 empty] | 2022 | Yang, Q. et al. (2022), Ore Geology Reviews, 141, 104639 |  | CHN | Yunnan, Guizhou
| Maoping, Shanshulin, Tianqiao, Yadu, Shaojiwan, Qingshan |  | Basin hydrothermal | Mississippi Valley-type (MVT) | MVT zinc-lead | Pb, Zn |  | Pb, Zn | Yang et al., 2022 |  | SJW-19S-16 |  | underground mine |  |  |  |  | ore material | grab | grab | mineral separate | [5 empty] | mineralisation |  |  |  | sphalerite, pyrite | main Pb-Zn mineralization stage | [5 empty] | galena, calcite, dolomite, quartz, argentite, asphalt |  | LA-ICPMS |  |  | 25 to 30 s | Synthetic glass standard NIST 610, USGS sulfide standard MASS-1 | 52.1 |  |  |  | 0.2 | [9 empty] | 0.01 | [5 empty] | 1459 | [5 empty] | 0.01 |  | 1.17 |  |  |  | 51.8 | [9 empty] | 31200 |  | 38.5 |  |  |  | 52.5 | [7 empty] | 0.08 | [13 empty] | 196.3 | [9 empty] | 0.08 | [5 empty] | 2.76 | [17 empty] | 1.01 | [9 empty] | 0.81 | [13 empty] | 0.22 | [18 empty] | 2022 | Yang, Q. et al. (2022), Ore Geology Reviews, 141, 104639 |  | CHN | Yunnan, Guizhou
| Maoping, Shanshulin, Tianqiao, Yadu, Shaojiwan, Qingshan |  | Basin hydrothermal | Mississippi Valley-type (MVT) | MVT zinc-lead | Pb, Zn |  | Pb, Zn | Yang et al., 2022 |  | SJW-19S-17 |  | underground mine |  |  |  |  | ore material | grab | grab | mineral separate | [5 empty] | mineralisation |  |  |  | sphalerite, pyrite | main Pb-Zn mineralization stage | [5 empty] | galena, calcite, dolomite, quartz, argentite, asphalt |  | LA-ICPMS |  |  | 25 to 30 s | Synthetic glass standard NIST 610, USGS sulfide standard MASS-1 | 46 |  |  |  | 0.25 | [9 empty] | 0.01 | [5 empty] | 1871 | [5 empty] | 0.01 |  | 2.16 |  |  |  | 6.33 | [9 empty] | 43140 |  | 0.01 |  |  |  | 110.8 | [7 empty] | 0.01 | [13 empty] | 135.8 | [9 empty] | 0.08 | [5 empty] | 8.34 | [17 empty] | 4.5 | [9 empty] | 0.04 | [13 empty] | 0.85 | [18 empty] | 2022 | Yang, Q. et al. (2022), Ore Geology Reviews, 141, 104639 |  | CHN | Yunnan, Guizhou
| Qinshan |  | Basin hydrothermal | Mississippi Valley-type (MVT) | MVT zinc-lead | Pb, Zn |  | Pb, Zn | Yang et al., 2022 |  | QS-4-1 |  | underground mine |  |  |  |  | ore material | grab | grab | mineral separate | [5 empty] | mineralisation |  |  |  | sphalerite, pyrite | main Pb-Zn mineralization stage | [5 empty] | galena, calcite, dolomite, quartz, argentite, asphalt |  | LA-ICPMS |  |  | 25 to 30 s | Synthetic glass standard NIST 610, USGS sulfide standard MASS-1 | 16.67 |  |  |  | 2.1 | [9 empty] | 0.01 | [5 empty] | 12210 | [5 empty] | 0.03 |  | 0.22 |  |  |  | 0.28 | [9 empty] | 6930 |  | 0.03 |  |  |  | 144.4 | [7 empty] | 0.01 | [13 empty] | 14.59 | [9 empty] | 0.11 | [5 empty] | 111.8 | [17 empty] | 96.7 | [9 empty] | 0.04 | [13 empty] | 1.81 | [18 empty] | 2022 | Yang, Q. et al. (2022), Ore Geology Reviews, 141, 104639 |  | CHN | Yunnan, Guizhou
| Maoping, Shanshulin, Tianqiao, Yadu, Shaojiwan, Qingshan |  | Basin hydrothermal | Mississippi Valley-type (MVT) | MVT zinc-lead | Pb, Zn |  | Pb, Zn | Yang et al., 2022 |  | QS-4-2 |  | underground mine |  |  |  |  | ore material | grab | grab | mineral separate | [5 empty] | mineralisation |  |  |  | sphalerite, pyrite | main Pb-Zn mineralization stage | [5 empty] | galena, calcite, dolomite, quartz, argentite, asphalt |  | LA-ICPMS |  |  | 25 to 30 s | Synthetic glass standard NIST 610, USGS sulfide standard MASS-1 | 10.78 |  |  |  | 1.11 | [9 empty] | 0.01 | [5 empty] | 11320 | [5 empty] | 0.03 |  | 0.33 |  |  |  | 0.49 | [9 empty] | 7208 |  | 0.03 |  |  |  | 61.8 | [7 empty] | 0.01 | [13 empty] | 39.77 | [9 empty] | 0.24 | [5 empty] | 77.2 | [17 empty] | 44.61 | [9 empty] | 0.04 | [13 empty] | 0.68 | [18 empty] | 2022 | Yang, Q. et al. (2022), Ore Geology Reviews, 141, 104639 |  | CHN | Yunnan, Guizhou
| Maoping, Shanshulin, Tianqiao, Yadu, Shaojiwan, Qingshan |  | Basin hydrothermal | Mississippi Valley-type (MVT) | MVT zinc-lead | Pb, Zn |  | Pb, Zn | Yang et al., 2022 |  | QS-4-3 |  | underground mine |  |  |  |  | ore material | grab | grab | mineral separate | [5 empty] | mineralisation |  |  |  | sphalerite, pyrite | main Pb-Zn mineralization stage | [5 empty] | galena, calcite, dolomite, quartz, argentite, asphalt |  | LA-ICPMS |  |  | 25 to 30 s | Synthetic glass standard NIST 610, USGS sulfide standard MASS-1 | 13.52 |  |  |  | 2.66 | [9 empty] | 0.01 | [5 empty] | 11580 | [5 empty] | 0.03 |  | 0.21 |  |  |  | 0.51 | [9 empty] | 7130 |  | 0.03 |  |  |  | 136.9 | [7 empty] | 0.01 | [13 empty] | 20.71 | [9 empty] | 0.1 | [5 empty] | 118.6 | [17 empty] | 101.1 | [9 empty] | 0.03 | [13 empty] | 1.85 | [18 empty] | 2022 | Yang, Q. et al. (2022), Ore Geology Reviews, 141, 104639 |  | CHN | Yunnan, Guizhou
| Maoping, Shanshulin, Tianqiao, Yadu, Shaojiwan, Qingshan |  | Basin hydrothermal | Mississippi Valley-type (MVT) | MVT zinc-lead | Pb, Zn |  | Pb, Zn | Yang et al., 2022 |  | QS-4-4 |  | underground mine |  |  |  |  | ore material | grab | grab | mineral separate | [5 empty] | mineralisation |  |  |  | sphalerite, pyrite | main Pb-Zn mineralization stage | [5 empty] | galena, calcite, dolomite, quartz, argentite, asphalt |  | LA-ICPMS |  |  | 25 to 30 s | Synthetic glass standard NIST 610, USGS sulfide standard MASS-1 | 8.93 |  |  |  | 1.55 | [9 empty] | 0.01 | [5 empty] | 13070 | [5 empty] | 0.02 |  | 0.24 |  |  |  | 0.41 | [9 empty] | 6802 |  | 0.02 |  |  |  | 75.7 | [7 empty] | 0.01 | [13 empty] | 25.11 | [9 empty] | 0.09 | [5 empty] | 78.8 | [17 empty] | 43.4 | [9 empty] | 0.03 | [13 empty] | 0.76 | [18 empty] | 2022 | Yang, Q. et al. (2022), Ore Geology Reviews, 141, 104639 |  | CHN | Yunnan, Guizhou
| Maoping, Shanshulin, Tianqiao, Yadu, Shaojiwan, Qingshan |  | Basin hydrothermal | Mississippi Valley-type (MVT) | MVT zinc-lead | Pb, Zn |  | Pb, Zn | Yang et al., 2022 |  | QS-4-5 |  | underground mine |  |  |  |  | ore material | grab | grab | mineral separate | [5 empty] | mineralisation |  |  |  | sphalerite, pyrite | main Pb-Zn mineralization stage | [5 empty] | galena, calcite, dolomite, quartz, argentite, asphalt |  | LA-ICPMS |  |  | 25 to 30 s | Synthetic glass standard NIST 610, USGS sulfide standard MASS-1 | 28.14 |  |  |  | 4.45 | [9 empty] | 0.01 | [5 empty] | 12090 | [5 empty] | 0.02 |  | 1.17 |  |  |  | 0.44 | [9 empty] | 8990 |  | 0.02 |  |  |  | 343.8 | [7 empty] | 0.01 | [13 empty] | 10.41 | [9 empty] | 0.14 | [5 empty] | 198.9 | [17 empty] | 194.3 | [9 empty] | 0.03 | [13 empty] | 4.69 | [18 empty] | 2022 | Yang, Q. et al. (2022), Ore Geology Reviews, 141, 104639 |  | CHN | Yunnan, Guizhou
| Maoping, Shanshulin, Tianqiao, Yadu, Shaojiwan, Qingshan |  | Basin hydrothermal | Mississippi Valley-type (MVT) | MVT zinc-lead | Pb, Zn |  | Pb, Zn | Yang et al., 2022 |  | QS-4-6 |  | underground mine |  |  |  |  | ore material | grab | grab | mineral separate | [5 empty] | mineralisation |  |  |  | sphalerite, pyrite | main Pb-Zn mineralization stage | [5 empty] | galena, calcite, dolomite, quartz, argentite, asphalt |  | LA-ICPMS |  |  | 25 to 30 s | Synthetic glass standard NIST 610, USGS sulfide standard MASS-1 | 10.5 |  |  |  | 2.33 | [9 empty] | 0.01 | [5 empty] | 13140 | [5 empty] | 0.03 |  | 0.24 |  |  |  | 0.32 | [9 empty] | 9730 |  | 0.01 |  |  |  | 192 | [7 empty] | 0.01 | [13 empty] | 10.16 | [9 empty] | 0.15 | [5 empty] | 99 | [17 empty] | 76 | [9 empty] | 0.04 | [13 empty] | 2.03 | [18 empty] | 2022 | Yang, Q. et al. (2022), Ore Geology Reviews, 141, 104639 |  | CHN | Yunnan, Guizhou
| Maoping, Shanshulin, Tianqiao, Yadu, Shaojiwan, Qingshan |  | Basin hydrothermal | Mississippi Valley-type (MVT) | MVT zinc-lead | Pb, Zn |  | Pb, Zn | Yang et al., 2022 |  | QS-4-7 |  | underground mine |  |  |  |  | ore material | grab | grab | mineral separate | [5 empty] | mineralisation |  |  |  | sphalerite, pyrite | main Pb-Zn mineralization stage | [5 empty] | galena, calcite, dolomite, quartz, argentite, asphalt |  | LA-ICPMS |  |  | 25 to 30 s | Synthetic glass standard NIST 610, USGS sulfide standard MASS-1 | 16.65 |  |  |  | 4.72 | [9 empty] | 0.01 | [5 empty] | 11250 | [5 empty] | 0.01 |  | 0.37 |  |  |  | 0.33 | [9 empty] | 8640 |  | 0.01 |  |  |  | 262 | [7 empty] | 0.01 | [13 empty] | 17.14 | [9 empty] | 0.08 | [5 empty] | 197.1 | [17 empty] | 200.2 | [9 empty] | 0.02 | [13 empty] | 4.27 | [18 empty] | 2022 | Yang, Q. et al. (2022), Ore Geology Reviews, 141, 104639 |  | CHN | Yunnan, Guizhou
| Maoping, Shanshulin, Tianqiao, Yadu, Shaojiwan, Qingshan |  | Basin hydrothermal | Mississippi Valley-type (MVT) | MVT zinc-lead | Pb, Zn |  | Pb, Zn | Yang et al., 2022 |  | QS-4-8 |  | underground mine |  |  |  |  | ore material | grab | grab | mineral separate | [5 empty] | mineralisation |  |  |  | sphalerite, pyrite | main Pb-Zn mineralization stage | [5 empty] | galena, calcite, dolomite, quartz, argentite, asphalt |  | LA-ICPMS |  |  | 25 to 30 s | Synthetic glass standard NIST 610, USGS sulfide standard MASS-1 | 8.37 |  |  |  | 1.04 | [9 empty] | 0.01 | [5 empty] | 10440 | [5 empty] | 0.01 |  | 0.15 |  |  |  | 0.27 | [9 empty] | 7005 |  | 0.01 |  |  |  | 70.5 | [7 empty] | 0.01 | [13 empty] | 35.1 | [9 empty] | 0.09 | [5 empty] | 79.8 | [17 empty] | 41.45 | [9 empty] | 0.02 | [13 empty] | 0.73 | [18 empty] | 2022 | Yang, Q. et al. (2022), Ore Geology Reviews, 141, 104639 |  | CHN | Yunnan, Guizhou
| Maoping, Shanshulin, Tianqiao, Yadu, Shaojiwan, Qingshan |  | Basin hydrothermal | Mississippi Valley-type (MVT) | MVT zinc-lead | Pb, Zn |  | Pb, Zn | Yang et al., 2022 |  | QS-4-9 |  | underground mine |  |  |  |  | ore material | grab | grab | mineral separate | [5 empty] | mineralisation |  |  |  | sphalerite, pyrite | main Pb-Zn mineralization stage | [5 empty] | galena, calcite, dolomite, quartz, argentite, asphalt |  | LA-ICPMS |  |  | 25 to 30 s | Synthetic glass standard NIST 610, USGS sulfide standard MASS-1 | 17.98 |  |  |  | 5.59 | [9 empty] | 0.01 | [5 empty] | 11480 | [5 empty] | 0.02 |  | 0.2 |  |  |  | 0.3 | [9 empty] | 11630 |  | 0.01 |  |  |  | 433.6 | [7 empty] | 0.01 | [13 empty] | 12.65 | [9 empty] | 0.11 | [5 empty] | 221 | [17 empty] | 233.4 | [9 empty] | 0.03 | [13 empty] | 6.18 | [18 empty] | 2022 | Yang, Q. et al. (2022), Ore Geology Reviews, 141, 104639 |  | CHN | Yunnan, Guizhou
| Maoping, Shanshulin, Tianqiao, Yadu, Shaojiwan, Qingshan |  | Basin hydrothermal | Mississippi Valley-type (MVT) | MVT zinc-lead | Pb, Zn |  | Pb, Zn | Yang et al., 2022 |  | QS-4-10 |  | underground mine |  |  |  |  | ore material | grab | grab | mineral separate | [5 empty] | mineralisation |  |  |  | sphalerite, pyrite | main Pb-Zn mineralization stage | [5 empty] | galena, calcite, dolomite, quartz, argentite, asphalt |  | LA-ICPMS |  |  | 25 to 30 s | Synthetic glass standard NIST 610, USGS sulfide standard MASS-1 | 13.89 |  |  |  | 1.87 | [9 empty] | 0.01 | [5 empty] | 13520 | [5 empty] | 0.02 |  | 0.15 |  |  |  | 0.29 | [9 empty] | 6800 |  | 0.02 |  |  |  | 89.5 | [7 empty] | 0.01 | [13 empty] | 27.6 | [9 empty] | 0.18 | [5 empty] | 99.4 | [17 empty] | 80.7 | [9 empty] | 0.03 | [13 empty] | 1.36 | [18 empty] | 2022 | Yang, Q. et al. (2022), Ore Geology Reviews, 141, 104639 |  | CHN | Yunnan, Guizhou
| Maoping, Shanshulin, Tianqiao, Yadu, Shaojiwan, Qingshan |  | Basin hydrothermal | Mississippi Valley-type (MVT) | MVT zinc-lead | Pb, Zn |  | Pb, Zn | Yang et al., 2022 |  | QS-4-11 |  | underground mine |  |  |  |  | ore material | grab | grab | mineral separate | [5 empty] | mineralisation |  |  |  | sphalerite, pyrite | main Pb-Zn mineralization stage | [5 empty] | galena, calcite, dolomite, quartz, argentite, asphalt |  | LA-ICPMS |  |  | 25 to 30 s | Synthetic glass standard NIST 610, USGS sulfide standard MASS-1 | 27.73 |  |  |  | 4.84 | [9 empty] | 0.01 | [5 empty] | 10950 | [5 empty] | 0.01 |  | 0.2 |  |  |  | 0.33 | [9 empty] | 7980 |  | 0.02 |  |  |  | 238.8 | [7 empty] | 0.01 | [13 empty] | 14.2 | [9 empty] | 0.1 | [5 empty] | 179.7 | [17 empty] | 194.5 | [9 empty] | 0.02 | [13 empty] | 3.99 | [18 empty] | 2022 | Yang, Q. et al. (2022), Ore Geology Reviews, 141, 104639 |  | CHN | Yunnan, Guizhou
| Maoping, Shanshulin, Tianqiao, Yadu, Shaojiwan, Qingshan |  | Basin hydrothermal | Mississippi Valley-type (MVT) | MVT zinc-lead | Pb, Zn |  | Pb, Zn | Yang et al., 2022 |  | QS-4-12 |  | underground mine |  |  |  |  | ore material | grab | grab | mineral separate | [5 empty] | mineralisation |  |  |  | sphalerite, pyrite | main Pb-Zn mineralization stage | [5 empty] | galena, calcite, dolomite, quartz, argentite, asphalt |  | LA-ICPMS |  |  | 25 to 30 s | Synthetic glass standard NIST 610, USGS sulfide standard MASS-1 | 31.02 |  |  |  | 7.22 | [9 empty] | 0.01 | [5 empty] | 11640 | [5 empty] | 0.01 |  | 1.49 |  |  |  | 0.41 | [9 empty] | 7750 |  | 0.02 |  |  |  | 274 | [7 empty] | 0.01 | [13 empty] | 21.49 | [9 empty] | 0.1 | [5 empty] | 276.5 | [17 empty] | 317.6 | [9 empty] | 0.02 | [13 empty] | 5.55 | [18 empty] | 2022 | Yang, Q. et al. (2022), Ore Geology Reviews, 141, 104639 |  | CHN | Yunnan, Guizhou
| Maoping, Shanshulin, Tianqiao, Yadu, Shaojiwan, Qingshan |  | Basin hydrothermal | Mississippi Valley-type (MVT) | MVT zinc-lead | Pb, Zn |  | Pb, Zn | Yang et al., 2022 |  | QS-4-13 |  | underground mine |  |  |  |  | ore material | grab | grab | mineral separate | [5 empty] | mineralisation |  |  |  | sphalerite, pyrite | main Pb-Zn mineralization stage | [5 empty] | galena, calcite, dolomite, quartz, argentite, asphalt |  | LA-ICPMS |  |  | 25 to 30 s | Synthetic glass standard NIST 610, USGS sulfide standard MASS-1 | 36.3 |  |  |  | 6.86 | [9 empty] | 0.01 | [5 empty] | 12700 | [5 empty] | 0.05 |  | 0.35 |  |  |  | 0.47 | [9 empty] | 9770 |  | 0.03 |  |  |  | 351.7 | [7 empty] | 0.01 | [13 empty] | 12.99 | [9 empty] | 0.29 | [5 empty] | 267.3 | [17 empty] | 291 | [9 empty] | 0.01 | [13 empty] | 5.59 | [18 empty] | 2022 | Yang, Q. et al. (2022), Ore Geology Reviews, 141, 104639 |  | CHN | Yunnan, Guizhou
| Maoping, Shanshulin, Tianqiao, Yadu, Shaojiwan, Qingshan |  | Basin hydrothermal | Mississippi Valley-type (MVT) | MVT zinc-lead | Pb, Zn |  | Pb, Zn | Yang et al., 2022 |  | QS-4-14 |  | underground mine |  |  |  |  | ore material | grab | grab | mineral separate | [5 empty] | mineralisation |  |  |  | sphalerite, pyrite | main Pb-Zn mineralization stage | [5 empty] | galena, calcite, dolomite, quartz, argentite, asphalt |  | LA-ICPMS |  |  | 25 to 30 s | Synthetic glass standard NIST 610, USGS sulfide standard MASS-1 | 23.59 |  |  |  | 1.39 | [9 empty] | 0.01 | [5 empty] | 9060 | [5 empty] | 0.01 |  | 0.17 |  |  |  | 0.29 | [9 empty] | 5710 |  | 0.01 |  |  |  | 107.7 | [7 empty] | 0.01 | [13 empty] | 17 | [9 empty] | 0.1 | [5 empty] | 83.2 | [17 empty] | 60.7 | [9 empty] | 0.03 | [13 empty] | 1.26 | [18 empty] | 2022 | Yang, Q. et al. (2022), Ore Geology Reviews, 141, 104639 |  | CHN | Yunnan, Guizhou
| Maoping, Shanshulin, Tianqiao, Yadu, Shaojiwan, Qingshan |  | Basin hydrothermal | Mississippi Valley-type (MVT) | MVT zinc-lead | Pb, Zn |  | Pb, Zn | Yang et al., 2022 |  | QS-4-16 |  | underground mine |  |  |  |  | ore material | grab | grab | mineral separate | [5 empty] | mineralisation |  |  |  | sphalerite, pyrite | main Pb-Zn mineralization stage | [5 empty] | galena, calcite, dolomite, quartz, argentite, asphalt |  | LA-ICPMS |  |  | 25 to 30 s | Synthetic glass standard NIST 610, USGS sulfide standard MASS-1 | 2.99 |  |  |  | 0.5 | [9 empty] | 0.01 | [5 empty] | 9380 | [5 empty] | 0.02 |  | 0.17 |  |  |  | 0.4 | [9 empty] | 10050 |  | 0.03 |  |  |  | 49.9 | [7 empty] | 0.01 | [13 empty] | 18.66 | [9 empty] | 0.11 | [5 empty] | 26.04 | [17 empty] | 5.56 | [9 empty] | 0.05 | [13 empty] | 0.11 | [18 empty] | 2022 | Yang, Q. et al. (2022), Ore Geology Reviews, 141, 104639 |  | CHN | Yunnan, Guizhou
| Maoping, Shanshulin, Tianqiao, Yadu, Shaojiwan, Qingshan |  | Basin hydrothermal | Mississippi Valley-type (MVT) | MVT zinc-lead | Pb, Zn |  | Pb, Zn | Yang et al., 2022 |  | QS-6-2 |  | underground mine |  |  |  |  | ore material | grab | grab | mineral separate | [5 empty] | mineralisation |  |  |  | sphalerite, pyrite | main Pb-Zn mineralization stage | [5 empty] | galena, calcite, dolomite, quartz, argentite, asphalt |  | LA-ICPMS |  |  | 25 to 30 s | Synthetic glass standard NIST 610, USGS sulfide standard MASS-1 | 2.58 |  |  |  | 0.48 | [9 empty] | 0.01 | [5 empty] | 8950 | [5 empty] | 0.02 |  | 0.15 |  |  |  | 0.29 | [9 empty] | 11160 |  | 0.03 |  |  |  | 77.5 | [7 empty] | 0.01 | [13 empty] | 15.83 | [9 empty] | 0.09 | [5 empty] | 28.91 | [17 empty] | 4.6 | [9 empty] | 0.03 | [13 empty] | 0.14 | [18 empty] | 2022 | Yang, Q. et al. (2022), Ore Geology Reviews, 141, 104639 |  | CHN | Yunnan, Guizhou
| Maoping, Shanshulin, Tianqiao, Yadu, Shaojiwan, Qingshan |  | Basin hydrothermal | Mississippi Valley-type (MVT) | MVT zinc-lead | Pb, Zn |  | Pb, Zn | Yang et al., 2022 |  | QS-6-5 |  | underground mine |  |  |  |  | ore material | grab | grab | mineral separate | [5 empty] | mineralisation |  |  |  | sphalerite, pyrite | main Pb-Zn mineralization stage | [5 empty] | galena, calcite, dolomite, quartz, argentite, asphalt |  | LA-ICPMS |  |  | 25 to 30 s | Synthetic glass standard NIST 610, USGS sulfide standard MASS-1 | 43.3 |  |  |  | 1.38 | [9 empty] | 0.01 | [5 empty] | 10440 | [5 empty] | 0.03 |  | 0.15 |  |  |  | 0.23 | [9 empty] | 15880 |  | 0.06 |  |  |  | 356 | [7 empty] | 0.01 | [13 empty] | 19.06 | [9 empty] | 0.06 | [5 empty] | 72.4 | [17 empty] | 37 | [9 empty] | 0.04 | [13 empty] | 2.34 | [18 empty] | 2022 | Yang, Q. et al. (2022), Ore Geology Reviews, 141, 104639 |  | CHN | Yunnan, Guizhou
| Maoping, Shanshulin, Tianqiao, Yadu, Shaojiwan, Qingshan |  | Basin hydrothermal | Mississippi Valley-type (MVT) | MVT zinc-lead | Pb, Zn |  | Pb, Zn | Yang et al., 2022 |  | QS-6-6 |  | underground mine |  |  |  |  | ore material | grab | grab | mineral separate | [5 empty] | mineralisation |  |  |  | sphalerite, pyrite | main Pb-Zn mineralization stage | [5 empty] | galena, calcite, dolomite, quartz, argentite, asphalt |  | LA-ICPMS |  |  | 25 to 30 s | Synthetic glass standard NIST 610, USGS sulfide standard MASS-1 | 37.59 |  |  |  | 0.28 | [9 empty] | 0.01 | [5 empty] | 4493 | [5 empty] | 0.01 |  | 0.15 |  |  |  | 0.27 | [9 empty] | 4319 |  | 0.03 |  |  |  | 18.83 | [7 empty] | 0.01 | [13 empty] | 8.05 | [9 empty] | 0.08 | [5 empty] | 4.85 | [17 empty] | 0.87 | [9 empty] | 0.03 | [13 empty] | 0.05 | [18 empty] | 2022 | Yang, Q. et al. (2022), Ore Geology Reviews, 141, 104639 |  | CHN | Yunnan, Guizhou
| Maoping, Shanshulin, Tianqiao, Yadu, Shaojiwan, Qingshan |  | Basin hydrothermal | Mississippi Valley-type (MVT) | MVT zinc-lead | Pb, Zn |  | Pb, Zn | Yang et al., 2022 |  | QS-6-7 |  | underground mine |  |  |  |  | ore material | grab | grab | mineral separate | [5 empty] | mineralisation |  |  |  | sphalerite, pyrite | main Pb-Zn mineralization stage | [5 empty] | galena, calcite, dolomite, quartz, argentite, asphalt |  | LA-ICPMS |  |  | 25 to 30 s | Synthetic glass standard NIST 610, USGS sulfide standard MASS-1 | 43.08 |  |  |  | 1.11 | [9 empty] | 0.01 | [5 empty] | 1930 | [5 empty] | 0.02 |  | 0.13 |  |  |  | 0.24 | [9 empty] | 19480 |  | 0.03 |  |  |  | 589 | [7 empty] | 0.01 | [13 empty] | 20.87 | [9 empty] | 0.1 | [5 empty] | 54.8 | [17 empty] | 40.27 | [9 empty] | 0.01 | [13 empty] | 4.41 | [18 empty] | 2022 | Yang, Q. et al. (2022), Ore Geology Reviews, 141, 104639 |  | CHN | Yunnan, Guizhou
| Maoping, Shanshulin, Tianqiao, Yadu, Shaojiwan, Qingshan |  | Basin hydrothermal | Mississippi Valley-type (MVT) | MVT zinc-lead | Pb, Zn |  | Pb, Zn | Yang et al., 2022 |  | QS-6-8 |  | underground mine |  |  |  |  | ore material | grab | grab | mineral separate | [5 empty] | mineralisation |  |  |  | sphalerite, pyrite | main Pb-Zn mineralization stage | [5 empty] | galena, calcite, dolomite, quartz, argentite, asphalt |  | LA-ICPMS |  |  | 25 to 30 s | Synthetic glass standard NIST 610, USGS sulfide standard MASS-1 | 23.29 |  |  |  | 0.26 | [9 empty] | 0.01 | [5 empty] | 10480 | [5 empty] | 0.01 |  | 0.32 |  |  |  | 0.27 | [9 empty] | 12480 |  | 0.47 |  |  |  | 47.48 | [7 empty] | 0.01 | [13 empty] | 13.13 | [9 empty] | 0.13 | [5 empty] | 80 | [17 empty] | 0.75 | [9 empty] | 0.05 | [13 empty] | 0.02 | [18 empty] | 2022 | Yang, Q. et al. (2022), Ore Geology Reviews, 141, 104639 |  | CHN | Yunnan, Guizhou
| Maoping, Shanshulin, Tianqiao, Yadu, Shaojiwan, Qingshan |  | Basin hydrothermal | Mississippi Valley-type (MVT) | MVT zinc-lead | Pb, Zn |  | Pb, Zn | Yang et al., 2022 |  | QS-6-9 |  | underground mine |  |  |  |  | ore material | grab | grab | mineral separate | [5 empty] | mineralisation |  |  |  | sphalerite, pyrite | main Pb-Zn mineralization stage | [5 empty] | galena, calcite, dolomite, quartz, argentite, asphalt |  | LA-ICPMS |  |  | 25 to 30 s | Synthetic glass standard NIST 610, USGS sulfide standard MASS-1 | 316.1 |  |  |  | 1.39 | [9 empty] | 0.01 | [5 empty] | 8690 | [5 empty] | 0.01 |  | 0.19 |  |  |  | 0.76 | [9 empty] | 11460 |  | 0.71 |  |  |  | 571.5 | [7 empty] | 0.01 | [13 empty] | 13 | [9 empty] | 0.11 | [5 empty] | 66.3 | [17 empty] | 86 | [9 empty] | 0.03 | [13 empty] | 3.62 | [18 empty] | 2022 | Yang, Q. et al. (2022), Ore Geology Reviews, 141, 104639 |  | CHN | Yunnan, Guizhou
| Maoping, Shanshulin, Tianqiao, Yadu, Shaojiwan, Qingshan |  | Basin hydrothermal | Mississippi Valley-type (MVT) | MVT zinc-lead | Pb, Zn |  | Pb, Zn | Yang et al., 2022 |  | QS-6-10 |  | underground mine |  |  |  |  | ore material | grab | grab | mineral separate | [5 empty] | mineralisation |  |  |  | sphalerite, pyrite | main Pb-Zn mineralization stage | [5 empty] | galena, calcite, dolomite, quartz, argentite, asphalt |  | LA-ICPMS |  |  | 25 to 30 s | Synthetic glass standard NIST 610, USGS sulfide standard MASS-1 | 373 |  |  |  | 1.63 | [9 empty] | 0.01 | [5 empty] | 7860 | [5 empty] | 0.01 |  | 0.23 |  |  |  | 0.33 | [9 empty] | 10010 |  | 0.39 |  |  |  | 596.8 | [7 empty] | 0.01 | [13 empty] | 10.36 | [9 empty] | 0.12 | [5 empty] | 74.9 | [17 empty] | 112.3 | [9 empty] | 0.03 | [13 empty] | 4.68 | [18 empty] | 2022 | Yang, Q. et al. (2022), Ore Geology Reviews, 141, 104639 |  | CHN | Yunnan, Guizhou
| Maoping, Shanshulin, Tianqiao, Yadu, Shaojiwan, Qingshan |  | Basin hydrothermal | Mississippi Valley-type (MVT) | MVT zinc-lead | Pb, Zn |  | Pb, Zn | Yang et al., 2022 |  | QS-6-11 |  | underground mine |  |  |  |  | ore material | grab | grab | mineral separate | [5 empty] | mineralisation |  |  |  | sphalerite, pyrite | main Pb-Zn mineralization stage | [5 empty] | galena, calcite, dolomite, quartz, argentite, asphalt |  | LA-ICPMS |  |  | 25 to 30 s | Synthetic glass standard NIST 610, USGS sulfide standard MASS-1 | 336.5 |  |  |  | 1.56 | [9 empty] | 0.01 | [5 empty] | 8620 | [5 empty] | 0.01 |  | 0.16 |  |  |  | 0.78 | [9 empty] | 10480 |  | 0.8 |  |  |  | 510.4 | [7 empty] | 0.01 | [13 empty] | 11.12 | [9 empty] | 0.09 | [5 empty] | 93 | [17 empty] | 95.7 | [9 empty] | 0.02 | [13 empty] | 3.31 | [18 empty] | 2022 | Yang, Q. et al. (2022), Ore Geology Reviews, 141, 104639 |  | CHN | Yunnan, Guizhou
| Maoping, Shanshulin, Tianqiao, Yadu, Shaojiwan, Qingshan |  | Basin hydrothermal | Mississippi Valley-type (MVT) | MVT zinc-lead | Pb, Zn |  | Pb, Zn | Yang et al., 2022 |  | QS-6-12 |  | underground mine |  |  |  |  | ore material | grab | grab | mineral separate | [5 empty] | mineralisation |  |  |  | sphalerite, pyrite | main Pb-Zn mineralization stage | [5 empty] | galena, calcite, dolomite, quartz, argentite, asphalt |  | LA-ICPMS |  |  | 25 to 30 s | Synthetic glass standard NIST 610, USGS sulfide standard MASS-1 | 21 |  |  |  | 0.2 | [9 empty] | 0.01 | [5 empty] | 10550 | [5 empty] | 0.02 |  | 0.16 |  |  |  | 0.53 | [9 empty] | 12130 |  | 0.91 |  |  |  | 20.78 | [7 empty] | 0.01 | [13 empty] | 16.11 | [9 empty] | 0.12 | [5 empty] | 2.49 | [17 empty] | 0.88 | [9 empty] | 0.03 | [13 empty] | 0.02 | [18 empty] | 2022 | Yang, Q. et al. (2022), Ore Geology Reviews, 141, 104639 |  | CHN | Yunnan, Guizhou
| Maoping, Shanshulin, Tianqiao, Yadu, Shaojiwan, Qingshan |  | Basin hydrothermal | Mississippi Valley-type (MVT) | MVT zinc-lead | Pb, Zn |  | Pb, Zn | Yang et al., 2022 |  | QS-6-13 |  | underground mine |  |  |  |  | ore material | grab | grab | mineral separate | [5 empty] | mineralisation |  |  |  | sphalerite, pyrite | main Pb-Zn mineralization stage | [5 empty] | galena, calcite, dolomite, quartz, argentite, asphalt |  | LA-ICPMS |  |  | 25 to 30 s | Synthetic glass standard NIST 610, USGS sulfide standard MASS-1 | 519.1 |  |  |  | 1.01 | [9 empty] | 0.01 | [5 empty] | 8720 | [5 empty] | 0.01 |  | 0.18 |  |  |  | 1.81 | [9 empty] | 10750 |  | 0.28 |  |  |  | 574.8 | [7 empty] | 0.01 | [13 empty] | 11.07 | [9 empty] | 0.12 | [5 empty] | 58.44 | [17 empty] | 72.1 | [9 empty] | 0.04 | [13 empty] | 4.41 | [18 empty] | 2022 | Yang, Q. et al. (2022), Ore Geology Reviews, 141, 104639 |  | CHN | Yunnan, Guizhou
| Maoping, Shanshulin, Tianqiao, Yadu, Shaojiwan, Qingshan |  | Basin hydrothermal | Mississippi Valley-type (MVT) | MVT zinc-lead | Pb, Zn |  | Pb, Zn | Yang et al., 2022 |  | QS-6-14 |  | underground mine |  |  |  |  | ore material | grab | grab | mineral separate | [5 empty] | mineralisation |  |  |  | sphalerite, pyrite | main Pb-Zn mineralization stage | [5 empty] | galena, calcite, dolomite, quartz, argentite, asphalt |  | LA-ICPMS |  |  | 25 to 30 s | Synthetic glass standard NIST 610, USGS sulfide standard MASS-1 | 357.3 |  |  |  | 1.39 | [9 empty] | 0.01 | [5 empty] | 7890 | [5 empty] | 0.02 |  | 0.16 |  |  |  | 3.12 | [9 empty] | 11910 |  | 3.06 |  |  |  | 468.9 | [7 empty] | 0.01 | [13 empty] | 12.11 | [9 empty] | 0.09 | [5 empty] | 89.5 | [17 empty] | 75.6 | [9 empty] | 0.07 | [13 empty] | 3.16 | [18 empty] | 2022 | Yang, Q. et al. (2022), Ore Geology Reviews, 141, 104639 |  | CHN | Yunnan, Guizhou
| Maoping, Shanshulin, Tianqiao, Yadu, Shaojiwan, Qingshan |  | Basin hydrothermal | Mississippi Valley-type (MVT) | MVT zinc-lead | Pb, Zn |  | Pb, Zn | Yang et al., 2022 |  | QS-6-15 |  | underground mine |  |  |  |  | ore material | grab | grab | mineral separate | [5 empty] | mineralisation |  |  |  | sphalerite, pyrite | main Pb-Zn mineralization stage | [5 empty] | galena, calcite, dolomite, quartz, argentite, asphalt |  | LA-ICPMS |  |  | 25 to 30 s | Synthetic glass standard NIST 610, USGS sulfide standard MASS-1 | 41 |  |  |  | 0.33 | [9 empty] | 0.01 | [5 empty] | 3210 | [5 empty] | 0.03 |  | 0.15 |  |  |  | 0.9 | [9 empty] | 9690 |  | 1.2 |  |  |  | 51 | [7 empty] | 0.01 | [13 empty] | 14.73 | [9 empty] | 0.12 | [5 empty] | 11.4 | [17 empty] | 9.3 | [9 empty] | 0.03 | [13 empty] | 0.4 | [18 empty] | 2022 | Yang, Q. et al. (2022), Ore Geology Reviews, 141, 104639 |  | CHN | Yunnan, Guizhou
| Maoping, Shanshulin, Tianqiao, Yadu, Shaojiwan, Qingshan |  | Basin hydrothermal | Mississippi Valley-type (MVT) | MVT zinc-lead | Pb, Zn |  | Pb, Zn | Yang et al., 2022 |  | QS-6-16 |  | underground mine |  |  |  |  | ore material | grab | grab | mineral separate | [5 empty] | mineralisation |  |  |  | sphalerite, pyrite | main Pb-Zn mineralization stage | [5 empty] | galena, calcite, dolomite, quartz, argentite, asphalt |  | LA-ICPMS |  |  | 25 to 30 s | Synthetic glass standard NIST 610, USGS sulfide standard MASS-1 | 13.68 |  |  |  | 0.31 | [9 empty] | 0.01 | [5 empty] | 10650 | [5 empty] | 0.02 |  | 0.4 |  |  |  | 0.28 | [9 empty] | 12750 |  | 0.19 |  |  |  | 38.7 | [7 empty] | 0.01 | [13 empty] | 19.07 | [9 empty] | 0.13 | [5 empty] | 18.43 | [17 empty] | 6.76 | [9 empty] | 0.05 | [13 empty] | 0.09 | [18 empty] | 2022 | Yang, Q. et al. (2022), Ore Geology Reviews, 141, 104639 |  | CHN | Yunnan, Guizhou
| Maoping, Shanshulin, Tianqiao, Yadu, Shaojiwan, Qingshan |  | Basin hydrothermal | Mississippi Valley-type (MVT) | MVT zinc-lead | Pb, Zn |  | Pb, Zn | Yang et al., 2022 |  | QS-6-17 |  | underground mine |  |  |  |  | ore material | grab | grab | mineral separate | [5 empty] | mineralisation |  |  |  | sphalerite, pyrite | main Pb-Zn mineralization stage | [5 empty] | galena, calcite, dolomite, quartz, argentite, asphalt |  | LA-ICPMS |  |  | 25 to 30 s | Synthetic glass standard NIST 610, USGS sulfide standard MASS-1 | 8.77 |  |  |  | 0.3 | [9 empty] | 0.01 | [5 empty] | 11190 | [5 empty] | 0.02 |  | 0.19 |  |  |  | 0.18 | [9 empty] | 11090 |  | 0.08 |  |  |  | 17.77 | [7 empty] | 0.01 | [13 empty] | 17.8 | [9 empty] | 0.18 | [5 empty] | 2.18 | [17 empty] | 0.47 | [9 empty] | 0.05 | [13 empty] | 0.02 | [18 empty] | 2022 | Yang, Q. et al. (2022), Ore Geology Reviews, 141, 104639 |  | CHN | Yunnan, Guizhou
| Shanshulin |  | Basin hydrothermal | Mississippi Valley-type (MVT) | MVT zinc-lead | Pb, Zn |  | Pb, Zn | Yang et al., 2022 |  | SSL1600-2-13 |  | underground mine |  |  |  |  | ore material | grab | grab | mineral separate | [5 empty] | mineralisation |  |  |  | sphalerite, pyrite | main Pb-Zn mineralization stage | [5 empty] | galena, calcite, dolomite, quartz, argentite, asphalt |  | LA-ICPMS |  |  | 25 to 30 s | Synthetic glass standard NIST 610, USGS sulfide standard MASS-1 | 540 |  |  |  | 0.33 | [9 empty] | 0.01 | [5 empty] | 1099 | [5 empty] | 0.06 |  | 0.14 |  |  |  | 74.7 | [9 empty] | 5480 |  | 0.42 |  |  |  | 280.9 | [7 empty] | 0.01 | [13 empty] | 8.65 | [9 empty] | 0.1 | [5 empty] | 2.29 | [17 empty] | 4.47 | [9 empty] | 0.04 | [13 empty] | 0.05 | [18 empty] | 2022 | Yang, Q. et al. (2022), Ore Geology Reviews, 141, 104639 |  | CHN | Yunnan, Guizhou
| Maoping, Shanshulin, Tianqiao, Yadu, Shaojiwan, Qingshan |  | Basin hydrothermal | Mississippi Valley-type (MVT) | MVT zinc-lead | Pb, Zn |  | Pb, Zn | Yang et al., 2022 |  | SSL1600-2-14 |  | underground mine |  |  |  |  | ore material | grab | grab | mineral separate | [5 empty] | mineralisation |  |  |  | sphalerite, pyrite | main Pb-Zn mineralization stage | [5 empty] | galena, calcite, dolomite, quartz, argentite, asphalt |  | LA-ICPMS |  |  | 25 to 30 s | Synthetic glass standard NIST 610, USGS sulfide standard MASS-1 | 68 |  |  |  | 0.35 | [9 empty] | 0.01 | [5 empty] | 1020 | [5 empty] | 0.02 |  | 0.18 |  |  |  | 27.7 | [9 empty] | 3600 |  | 1.55 |  |  |  | 44.5 | [7 empty] | 0.01 | [13 empty] | 10.5 | [9 empty] | 0.13 | [5 empty] | 2.68 | [17 empty] | 0.24 | [9 empty] | 0.03 | [13 empty] | 0.04 | [18 empty] | 2022 | Yang, Q. et al. (2022), Ore Geology Reviews, 141, 104639 |  | CHN | Yunnan, Guizhou
| Maoping, Shanshulin, Tianqiao, Yadu, Shaojiwan, Qingshan |  | Basin hydrothermal | Mississippi Valley-type (MVT) | MVT zinc-lead | Pb, Zn |  | Pb, Zn | Yang et al., 2022 |  | SSL1600-2-15 |  | underground mine |  |  |  |  | ore material | grab | grab | mineral separate | [5 empty] | mineralisation |  |  |  | sphalerite, pyrite | main Pb-Zn mineralization stage | [5 empty] | galena, calcite, dolomite, quartz, argentite, asphalt |  | LA-ICPMS |  |  | 25 to 30 s | Synthetic glass standard NIST 610, USGS sulfide standard MASS-1 | 341.5 |  |  |  | 0.87 | [9 empty] | 0.01 | [5 empty] | 951 | [5 empty] | 0.03 |  | 0.16 |  |  |  | 108.2 | [9 empty] | 4261 |  | 0.6 |  |  |  | 210.5 | [7 empty] | 0.01 | [13 empty] | 14.56 | [9 empty] | 0.11 | [5 empty] | 5.15 | [17 empty] | 2.22 | [9 empty] | 0.13 | [13 empty] | 0.03 | [18 empty] | 2022 | Yang, Q. et al. (2022), Ore Geology Reviews, 141, 104639 |  | CHN | Yunnan, Guizhou
| Maoping, Shanshulin, Tianqiao, Yadu, Shaojiwan, Qingshan |  | Basin hydrothermal | Mississippi Valley-type (MVT) | MVT zinc-lead | Pb, Zn |  | Pb, Zn | Yang et al., 2022 |  | SSL1600-2-16 |  | underground mine |  |  |  |  | ore material | grab | grab | mineral separate | [5 empty] | mineralisation |  |  |  | sphalerite, pyrite | main Pb-Zn mineralization stage | [5 empty] | galena, calcite, dolomite, quartz, argentite, asphalt |  | LA-ICPMS |  |  | 25 to 30 s | Synthetic glass standard NIST 610, USGS sulfide standard MASS-1 | 345 |  |  |  | 0.28 | [9 empty] | 0.01 | [5 empty] | 777 | [5 empty] | 0.01 |  | 0.19 |  |  |  | 4.76 | [9 empty] | 23500 |  | 1.59 |  |  |  | 328 | [7 empty] | 0.03 | [13 empty] | 34.2 | [9 empty] | 0.09 | [5 empty] | 74.7 | [17 empty] | 0.13 | [9 empty] | 0.32 | [13 empty] | 6.19 | [18 empty] | 2022 | Yang, Q. et al. (2022), Ore Geology Reviews, 141, 104639 |  | CHN | Yunnan, Guizhou
| Maoping, Shanshulin, Tianqiao, Yadu, Shaojiwan, Qingshan |  | Basin hydrothermal | Mississippi Valley-type (MVT) | MVT zinc-lead | Pb, Zn |  | Pb, Zn | Yang et al., 2022 |  | SSL1600-2-18 |  | underground mine |  |  |  |  | ore material | grab | grab | mineral separate | [5 empty] | mineralisation |  |  |  | sphalerite, pyrite | main Pb-Zn mineralization stage | [5 empty] | galena, calcite, dolomite, quartz, argentite, asphalt |  | LA-ICPMS |  |  | 25 to 30 s | Synthetic glass standard NIST 610, USGS sulfide standard MASS-1 | 476 |  |  |  | 0.18 | [9 empty] | 0.01 | [5 empty] | 1499 | [5 empty] | 0.01 |  | 0.21 |  |  |  | 40.6 | [9 empty] | 11410 |  | 3.14 |  |  |  | 367 | [7 empty] | 0.05 | [13 empty] | 33.8 | [9 empty] | 0.08 | [5 empty] | 20 | [17 empty] | 1.06 | [9 empty] | 0.21 | [13 empty] | 4.04 | [18 empty] | 2022 | Yang, Q. et al. (2022), Ore Geology Reviews, 141, 104639 |  | CHN | Yunnan, Guizhou
| Maoping, Shanshulin, Tianqiao, Yadu, Shaojiwan, Qingshan |  | Basin hydrothermal | Mississippi Valley-type (MVT) | MVT zinc-lead | Pb, Zn |  | Pb, Zn | Yang et al., 2022 |  | SSL1600-2-20 |  | underground mine |  |  |  |  | ore material | grab | grab | mineral separate | [5 empty] | mineralisation |  |  |  | sphalerite, pyrite | main Pb-Zn mineralization stage | [5 empty] | galena, calcite, dolomite, quartz, argentite, asphalt |  | LA-ICPMS |  |  | 25 to 30 s | Synthetic glass standard NIST 610, USGS sulfide standard MASS-1 | 82.7 |  |  |  | 2.46 | [9 empty] | 0.01 | [5 empty] | 3542 | [5 empty] | 0.1 |  | 0.27 |  |  |  | 57.74 | [9 empty] | 1513 |  | 0.72 |  |  |  | 75.4 | [7 empty] | 0.1 | [13 empty] | 1.163 | [9 empty] | 0.06 | [5 empty] | 13.2 | [17 empty] | 13.15 | [9 empty] | 0.63 | [13 empty] | 0.03 | [18 empty] | 2022 | Yang, Q. et al. (2022), Ore Geology Reviews, 141, 104639 |  | CHN | Yunnan, Guizhou
| Maoping, Shanshulin, Tianqiao, Yadu, Shaojiwan, Qingshan |  | Basin hydrothermal | Mississippi Valley-type (MVT) | MVT zinc-lead | Pb, Zn |  | Pb, Zn | Yang et al., 2022 |  | SSL1600-2-21 |  | underground mine |  |  |  |  | ore material | grab | grab | mineral separate | [5 empty] | mineralisation |  |  |  | sphalerite, pyrite | main Pb-Zn mineralization stage | [5 empty] | galena, calcite, dolomite, quartz, argentite, asphalt |  | LA-ICPMS |  |  | 25 to 30 s | Synthetic glass standard NIST 610, USGS sulfide standard MASS-1 | 76.9 |  |  |  | 0.2 | [9 empty] | 0.01 | [5 empty] | 2166 | [5 empty] | 0.06 |  | 0.14 |  |  |  | 51.98 | [9 empty] | 8240 |  | 0.61 |  |  |  | 85.3 | [7 empty] | 0.01 | [13 empty] | 73.2 | [9 empty] | 0.09 | [5 empty] | 2.62 | [17 empty] | 0.34 | [9 empty] | 0.03 | [13 empty] | 0.04 | [18 empty] | 2022 | Yang, Q. et al. (2022), Ore Geology Reviews, 141, 104639 |  | CHN | Yunnan, Guizhou
| Maoping, Shanshulin, Tianqiao, Yadu, Shaojiwan, Qingshan |  | Basin hydrothermal | Mississippi Valley-type (MVT) | MVT zinc-lead | Pb, Zn |  | Pb, Zn | Yang et al., 2022 |  | SSL1600-2-23 |  | underground mine |  |  |  |  | ore material | grab | grab | mineral separate | [5 empty] | mineralisation |  |  |  | sphalerite, pyrite | main Pb-Zn mineralization stage | [5 empty] | galena, calcite, dolomite, quartz, argentite, asphalt |  | LA-ICPMS |  |  | 25 to 30 s | Synthetic glass standard NIST 610, USGS sulfide standard MASS-1 | 308.7 |  |  |  | 0.33 | [9 empty] | 0.01 | [5 empty] | 1716 | [5 empty] | 0.02 |  | 0.14 |  |  |  | 28.3 | [9 empty] | 11860 |  | 2.87 |  |  |  | 307 | [7 empty] | 0.06 | [13 empty] | 16.07 | [9 empty] | 0.07 | [5 empty] | 24.92 | [17 empty] | 0.02 | [9 empty] | 0.28 | [13 empty] | 3.6 | [18 empty] | 2022 | Yang, Q. et al. (2022), Ore Geology Reviews, 141, 104639 |  | CHN | Yunnan, Guizhou
| Maoping, Shanshulin, Tianqiao, Yadu, Shaojiwan, Qingshan |  | Basin hydrothermal | Mississippi Valley-type (MVT) | MVT zinc-lead | Pb, Zn |  | Pb, Zn | Yang et al., 2022 |  | SSL1600-2-34 |  | underground mine |  |  |  |  | ore material | grab | grab | mineral separate | [5 empty] | mineralisation |  |  |  | sphalerite, pyrite | main Pb-Zn mineralization stage | [5 empty] | galena, calcite, dolomite, quartz, argentite, asphalt |  | LA-ICPMS |  |  | 25 to 30 s | Synthetic glass standard NIST 610, USGS sulfide standard MASS-1 | 38.2 |  |  |  | 6.83 | [9 empty] | 0.01 | [5 empty] | 1056 | [5 empty] | 0.01 |  | 0.41 |  |  |  | 36.3 | [9 empty] | 17180 |  | 2.16 |  |  |  | 413.9 | [7 empty] | 0.14 | [13 empty] | 44.36 | [9 empty] | 0.06 | [5 empty] | 216.8 | [17 empty] | 28.1 | [9 empty] | 0.41 | [13 empty] | 10.43 | [18 empty] | 2022 | Yang, Q. et al. (2022), Ore Geology Reviews, 141, 104639 |  | CHN | Yunnan, Guizhou
| Maoping, Shanshulin, Tianqiao, Yadu, Shaojiwan, Qingshan |  | Basin hydrothermal | Mississippi Valley-type (MVT) | MVT zinc-lead | Pb, Zn |  | Pb, Zn | Yang et al., 2022 |  | SSL1600-2-35 |  | underground mine |  |  |  |  | ore material | grab | grab | mineral separate | [5 empty] | mineralisation |  |  |  | sphalerite, pyrite | main Pb-Zn mineralization stage | [5 empty] | galena, calcite, dolomite, quartz, argentite, asphalt |  | LA-ICPMS |  |  | 25 to 30 s | Synthetic glass standard NIST 610, USGS sulfide standard MASS-1 | 318.2 |  |  |  | 3.15 | [9 empty] | 0.01 | [5 empty] | 1124 | [5 empty] | 0.01 |  | 0.89 |  |  |  | 20.88 | [9 empty] | 20600 |  | 1.67 |  |  |  | 529 | [7 empty] | 0.06 | [13 empty] | 33.71 | [9 empty] | 0.1 | [5 empty] | 27.1 | [17 empty] | 8.19 | [9 empty] | 0.28 | [13 empty] | 8.45 | [18 empty] | 2022 | Yang, Q. et al. (2022), Ore Geology Reviews, 141, 104639 |  | CHN | Yunnan, Guizhou
| Maoping, Shanshulin, Tianqiao, Yadu, Shaojiwan, Qingshan |  | Basin hydrothermal | Mississippi Valley-type (MVT) | MVT zinc-lead | Pb, Zn |  | Pb, Zn | Yang et al., 2022 |  | SSL1600-2-36 |  | underground mine |  |  |  |  | ore material | grab | grab | mineral separate | [5 empty] | mineralisation |  |  |  | sphalerite, pyrite | main Pb-Zn mineralization stage | [5 empty] | galena, calcite, dolomite, quartz, argentite, asphalt |  | LA-ICPMS |  |  | 25 to 30 s | Synthetic glass standard NIST 610, USGS sulfide standard MASS-1 | 14.7 |  |  |  | 0.26 | [9 empty] | 0.01 | [5 empty] | 1170 | [5 empty] | 0.02 |  | 0.12 |  |  |  | 8.59 | [9 empty] | 2085 |  | 3.44 |  |  |  | 8.77 | [7 empty] | 0.18 | [13 empty] | 3.87 | [9 empty] | 0.11 | [5 empty] | 5.63 | [17 empty] | 1.62 | [9 empty] | 0.85 | [13 empty] | 0.12 | [18 empty] | 2022 | Yang, Q. et al. (2022), Ore Geology Reviews, 141, 104639 |  | CHN | Yunnan, Guizhou
| Maoping, Shanshulin, Tianqiao, Yadu, Shaojiwan, Qingshan |  | Basin hydrothermal | Mississippi Valley-type (MVT) | MVT zinc-lead | Pb, Zn |  | Pb, Zn | Yang et al., 2022 |  | SSL1480-11B-1 |  | underground mine |  |  |  |  | ore material | grab | grab | mineral separate | [5 empty] | mineralisation |  |  |  | sphalerite, pyrite | main Pb-Zn mineralization stage | [5 empty] | galena, calcite, dolomite, quartz, argentite, asphalt |  | LA-ICPMS |  |  | 25 to 30 s | Synthetic glass standard NIST 610, USGS sulfide standard MASS-1 | 345.6 |  |  |  | 4.9 | [9 empty] | 0.01 | [5 empty] | 1843 | [5 empty] | 0.02 |  | 5 |  |  |  | 5.71 | [9 empty] | 29160 |  | 0.24 |  |  |  | 262.9 | [7 empty] | 0.01 | [13 empty] | 78.4 | [9 empty] | 0.09 | [5 empty] | 69.7 | [17 empty] | 3.26 | [9 empty] | 0.06 | [13 empty] | 2.11 | [18 empty] | 2022 | Yang, Q. et al. (2022), Ore Geology Reviews, 141, 104639 |  | CHN | Yunnan, Guizhou
| Maoping, Shanshulin, Tianqiao, Yadu, Shaojiwan, Qingshan |  | Basin hydrothermal | Mississippi Valley-type (MVT) | MVT zinc-lead | Pb, Zn |  | Pb, Zn | Yang et al., 2022 |  | SSL1480-11B-2 |  | underground mine |  |  |  |  | ore material | grab | grab | mineral separate | [5 empty] | mineralisation |  |  |  | sphalerite, pyrite | main Pb-Zn mineralization stage | [5 empty] | galena, calcite, dolomite, quartz, argentite, asphalt |  | LA-ICPMS |  |  | 25 to 30 s | Synthetic glass standard NIST 610, USGS sulfide standard MASS-1 | 134 |  |  |  | 0.22 | [9 empty] | 0.01 | [5 empty] | 3379 | [5 empty] | 0.01 |  | 2.9 |  |  |  | 12.78 | [9 empty] | 15190 |  | 0.68 |  |  |  | 167.9 | [7 empty] | 0.01 | [13 empty] | 22.72 | [9 empty] | 0.1 | [5 empty] | 10.93 | [17 empty] | 2.25 | [9 empty] | 0.05 | [13 empty] | 0.25 | [18 empty] | 2022 | Yang, Q. et al. (2022), Ore Geology Reviews, 141, 104639 |  | CHN | Yunnan, Guizhou
| Maoping, Shanshulin, Tianqiao, Yadu, Shaojiwan, Qingshan |  | Basin hydrothermal | Mississippi Valley-type (MVT) | MVT zinc-lead | Pb, Zn |  | Pb, Zn | Yang et al., 2022 |  | SSL1480-11B-3 |  | underground mine |  |  |  |  | ore material | grab | grab | mineral separate | [5 empty] | mineralisation |  |  |  | sphalerite, pyrite | main Pb-Zn mineralization stage | [5 empty] | galena, calcite, dolomite, quartz, argentite, asphalt |  | LA-ICPMS |  |  | 25 to 30 s | Synthetic glass standard NIST 610, USGS sulfide standard MASS-1 | 156.4 |  |  |  | 0.22 | [9 empty] | 0.01 | [5 empty] | 3836 | [5 empty] | 0.02 |  | 0.18 |  |  |  | 12.49 | [9 empty] | 13120 |  | 5.51 |  |  |  | 95.8 | [7 empty] | 0.01 | [13 empty] | 16.06 | [9 empty] | 0.07 | [5 empty] | 4.63 | [17 empty] | 1.4 | [9 empty] | 0.14 | [13 empty] | 0.05 | [18 empty] | 2022 | Yang, Q. et al. (2022), Ore Geology Reviews, 141, 104639 |  | CHN | Yunnan, Guizhou
| Maoping, Shanshulin, Tianqiao, Yadu, Shaojiwan, Qingshan |  | Basin hydrothermal | Mississippi Valley-type (MVT) | MVT zinc-lead | Pb, Zn |  | Pb, Zn | Yang et al., 2022 |  | SSL1480-11B-4 |  | underground mine |  |  |  |  | ore material | grab | grab | mineral separate | [5 empty] | mineralisation |  |  |  | sphalerite, pyrite | main Pb-Zn mineralization stage | [5 empty] | galena, calcite, dolomite, quartz, argentite, asphalt |  | LA-ICPMS |  |  | 25 to 30 s | Synthetic glass standard NIST 610, USGS sulfide standard MASS-1 | 462 |  |  |  | 0.25 | [9 empty] | 0.01 | [5 empty] | 3388 | [5 empty] | 0.02 |  | 0.11 |  |  |  | 0.81 | [9 empty] | 17120 |  | 0.02 |  |  |  | 221.6 | [7 empty] | 0.01 | [13 empty] | 95.8 | [9 empty] | 0.08 | [5 empty] | 37.2 | [17 empty] | 4.25 | [9 empty] | 0.03 | [13 empty] | 0.5 | [18 empty] | 2022 | Yang, Q. et al. (2022), Ore Geology Reviews, 141, 104639 |  | CHN | Yunnan, Guizhou
| Maoping, Shanshulin, Tianqiao, Yadu, Shaojiwan, Qingshan |  | Basin hydrothermal | Mississippi Valley-type (MVT) | MVT zinc-lead | Pb, Zn |  | Pb, Zn | Yang et al., 2022 |  | SSL1480-11B-5 |  | underground mine |  |  |  |  | ore material | grab | grab | mineral separate | [5 empty] | mineralisation |  |  |  | sphalerite, pyrite | main Pb-Zn mineralization stage | [5 empty] | galena, calcite, dolomite, quartz, argentite, asphalt |  | LA-ICPMS |  |  | 25 to 30 s | Synthetic glass standard NIST 610, USGS sulfide standard MASS-1 | 1331 |  |  |  | 0.22 | [9 empty] | 0.01 | [5 empty] | 1364 | [5 empty] | 0.01 |  | 0.11 |  |  |  | 39.3 | [9 empty] | 9030 |  | 2.72 |  |  |  | 634.8 | [7 empty] | 0.01 | [13 empty] | 8.55 | [9 empty] | 0.07 | [5 empty] | 6.54 | [17 empty] | 0.31 | [9 empty] | 0.02 | [13 empty] | 0.32 | [18 empty] | 2022 | Yang, Q. et al. (2022), Ore Geology Reviews, 141, 104639 |  | CHN | Yunnan, Guizhou
| Maoping, Shanshulin, Tianqiao, Yadu, Shaojiwan, Qingshan |  | Basin hydrothermal | Mississippi Valley-type (MVT) | MVT zinc-lead | Pb, Zn |  | Pb, Zn | Yang et al., 2022 |  | SSL1480-11B-6 |  | underground mine |  |  |  |  | ore material | grab | grab | mineral separate | [5 empty] | mineralisation |  |  |  | sphalerite, pyrite | main Pb-Zn mineralization stage | [5 empty] | galena, calcite, dolomite, quartz, argentite, asphalt |  | LA-ICPMS |  |  | 25 to 30 s | Synthetic glass standard NIST 610, USGS sulfide standard MASS-1 | 367.7 |  |  |  | 0.21 | [9 empty] | 0.01 | [5 empty] | 1482 | [5 empty] | 0.01 |  | 0.15 |  |  |  | 3.05 | [9 empty] | 24780 |  | 0.2 |  |  |  | 299.7 | [7 empty] | 0.01 | [13 empty] | 82.6 | [9 empty] | 0.07 | [5 empty] | 50.3 | [17 empty] | 1.02 | [9 empty] | 0.03 | [13 empty] | 2.25 | [18 empty] | 2022 | Yang, Q. et al. (2022), Ore Geology Reviews, 141, 104639 |  | CHN | Yunnan, Guizhou
| Maoping, Shanshulin, Tianqiao, Yadu, Shaojiwan, Qingshan |  | Basin hydrothermal | Mississippi Valley-type (MVT) | MVT zinc-lead | Pb, Zn |  | Pb, Zn | Yang et al., 2022 |  | SSL1480-11B-7 |  | underground mine |  |  |  |  | ore material | grab | grab | mineral separate | [5 empty] | mineralisation |  |  |  | sphalerite, pyrite | main Pb-Zn mineralization stage | [5 empty] | galena, calcite, dolomite, quartz, argentite, asphalt |  | LA-ICPMS |  |  | 25 to 30 s | Synthetic glass standard NIST 610, USGS sulfide standard MASS-1 | 356.9 |  |  |  | 0.27 | [9 empty] | 0.01 | [5 empty] | 1733 | [5 empty] | 0.01 |  | 0.11 |  |  |  | 4.3 | [9 empty] | 9590 |  | 0.38 |  |  |  | 186.6 | [7 empty] | 0.01 | [13 empty] | 9.53 | [9 empty] | 0.08 | [5 empty] | 12.05 | [17 empty] | 2.66 | [9 empty] | 0.03 | [13 empty] | 0.21 | [18 empty] | 2022 | Yang, Q. et al. (2022), Ore Geology Reviews, 141, 104639 |  | CHN | Yunnan, Guizhou
| Maoping, Shanshulin, Tianqiao, Yadu, Shaojiwan, Qingshan |  | Basin hydrothermal | Mississippi Valley-type (MVT) | MVT zinc-lead | Pb, Zn |  | Pb, Zn | Yang et al., 2022 |  | SSL1480-11B-8 |  | underground mine |  |  |  |  | ore material | grab | grab | mineral separate | [5 empty] | mineralisation |  |  |  | sphalerite, pyrite | main Pb-Zn mineralization stage | [5 empty] | galena, calcite, dolomite, quartz, argentite, asphalt |  | LA-ICPMS |  |  | 25 to 30 s | Synthetic glass standard NIST 610, USGS sulfide standard MASS-1 | 1077 |  |  |  | 0.23 | [9 empty] | 0.01 | [5 empty] | 1254 | [5 empty] | 0.01 |  | 0.12 |  |  |  | 42.39 | [9 empty] | 7930 |  | 3.92 |  |  |  | 575 | [7 empty] | 0.01 | [13 empty] | 6.88 | [9 empty] | 0.05 | [5 empty] | 10.32 | [17 empty] | 0.4 | [9 empty] | 0.04 | [13 empty] | 0.48 | [18 empty] | 2022 | Yang, Q. et al. (2022), Ore Geology Reviews, 141, 104639 |  | CHN | Yunnan, Guizhou
| Maoping, Shanshulin, Tianqiao, Yadu, Shaojiwan, Qingshan |  | Basin hydrothermal | Mississippi Valley-type (MVT) | MVT zinc-lead | Pb, Zn |  | Pb, Zn | Yang et al., 2022 |  | SSL1480-11B-9 |  | underground mine |  |  |  |  | ore material | grab | grab | mineral separate | [5 empty] | mineralisation |  |  |  | sphalerite, pyrite | main Pb-Zn mineralization stage | [5 empty] | galena, calcite, dolomite, quartz, argentite, asphalt |  | LA-ICPMS |  |  | 25 to 30 s | Synthetic glass standard NIST 610, USGS sulfide standard MASS-1 | 477 |  |  |  | 0.23 | [9 empty] | 0.01 | [5 empty] | 1538 | [5 empty] | 0.01 |  | 68.3 |  |  |  | 10 | [9 empty] | 23690 |  | 0.07 |  |  |  | 385.3 | [7 empty] | 0.01 | [13 empty] | 79.7 | [9 empty] | 0.11 | [5 empty] | 56.7 | [17 empty] | 1.57 | [9 empty] | 0.04 | [13 empty] | 2.43 | [18 empty] | 2022 | Yang, Q. et al. (2022), Ore Geology Reviews, 141, 104639 |  | CHN | Yunnan, Guizhou
| Maoping, Shanshulin, Tianqiao, Yadu, Shaojiwan, Qingshan |  | Basin hydrothermal | Mississippi Valley-type (MVT) | MVT zinc-lead | Pb, Zn |  | Pb, Zn | Yang et al., 2022 |  | SSL1480-11B-10 |  | underground mine |  |  |  |  | ore material | grab | grab | mineral separate | [5 empty] | mineralisation |  |  |  | sphalerite, pyrite | main Pb-Zn mineralization stage | [5 empty] | galena, calcite, dolomite, quartz, argentite, asphalt |  | LA-ICPMS |  |  | 25 to 30 s | Synthetic glass standard NIST 610, USGS sulfide standard MASS-1 | 463 |  |  |  | 0.29 | [9 empty] | 0.01 | [5 empty] | 1691 | [5 empty] | 0.01 |  | 57.6 |  |  |  | 12.29 | [9 empty] | 20390 |  | 0.37 |  |  |  | 415 | [7 empty] | 0.01 | [13 empty] | 94.4 | [9 empty] | 0.12 | [5 empty] | 106.7 | [17 empty] | 2.92 | [9 empty] | 0.11 | [13 empty] | 4.85 | [18 empty] | 2022 | Yang, Q. et al. (2022), Ore Geology Reviews, 141, 104639 |  | CHN | Yunnan, Guizhou
| Maoping, Shanshulin, Tianqiao, Yadu, Shaojiwan, Qingshan |  | Basin hydrothermal | Mississippi Valley-type (MVT) | MVT zinc-lead | Pb, Zn |  | Pb, Zn | Yang et al., 2022 |  | SSL1480-11B-11 |  | underground mine |  |  |  |  | ore material | grab | grab | mineral separate | [5 empty] | mineralisation |  |  |  | sphalerite, pyrite | main Pb-Zn mineralization stage | [5 empty] | galena, calcite, dolomite, quartz, argentite, asphalt |  | LA-ICPMS |  |  | 25 to 30 s | Synthetic glass standard NIST 610, USGS sulfide standard MASS-1 | 489 |  |  |  | 0.22 | [9 empty] | 0.01 | [5 empty] | 1789 | [5 empty] | 0.01 |  | 0.4 |  |  |  | 0.66 | [9 empty] | 28200 |  | 0.15 |  |  |  | 309.1 | [7 empty] | 0.01 | [13 empty] | 100.1 | [9 empty] | 0.06 | [5 empty] | 126.6 | [17 empty] | 4.5 | [9 empty] | 0.03 | [13 empty] | 3.75 | [18 empty] | 2022 | Yang, Q. et al. (2022), Ore Geology Reviews, 141, 104639 |  | CHN | Yunnan, Guizhou
| Maoping, Shanshulin, Tianqiao, Yadu, Shaojiwan, Qingshan |  | Basin hydrothermal | Mississippi Valley-type (MVT) | MVT zinc-lead | Pb, Zn |  | Pb, Zn | Yang et al., 2022 |  | SSL1480-11B-12 |  | underground mine |  |  |  |  | ore material | grab | grab | mineral separate | [5 empty] | mineralisation |  |  |  | sphalerite, pyrite | main Pb-Zn mineralization stage | [5 empty] | galena, calcite, dolomite, quartz, argentite, asphalt |  | LA-ICPMS |  |  | 25 to 30 s | Synthetic glass standard NIST 610, USGS sulfide standard MASS-1 | 151.8 |  |  |  | 0.24 | [9 empty] | 0.01 | [5 empty] | 3191 | [5 empty] | 0.01 |  | 0.13 |  |  |  | 0.481 | [9 empty] | 19910 |  | 0.02 |  |  |  | 175.1 | [7 empty] | 0.01 | [13 empty] | 85.6 | [9 empty] | 0.1 | [5 empty] | 4.65 | [17 empty] | 0.54 | [9 empty] | 0.03 | [13 empty] | 0.08 | [18 empty] | 2022 | Yang, Q. et al. (2022), Ore Geology Reviews, 141, 104639 |  | CHN | Yunnan, Guizhou
| Maoping, Shanshulin, Tianqiao, Yadu, Shaojiwan, Qingshan |  | Basin hydrothermal | Mississippi Valley-type (MVT) | MVT zinc-lead | Pb, Zn |  | Pb, Zn | Yang et al., 2022 |  | SSL1480-11B-13 |  | underground mine |  |  |  |  | ore material | grab | grab | mineral separate | [5 empty] | mineralisation |  |  |  | sphalerite, pyrite | main Pb-Zn mineralization stage | [5 empty] | galena, calcite, dolomite, quartz, argentite, asphalt |  | LA-ICPMS |  |  | 25 to 30 s | Synthetic glass standard NIST 610, USGS sulfide standard MASS-1 | 1069 |  |  |  | 0.22 | [9 empty] | 0.01 | [5 empty] | 1716 | [5 empty] | 0.01 |  | 0.13 |  |  |  | 22.5 | [9 empty] | 10960 |  | 1.56 |  |  |  | 525 | [7 empty] | 0.01 | [13 empty] | 15.97 | [9 empty] | 0.07 | [5 empty] | 17.17 | [17 empty] | 0.32 | [9 empty] | 0.02 | [13 empty] | 0.74 | [18 empty] | 2022 | Yang, Q. et al. (2022), Ore Geology Reviews, 141, 104639 |  | CHN | Yunnan, Guizhou
| Maoping, Shanshulin, Tianqiao, Yadu, Shaojiwan, Qingshan |  | Basin hydrothermal | Mississippi Valley-type (MVT) | MVT zinc-lead | Pb, Zn |  | Pb, Zn | Yang et al., 2022 |  | SSL1480-11B-24 |  | underground mine |  |  |  |  | ore material | grab | grab | mineral separate | [5 empty] | mineralisation |  |  |  | sphalerite, pyrite | main Pb-Zn mineralization stage | [5 empty] | galena, calcite, dolomite, quartz, argentite, asphalt |  | LA-ICPMS |  |  | 25 to 30 s | Synthetic glass standard NIST 610, USGS sulfide standard MASS-1 | 48.3 |  |  |  | 0.19 | [9 empty] | 0.01 | [5 empty] | 4239 | [5 empty] | 0.01 |  | 0.11 |  |  |  | 0.26 | [9 empty] | 18860 |  | 0.02 |  |  |  | 99.5 | [7 empty] | 0.01 | [13 empty] | 14.02 | [9 empty] | 0.08 | [5 empty] | 0.07 | [17 empty] | 0.04 | [9 empty] | 0.03 | [13 empty] | 0.02 | [18 empty] | 2022 | Yang, Q. et al. (2022), Ore Geology Reviews, 141, 104639 |  | CHN | Yunnan, Guizhou
| Maoping, Shanshulin, Tianqiao, Yadu, Shaojiwan, Qingshan |  | Basin hydrothermal | Mississippi Valley-type (MVT) | MVT zinc-lead | Pb, Zn |  | Pb, Zn | Yang et al., 2022 |  | SSL1480-11B-25 |  | underground mine |  |  |  |  | ore material | grab | grab | mineral separate | [5 empty] | mineralisation |  |  |  | sphalerite, pyrite | main Pb-Zn mineralization stage | [5 empty] | galena, calcite, dolomite, quartz, argentite, asphalt |  | LA-ICPMS |  |  | 25 to 30 s | Synthetic glass standard NIST 610, USGS sulfide standard MASS-1 | 165 |  |  |  | 0.26 | [9 empty] | 0.01 | [5 empty] | 2554 | [5 empty] | 0.01 |  | 0.15 |  |  |  | 31.05 | [9 empty] | 7539 |  | 0.01 |  |  |  | 80.3 | [7 empty] | 0.01 | [13 empty] | 6.57 | [9 empty] | 0.07 | [5 empty] | 3 | [17 empty] | 0.8 | [9 empty] | 0.03 | [13 empty] | 0.03 | [18 empty] | 2022 | Yang, Q. et al. (2022), Ore Geology Reviews, 141, 104639 |  | CHN | Yunnan, Guizhou
| Maoping, Shanshulin, Tianqiao, Yadu, Shaojiwan, Qingshan |  | Basin hydrothermal | Mississippi Valley-type (MVT) | MVT zinc-lead | Pb, Zn |  | Pb, Zn | Yang et al., 2022 |  | SSL1480-11B-26 |  | underground mine |  |  |  |  | ore material | grab | grab | mineral separate | [5 empty] | mineralisation |  |  |  | sphalerite, pyrite | main Pb-Zn mineralization stage | [5 empty] | galena, calcite, dolomite, quartz, argentite, asphalt |  | LA-ICPMS |  |  | 25 to 30 s | Synthetic glass standard NIST 610, USGS sulfide standard MASS-1 | 720 |  |  |  | 0.22 | [9 empty] | 0.01 | [5 empty] | 1602 | [5 empty] | 0.01 |  | 0.14 |  |  |  | 6.53 | [9 empty] | 11510 |  | 0.07 |  |  |  | 328.7 | [7 empty] | 0.01 | [13 empty] | 53.6 | [9 empty] | 0.12 | [5 empty] | 28.33 | [17 empty] | 7.75 | [9 empty] | 0.1 | [13 empty] | 1.41 | [18 empty] | 2022 | Yang, Q. et al. (2022), Ore Geology Reviews, 141, 104639 |  | CHN | Yunnan, Guizhou
| Maoping, Shanshulin, Tianqiao, Yadu, Shaojiwan, Qingshan |  | Basin hydrothermal | Mississippi Valley-type (MVT) | MVT zinc-lead | Pb, Zn |  | Pb, Zn | Yang et al., 2022 |  | SSL1480-11B-27 |  | underground mine |  |  |  |  | ore material | grab | grab | mineral separate | [5 empty] | mineralisation |  |  |  | sphalerite, pyrite | main Pb-Zn mineralization stage | [5 empty] | galena, calcite, dolomite, quartz, argentite, asphalt |  | LA-ICPMS |  |  | 25 to 30 s | Synthetic glass standard NIST 610, USGS sulfide standard MASS-1 | 76.3 |  |  |  | 0.25 | [9 empty] | 0.01 | [5 empty] | 1161 | [5 empty] | 0.01 |  | 0.11 |  |  |  | 26.03 | [9 empty] | 5519 |  | 11.01 |  |  |  | 42.8 | [7 empty] | 0.02 | [13 empty] | 18.45 | [9 empty] | 0.09 | [5 empty] | 0.34 | [17 empty] | 0.44 | [9 empty] | 0.79 | [13 empty] | 0.02 | [18 empty] | 2022 | Yang, Q. et al. (2022), Ore Geology Reviews, 141, 104639 |  | CHN | Yunnan, Guizhou
| Maoping, Shanshulin, Tianqiao, Yadu, Shaojiwan, Qingshan |  | Basin hydrothermal | Mississippi Valley-type (MVT) | MVT zinc-lead | Pb, Zn |  | Pb, Zn | Yang et al., 2022 |  | SSL1480-11B-30 |  | underground mine |  |  |  |  | ore material | grab | grab | mineral separate | [5 empty] | mineralisation |  |  |  | sphalerite, pyrite | main Pb-Zn mineralization stage | [5 empty] | galena, calcite, dolomite, quartz, argentite, asphalt |  | LA-ICPMS |  |  | 25 to 30 s | Synthetic glass standard NIST 610, USGS sulfide standard MASS-1 | 476.4 |  |  |  | 0.26 | [9 empty] | 0.01 | [5 empty] | 2350 | [5 empty] | 0.02 |  | 0.1 |  |  |  | 5.57 | [9 empty] | 12190 |  | 0.54 |  |  |  | 231.7 | [7 empty] | 0.01 | [13 empty] | 56.37 | [9 empty] | 0.06 | [5 empty] | 25.86 | [17 empty] | 4.66 | [9 empty] | 0.03 | [13 empty] | 0.59 | [18 empty] | 2022 | Yang, Q. et al. (2022), Ore Geology Reviews, 141, 104639 |  | CHN | Yunnan, Guizhou
| Maoping, Shanshulin, Tianqiao, Yadu, Shaojiwan, Qingshan |  | Basin hydrothermal | Mississippi Valley-type (MVT) | MVT zinc-lead | Pb, Zn |  | Pb, Zn | Yang et al., 2022 |  | SSL1480-11B-31 |  | underground mine |  |  |  |  | ore material | grab | grab | mineral separate | [5 empty] | mineralisation |  |  |  | sphalerite, pyrite | main Pb-Zn mineralization stage | [5 empty] | galena, calcite, dolomite, quartz, argentite, asphalt |  | LA-ICPMS |  |  | 25 to 30 s | Synthetic glass standard NIST 610, USGS sulfide standard MASS-1 | 796 |  |  |  | 0.33 | [9 empty] | 0.01 | [5 empty] | 1904 | [5 empty] | 0.02 |  | 0.24 |  |  |  | 3.53 | [9 empty] | 12030 |  | 0.37 |  |  |  | 383 | [7 empty] | 0.01 | [13 empty] | 17.3 | [9 empty] | 0.09 | [5 empty] | 5.49 | [17 empty] | 2.12 | [9 empty] | 0.04 | [13 empty] | 0.23 | [18 empty] | 2022 | Yang, Q. et al. (2022), Ore Geology Reviews, 141, 104639 |  | CHN | Yunnan, Guizhou
| Maoping, Shanshulin, Tianqiao, Yadu, Shaojiwan, Qingshan |  | Basin hydrothermal | Mississippi Valley-type (MVT) | MVT zinc-lead | Pb, Zn |  | Pb, Zn | Yang et al., 2022 |  | SSL1480-11B-32 |  | underground mine |  |  |  |  | ore material | grab | grab | mineral separate | [5 empty] | mineralisation |  |  |  | sphalerite, pyrite | main Pb-Zn mineralization stage | [5 empty] | galena, calcite, dolomite, quartz, argentite, asphalt |  | LA-ICPMS |  |  | 25 to 30 s | Synthetic glass standard NIST 610, USGS sulfide standard MASS-1 | 192.4 |  |  |  | 0.36 | [9 empty] | 0.01 | [5 empty] | 2917 | [5 empty] | 0.01 |  | 0.15 |  |  |  | 0.68 | [9 empty] | 6950 |  | 0.02 |  |  |  | 92.5 | [7 empty] | 0.01 | [13 empty] | 5.8 | [9 empty] | 0.09 | [5 empty] | 5.15 | [17 empty] | 2.52 | [9 empty] | 0.03 | [13 empty] | 0.03 | [18 empty] | 2022 | Yang, Q. et al. (2022), Ore Geology Reviews, 141, 104639 |  | CHN | Yunnan, Guizhou
| Maoping, Shanshulin, Tianqiao, Yadu, Shaojiwan, Qingshan |  | Basin hydrothermal | Mississippi Valley-type (MVT) | MVT zinc-lead | Pb, Zn |  | Pb, Zn | Yang et al., 2022 |  | SSL1480-11B-33 |  | underground mine |  |  |  |  | ore material | grab | grab | mineral separate | [5 empty] | mineralisation |  |  |  | sphalerite, pyrite | main Pb-Zn mineralization stage | [5 empty] | galena, calcite, dolomite, quartz, argentite, asphalt |  | LA-ICPMS |  |  | 25 to 30 s | Synthetic glass standard NIST 610, USGS sulfide standard MASS-1 | 432.7 |  |  |  | 0.21 | [9 empty] | 0.01 | [5 empty] | 1445 | [5 empty] | 0.02 |  | 0.15 |  |  |  | 9.18 | [9 empty] | 6177 |  | 0.01 |  |  |  | 218.2 | [7 empty] | 0.01 | [13 empty] | 3.99 | [9 empty] | 0.05 | [5 empty] | 4.64 | [17 empty] | 0.64 | [9 empty] | 0.02 | [13 empty] | 0.09 | [18 empty] | 2022 | Yang, Q. et al. (2022), Ore Geology Reviews, 141, 104639 |  | CHN | Yunnan, Guizhou
| Maoping, Shanshulin, Tianqiao, Yadu, Shaojiwan, Qingshan |  | Basin hydrothermal | Mississippi Valley-type (MVT) | MVT zinc-lead | Pb, Zn |  | Pb, Zn | Yang et al., 2022 |  | SSL1480-11B-34 |  | underground mine |  |  |  |  | ore material | grab | grab | mineral separate | [5 empty] | mineralisation |  |  |  | sphalerite, pyrite | main Pb-Zn mineralization stage | [5 empty] | galena, calcite, dolomite, quartz, argentite, asphalt |  | LA-ICPMS |  |  | 25 to 30 s | Synthetic glass standard NIST 610, USGS sulfide standard MASS-1 | 111 |  |  |  | 0.23 | [9 empty] | 0.01 | [5 empty] | 2955 | [5 empty] | 0.01 |  | 0.15 |  |  |  | 2.27 | [9 empty] | 21730 |  | 0.02 |  |  |  | 145.6 | [7 empty] | 0.01 | [13 empty] | 83 | [9 empty] | 0.07 | [5 empty] | 1.66 | [17 empty] | 0.7 | [9 empty] | 0.02 | [13 empty] | 0.03 | [18 empty] | 2022 | Yang, Q. et al. (2022), Ore Geology Reviews, 141, 104639 |  | CHN | Yunnan, Guizhou
| Maoping, Shanshulin, Tianqiao, Yadu, Shaojiwan, Qingshan |  | Basin hydrothermal | Mississippi Valley-type (MVT) | MVT zinc-lead | Pb, Zn |  | Pb, Zn | Yang et al., 2022 |  | SSL1480-11B-35 |  | underground mine |  |  |  |  | ore material | grab | grab | mineral separate | [5 empty] | mineralisation |  |  |  | sphalerite, pyrite | main Pb-Zn mineralization stage | [5 empty] | galena, calcite, dolomite, quartz, argentite, asphalt |  | LA-ICPMS |  |  | 25 to 30 s | Synthetic glass standard NIST 610, USGS sulfide standard MASS-1 | 222 |  |  |  | 0.21 | [9 empty] | 0.01 | [5 empty] | 2661 | [5 empty] | 0.01 |  | 0.12 |  |  |  | 3.97 | [9 empty] | 9010 |  | 0.02 |  |  |  | 152.8 | [7 empty] | 0.01 | [13 empty] | 5.68 | [9 empty] | 0.07 | [5 empty] | 2.04 | [17 empty] | 0.75 | [9 empty] | 0.03 | [13 empty] | 0.07 | [18 empty] | 2022 | Yang, Q. et al. (2022), Ore Geology Reviews, 141, 104639 |  | CHN | Yunnan, Guizhou
| Maoping, Shanshulin, Tianqiao, Yadu, Shaojiwan, Qingshan |  | Basin hydrothermal | Mississippi Valley-type (MVT) | MVT zinc-lead | Pb, Zn |  | Pb, Zn | Yang et al., 2022 |  | SSL1480-11B-36 |  | underground mine |  |  |  |  | ore material | grab | grab | mineral separate | [5 empty] | mineralisation |  |  |  | sphalerite, pyrite | main Pb-Zn mineralization stage | [5 empty] | galena, calcite, dolomite, quartz, argentite, asphalt |  | LA-ICPMS |  |  | 25 to 30 s | Synthetic glass standard NIST 610, USGS sulfide standard MASS-1 | 1069 |  |  |  | 0.29 | [9 empty] | 0.01 | [5 empty] | 1297 | [5 empty] | 0.01 |  | 0.13 |  |  |  | 1.53 | [9 empty] | 10630 |  | 0.05 |  |  |  | 575.4 | [7 empty] | 0.01 | [13 empty] | 14.1 | [9 empty] | 0.06 | [5 empty] | 17.13 | [17 empty] | 0.07 | [9 empty] | 0.03 | [13 empty] | 1.34 | [18 empty] | 2022 | Yang, Q. et al. (2022), Ore Geology Reviews, 141, 104639 |  | CHN | Yunnan, Guizhou
| Maoping, Shanshulin, Tianqiao, Yadu, Shaojiwan, Qingshan |  | Basin hydrothermal | Mississippi Valley-type (MVT) | MVT zinc-lead | Pb, Zn |  | Pb, Zn | Yang et al., 2022 |  | SSL1480-11B-37 |  | underground mine |  |  |  |  | ore material | grab | grab | mineral separate | [5 empty] | mineralisation |  |  |  | sphalerite, pyrite | main Pb-Zn mineralization stage | [5 empty] | galena, calcite, dolomite, quartz, argentite, asphalt |  | LA-ICPMS |  |  | 25 to 30 s | Synthetic glass standard NIST 610, USGS sulfide standard MASS-1 | 137 |  |  |  | 0.24 | [9 empty] | 0.01 | [5 empty] | 3247 | [5 empty] | 0.01 |  | 0.15 |  |  |  | 0.89 | [9 empty] | 8580 |  | 0.02 |  |  |  | 102 | [7 empty] | 0.01 | [13 empty] | 7.66 | [9 empty] | 0.07 | [5 empty] | 1.05 | [17 empty] | 0.85 | [9 empty] | 0.02 | [13 empty] | 0.02 | [18 empty] | 2022 | Yang, Q. et al. (2022), Ore Geology Reviews, 141, 104639 |  | CHN | Yunnan, Guizhou
| Maoping, Shanshulin, Tianqiao, Yadu, Shaojiwan, Qingshan |  | Basin hydrothermal | Mississippi Valley-type (MVT) | MVT zinc-lead | Pb, Zn |  | Pb, Zn | Yang et al., 2022 |  | SSL1480-11B-38 |  | underground mine |  |  |  |  | ore material | grab | grab | mineral separate | [5 empty] | mineralisation |  |  |  | sphalerite, pyrite | main Pb-Zn mineralization stage | [5 empty] | galena, calcite, dolomite, quartz, argentite, asphalt |  | LA-ICPMS |  |  | 25 to 30 s | Synthetic glass standard NIST 610, USGS sulfide standard MASS-1 | 581 |  |  |  | 0.22 | [9 empty] | 0.01 | [5 empty] | 1382 | [5 empty] | 0.01 |  | 12.4 |  |  |  | 9 | [9 empty] | 13230 |  | 0.15 |  |  |  | 267.4 | [7 empty] | 0.01 | [13 empty] | 55.22 | [9 empty] | 0.06 | [5 empty] | 13.64 | [17 empty] | 2.47 | [9 empty] | 0.03 | [13 empty] | 0.65 | [18 empty] | 2022 | Yang, Q. et al. (2022), Ore Geology Reviews, 141, 104639 |  | CHN | Yunnan, Guizhou
| Maoping, Shanshulin, Tianqiao, Yadu, Shaojiwan, Qingshan |  | Basin hydrothermal | Mississippi Valley-type (MVT) | MVT zinc-lead | Pb, Zn |  | Pb, Zn | Yang et al., 2022 |  | SSL1480-11B-39 |  | underground mine |  |  |  |  | ore material | grab | grab | mineral separate | [5 empty] | mineralisation |  |  |  | sphalerite, pyrite | main Pb-Zn mineralization stage | [5 empty] | galena, calcite, dolomite, quartz, argentite, asphalt |  | LA-ICPMS |  |  | 25 to 30 s | Synthetic glass standard NIST 610, USGS sulfide standard MASS-1 | 384.2 |  |  |  | 0.26 | [9 empty] | 0.01 | [5 empty] | 2118 | [5 empty] | 0.01 |  | 0.11 |  |  |  | 0.33 | [9 empty] | 36690 |  | 0.17 |  |  |  | 250.4 | [7 empty] | 0.01 | [13 empty] | 145.3 | [9 empty] | 0.09 | [5 empty] | 130.3 | [17 empty] | 0.03 | [9 empty] | 0.02 | [13 empty] | 1.3 | [18 empty] | 2022 | Yang, Q. et al. (2022), Ore Geology Reviews, 141, 104639 |  | CHN | Yunnan, Guizhou
| Maoping, Shanshulin, Tianqiao, Yadu, Shaojiwan, Qingshan |  | Basin hydrothermal | Mississippi Valley-type (MVT) | MVT zinc-lead | Pb, Zn |  | Pb, Zn | Yang et al., 2022 |  | SSL1480-11B-40 |  | underground mine |  |  |  |  | ore material | grab | grab | mineral separate | [5 empty] | mineralisation |  |  |  | sphalerite, pyrite | main Pb-Zn mineralization stage | [5 empty] | galena, calcite, dolomite, quartz, argentite, asphalt |  | LA-ICPMS |  |  | 25 to 30 s | Synthetic glass standard NIST 610, USGS sulfide standard MASS-1 | 231 |  |  |  | 0.24 | [9 empty] | 0.01 | [5 empty] | 1330 | [5 empty] | 0.02 |  | 0.12 |  |  |  | 5.06 | [9 empty] | 8210 |  | 1.14 |  |  |  | 123 | [7 empty] | 0.01 | [13 empty] | 9.46 | [9 empty] | 0.09 | [5 empty] | 3.86 | [17 empty] | 0.57 | [9 empty] | 0.08 | [13 empty] | 0.17 | [18 empty] | 2022 | Yang, Q. et al. (2022), Ore Geology Reviews, 141, 104639 |  | CHN | Yunnan, Guizhou
| Maoping, Shanshulin, Tianqiao, Yadu, Shaojiwan, Qingshan |  | Basin hydrothermal | Mississippi Valley-type (MVT) | MVT zinc-lead | Pb, Zn |  | Pb, Zn | Yang et al., 2022 |  | SSL1480-11B-41 |  | underground mine |  |  |  |  | ore material | grab | grab | mineral separate | [5 empty] | mineralisation |  |  |  | sphalerite, pyrite | main Pb-Zn mineralization stage | [5 empty] | galena, calcite, dolomite, quartz, argentite, asphalt |  | LA-ICPMS |  |  | 25 to 30 s | Synthetic glass standard NIST 610, USGS sulfide standard MASS-1 | 134.3 |  |  |  | 0.27 | [9 empty] | 0.01 | [5 empty] | 1264 | [5 empty] | 0.01 |  | 0.11 |  |  |  | 2.32 | [9 empty] | 14760 |  | 0.05 |  |  |  | 5.67 | [7 empty] | 0.01 | [13 empty] | 35.41 | [9 empty] | 0.06 | [5 empty] | 23.8 | [17 empty] | 0.65 | [9 empty] | 0.02 | [13 empty] | 0.04 | [18 empty] | 2022 | Yang, Q. et al. (2022), Ore Geology Reviews, 141, 104639 |  | CHN | Yunnan, Guizhou
| Maoping, Shanshulin, Tianqiao, Yadu, Shaojiwan, Qingshan |  | Basin hydrothermal | Mississippi Valley-type (MVT) | MVT zinc-lead | Pb, Zn |  | Pb, Zn | Yang et al., 2022 |  | SSL1600-4-1 |  | underground mine |  |  |  |  | ore material | grab | grab | mineral separate | [5 empty] | mineralisation |  |  |  | sphalerite, pyrite | main Pb-Zn mineralization stage | [5 empty] | galena, calcite, dolomite, quartz, argentite, asphalt |  | LA-ICPMS |  |  | 25 to 30 s | Synthetic glass standard NIST 610, USGS sulfide standard MASS-1 | 16.49 |  |  |  | 0.24 | [9 empty] | 0.01 | [5 empty] | 1218 | [5 empty] | 0.01 |  | 0.14 |  |  |  | 0.66 | [9 empty] | 18040 |  | 1.63 |  |  |  | 149.7 | [7 empty] | 0.01 | [13 empty] | 44.51 | [9 empty] | 0.04 | [5 empty] | 17.66 | [17 empty] | 0.02 | [9 empty] | 0.03 | [13 empty] | 0.77 | [18 empty] | 2022 | Yang, Q. et al. (2022), Ore Geology Reviews, 141, 104639 |  | CHN | Yunnan, Guizhou
| Maoping, Shanshulin, Tianqiao, Yadu, Shaojiwan, Qingshan |  | Basin hydrothermal | Mississippi Valley-type (MVT) | MVT zinc-lead | Pb, Zn |  | Pb, Zn | Yang et al., 2022 |  | SSL1600-4-2 |  | underground mine |  |  |  |  | ore material | grab | grab | mineral separate | [5 empty] | mineralisation |  |  |  | sphalerite, pyrite | main Pb-Zn mineralization stage | [5 empty] | galena, calcite, dolomite, quartz, argentite, asphalt |  | LA-ICPMS |  |  | 25 to 30 s | Synthetic glass standard NIST 610, USGS sulfide standard MASS-1 | 106.2 |  |  |  | 0.21 | [9 empty] | 0.01 | [5 empty] | 1971 | [5 empty] | 0.01 |  | 0.14 |  |  |  | 0.6 | [9 empty] | 3306 |  | 0.45 |  |  |  | 78.9 | [7 empty] | 0.01 | [13 empty] | 3.01 | [9 empty] | 0.06 | [5 empty] | 10.6 | [17 empty] | 0.03 | [9 empty] | 0.03 | [13 empty] | 0.11 | [18 empty] | 2022 | Yang, Q. et al. (2022), Ore Geology Reviews, 141, 104639 |  | CHN | Yunnan, Guizhou
| Maoping, Shanshulin, Tianqiao, Yadu, Shaojiwan, Qingshan |  | Basin hydrothermal | Mississippi Valley-type (MVT) | MVT zinc-lead | Pb, Zn |  | Pb, Zn | Yang et al., 2022 |  | SSL1600-4-3 |  | underground mine |  |  |  |  | ore material | grab | grab | mineral separate | [5 empty] | mineralisation |  |  |  | sphalerite, pyrite | main Pb-Zn mineralization stage | [5 empty] | galena, calcite, dolomite, quartz, argentite, asphalt |  | LA-ICPMS |  |  | 25 to 30 s | Synthetic glass standard NIST 610, USGS sulfide standard MASS-1 | 81.9 |  |  |  | 0.37 | [9 empty] | 0.01 | [5 empty] | 2326 | [5 empty] | 0.01 |  | 0.15 |  |  |  | 0.57 | [9 empty] | 2948 |  | 1.17 |  |  |  | 52.1 | [7 empty] | 0.01 | [13 empty] | 2.77 | [9 empty] | 0.07 | [5 empty] | 4.27 | [17 empty] | 0.03 | [9 empty] | 0.04 | [13 empty] | 0.09 | [18 empty] | 2022 | Yang, Q. et al. (2022), Ore Geology Reviews, 141, 104639 |  | CHN | Yunnan, Guizhou
| Maoping, Shanshulin, Tianqiao, Yadu, Shaojiwan, Qingshan |  | Basin hydrothermal | Mississippi Valley-type (MVT) | MVT zinc-lead | Pb, Zn |  | Pb, Zn | Yang et al., 2022 |  | SSL1600-4-4 |  | underground mine |  |  |  |  | ore material | grab | grab | mineral separate | [5 empty] | mineralisation |  |  |  | sphalerite, pyrite | main Pb-Zn mineralization stage | [5 empty] | galena, calcite, dolomite, quartz, argentite, asphalt |  | LA-ICPMS |  |  | 25 to 30 s | Synthetic glass standard NIST 610, USGS sulfide standard MASS-1 | 52 |  |  |  | 0.19 | [9 empty] | 0.01 | [5 empty] | 1516 | [5 empty] | 0.01 |  | 0.11 |  |  |  | 0.87 | [9 empty] | 5667 |  | 0.06 |  |  |  | 113.3 | [7 empty] | 0.01 | [13 empty] | 5.74 | [9 empty] | 0.08 | [5 empty] | 7.92 | [17 empty] | 0.03 | [9 empty] | 0.03 | [13 empty] | 0.21 | [18 empty] | 2022 | Yang, Q. et al. (2022), Ore Geology Reviews, 141, 104639 |  | CHN | Yunnan, Guizhou
| Maoping, Shanshulin, Tianqiao, Yadu, Shaojiwan, Qingshan |  | Basin hydrothermal | Mississippi Valley-type (MVT) | MVT zinc-lead | Pb, Zn |  | Pb, Zn | Yang et al., 2022 |  | SSL1600-4-5 |  | underground mine |  |  |  |  | ore material | grab | grab | mineral separate | [5 empty] | mineralisation |  |  |  | sphalerite, pyrite | main Pb-Zn mineralization stage | [5 empty] | galena, calcite, dolomite, quartz, argentite, asphalt |  | LA-ICPMS |  |  | 25 to 30 s | Synthetic glass standard NIST 610, USGS sulfide standard MASS-1 | 330.1 |  |  |  | 0.23 | [9 empty] | 0.01 | [5 empty] | 1046 | [5 empty] | 0.03 |  | 0.17 |  |  |  | 3.55 | [9 empty] | 5412 |  | 0.4 |  |  |  | 253.2 | [7 empty] | 0.01 | [13 empty] | 6.01 | [9 empty] | 0.05 | [5 empty] | 11.76 | [17 empty] | 0.03 | [9 empty] | 0.04 | [13 empty] | 0.56 | [18 empty] | 2022 | Yang, Q. et al. (2022), Ore Geology Reviews, 141, 104639 |  | CHN | Yunnan, Guizhou
| Maoping, Shanshulin, Tianqiao, Yadu, Shaojiwan, Qingshan |  | Basin hydrothermal | Mississippi Valley-type (MVT) | MVT zinc-lead | Pb, Zn |  | Pb, Zn | Yang et al., 2022 |  | SSL1600-4-6 |  | underground mine |  |  |  |  | ore material | grab | grab | mineral separate | [5 empty] | mineralisation |  |  |  | sphalerite, pyrite | main Pb-Zn mineralization stage | [5 empty] | galena, calcite, dolomite, quartz, argentite, asphalt |  | LA-ICPMS |  |  | 25 to 30 s | Synthetic glass standard NIST 610, USGS sulfide standard MASS-1 | 154.7 |  |  |  | 0.23 | [9 empty] | 0.01 | [5 empty] | 1608 | [5 empty] | 0.05 |  | 0.14 |  |  |  | 9.21 | [9 empty] | 4686 |  | 0.02 |  |  |  | 85.5 | [7 empty] | 0.01 | [13 empty] | 5.3 | [9 empty] | 0.06 | [5 empty] | 10.59 | [17 empty] | 0.08 | [9 empty] | 0.04 | [13 empty] | 0.16 | [18 empty] | 2022 | Yang, Q. et al. (2022), Ore Geology Reviews, 141, 104639 |  | CHN | Yunnan, Guizhou
| Maoping, Shanshulin, Tianqiao, Yadu, Shaojiwan, Qingshan |  | Basin hydrothermal | Mississippi Valley-type (MVT) | MVT zinc-lead | Pb, Zn |  | Pb, Zn | Yang et al., 2022 |  | SSL1600-4-7 |  | underground mine |  |  |  |  | ore material | grab | grab | mineral separate | [5 empty] | mineralisation |  |  |  | sphalerite, pyrite | main Pb-Zn mineralization stage | [5 empty] | galena, calcite, dolomite, quartz, argentite, asphalt |  | LA-ICPMS |  |  | 25 to 30 s | Synthetic glass standard NIST 610, USGS sulfide standard MASS-1 | 21.62 |  |  |  | 0.28 | [9 empty] | 0.01 | [5 empty] | 442 | [5 empty] | 0.01 |  | 0.12 |  |  |  | 0.91 | [9 empty] | 11080 |  | 3 |  |  |  | 273.5 | [7 empty] | 0.01 | [13 empty] | 14.83 | [9 empty] | 0.06 | [5 empty] | 11.51 | [17 empty] | 0.02 | [9 empty] | 0.04 | [13 empty] | 1.2 | [18 empty] | 2022 | Yang, Q. et al. (2022), Ore Geology Reviews, 141, 104639 |  | CHN | Yunnan, Guizhou
| Maoping, Shanshulin, Tianqiao, Yadu, Shaojiwan, Qingshan |  | Basin hydrothermal | Mississippi Valley-type (MVT) | MVT zinc-lead | Pb, Zn |  | Pb, Zn | Yang et al., 2022 |  | SSL1600-4-8 |  | underground mine |  |  |  |  | ore material | grab | grab | mineral separate | [5 empty] | mineralisation |  |  |  | sphalerite, pyrite | main Pb-Zn mineralization stage | [5 empty] | galena, calcite, dolomite, quartz, argentite, asphalt |  | LA-ICPMS |  |  | 25 to 30 s | Synthetic glass standard NIST 610, USGS sulfide standard MASS-1 | 136.4 |  |  |  | 0.23 | [9 empty] | 0.01 | [5 empty] | 669 | [5 empty] | 0.01 |  | 0.52 |  |  |  | 5.38 | [9 empty] | 13420 |  | 22.97 |  |  |  | 390.1 | [7 empty] | 0.01 | [13 empty] | 18.67 | [9 empty] | 0.1 | [5 empty] | 22.6 | [17 empty] | 0.02 | [9 empty] | 0.14 | [13 empty] | 3.08 | [18 empty] | 2022 | Yang, Q. et al. (2022), Ore Geology Reviews, 141, 104639 |  | CHN | Yunnan, Guizhou
| Maoping, Shanshulin, Tianqiao, Yadu, Shaojiwan, Qingshan |  | Basin hydrothermal | Mississippi Valley-type (MVT) | MVT zinc-lead | Pb, Zn |  | Pb, Zn | Yang et al., 2022 |  | SSL1600-4-9 |  | underground mine |  |  |  |  | ore material | grab | grab | mineral separate | [5 empty] | mineralisation |  |  |  | sphalerite, pyrite | main Pb-Zn mineralization stage | [5 empty] | galena, calcite, dolomite, quartz, argentite, asphalt |  | LA-ICPMS |  |  | 25 to 30 s | Synthetic glass standard NIST 610, USGS sulfide standard MASS-1 | 2.65 |  |  |  | 0.27 | [9 empty] | 0.01 | [5 empty] | 841 | [5 empty] | 0.03 |  | 0.14 |  |  |  | 0.16 | [9 empty] | 12900 |  | 0.02 |  |  |  | 131.6 | [7 empty] | 0.01 | [13 empty] | 22.26 | [9 empty] | 0.05 | [5 empty] | 17.85 | [17 empty] | 0.02 | [9 empty] | 0.04 | [13 empty] | 0.68 | [18 empty] | 2022 | Yang, Q. et al. (2022), Ore Geology Reviews, 141, 104639 |  | CHN | Yunnan, Guizhou
| Maoping, Shanshulin, Tianqiao, Yadu, Shaojiwan, Qingshan |  | Basin hydrothermal | Mississippi Valley-type (MVT) | MVT zinc-lead | Pb, Zn |  | Pb, Zn | Yang et al., 2022 |  | SSL1600-4-10 |  | underground mine |  |  |  |  | ore material | grab | grab | mineral separate | [5 empty] | mineralisation |  |  |  | sphalerite, pyrite | main Pb-Zn mineralization stage | [5 empty] | galena, calcite, dolomite, quartz, argentite, asphalt |  | LA-ICPMS |  |  | 25 to 30 s | Synthetic glass standard NIST 610, USGS sulfide standard MASS-1 | 111.7 |  |  |  | 0.29 | [9 empty] | 0.01 | [5 empty] | 1475 | [5 empty] | 0.01 |  | 0.54 |  |  |  | 0.44 | [9 empty] | 11250 |  | 0.04 |  |  |  | 319.6 | [7 empty] | 0.01 | [13 empty] | 45.2 | [9 empty] | 0.09 | [5 empty] | 38.73 | [17 empty] | 1.16 | [9 empty] | 0.03 | [13 empty] | 2.67 | [18 empty] | 2022 | Yang, Q. et al. (2022), Ore Geology Reviews, 141, 104639 |  | CHN | Yunnan, Guizhou
| Maoping, Shanshulin, Tianqiao, Yadu, Shaojiwan, Qingshan |  | Basin hydrothermal | Mississippi Valley-type (MVT) | MVT zinc-lead | Pb, Zn |  | Pb, Zn | Yang et al., 2022 |  | SSL1600-4-11 |  | underground mine |  |  |  |  | ore material | grab | grab | mineral separate | [5 empty] | mineralisation |  |  |  | sphalerite, pyrite | main Pb-Zn mineralization stage | [5 empty] | galena, calcite, dolomite, quartz, argentite, asphalt |  | LA-ICPMS |  |  | 25 to 30 s | Synthetic glass standard NIST 610, USGS sulfide standard MASS-1 | 73.4 |  |  |  | 0.28 | [9 empty] | 0.01 | [5 empty] | 1148 | [5 empty] | 0.02 |  | 0.17 |  |  |  | 0.17 | [9 empty] | 9980 |  | 0.05 |  |  |  | 577 | [7 empty] | 0.01 | [13 empty] | 17.18 | [9 empty] | 0.1 | [5 empty] | 43.12 | [17 empty] | 0.05 | [9 empty] | 0.04 | [13 empty] | 5.5 | [18 empty] | 2022 | Yang, Q. et al. (2022), Ore Geology Reviews, 141, 104639 |  | CHN | Yunnan, Guizhou
| Maoping, Shanshulin, Tianqiao, Yadu, Shaojiwan, Qingshan |  | Basin hydrothermal | Mississippi Valley-type (MVT) | MVT zinc-lead | Pb, Zn |  | Pb, Zn | Yang et al., 2022 |  | SSL1600-4-12 |  | underground mine |  |  |  |  | ore material | grab | grab | mineral separate | [5 empty] | mineralisation |  |  |  | sphalerite, pyrite | main Pb-Zn mineralization stage | [5 empty] | galena, calcite, dolomite, quartz, argentite, asphalt |  | LA-ICPMS |  |  | 25 to 30 s | Synthetic glass standard NIST 610, USGS sulfide standard MASS-1 | 12.05 |  |  |  | 0.3 | [9 empty] | 0.01 | [5 empty] | 623.9 | [5 empty] | 0.01 |  | 0.25 |  |  |  | 194 | [9 empty] | 10720 |  | 15.2 |  |  |  | 175.5 | [7 empty] | 7.8 | [13 empty] | 9.09 | [9 empty] | 0.07 | [5 empty] | 15.11 | [17 empty] | 5.55 | [9 empty] | 1.89 | [13 empty] | 0.72 | [18 empty] | 2022 | Yang, Q. et al. (2022), Ore Geology Reviews, 141, 104639 |  | CHN | Yunnan, Guizhou
| Maoping, Shanshulin, Tianqiao, Yadu, Shaojiwan, Qingshan |  | Basin hydrothermal | Mississippi Valley-type (MVT) | MVT zinc-lead | Pb, Zn |  | Pb, Zn | Yang et al., 2022 |  | SSL1600-4-13 |  | underground mine |  |  |  |  | ore material | grab | grab | mineral separate | [5 empty] | mineralisation |  |  |  | sphalerite, pyrite | main Pb-Zn mineralization stage | [5 empty] | galena, calcite, dolomite, quartz, argentite, asphalt |  | LA-ICPMS |  |  | 25 to 30 s | Synthetic glass standard NIST 610, USGS sulfide standard MASS-1 | 34.92 |  |  |  | 0.22 | [9 empty] | 0.01 | [5 empty] | 1780 | [5 empty] | 0.01 |  | 0.13 |  |  |  | 3.4 | [9 empty] | 4345 |  | 0.06 |  |  |  | 251 | [7 empty] | 0.01 | [13 empty] | 459.6 | [9 empty] | 0.07 | [5 empty] | 305 | [17 empty] | 0.49 | [9 empty] | 0.04 | [13 empty] | 7.16 | [18 empty] | 2022 | Yang, Q. et al. (2022), Ore Geology Reviews, 141, 104639 |  | CHN | Yunnan, Guizhou
| Maoping, Shanshulin, Tianqiao, Yadu, Shaojiwan, Qingshan |  | Basin hydrothermal | Mississippi Valley-type (MVT) | MVT zinc-lead | Pb, Zn |  | Pb, Zn | Yang et al., 2022 |  | SSL1600-4-14 |  | underground mine |  |  |  |  | ore material | grab | grab | mineral separate | [5 empty] | mineralisation |  |  |  | sphalerite, pyrite | main Pb-Zn mineralization stage | [5 empty] | galena, calcite, dolomite, quartz, argentite, asphalt |  | LA-ICPMS |  |  | 25 to 30 s | Synthetic glass standard NIST 610, USGS sulfide standard MASS-1 | 246.4 |  |  |  | 0.34 | [9 empty] | 0.01 | [5 empty] | 1045 | [5 empty] | 0.02 |  | 0.22 |  |  |  | 0.14 | [9 empty] | 7302 |  | 0.03 |  |  |  | 510.8 | [7 empty] | 0.01 | [13 empty] | 16.24 | [9 empty] | 0.17 | [5 empty] | 22.44 | [17 empty] | 0.06 | [9 empty] | 0.04 | [13 empty] | 3.44 | [18 empty] | 2022 | Yang, Q. et al. (2022), Ore Geology Reviews, 141, 104639 |  | CHN | Yunnan, Guizhou
| Maoping, Shanshulin, Tianqiao, Yadu, Shaojiwan, Qingshan |  | Basin hydrothermal | Mississippi Valley-type (MVT) | MVT zinc-lead | Pb, Zn |  | Pb, Zn | Yang et al., 2022 |  | SSL1600-4-15 |  | underground mine |  |  |  |  | ore material | grab | grab | mineral separate | [5 empty] | mineralisation |  |  |  | sphalerite, pyrite | main Pb-Zn mineralization stage | [5 empty] | galena, calcite, dolomite, quartz, argentite, asphalt |  | LA-ICPMS |  |  | 25 to 30 s | Synthetic glass standard NIST 610, USGS sulfide standard MASS-1 | 24.98 |  |  |  | 0.2 | [9 empty] | 0.01 | [5 empty] | 904.5 | [5 empty] | 0.01 |  | 3.8 |  |  |  | 0.33 | [9 empty] | 8020 |  | 0.07 |  |  |  | 219.8 | [7 empty] | 0.01 | [13 empty] | 10.34 | [9 empty] | 0.06 | [5 empty] | 18.63 | [17 empty] | 0.22 | [9 empty] | 0.03 | [13 empty] | 0.92 | [18 empty] | 2022 | Yang, Q. et al. (2022), Ore Geology Reviews, 141, 104639 |  | CHN | Yunnan, Guizhou
| Maoping, Shanshulin, Tianqiao, Yadu, Shaojiwan, Qingshan |  | Basin hydrothermal | Mississippi Valley-type (MVT) | MVT zinc-lead | Pb, Zn |  | Pb, Zn | Yang et al., 2022 |  | SSL1600-4-16 |  | underground mine |  |  |  |  | ore material | grab | grab | mineral separate | [5 empty] | mineralisation |  |  |  | sphalerite, pyrite | main Pb-Zn mineralization stage | [5 empty] | galena, calcite, dolomite, quartz, argentite, asphalt |  | LA-ICPMS |  |  | 25 to 30 s | Synthetic glass standard NIST 610, USGS sulfide standard MASS-1 | 17.11 |  |  |  | 0.33 | [9 empty] | 0.01 | [5 empty] | 1310 | [5 empty] | 0.03 |  | 7.6 |  |  |  | 1.43 | [9 empty] | 13400 |  | 0.17 |  |  |  | 103.4 | [7 empty] | 0.04 | [13 empty] | 22.76 | [9 empty] | 0.08 | [5 empty] | 20.83 | [17 empty] | 1.36 | [9 empty] | 0.02 | [13 empty] | 0.37 | [18 empty] | 2022 | Yang, Q. et al. (2022), Ore Geology Reviews, 141, 104639 |  | CHN | Yunnan, Guizhou
| Maoping |  | Basin hydrothermal | Mississippi Valley-type (MVT) | MVT zinc-lead | Pb, Zn |  | Pb, Zn | Yang et al., 2022 |  | M7-1 |  | underground mine |  |  |  |  | ore material | grab | grab | mineral separate | [5 empty] | mineralisation |  |  |  | sphalerite, pyrite | main Pb-Zn mineralization stage | [5 empty] | galena, calcite, dolomite, quartz, argentite, asphalt |  | LA-ICPMS |  |  | 25 to 30 s | Synthetic glass standard NIST 610, USGS sulfide standard MASS-1 | 20 |  |  |  | 118 | [9 empty] | 0.01 | [5 empty] | 0.24 | [5 empty] | 0.63 |  | 4.8 |  |  |  | 17.9 | [11 empty] | 0.06 |  |  |  | 1.54 | [7 empty] | 0.01 | [13 empty] | 0.33 | [9 empty] | 5.2 | [5 empty] | 810 | [17 empty] | 42.9 | [9 empty] | 0.03 | [11 empty] | 18.4 |  | 0.36 | [5 empty] | 1.25 | [7 empty] | 8.07 |  |  |  |  | 2022 | Yang, Q. et al. (2022), Ore Geology Reviews, 141, 104639 |  | CHN | Yunnan, Guizhou
| Maoping, Shanshulin, Tianqiao, Yadu, Shaojiwan, Qingshan |  | Basin hydrothermal | Mississippi Valley-type (MVT) | MVT zinc-lead | Pb, Zn |  | Pb, Zn | Yang et al., 2022 |  | M7-2 |  | underground mine |  |  |  |  | ore material | grab | grab | mineral separate | [5 empty] | mineralisation |  |  |  | sphalerite, pyrite | main Pb-Zn mineralization stage | [5 empty] | galena, calcite, dolomite, quartz, argentite, asphalt |  | LA-ICPMS |  |  | 25 to 30 s | Synthetic glass standard NIST 610, USGS sulfide standard MASS-1 | 14.2 |  |  |  | 93.8 | [9 empty] | 0.01 | [5 empty] | 0.13 | [5 empty] | 0.1 |  | 0.15 |  |  |  | 12.2 | [11 empty] | 0.01 |  |  |  | 1.54 | [7 empty] | 0.01 | [13 empty] | 0.2 | [9 empty] | 0.68 | [5 empty] | 895 | [17 empty] | 64.6 | [9 empty] | 0.03 | [11 empty] | 0.32 |  | 0.11 | [5 empty] | 0.04 | [7 empty] | 1.39 |  |  |  |  | 2022 | Yang, Q. et al. (2022), Ore Geology Reviews, 141, 104639 |  | CHN | Yunnan, Guizhou
| Maoping, Shanshulin, Tianqiao, Yadu, Shaojiwan, Qingshan |  | Basin hydrothermal | Mississippi Valley-type (MVT) | MVT zinc-lead | Pb, Zn |  | Pb, Zn | Yang et al., 2022 |  | M7-3 |  | underground mine |  |  |  |  | ore material | grab | grab | mineral separate | [5 empty] | mineralisation |  |  |  | sphalerite, pyrite | main Pb-Zn mineralization stage | [5 empty] | galena, calcite, dolomite, quartz, argentite, asphalt |  | LA-ICPMS |  |  | 25 to 30 s | Synthetic glass standard NIST 610, USGS sulfide standard MASS-1 | 3.02 |  |  |  | 197 | [9 empty] | 0.03 | [5 empty] | 0.21 | [5 empty] | 9.6 |  | 0.23 |  |  |  | 11.4 | [11 empty] | 0.05 |  |  |  | 1.35 | [7 empty] | 0.01 | [13 empty] | 0.63 | [9 empty] | 71 | [5 empty] | 860 | [17 empty] | 93 | [9 empty] | 0.04 | [11 empty] | 57 |  | 0.07 | [5 empty] | 0.32 | [7 empty] | 1.75 |  |  |  |  | 2022 | Yang, Q. et al. (2022), Ore Geology Reviews, 141, 104639 |  | CHN | Yunnan, Guizhou
| Maoping, Shanshulin, Tianqiao, Yadu, Shaojiwan, Qingshan |  | Basin hydrothermal | Mississippi Valley-type (MVT) | MVT zinc-lead | Pb, Zn |  | Pb, Zn | Yang et al., 2022 |  | M7-4 |  | underground mine |  |  |  |  | ore material | grab | grab | mineral separate | [5 empty] | mineralisation |  |  |  | sphalerite, pyrite | main Pb-Zn mineralization stage | [5 empty] | galena, calcite, dolomite, quartz, argentite, asphalt |  | LA-ICPMS |  |  | 25 to 30 s | Synthetic glass standard NIST 610, USGS sulfide standard MASS-1 | 7.9 |  |  |  | 110 | [9 empty] | 0.01 | [5 empty] | 0.11 | [5 empty] | 0.54 |  | 0.08 |  |  |  | 4.18 | [11 empty] | 0.02 |  |  |  | 1.46 | [7 empty] | 0.01 | [13 empty] | 0.11 | [9 empty] | 4.86 | [5 empty] | 216 | [17 empty] | 2.41 | [9 empty] | 0.02 | [11 empty] | 0.21 |  | 0.1 | [5 empty] | 0.05 | [7 empty] | 1.33 |  |  |  |  | 2022 | Yang, Q. et al. (2022), Ore Geology Reviews, 141, 104639 |  | CHN | Yunnan, Guizhou
| Maoping, Shanshulin, Tianqiao, Yadu, Shaojiwan, Qingshan |  | Basin hydrothermal | Mississippi Valley-type (MVT) | MVT zinc-lead | Pb, Zn |  | Pb, Zn | Yang et al., 2022 |  | M7-5 |  | underground mine |  |  |  |  | ore material | grab | grab | mineral separate | [5 empty] | mineralisation |  |  |  | sphalerite, pyrite | main Pb-Zn mineralization stage | [5 empty] | galena, calcite, dolomite, quartz, argentite, asphalt |  | LA-ICPMS |  |  | 25 to 30 s | Synthetic glass standard NIST 610, USGS sulfide standard MASS-1 | 6.2 |  |  |  | 1150 | [9 empty] | 0.01 | [5 empty] | 0.28 | [5 empty] | 0.01 |  | 0.15 |  |  |  | 6.2 | [11 empty] | 0.02 |  |  |  | 1.36 | [7 empty] | 0.01 | [13 empty] | 0.18 | [9 empty] | 0.18 | [5 empty] | 42.7 | [17 empty] | 1.8 | [9 empty] | 0.04 | [11 empty] | 0.4 |  | 0.08 | [5 empty] | 0.05 | [7 empty] | 1.31 |  |  |  |  | 2022 | Yang, Q. et al. (2022), Ore Geology Reviews, 141, 104639 |  | CHN | Yunnan, Guizhou
| Maoping, Shanshulin, Tianqiao, Yadu, Shaojiwan, Qingshan |  | Basin hydrothermal | Mississippi Valley-type (MVT) | MVT zinc-lead | Pb, Zn |  | Pb, Zn | Yang et al., 2022 |  | M7-6 |  | underground mine |  |  |  |  | ore material | grab | grab | mineral separate | [5 empty] | mineralisation |  |  |  | sphalerite, pyrite | main Pb-Zn mineralization stage | [5 empty] | galena, calcite, dolomite, quartz, argentite, asphalt |  | LA-ICPMS |  |  | 25 to 30 s | Synthetic glass standard NIST 610, USGS sulfide standard MASS-1 | 0.65 |  |  |  | 675 | [9 empty] | 0.01 | [5 empty] | 0.13 | [5 empty] | 0.02 |  | 0.11 |  |  |  | 2.12 | [11 empty] | 0.02 |  |  |  | 1.5 | [7 empty] | 0.01 | [13 empty] | 0.12 | [9 empty] | 0.11 | [5 empty] | 338 | [17 empty] | 6.3 | [9 empty] | 0.03 | [11 empty] | 0.26 |  | 0.02 | [5 empty] | 0.03 | [7 empty] | 1.27 |  |  |  |  | 2022 | Yang, Q. et al. (2022), Ore Geology Reviews, 141, 104639 |  | CHN | Yunnan, Guizhou
| Maoping, Shanshulin, Tianqiao, Yadu, Shaojiwan, Qingshan |  | Basin hydrothermal | Mississippi Valley-type (MVT) | MVT zinc-lead | Pb, Zn |  | Pb, Zn | Yang et al., 2022 |  | M7-10 |  | underground mine |  |  |  |  | ore material | grab | grab | mineral separate | [5 empty] | mineralisation |  |  |  | sphalerite, pyrite | main Pb-Zn mineralization stage | [5 empty] | galena, calcite, dolomite, quartz, argentite, asphalt |  | LA-ICPMS |  |  | 25 to 30 s | Synthetic glass standard NIST 610, USGS sulfide standard MASS-1 | 0.04 |  |  |  | 412 | [9 empty] | 0.01 | [5 empty] | 0.13 | [5 empty] | 0.01 |  | 0.13 |  |  |  | 0.09 | [11 empty] | 0.02 |  |  |  | 1.36 | [7 empty] | 0.01 | [13 empty] | 0.11 | [9 empty] | 0.07 | [5 empty] | 0.55 | [17 empty] | 0.09 | [9 empty] | 0.02 | [11 empty] | 0.18 |  | 0.02 | [5 empty] | 0.03 | [7 empty] | 0.67 |  |  |  |  | 2022 | Yang, Q. et al. (2022), Ore Geology Reviews, 141, 104639 |  | CHN | Yunnan, Guizhou
| Maoping, Shanshulin, Tianqiao, Yadu, Shaojiwan, Qingshan |  | Basin hydrothermal | Mississippi Valley-type (MVT) | MVT zinc-lead | Pb, Zn |  | Pb, Zn | Yang et al., 2022 |  | M7-12 |  | underground mine |  |  |  |  | ore material | grab | grab | mineral separate | [5 empty] | mineralisation |  |  |  | sphalerite, pyrite | main Pb-Zn mineralization stage | [5 empty] | galena, calcite, dolomite, quartz, argentite, asphalt |  | LA-ICPMS |  |  | 25 to 30 s | Synthetic glass standard NIST 610, USGS sulfide standard MASS-1 | 0.02 |  |  |  | 761 | [9 empty] | 0.01 | [5 empty] | 0.13 | [5 empty] | 0.01 |  | 0.12 |  |  |  | 0.1 | [11 empty] | 0.01 |  |  |  | 1.1 | [7 empty] | 0.01 | [13 empty] | 0.09 | [9 empty] | 0.16 | [5 empty] | 0.23 | [17 empty] | 0.07 | [9 empty] | 0.03 | [11 empty] | 0.29 |  | 0.02 | [5 empty] | 0.03 | [7 empty] | 0.78 |  |  |  |  | 2022 | Yang, Q. et al. (2022), Ore Geology Reviews, 141, 104639 |  | CHN | Yunnan, Guizhou
| Maoping, Shanshulin, Tianqiao, Yadu, Shaojiwan, Qingshan |  | Basin hydrothermal | Mississippi Valley-type (MVT) | MVT zinc-lead | Pb, Zn |  | Pb, Zn | Yang et al., 2022 |  | M7-15 |  | underground mine |  |  |  |  | ore material | grab | grab | mineral separate | [5 empty] | mineralisation |  |  |  | sphalerite, pyrite | main Pb-Zn mineralization stage | [5 empty] | galena, calcite, dolomite, quartz, argentite, asphalt |  | LA-ICPMS |  |  | 25 to 30 s | Synthetic glass standard NIST 610, USGS sulfide standard MASS-1 | 0.03 |  |  |  | 120 | [9 empty] | 0.01 | [5 empty] | 0.11 | [5 empty] | 0.02 |  | 0.09 |  |  |  | 0.27 | [11 empty] | 0.01 |  |  |  | 1.18 | [7 empty] | 0.01 | [13 empty] | 0.1 | [9 empty] | 0.54 | [5 empty] | 0.07 | [17 empty] | 0.03 | [9 empty] | 0.03 | [11 empty] | 0.31 |  | 0.02 | [5 empty] | 0.03 | [7 empty] | 0.79 |  |  |  |  | 2022 | Yang, Q. et al. (2022), Ore Geology Reviews, 141, 104639 |  | CHN | Yunnan, Guizhou
| Maoping, Shanshulin, Tianqiao, Yadu, Shaojiwan, Qingshan |  | Basin hydrothermal | Mississippi Valley-type (MVT) | MVT zinc-lead | Pb, Zn |  | Pb, Zn | Yang et al., 2022 |  | M7-18 |  | underground mine |  |  |  |  | ore material | grab | grab | mineral separate | [5 empty] | mineralisation |  |  |  | sphalerite, pyrite | main Pb-Zn mineralization stage | [5 empty] | galena, calcite, dolomite, quartz, argentite, asphalt |  | LA-ICPMS |  |  | 25 to 30 s | Synthetic glass standard NIST 610, USGS sulfide standard MASS-1 | 0.03 |  |  |  | 244 | [9 empty] | 0.01 | [5 empty] | 0.11 | [5 empty] | 0.02 |  | 0.1 |  |  |  | 0.1 | [11 empty] | 0.01 |  |  |  | 1.48 | [7 empty] | 0.01 | [13 empty] | 0.09 | [9 empty] | 0.46 | [5 empty] | 0.13 | [17 empty] | 0.04 | [9 empty] | 0.03 | [11 empty] | 0.15 |  | 0.02 | [5 empty] | 0.03 | [7 empty] | 0.78 |  |  |  |  | 2022 | Yang, Q. et al. (2022), Ore Geology Reviews, 141, 104639 |  | CHN | Yunnan, Guizhou
| Maoping, Shanshulin, Tianqiao, Yadu, Shaojiwan, Qingshan |  | Basin hydrothermal | Mississippi Valley-type (MVT) | MVT zinc-lead | Pb, Zn |  | Pb, Zn | Yang et al., 2022 |  | M7-21 |  | underground mine |  |  |  |  | ore material | grab | grab | mineral separate | [5 empty] | mineralisation |  |  |  | sphalerite, pyrite | main Pb-Zn mineralization stage | [5 empty] | galena, calcite, dolomite, quartz, argentite, asphalt |  | LA-ICPMS |  |  | 25 to 30 s | Synthetic glass standard NIST 610, USGS sulfide standard MASS-1 | 6.09 |  |  |  | 725 | [9 empty] | 0.01 | [5 empty] | 0.17 | [5 empty] | 0.02 |  | 0.1 |  |  |  | 5.65 | [11 empty] | 0.01 |  |  |  | 1.15 | [7 empty] | 0.01 | [13 empty] | 0.09 | [9 empty] | 0.16 | [5 empty] | 76.1 | [17 empty] | 1.87 | [9 empty] | 0.02 | [11 empty] | 0.21 |  | 0.06 | [5 empty] | 0.02 | [7 empty] | 2.05 |  |  |  |  | 2022 | Yang, Q. et al. (2022), Ore Geology Reviews, 141, 104639 |  | CHN | Yunnan, Guizhou
| Maoping, Shanshulin, Tianqiao, Yadu, Shaojiwan, Qingshan |  | Basin hydrothermal | Mississippi Valley-type (MVT) | MVT zinc-lead | Pb, Zn |  | Pb, Zn | Yang et al., 2022 |  | M7-22 |  | underground mine |  |  |  |  | ore material | grab | grab | mineral separate | [5 empty] | mineralisation |  |  |  | sphalerite, pyrite | main Pb-Zn mineralization stage | [5 empty] | galena, calcite, dolomite, quartz, argentite, asphalt |  | LA-ICPMS |  |  | 25 to 30 s | Synthetic glass standard NIST 610, USGS sulfide standard MASS-1 | 2.15 |  |  |  | 1420 | [9 empty] | 0.01 | [5 empty] | 0.43 | [5 empty] | 0.06 |  | 0.16 |  |  |  | 2.04 | [11 empty] | 0.02 |  |  |  | 0.67 | [7 empty] | 0.01 | [13 empty] | 0.26 | [9 empty] | 0.39 | [5 empty] | 20.5 | [17 empty] | 0.99 | [9 empty] | 0.04 | [11 empty] | 0.32 |  | 0.06 | [5 empty] | 0.07 | [7 empty] | 1.59 |  |  |  |  | 2022 | Yang, Q. et al. (2022), Ore Geology Reviews, 141, 104639 |  | CHN | Yunnan, Guizhou
| Maoping, Shanshulin, Tianqiao, Yadu, Shaojiwan, Qingshan |  | Basin hydrothermal | Mississippi Valley-type (MVT) | MVT zinc-lead | Pb, Zn |  | Pb, Zn | Yang et al., 2022 |  | M7-24 |  | underground mine |  |  |  |  | ore material | grab | grab | mineral separate | [5 empty] | mineralisation |  |  |  | sphalerite, pyrite | main Pb-Zn mineralization stage | [5 empty] | galena, calcite, dolomite, quartz, argentite, asphalt |  | LA-ICPMS |  |  | 25 to 30 s | Synthetic glass standard NIST 610, USGS sulfide standard MASS-1 | 3.25 |  |  |  | 1057 | [9 empty] | 0.01 | [5 empty] | 0.15 | [5 empty] | 0.01 |  | 0.11 |  |  |  | 3.7 | [11 empty] | 0.01 |  |  |  | 1.26 | [7 empty] | 0.01 | [13 empty] | 0.16 | [9 empty] | 0.23 | [5 empty] | 497 | [17 empty] | 4.12 | [9 empty] | 0.03 | [11 empty] | 0.18 |  | 0.02 | [5 empty] | 0.04 | [7 empty] | 7.41 |  |  |  |  | 2022 | Yang, Q. et al. (2022), Ore Geology Reviews, 141, 104639 |  | CHN | Yunnan, Guizhou
| Maoping, Shanshulin, Tianqiao, Yadu, Shaojiwan, Qingshan |  | Basin hydrothermal | Mississippi Valley-type (MVT) | MVT zinc-lead | Pb, Zn |  | Pb, Zn | Yang et al., 2022 |  | M8-2 |  | underground mine |  |  |  |  | ore material | grab | grab | mineral separate | [5 empty] | mineralisation |  |  |  | sphalerite, pyrite | main Pb-Zn mineralization stage | [5 empty] | galena, calcite, dolomite, quartz, argentite, asphalt |  | LA-ICPMS |  |  | 25 to 30 s | Synthetic glass standard NIST 610, USGS sulfide standard MASS-1 | 5 |  |  |  | 746 | [9 empty] | 0.01 | [5 empty] | 0.15 | [5 empty] | 0.01 |  | 0.09 |  |  |  | 4.86 | [11 empty] | 0.01 |  |  |  | 1.3 | [7 empty] | 0.01 | [13 empty] | 0.09 | [9 empty] | 0.14 | [5 empty] | 101 | [17 empty] | 1.7 | [9 empty] | 0.02 | [11 empty] | 0.2 |  | 0.03 | [5 empty] | 0.03 | [7 empty] | 0.89 |  |  |  |  | 2022 | Yang, Q. et al. (2022), Ore Geology Reviews, 141, 104639 |  | CHN | Yunnan, Guizhou
| Maoping, Shanshulin, Tianqiao, Yadu, Shaojiwan, Qingshan |  | Basin hydrothermal | Mississippi Valley-type (MVT) | MVT zinc-lead | Pb, Zn |  | Pb, Zn | Yang et al., 2022 |  | M8-4 |  | underground mine |  |  |  |  | ore material | grab | grab | mineral separate | [5 empty] | mineralisation |  |  |  | sphalerite, pyrite | main Pb-Zn mineralization stage | [5 empty] | galena, calcite, dolomite, quartz, argentite, asphalt |  | LA-ICPMS |  |  | 25 to 30 s | Synthetic glass standard NIST 610, USGS sulfide standard MASS-1 | 4.6 |  |  |  | 859 | [9 empty] | 0.01 | [5 empty] | 0.11 | [5 empty] | 0.02 |  | 0.17 |  |  |  | 5.5 | [11 empty] | 0.02 |  |  |  | 1.02 | [7 empty] | 0.01 | [13 empty] | 0.11 | [9 empty] | 0.19 | [5 empty] | 61.8 | [17 empty] | 1.24 | [9 empty] | 0.04 | [11 empty] | 0.26 |  | 0.05 | [5 empty] | 0.03 | [7 empty] | 2.35 |  |  |  |  | 2022 | Yang, Q. et al. (2022), Ore Geology Reviews, 141, 104639 |  | CHN | Yunnan, Guizhou
| Maoping, Shanshulin, Tianqiao, Yadu, Shaojiwan, Qingshan |  | Basin hydrothermal | Mississippi Valley-type (MVT) | MVT zinc-lead | Pb, Zn |  | Pb, Zn | Yang et al., 2022 |  | M8-7 |  | underground mine |  |  |  |  | ore material | grab | grab | mineral separate | [5 empty] | mineralisation |  |  |  | sphalerite, pyrite | main Pb-Zn mineralization stage | [5 empty] | galena, calcite, dolomite, quartz, argentite, asphalt |  | LA-ICPMS |  |  | 25 to 30 s | Synthetic glass standard NIST 610, USGS sulfide standard MASS-1 | 0.54 |  |  |  | 414 | [9 empty] | 0.01 | [5 empty] | 0.11 | [5 empty] | 0.02 |  | 0.09 |  |  |  | 1.18 | [11 empty] | 0.01 |  |  |  | 1.12 | [7 empty] | 0.01 | [13 empty] | 0.1 | [9 empty] | 0.17 | [5 empty] | 20.7 | [17 empty] | 1 | [9 empty] | 0.03 | [11 empty] | 0.17 |  | 0.02 | [5 empty] | 0.02 | [7 empty] | 0.66 |  |  |  |  | 2022 | Yang, Q. et al. (2022), Ore Geology Reviews, 141, 104639 |  | CHN | Yunnan, Guizhou
| Maoping, Shanshulin, Tianqiao, Yadu, Shaojiwan, Qingshan |  | Basin hydrothermal | Mississippi Valley-type (MVT) | MVT zinc-lead | Pb, Zn |  | Pb, Zn | Yang et al., 2022 |  | M8-9 |  | underground mine |  |  |  |  | ore material | grab | grab | mineral separate | [5 empty] | mineralisation |  |  |  | sphalerite, pyrite | main Pb-Zn mineralization stage | [5 empty] | galena, calcite, dolomite, quartz, argentite, asphalt |  | LA-ICPMS |  |  | 25 to 30 s | Synthetic glass standard NIST 610, USGS sulfide standard MASS-1 | 6.58 |  |  |  | 588 | [9 empty] | 0.01 | [5 empty] | 0.44 | [5 empty] | 0.18 |  | 0.13 |  |  |  | 9.1 | [11 empty] | 0.02 |  |  |  | 1.23 | [7 empty] | 0.01 | [13 empty] | 0.17 | [9 empty] | 3.24 | [5 empty] | 119 | [17 empty] | 7.7 | [9 empty] | 0.04 | [11 empty] | 10.5 |  | 0.13 | [5 empty] | 0.51 | [7 empty] | 18.8 |  |  |  |  | 2022 | Yang, Q. et al. (2022), Ore Geology Reviews, 141, 104639 |  | CHN | Yunnan, Guizhou
| Maoping, Shanshulin, Tianqiao, Yadu, Shaojiwan, Qingshan |  | Basin hydrothermal | Mississippi Valley-type (MVT) | MVT zinc-lead | Pb, Zn |  | Pb, Zn | Yang et al., 2022 |  | M8-12 |  | underground mine |  |  |  |  | ore material | grab | grab | mineral separate | [5 empty] | mineralisation |  |  |  | sphalerite, pyrite | main Pb-Zn mineralization stage | [5 empty] | galena, calcite, dolomite, quartz, argentite, asphalt |  | LA-ICPMS |  |  | 25 to 30 s | Synthetic glass standard NIST 610, USGS sulfide standard MASS-1 | 2.23 |  |  |  | 76.7 | [9 empty] | 0.01 | [5 empty] | 0.2 | [5 empty] | 0.1 |  | 0.16 |  |  |  | 1.41 | [11 empty] | 0.02 |  |  |  | 1.05 | [7 empty] | 0.01 | [13 empty] | 0.1 | [9 empty] | 0.66 | [5 empty] | 129 | [17 empty] | 3.63 | [9 empty] | 0.04 | [11 empty] | 0.32 |  | 0.02 | [5 empty] | 0.03 | [7 empty] | 0.98 |  |  |  |  | 2022 | Yang, Q. et al. (2022), Ore Geology Reviews, 141, 104639 |  | CHN | Yunnan, Guizhou
| Maoping, Shanshulin, Tianqiao, Yadu, Shaojiwan, Qingshan |  | Basin hydrothermal | Mississippi Valley-type (MVT) | MVT zinc-lead | Pb, Zn |  | Pb, Zn | Yang et al., 2022 |  | M8-15 |  | underground mine |  |  |  |  | ore material | grab | grab | mineral separate | [5 empty] | mineralisation |  |  |  | sphalerite, pyrite | main Pb-Zn mineralization stage | [5 empty] | galena, calcite, dolomite, quartz, argentite, asphalt |  | LA-ICPMS |  |  | 25 to 30 s | Synthetic glass standard NIST 610, USGS sulfide standard MASS-1 | 2.1 |  |  |  | 12.38 | [9 empty] | 0.01 | [5 empty] | 0.1 | [5 empty] | 0.03 |  | 0.12 |  |  |  | 0.26 | [11 empty] | 0.01 |  |  |  | 1.22 | [7 empty] | 0.01 | [13 empty] | 0.15 | [9 empty] | 0.13 | [5 empty] | 924 | [17 empty] | 11.42 | [9 empty] | 0.03 | [11 empty] | 0.32 |  | 0.02 | [5 empty] | 0.06 | [7 empty] | 0.66 |  |  |  |  | 2022 | Yang, Q. et al. (2022), Ore Geology Reviews, 141, 104639 |  | CHN | Yunnan, Guizhou
| Maoping, Shanshulin, Tianqiao, Yadu, Shaojiwan, Qingshan |  | Basin hydrothermal | Mississippi Valley-type (MVT) | MVT zinc-lead | Pb, Zn |  | Pb, Zn | Yang et al., 2022 |  | M8-17 |  | underground mine |  |  |  |  | ore material | grab | grab | mineral separate | [5 empty] | mineralisation |  |  |  | sphalerite, pyrite | main Pb-Zn mineralization stage | [5 empty] | galena, calcite, dolomite, quartz, argentite, asphalt |  | LA-ICPMS |  |  | 25 to 30 s | Synthetic glass standard NIST 610, USGS sulfide standard MASS-1 | 0.15 |  |  |  | 1.3 | [9 empty] | 0.01 | [5 empty] | 0.21 | [5 empty] | 0.03 |  | 0.16 |  |  |  | 0.11 | [11 empty] | 0.01 |  |  |  | 1.06 | [7 empty] | 0.01 | [13 empty] | 0.18 | [9 empty] | 0.28 | [5 empty] | 11.4 | [17 empty] | 1.12 | [9 empty] | 0.02 | [11 empty] | 0.14 |  | 0.02 | [5 empty] | 0.03 | [7 empty] | 0.61 |  |  |  |  | 2022 | Yang, Q. et al. (2022), Ore Geology Reviews, 141, 104639 |  | CHN | Yunnan, Guizhou
| Maoping, Shanshulin, Tianqiao, Yadu, Shaojiwan, Qingshan |  | Basin hydrothermal | Mississippi Valley-type (MVT) | MVT zinc-lead | Pb, Zn |  | Pb, Zn | Yang et al., 2022 |  | M8-18 |  | underground mine |  |  |  |  | ore material | grab | grab | mineral separate | [5 empty] | mineralisation |  |  |  | sphalerite, pyrite | main Pb-Zn mineralization stage | [5 empty] | galena, calcite, dolomite, quartz, argentite, asphalt |  | LA-ICPMS |  |  | 25 to 30 s | Synthetic glass standard NIST 610, USGS sulfide standard MASS-1 | 0.18 |  |  |  | 130.7 | [9 empty] | 0.01 | [5 empty] | 0.09 | [5 empty] | 0.04 |  | 0.14 |  |  |  | 0.12 | [11 empty] | 0.02 |  |  |  | 1.31 | [7 empty] | 0.01 | [13 empty] | 0.15 | [9 empty] | 0.09 | [5 empty] | 42.2 | [17 empty] | 2.27 | [9 empty] | 0.02 | [11 empty] | 0.3 |  | 0.02 | [5 empty] | 0.02 | [7 empty] | 1.01 |  |  |  |  | 2022 | Yang, Q. et al. (2022), Ore Geology Reviews, 141, 104639 |  | CHN | Yunnan, Guizhou
| Maoping, Shanshulin, Tianqiao, Yadu, Shaojiwan, Qingshan |  | Basin hydrothermal | Mississippi Valley-type (MVT) | MVT zinc-lead | Pb, Zn |  | Pb, Zn | Yang et al., 2022 |  | M8-19 |  | underground mine |  |  |  |  | ore material | grab | grab | mineral separate | [5 empty] | mineralisation |  |  |  | sphalerite, pyrite | main Pb-Zn mineralization stage | [5 empty] | galena, calcite, dolomite, quartz, argentite, asphalt |  | LA-ICPMS |  |  | 25 to 30 s | Synthetic glass standard NIST 610, USGS sulfide standard MASS-1 | 0.02 |  |  |  | 1145 | [9 empty] | 0.01 | [5 empty] | 0.09 | [5 empty] | 0.01 |  | 0.17 |  |  |  | 0.6 | [11 empty] | 0.02 |  |  |  | 1.16 | [7 empty] | 0.01 | [13 empty] | 0.15 | [9 empty] | 0.2 | [5 empty] | 0.05 | [17 empty] | 0.03 | [9 empty] | 0.03 | [11 empty] | 0.24 |  | 0.03 | [5 empty] | 0.03 | [7 empty] | 1.03 |  |  |  |  | 2022 | Yang, Q. et al. (2022), Ore Geology Reviews, 141, 104639 |  | CHN | Yunnan, Guizhou
| Maoping, Shanshulin, Tianqiao, Yadu, Shaojiwan, Qingshan |  | Basin hydrothermal | Mississippi Valley-type (MVT) | MVT zinc-lead | Pb, Zn |  | Pb, Zn | Yang et al., 2022 |  | M9-1 |  | underground mine |  |  |  |  | ore material | grab | grab | mineral separate | [5 empty] | mineralisation |  |  |  | sphalerite, pyrite | main Pb-Zn mineralization stage | [5 empty] | galena, calcite, dolomite, quartz, argentite, asphalt |  | LA-ICPMS |  |  | 25 to 30 s | Synthetic glass standard NIST 610, USGS sulfide standard MASS-1 | 0.7 |  |  |  | 1124 | [9 empty] | 0.01 | [5 empty] | 0.23 | [5 empty] | 0.07 |  | 1.93 |  |  |  | 4.3 | [11 empty] | 0.06 |  |  |  | 1.2 | [7 empty] | 0.01 | [13 empty] | 0.13 | [9 empty] | 0.18 | [5 empty] | 40 | [17 empty] | 9.1 | [9 empty] | 0.04 | [11 empty] | 11.9 |  | 0.1 | [5 empty] | 3.16 | [7 empty] | 25.8 |  |  |  |  | 2022 | Yang, Q. et al. (2022), Ore Geology Reviews, 141, 104639 |  | CHN | Yunnan, Guizhou
| Maoping, Shanshulin, Tianqiao, Yadu, Shaojiwan, Qingshan |  | Basin hydrothermal | Mississippi Valley-type (MVT) | MVT zinc-lead | Pb, Zn |  | Pb, Zn | Yang et al., 2022 |  | M9-3 |  | underground mine |  |  |  |  | ore material | grab | grab | mineral separate | [5 empty] | mineralisation |  |  |  | sphalerite, pyrite | main Pb-Zn mineralization stage | [5 empty] | galena, calcite, dolomite, quartz, argentite, asphalt |  | LA-ICPMS |  |  | 25 to 30 s | Synthetic glass standard NIST 610, USGS sulfide standard MASS-1 | 1.83 |  |  |  | 1066 | [9 empty] | 0.01 | [5 empty] | 0.17 | [5 empty] | 0.09 |  | 3.12 |  |  |  | 8.16 | [11 empty] | 0.04 |  |  |  | 1.14 | [7 empty] | 0.01 | [13 empty] | 0.19 | [9 empty] | 2.95 | [5 empty] | 1950 | [17 empty] | 19.4 | [9 empty] | 0.02 | [11 empty] | 1.65 |  | 0.4 | [5 empty] | 0.6 | [7 empty] | 124 |  |  |  |  | 2022 | Yang, Q. et al. (2022), Ore Geology Reviews, 141, 104639 |  | CHN | Yunnan, Guizhou
| Maoping, Shanshulin, Tianqiao, Yadu, Shaojiwan, Qingshan |  | Basin hydrothermal | Mississippi Valley-type (MVT) | MVT zinc-lead | Pb, Zn |  | Pb, Zn | Yang et al., 2022 |  | M9-18 |  | underground mine |  |  |  |  | ore material | grab | grab | mineral separate | [5 empty] | mineralisation |  |  |  | sphalerite, pyrite | main Pb-Zn mineralization stage | [5 empty] | galena, calcite, dolomite, quartz, argentite, asphalt |  | LA-ICPMS |  |  | 25 to 30 s | Synthetic glass standard NIST 610, USGS sulfide standard MASS-1 | 0.04 |  |  |  | 0.19 | [9 empty] | 0.01 | [5 empty] | 0.17 | [5 empty] | 0.01 |  | 0.1 |  |  |  | 0.21 | [11 empty] | 0.01 |  |  |  | 1.17 | [7 empty] | 0.01 | [13 empty] | 0.14 | [9 empty] | 0.07 | [5 empty] | 2.26 | [17 empty] | 0.12 | [9 empty] | 0.02 | [11 empty] | 0.17 |  | 0.02 | [5 empty] | 0.02 | [7 empty] | 0.61 |  |  |  |  | 2022 | Yang, Q. et al. (2022), Ore Geology Reviews, 141, 104639 |  | CHN | Yunnan, Guizhou
| Maoping, Shanshulin, Tianqiao, Yadu, Shaojiwan, Qingshan |  | Basin hydrothermal | Mississippi Valley-type (MVT) | MVT zinc-lead | Pb, Zn |  | Pb, Zn | Yang et al., 2022 |  | M9-19 |  | underground mine |  |  |  |  | ore material | grab | grab | mineral separate | [5 empty] | mineralisation |  |  |  | sphalerite, pyrite | main Pb-Zn mineralization stage | [5 empty] | galena, calcite, dolomite, quartz, argentite, asphalt |  | LA-ICPMS |  |  | 25 to 30 s | Synthetic glass standard NIST 610, USGS sulfide standard MASS-1 | 0.5 |  |  |  | 0.2 | [9 empty] | 0.01 | [5 empty] | 0.13 | [5 empty] | 0.01 |  | 0.1 |  |  |  | 0.06 | [11 empty] | 0.01 |  |  |  | 1.13 | [7 empty] | 0.01 | [13 empty] | 0.13 | [9 empty] | 0.09 | [5 empty] | 24.9 | [17 empty] | 5.22 | [9 empty] | 0.02 | [11 empty] | 0.12 |  | 0.01 | [5 empty] | 0.02 | [7 empty] | 1.16 |  |  |  |  | 2022 | Yang, Q. et al. (2022), Ore Geology Reviews, 141, 104639 |  | CHN | Yunnan, Guizhou
| Maoping, Shanshulin, Tianqiao, Yadu, Shaojiwan, Qingshan |  | Basin hydrothermal | Mississippi Valley-type (MVT) | MVT zinc-lead | Pb, Zn |  | Pb, Zn | Yang et al., 2022 |  | M9-20 |  | underground mine |  |  |  |  | ore material | grab | grab | mineral separate | [5 empty] | mineralisation |  |  |  | sphalerite, pyrite | main Pb-Zn mineralization stage | [5 empty] | galena, calcite, dolomite, quartz, argentite, asphalt |  | LA-ICPMS |  |  | 25 to 30 s | Synthetic glass standard NIST 610, USGS sulfide standard MASS-1 | 2.37 |  |  |  | 39.5 | [9 empty] | 0.01 | [5 empty] | 0.21 | [5 empty] | 0.02 |  | 0.15 |  |  |  | 1.83 | [11 empty] | 0.01 |  |  |  | 1.09 | [7 empty] | 0.01 | [13 empty] | 0.14 | [9 empty] | 0.11 | [5 empty] | 27.6 | [17 empty] | 1.06 | [9 empty] | 0.03 | [11 empty] | 0.29 |  | 0.02 | [5 empty] | 0.02 | [7 empty] | 0.96 |  |  |  |  | 2022 | Yang, Q. et al. (2022), Ore Geology Reviews, 141, 104639 |  | CHN | Yunnan, Guizhou
| Maoping, Shanshulin, Tianqiao, Yadu, Shaojiwan, Qingshan |  | Basin hydrothermal | Mississippi Valley-type (MVT) | MVT zinc-lead | Pb, Zn |  | Pb, Zn | Yang et al., 2022 |  | M9-21 |  | underground mine |  |  |  |  | ore material | grab | grab | mineral separate | [5 empty] | mineralisation |  |  |  | sphalerite, pyrite | main Pb-Zn mineralization stage | [5 empty] | galena, calcite, dolomite, quartz, argentite, asphalt |  | LA-ICPMS |  |  | 25 to 30 s | Synthetic glass standard NIST 610, USGS sulfide standard MASS-1 | 88.1 |  |  |  | 36 | [9 empty] | 0.01 | [5 empty] | 0.56 | [5 empty] | 0.02 |  | 0.11 |  |  |  | 47.2 | [11 empty] | 0.01 |  |  |  | 1.16 | [7 empty] | 0.01 | [13 empty] | 0.17 | [9 empty] | 0.08 | [5 empty] | 5860 | [17 empty] | 992 | [9 empty] | 0.03 | [11 empty] | 0.23 |  | 0.26 | [5 empty] | 0.02 | [7 empty] | 1.42 |  |  |  |  | 2022 | Yang, Q. et al. (2022), Ore Geology Reviews, 141, 104639 |  | CHN | Yunnan, Guizhou
| Maoping, Shanshulin, Tianqiao, Yadu, Shaojiwan, Qingshan |  | Basin hydrothermal | Mississippi Valley-type (MVT) | MVT zinc-lead | Pb, Zn |  | Pb, Zn | Yang et al., 2022 |  | M9-22 |  | underground mine |  |  |  |  | ore material | grab | grab | mineral separate | [5 empty] | mineralisation |  |  |  | sphalerite, pyrite | main Pb-Zn mineralization stage | [5 empty] | galena, calcite, dolomite, quartz, argentite, asphalt |  | LA-ICPMS |  |  | 25 to 30 s | Synthetic glass standard NIST 610, USGS sulfide standard MASS-1 | 5.32 |  |  |  | 6.3 | [9 empty] | 0.01 | [5 empty] | 0.14 | [5 empty] | 0.01 |  | 0.59 |  |  |  | 0.59 | [11 empty] | 0.02 |  |  |  | 1.14 | [7 empty] | 0.01 | [13 empty] | 0.11 | [9 empty] | 0.07 | [5 empty] | 240 | [17 empty] | 22.4 | [9 empty] | 0.02 | [11 empty] | 0.16 |  | 0.03 | [5 empty] | 0.02 | [7 empty] | 7.98 |  |  |  |  | 2022 | Yang, Q. et al. (2022), Ore Geology Reviews, 141, 104639 |  | CHN | Yunnan, Guizhou
| Maoping, Shanshulin, Tianqiao, Yadu, Shaojiwan, Qingshan |  | Basin hydrothermal | Mississippi Valley-type (MVT) | MVT zinc-lead | Pb, Zn |  | Pb, Zn | Yang et al., 2022 |  | M9-23 |  | underground mine |  |  |  |  | ore material | grab | grab | mineral separate | [5 empty] | mineralisation |  |  |  | sphalerite, pyrite | main Pb-Zn mineralization stage | [5 empty] | galena, calcite, dolomite, quartz, argentite, asphalt |  | LA-ICPMS |  |  | 25 to 30 s | Synthetic glass standard NIST 610, USGS sulfide standard MASS-1 | 0.03 |  |  |  | 0.26 | [9 empty] | 0.01 | [5 empty] | 0.21 | [5 empty] | 0.01 |  | 0.14 |  |  |  | 0.05 | [11 empty] | 0.02 |  |  |  | 1.19 | [7 empty] | 0.01 | [13 empty] | 0.14 | [9 empty] | 0.09 | [5 empty] | 0.09 | [17 empty] | 0.02 | [9 empty] | 0.03 | [11 empty] | 0.18 |  | 0.02 | [5 empty] | 0.03 | [7 empty] | 1.22 |  |  |  |  | 2022 | Yang, Q. et al. (2022), Ore Geology Reviews, 141, 104639 |  | CHN | Yunnan, Guizhou
| Maoping, Shanshulin, Tianqiao, Yadu, Shaojiwan, Qingshan |  | Basin hydrothermal | Mississippi Valley-type (MVT) | MVT zinc-lead | Pb, Zn |  | Pb, Zn | Yang et al., 2022 |  | M9-24 |  | underground mine |  |  |  |  | ore material | grab | grab | mineral separate | [5 empty] | mineralisation |  |  |  | sphalerite, pyrite | main Pb-Zn mineralization stage | [5 empty] | galena, calcite, dolomite, quartz, argentite, asphalt |  | LA-ICPMS |  |  | 25 to 30 s | Synthetic glass standard NIST 610, USGS sulfide standard MASS-1 | 0.03 |  |  |  | 0.25 | [9 empty] | 0.01 | [5 empty] | 0.1 | [5 empty] | 0.02 |  | 0.08 |  |  |  | 1.37 | [11 empty] | 0.02 |  |  |  | 0.93 | [7 empty] | 0.01 | [13 empty] | 0.12 | [9 empty] | 0.09 | [5 empty] | 0.04 | [17 empty] | 0.1 | [9 empty] | 0.02 | [11 empty] | 0.13 |  | 0.02 | [5 empty] | 0.02 | [7 empty] | 1.22 |  |  |  |  | 2022 | Yang, Q. et al. (2022), Ore Geology Reviews, 141, 104639 |  | CHN | Yunnan, Guizhou
| Maoping, Shanshulin, Tianqiao, Yadu, Shaojiwan, Qingshan |  | Basin hydrothermal | Mississippi Valley-type (MVT) | MVT zinc-lead | Pb, Zn |  | Pb, Zn | Yang et al., 2022 |  | M2-2 |  | underground mine |  |  |  |  | ore material | grab | grab | mineral separate | [5 empty] | mineralisation |  |  |  | sphalerite, pyrite | main Pb-Zn mineralization stage | [5 empty] | galena, calcite, dolomite, quartz, argentite, asphalt |  | LA-ICPMS |  |  | 25 to 30 s | Synthetic glass standard NIST 610, USGS sulfide standard MASS-1 | 6.1 |  |  |  | 1040 | [9 empty] | 0.01 | [5 empty] | 0.07 | [5 empty] | 0.02 |  | 0.6 |  |  |  | 4.2 | [11 empty] | 0.01 |  |  |  | 1.03 | [7 empty] | 0.01 | [13 empty] | 0.19 | [9 empty] | 0.03 | [5 empty] | 1060 | [17 empty] | 58 | [9 empty] | 0.02 | [11 empty] | 8.14 |  | 0.05 | [5 empty] | 0.04 | [7 empty] | 0.35 |  |  |  |  | 2022 | Yang, Q. et al. (2022), Ore Geology Reviews, 141, 104639 |  | CHN | Yunnan, Guizhou
| Maoping, Shanshulin, Tianqiao, Yadu, Shaojiwan, Qingshan |  | Basin hydrothermal | Mississippi Valley-type (MVT) | MVT zinc-lead | Pb, Zn |  | Pb, Zn | Yang et al., 2022 |  | M2-4 |  | underground mine |  |  |  |  | ore material | grab | grab | mineral separate | [5 empty] | mineralisation |  |  |  | sphalerite, pyrite | main Pb-Zn mineralization stage | [5 empty] | galena, calcite, dolomite, quartz, argentite, asphalt |  | LA-ICPMS |  |  | 25 to 30 s | Synthetic glass standard NIST 610, USGS sulfide standard MASS-1 | 11.1 |  |  |  | 2070 | [9 empty] | 0.01 | [5 empty] | 0.09 | [5 empty] | 0.83 |  | 0.81 |  |  |  | 6.27 | [11 empty] | 0.02 |  |  |  | 1.17 | [7 empty] | 0.01 | [13 empty] | 6.6 | [9 empty] | 1.46 | [5 empty] | 2670 | [17 empty] | 177 | [9 empty] | 0.02 | [11 empty] | 12.71 |  | 0.03 | [5 empty] | 0.15 | [7 empty] | 0.7 |  |  |  |  | 2022 | Yang, Q. et al. (2022), Ore Geology Reviews, 141, 104639 |  | CHN | Yunnan, Guizhou
| Maoping, Shanshulin, Tianqiao, Yadu, Shaojiwan, Qingshan |  | Basin hydrothermal | Mississippi Valley-type (MVT) | MVT zinc-lead | Pb, Zn |  | Pb, Zn | Yang et al., 2022 |  | M2-7 |  | underground mine |  |  |  |  | ore material | grab | grab | mineral separate | [5 empty] | mineralisation |  |  |  | sphalerite, pyrite | main Pb-Zn mineralization stage | [5 empty] | galena, calcite, dolomite, quartz, argentite, asphalt |  | LA-ICPMS |  |  | 25 to 30 s | Synthetic glass standard NIST 610, USGS sulfide standard MASS-1 | 0.06 |  |  |  | 1290 | [9 empty] | 0.01 | [5 empty] | 0.25 | [5 empty] | 0.06 |  | 0.09 |  |  |  | 0.51 | [11 empty] | 0.04 |  |  |  | 1.16 | [7 empty] | 0.01 | [13 empty] | 0.27 | [9 empty] | 0.31 | [5 empty] | 0.05 | [17 empty] | 0.07 | [9 empty] | 0.03 | [11 empty] | 0.61 |  | 0.04 | [5 empty] | 0.07 | [7 empty] | 1.57 |  |  |  |  | 2022 | Yang, Q. et al. (2022), Ore Geology Reviews, 141, 104639 |  | CHN | Yunnan, Guizhou
| Maoping, Shanshulin, Tianqiao, Yadu, Shaojiwan, Qingshan |  | Basin hydrothermal | Mississippi Valley-type (MVT) | MVT zinc-lead | Pb, Zn |  | Pb, Zn | Yang et al., 2022 |  | M2-9 |  | underground mine |  |  |  |  | ore material | grab | grab | mineral separate | [5 empty] | mineralisation |  |  |  | sphalerite, pyrite | main Pb-Zn mineralization stage | [5 empty] | galena, calcite, dolomite, quartz, argentite, asphalt |  | LA-ICPMS |  |  | 25 to 30 s | Synthetic glass standard NIST 610, USGS sulfide standard MASS-1 | 17.4 |  |  |  | 2400 | [9 empty] | 0.01 | [5 empty] | 0.31 | [5 empty] | 0.02 |  | 0.83 |  |  |  | 16.5 | [11 empty] | 0.02 |  |  |  | 0.89 | [7 empty] | 0.01 | [13 empty] | 0.27 | [9 empty] | 0.25 | [5 empty] | 2830 | [17 empty] | 291 | [9 empty] | 0.06 | [11 empty] | 0.57 |  | 0.11 | [5 empty] | 0.06 | [7 empty] | 1.53 |  |  |  |  | 2022 | Yang, Q. et al. (2022), Ore Geology Reviews, 141, 104639 |  | CHN | Yunnan, Guizhou
| Maoping, Shanshulin, Tianqiao, Yadu, Shaojiwan, Qingshan |  | Basin hydrothermal | Mississippi Valley-type (MVT) | MVT zinc-lead | Pb, Zn |  | Pb, Zn | Yang et al., 2022 |  | M2-11 |  | underground mine |  |  |  |  | ore material | grab | grab | mineral separate | [5 empty] | mineralisation |  |  |  | sphalerite, pyrite | main Pb-Zn mineralization stage | [5 empty] | galena, calcite, dolomite, quartz, argentite, asphalt |  | LA-ICPMS |  |  | 25 to 30 s | Synthetic glass standard NIST 610, USGS sulfide standard MASS-1 | 1.11 |  |  |  | 129 | [9 empty] | 0.01 | [5 empty] | 0.3 | [5 empty] | 1.81 |  | 1.07 |  |  |  | 3.52 | [11 empty] | 0.05 |  |  |  | 1.11 | [7 empty] | 0.01 | [13 empty] | 0.32 | [9 empty] | 6.6 | [5 empty] | 143 | [17 empty] | 18.2 | [9 empty] | 0.06 | [11 empty] | 56 |  | 0.02 | [5 empty] | 0.25 | [7 empty] | 12.7 |  |  |  |  | 2022 | Yang, Q. et al. (2022), Ore Geology Reviews, 141, 104639 |  | CHN | Yunnan, Guizhou
| Maoping, Shanshulin, Tianqiao, Yadu, Shaojiwan, Qingshan |  | Basin hydrothermal | Mississippi Valley-type (MVT) | MVT zinc-lead | Pb, Zn |  | Pb, Zn | Yang et al., 2022 |  | M2-13 |  | underground mine |  |  |  |  | ore material | grab | grab | mineral separate | [5 empty] | mineralisation |  |  |  | sphalerite, pyrite | main Pb-Zn mineralization stage | [5 empty] | galena, calcite, dolomite, quartz, argentite, asphalt |  | LA-ICPMS |  |  | 25 to 30 s | Synthetic glass standard NIST 610, USGS sulfide standard MASS-1 | 1.84 |  |  |  | 388 | [9 empty] | 0.01 | [5 empty] | 0.25 | [5 empty] | 4.19 |  | 0.83 |  |  |  | 4 | [11 empty] | 0.03 |  |  |  | 1.04 | [7 empty] | 0.01 | [13 empty] | 0.19 | [9 empty] | 16.8 | [5 empty] | 112 | [17 empty] | 21.9 | [9 empty] | 0.03 | [11 empty] | 3.15 |  | 0.04 | [5 empty] | 0.67 | [7 empty] | 1.65 |  |  |  |  | 2022 | Yang, Q. et al. (2022), Ore Geology Reviews, 141, 104639 |  | CHN | Yunnan, Guizhou
| Maoping, Shanshulin, Tianqiao, Yadu, Shaojiwan, Qingshan |  | Basin hydrothermal | Mississippi Valley-type (MVT) | MVT zinc-lead | Pb, Zn |  | Pb, Zn | Yang et al., 2022 |  | M2-14 |  | underground mine |  |  |  |  | ore material | grab | grab | mineral separate | [5 empty] | mineralisation |  |  |  | sphalerite, pyrite | main Pb-Zn mineralization stage | [5 empty] | galena, calcite, dolomite, quartz, argentite, asphalt |  | LA-ICPMS |  |  | 25 to 30 s | Synthetic glass standard NIST 610, USGS sulfide standard MASS-1 | 14.5 |  |  |  | 461 | [9 empty] | 0.12 | [5 empty] | 0.24 | [5 empty] | 40.6 |  | 23.4 |  |  |  | 62.5 | [11 empty] | 0.23 |  |  |  | 1.09 | [7 empty] | 0.01 | [13 empty] | 0.89 | [9 empty] | 191 | [5 empty] | 2840 | [17 empty] | 172 | [9 empty] | 0.22 | [11 empty] | 1750 |  | 0.93 | [5 empty] | 10.9 | [7 empty] | 4 |  |  |  |  | 2022 | Yang, Q. et al. (2022), Ore Geology Reviews, 141, 104639 |  | CHN | Yunnan, Guizhou
| Maoping, Shanshulin, Tianqiao, Yadu, Shaojiwan, Qingshan |  | Basin hydrothermal | Mississippi Valley-type (MVT) | MVT zinc-lead | Pb, Zn |  | Pb, Zn | Yang et al., 2022 |  | M2-15 |  | underground mine |  |  |  |  | ore material | grab | grab | mineral separate | [5 empty] | mineralisation |  |  |  | sphalerite, pyrite | main Pb-Zn mineralization stage | [5 empty] | galena, calcite, dolomite, quartz, argentite, asphalt |  | LA-ICPMS |  |  | 25 to 30 s | Synthetic glass standard NIST 610, USGS sulfide standard MASS-1 | 5.34 |  |  |  | 225 | [9 empty] | 0.28 | [5 empty] | 0.57 | [5 empty] | 54.2 |  | 7.11 |  |  |  | 62.3 | [11 empty] | 0.21 |  |  |  | 0.96 | [7 empty] | 0.01 | [13 empty] | 2.22 | [9 empty] | 184 | [5 empty] | 387 | [17 empty] | 64.4 | [9 empty] | 1.2 | [11 empty] | 76 |  | 0.22 | [5 empty] | 7.27 | [7 empty] | 8.2 |  |  |  |  | 2022 | Yang, Q. et al. (2022), Ore Geology Reviews, 141, 104639 |  | CHN | Yunnan, Guizhou
| Maoping, Shanshulin, Tianqiao, Yadu, Shaojiwan, Qingshan |  | Basin hydrothermal | Mississippi Valley-type (MVT) | MVT zinc-lead | Pb, Zn |  | Pb, Zn | Yang et al., 2022 |  | M2-16 |  | underground mine |  |  |  |  | ore material | grab | grab | mineral separate | [5 empty] | mineralisation |  |  |  | sphalerite, pyrite | main Pb-Zn mineralization stage | [5 empty] | galena, calcite, dolomite, quartz, argentite, asphalt |  | LA-ICPMS |  |  | 25 to 30 s | Synthetic glass standard NIST 610, USGS sulfide standard MASS-1 | 10.2 |  |  |  | 6050 | [9 empty] | 0.01 | [5 empty] | 0.32 | [5 empty] | 7.1 |  | 3.76 |  |  |  | 70 | [11 empty] | 0.03 |  |  |  | 1.03 | [7 empty] | 0.01 | [13 empty] | 88 | [9 empty] | 13.3 | [5 empty] | 440 | [17 empty] | 53.2 | [9 empty] | 0.05 | [11 empty] | 5.4 |  | 0.08 | [5 empty] | 2.89 | [7 empty] | 63 |  |  |  |  | 2022 | Yang, Q. et al. (2022), Ore Geology Reviews, 141, 104639 |  | CHN | Yunnan, Guizhou
| Maoping, Shanshulin, Tianqiao, Yadu, Shaojiwan, Qingshan |  | Basin hydrothermal | Mississippi Valley-type (MVT) | MVT zinc-lead | Pb, Zn |  | Pb, Zn | Yang et al., 2022 |  | M2-17 |  | underground mine |  |  |  |  | ore material | grab | grab | mineral separate | [5 empty] | mineralisation |  |  |  | sphalerite, pyrite | main Pb-Zn mineralization stage | [5 empty] | galena, calcite, dolomite, quartz, argentite, asphalt |  | LA-ICPMS |  |  | 25 to 30 s | Synthetic glass standard NIST 610, USGS sulfide standard MASS-1 | 1.98 |  |  |  | 447 | [9 empty] | 0.01 | [5 empty] | 0.18 | [5 empty] | 1.28 |  | 1.98 |  |  |  | 4.76 | [11 empty] | 0.03 |  |  |  | 0.84 | [7 empty] | 0.01 | [13 empty] | 0.42 | [9 empty] | 2.23 | [5 empty] | 144 | [17 empty] | 22.6 | [9 empty] | 0.03 | [11 empty] | 4.8 |  | 0.04 | [5 empty] | 0.42 | [7 empty] | 1.81 |  |  |  |  | 2022 | Yang, Q. et al. (2022), Ore Geology Reviews, 141, 104639 |  | CHN | Yunnan, Guizhou
| Maoping, Shanshulin, Tianqiao, Yadu, Shaojiwan, Qingshan |  | Basin hydrothermal | Mississippi Valley-type (MVT) | MVT zinc-lead | Pb, Zn |  | Pb, Zn | Yang et al., 2022 |  | M2-18 |  | underground mine |  |  |  |  | ore material | grab | grab | mineral separate | [5 empty] | mineralisation |  |  |  | sphalerite, pyrite | main Pb-Zn mineralization stage | [5 empty] | galena, calcite, dolomite, quartz, argentite, asphalt |  | LA-ICPMS |  |  | 25 to 30 s | Synthetic glass standard NIST 610, USGS sulfide standard MASS-1 | 1.14 |  |  |  | 295 | [9 empty] | 0.01 | [5 empty] | 0.19 | [5 empty] | 4.17 |  | 0.98 |  |  |  | 1.31 | [11 empty] | 0.03 |  |  |  | 0.97 | [7 empty] | 0.01 | [13 empty] | 0.52 | [9 empty] | 6.2 | [5 empty] | 107 | [17 empty] | 9.5 | [9 empty] | 0.04 | [11 empty] | 69 |  | 0.03 | [5 empty] | 0.27 | [7 empty] | 2.24 |  |  |  |  | 2022 | Yang, Q. et al. (2022), Ore Geology Reviews, 141, 104639 |  | CHN | Yunnan, Guizhou
| Maoping, Shanshulin, Tianqiao, Yadu, Shaojiwan, Qingshan |  | Basin hydrothermal | Mississippi Valley-type (MVT) | MVT zinc-lead | Pb, Zn |  | Pb, Zn | Yang et al., 2022 |  | M2-34 |  | underground mine |  |  |  |  | ore material | grab | grab | mineral separate | [5 empty] | mineralisation |  |  |  | sphalerite, pyrite | main Pb-Zn mineralization stage | [5 empty] | galena, calcite, dolomite, quartz, argentite, asphalt |  | LA-ICPMS |  |  | 25 to 30 s | Synthetic glass standard NIST 610, USGS sulfide standard MASS-1 | 2.12 |  |  |  | 1.66 | [9 empty] | 0.01 | [5 empty] | 0.15 | [5 empty] | 0.03 |  | 0.67 |  |  |  | 0.68 | [11 empty] | 0.02 |  |  |  | 0.83 | [7 empty] | 0.01 | [13 empty] | 0.22 | [9 empty] | 0.23 | [5 empty] | 204 | [17 empty] | 19.8 | [9 empty] | 0.05 | [11 empty] | 0.63 |  | 0.03 | [5 empty] | 0.09 | [7 empty] | 2.39 |  |  |  |  | 2022 | Yang, Q. et al. (2022), Ore Geology Reviews, 141, 104639 |  | CHN | Yunnan, Guizhou
| Maoping, Shanshulin, Tianqiao, Yadu, Shaojiwan, Qingshan |  | Basin hydrothermal | Mississippi Valley-type (MVT) | MVT zinc-lead | Pb, Zn |  | Pb, Zn | Yang et al., 2022 |  | M2-35 |  | underground mine |  |  |  |  | ore material | grab | grab | mineral separate | [5 empty] | mineralisation |  |  |  | sphalerite, pyrite | main Pb-Zn mineralization stage | [5 empty] | galena, calcite, dolomite, quartz, argentite, asphalt |  | LA-ICPMS |  |  | 25 to 30 s | Synthetic glass standard NIST 610, USGS sulfide standard MASS-1 | 1.24 |  |  |  | 2.8 | [9 empty] | 0.01 | [5 empty] | 0.13 | [5 empty] | 0.03 |  | 0.26 |  |  |  | 2.27 | [11 empty] | 0.02 |  |  |  | 1.03 | [7 empty] | 0.01 | [13 empty] | 0.26 | [9 empty] | 0.12 | [5 empty] | 93 | [17 empty] | 14.8 | [9 empty] | 0.03 | [11 empty] | 0.64 |  | 0.02 | [5 empty] | 0.05 | [7 empty] | 2.18 |  |  |  |  | 2022 | Yang, Q. et al. (2022), Ore Geology Reviews, 141, 104639 |  | CHN | Yunnan, Guizhou
| Maoping, Shanshulin, Tianqiao, Yadu, Shaojiwan, Qingshan |  | Basin hydrothermal | Mississippi Valley-type (MVT) | MVT zinc-lead | Pb, Zn |  | Pb, Zn | Yang et al., 2022 |  | M2-36 |  | underground mine |  |  |  |  | ore material | grab | grab | mineral separate | [5 empty] | mineralisation |  |  |  | sphalerite, pyrite | main Pb-Zn mineralization stage | [5 empty] | galena, calcite, dolomite, quartz, argentite, asphalt |  | LA-ICPMS |  |  | 25 to 30 s | Synthetic glass standard NIST 610, USGS sulfide standard MASS-1 | 0.05 |  |  |  | 0.51 | [9 empty] | 0.01 | [5 empty] | 0.33 | [5 empty] | 0.04 |  | 0.84 |  |  |  | 1.51 | [11 empty] | 0.02 |  |  |  | 0.87 | [7 empty] | 0.01 | [13 empty] | 0.26 | [9 empty] | 0.26 | [5 empty] | 10.8 | [17 empty] | 2.13 | [9 empty] | 0.02 | [11 empty] | 0.38 |  | 0.02 | [5 empty] | 0.05 | [7 empty] | 1.77 |  |  |  |  | 2022 | Yang, Q. et al. (2022), Ore Geology Reviews, 141, 104639 |  | CHN | Yunnan, Guizhou
| Maoping, Shanshulin, Tianqiao, Yadu, Shaojiwan, Qingshan |  | Basin hydrothermal | Mississippi Valley-type (MVT) | MVT zinc-lead | Pb, Zn |  | Pb, Zn | Yang et al., 2022 |  | M2-39 |  | underground mine |  |  |  |  | ore material | grab | grab | mineral separate | [5 empty] | mineralisation |  |  |  | sphalerite, pyrite | main Pb-Zn mineralization stage | [5 empty] | galena, calcite, dolomite, quartz, argentite, asphalt |  | LA-ICPMS |  |  | 25 to 30 s | Synthetic glass standard NIST 610, USGS sulfide standard MASS-1 | 6.98 |  |  |  | 0.5 | [9 empty] | 0.01 | [5 empty] | 0.11 | [5 empty] | 0.15 |  | 0.48 |  |  |  | 8 | [11 empty] | 0.03 |  |  |  | 0.82 | [7 empty] | 0.01 | [13 empty] | 0.15 | [9 empty] | 0.12 | [5 empty] | 3220 | [17 empty] | 60.4 | [9 empty] | 0.03 | [11 empty] | 0.53 |  | 0.02 | [5 empty] | 0.05 | [7 empty] | 1.48 |  |  |  |  | 2022 | Yang, Q. et al. (2022), Ore Geology Reviews, 141, 104639 |  | CHN | Yunnan, Guizhou
| Maoping, Shanshulin, Tianqiao, Yadu, Shaojiwan, Qingshan |  | Basin hydrothermal | Mississippi Valley-type (MVT) | MVT zinc-lead | Pb, Zn |  | Pb, Zn | Yang et al., 2022 |  | M5-6 |  | underground mine |  |  |  |  | ore material | grab | grab | mineral separate | [5 empty] | mineralisation |  |  |  | sphalerite, pyrite | main Pb-Zn mineralization stage | [5 empty] | galena, calcite, dolomite, quartz, argentite, asphalt |  | LA-ICPMS |  |  | 25 to 30 s | Synthetic glass standard NIST 610, USGS sulfide standard MASS-1 | 10.95 |  |  |  | 577 | [9 empty] | 0.01 | [5 empty] | 0.29 | [5 empty] | 1.15 |  | 0.31 |  |  |  | 12.5 | [11 empty] | 0.03 |  |  |  | 0.7 | [7 empty] | 0.01 | [13 empty] | 1.04 | [9 empty] | 14 | [5 empty] | 2350 | [17 empty] | 20.5 | [9 empty] | 0.02 | [11 empty] | 5.9 |  | 0.27 | [5 empty] | 0.15 | [7 empty] | 6.1 |  |  |  |  | 2022 | Yang, Q. et al. (2022), Ore Geology Reviews, 141, 104639 |  | CHN | Yunnan, Guizhou
| Maoping, Shanshulin, Tianqiao, Yadu, Shaojiwan, Qingshan |  | Basin hydrothermal | Mississippi Valley-type (MVT) | MVT zinc-lead | Pb, Zn |  | Pb, Zn | Yang et al., 2022 |  | M5-8 |  | underground mine |  |  |  |  | ore material | grab | grab | mineral separate | [5 empty] | mineralisation |  |  |  | sphalerite, pyrite | main Pb-Zn mineralization stage | [5 empty] | galena, calcite, dolomite, quartz, argentite, asphalt |  | LA-ICPMS |  |  | 25 to 30 s | Synthetic glass standard NIST 610, USGS sulfide standard MASS-1 | 4.9 |  |  |  | 666 | [9 empty] | 0.01 | [5 empty] | 0.22 | [5 empty] | 0.21 |  | 0.41 |  |  |  | 10 | [11 empty] | 0.04 |  |  |  | 0.88 | [7 empty] | 0.02 | [13 empty] | 0.62 | [9 empty] | 3.72 | [5 empty] | 246 | [17 empty] | 24.1 | [9 empty] | 0.03 | [11 empty] | 0.56 |  | 0.05 | [5 empty] | 0.05 | [7 empty] | 2.42 |  |  |  |  | 2022 | Yang, Q. et al. (2022), Ore Geology Reviews, 141, 104639 |  | CHN | Yunnan, Guizhou
| Maoping, Shanshulin, Tianqiao, Yadu, Shaojiwan, Qingshan |  | Basin hydrothermal | Mississippi Valley-type (MVT) | MVT zinc-lead | Pb, Zn |  | Pb, Zn | Yang et al., 2022 |  | M5-11 |  | underground mine |  |  |  |  | ore material | grab | grab | mineral separate | [5 empty] | mineralisation |  |  |  | sphalerite, pyrite | main Pb-Zn mineralization stage | [5 empty] | galena, calcite, dolomite, quartz, argentite, asphalt |  | LA-ICPMS |  |  | 25 to 30 s | Synthetic glass standard NIST 610, USGS sulfide standard MASS-1 | 7.3 |  |  |  | 324 | [9 empty] | 0.01 | [5 empty] | 0.2 | [5 empty] | 0.07 |  | 0.21 |  |  |  | 8.4 | [11 empty] | 0.03 |  |  |  | 0.68 | [7 empty] | 0.01 | [13 empty] | 0.31 | [9 empty] | 0.99 | [5 empty] | 3840 | [17 empty] | 15 | [9 empty] | 0.03 | [11 empty] | 2.35 |  | 0.05 | [5 empty] | 0.24 | [7 empty] | 27.3 |  |  |  |  | 2022 | Yang, Q. et al. (2022), Ore Geology Reviews, 141, 104639 |  | CHN | Yunnan, Guizhou
| Maoping, Shanshulin, Tianqiao, Yadu, Shaojiwan, Qingshan |  | Basin hydrothermal | Mississippi Valley-type (MVT) | MVT zinc-lead | Pb, Zn |  | Pb, Zn | Yang et al., 2022 |  | M5-13 |  | underground mine |  |  |  |  | ore material | grab | grab | mineral separate | [5 empty] | mineralisation |  |  |  | sphalerite, pyrite | main Pb-Zn mineralization stage | [5 empty] | galena, calcite, dolomite, quartz, argentite, asphalt |  | LA-ICPMS |  |  | 25 to 30 s | Synthetic glass standard NIST 610, USGS sulfide standard MASS-1 | 16.2 |  |  |  | 618 | [9 empty] | 0.01 | [5 empty] | 4 | [5 empty] | 0.6 |  | 0.17 |  |  |  | 12.2 | [11 empty] | 0.04 |  |  |  | 0.99 | [7 empty] | 0.02 | [13 empty] | 0.81 | [9 empty] | 7.1 | [5 empty] | 940 | [17 empty] | 46.8 | [9 empty] | 0.03 | [11 empty] | 6.6 |  | 0.43 | [5 empty] | 0.19 | [7 empty] | 860 |  |  |  |  | 2022 | Yang, Q. et al. (2022), Ore Geology Reviews, 141, 104639 |  | CHN | Yunnan, Guizhou
| Maoping, Shanshulin, Tianqiao, Yadu, Shaojiwan, Qingshan |  | Basin hydrothermal | Mississippi Valley-type (MVT) | MVT zinc-lead | Pb, Zn |  | Pb, Zn | Yang et al., 2022 |  | M5-16 |  | underground mine |  |  |  |  | ore material | grab | grab | mineral separate | [5 empty] | mineralisation |  |  |  | sphalerite, pyrite | main Pb-Zn mineralization stage | [5 empty] | galena, calcite, dolomite, quartz, argentite, asphalt |  | LA-ICPMS |  |  | 25 to 30 s | Synthetic glass standard NIST 610, USGS sulfide standard MASS-1 | 6.15 |  |  |  | 928 | [9 empty] | 0.01 | [5 empty] | 0.35 | [5 empty] | 4.5 |  | 0.34 |  |  |  | 9.5 | [11 empty] | 0.05 |  |  |  | 0.85 | [7 empty] | 0.01 | [13 empty] | 8.9 | [9 empty] | 58 | [5 empty] | 1288 | [17 empty] | 12.2 | [9 empty] | 0.06 | [11 empty] | 32.1 |  | 2.22 | [5 empty] | 0.3 | [7 empty] | 126 |  |  |  |  | 2022 | Yang, Q. et al. (2022), Ore Geology Reviews, 141, 104639 |  | CHN | Yunnan, Guizhou
| Maoping, Shanshulin, Tianqiao, Yadu, Shaojiwan, Qingshan |  | Basin hydrothermal | Mississippi Valley-type (MVT) | MVT zinc-lead | Pb, Zn |  | Pb, Zn | Yang et al., 2022 |  | M5-20 |  | underground mine |  |  |  |  | ore material | grab | grab | mineral separate | [5 empty] | mineralisation |  |  |  | sphalerite, pyrite | main Pb-Zn mineralization stage | [5 empty] | galena, calcite, dolomite, quartz, argentite, asphalt |  | LA-ICPMS |  |  | 25 to 30 s | Synthetic glass standard NIST 610, USGS sulfide standard MASS-1 | 6.7 |  |  |  | 1850 | [9 empty] | 0.03 | [5 empty] | 8.8 | [5 empty] | 6.8 |  | 1.05 |  |  |  | 19.7 | [11 empty] | 0.07 |  |  |  | 0.49 | [7 empty] | 0.06 | [13 empty] | 71 | [9 empty] | 171 | [5 empty] | 91 | [17 empty] | 11.3 | [9 empty] | 0.13 | [11 empty] | 53 |  | 15.2 | [5 empty] | 1.48 | [7 empty] | 2850 |  |  |  |  | 2022 | Yang, Q. et al. (2022), Ore Geology Reviews, 141, 104639 |  | CHN | Yunnan, Guizhou
| Maoping, Shanshulin, Tianqiao, Yadu, Shaojiwan, Qingshan |  | Basin hydrothermal | Mississippi Valley-type (MVT) | MVT zinc-lead | Pb, Zn |  | Pb, Zn | Yang et al., 2022 |  | M5-23 |  | underground mine |  |  |  |  | ore material | grab | grab | mineral separate | [5 empty] | mineralisation |  |  |  | sphalerite, pyrite | main Pb-Zn mineralization stage | [5 empty] | galena, calcite, dolomite, quartz, argentite, asphalt |  | LA-ICPMS |  |  | 25 to 30 s | Synthetic glass standard NIST 610, USGS sulfide standard MASS-1 | 18 |  |  |  | 2790 | [9 empty] | 0.01 | [5 empty] | 0.27 | [5 empty] | 2.31 |  | 0.74 |  |  |  | 21.2 | [11 empty] | 0.17 |  |  |  | 0.76 | [7 empty] | 0.02 | [13 empty] | 1.37 | [9 empty] | 29.3 | [5 empty] | 1440 | [17 empty] | 17.8 | [9 empty] | 0.04 | [11 empty] | 39.9 |  | 1.23 | [5 empty] | 2.76 | [7 empty] | 45.4 |  |  |  |  | 2022 | Yang, Q. et al. (2022), Ore Geology Reviews, 141, 104639 |  | CHN | Yunnan, Guizhou
| Maoping, Shanshulin, Tianqiao, Yadu, Shaojiwan, Qingshan |  | Basin hydrothermal | Mississippi Valley-type (MVT) | MVT zinc-lead | Pb, Zn |  | Pb, Zn | Yang et al., 2022 |  | M5-25 |  | underground mine |  |  |  |  | ore material | grab | grab | mineral separate | [5 empty] | mineralisation |  |  |  | sphalerite, pyrite | main Pb-Zn mineralization stage | [5 empty] | galena, calcite, dolomite, quartz, argentite, asphalt |  | LA-ICPMS |  |  | 25 to 30 s | Synthetic glass standard NIST 610, USGS sulfide standard MASS-1 | 9.29 |  |  |  | 2620 | [9 empty] | 0.01 | [5 empty] | 0.24 | [5 empty] | 2.74 |  | 2.25 |  |  |  | 12.7 | [11 empty] | 0.06 |  |  |  | 0.76 | [7 empty] | 0.01 | [13 empty] | 0.75 | [9 empty] | 58 | [5 empty] | 1410 | [17 empty] | 16.9 | [9 empty] | 0.03 | [11 empty] | 70 |  | 1.04 | [5 empty] | 0.93 | [7 empty] | 18.2 |  |  |  |  | 2022 | Yang, Q. et al. (2022), Ore Geology Reviews, 141, 104639 |  | CHN | Yunnan, Guizhou
| Maoping, Shanshulin, Tianqiao, Yadu, Shaojiwan, Qingshan |  | Basin hydrothermal | Mississippi Valley-type (MVT) | MVT zinc-lead | Pb, Zn |  | Pb, Zn | Yang et al., 2022 |  | M6-5 |  | underground mine |  |  |  |  | ore material | grab | grab | mineral separate | [5 empty] | mineralisation |  |  |  | sphalerite, pyrite | main Pb-Zn mineralization stage | [5 empty] | galena, calcite, dolomite, quartz, argentite, asphalt |  | LA-ICPMS |  |  | 25 to 30 s | Synthetic glass standard NIST 610, USGS sulfide standard MASS-1 | 3.31 |  |  |  | 9.4 | [9 empty] | 0.01 | [5 empty] | 0.17 | [5 empty] | 0.37 |  | 0.27 |  |  |  | 6.8 | [11 empty] | 0.03 |  |  |  | 0.74 | [7 empty] | 0.01 | [13 empty] | 0.37 | [9 empty] | 2.24 | [5 empty] | 520 | [17 empty] | 30.8 | [9 empty] | 0.04 | [11 empty] | 47 |  | 0.1 | [5 empty] | 0.26 | [7 empty] | 5.5 |  |  |  |  | 2022 | Yang, Q. et al. (2022), Ore Geology Reviews, 141, 104639 |  | CHN | Yunnan, Guizhou
| Maoping, Shanshulin, Tianqiao, Yadu, Shaojiwan, Qingshan |  | Basin hydrothermal | Mississippi Valley-type (MVT) | MVT zinc-lead | Pb, Zn |  | Pb, Zn | Yang et al., 2022 |  | M6-6 |  | underground mine |  |  |  |  | ore material | grab | grab | mineral separate | [5 empty] | mineralisation |  |  |  | sphalerite, pyrite | main Pb-Zn mineralization stage | [5 empty] | galena, calcite, dolomite, quartz, argentite, asphalt |  | LA-ICPMS |  |  | 25 to 30 s | Synthetic glass standard NIST 610, USGS sulfide standard MASS-1 | 5.75 |  |  |  | 18.8 | [9 empty] | 0.01 | [5 empty] | 0.16 | [5 empty] | 0.32 |  | 1.46 |  |  |  | 6.92 | [11 empty] | 0.03 |  |  |  | 0.91 | [7 empty] | 0.01 | [13 empty] | 0.22 | [9 empty] | 3.2 | [5 empty] | 2540 | [17 empty] | 40.3 | [9 empty] | 0.03 | [11 empty] | 25.3 |  | 0.09 | [5 empty] | 0.27 | [7 empty] | 3.94 |  |  |  |  | 2022 | Yang, Q. et al. (2022), Ore Geology Reviews, 141, 104639 |  | CHN | Yunnan, Guizhou
| Maoping, Shanshulin, Tianqiao, Yadu, Shaojiwan, Qingshan |  | Basin hydrothermal | Mississippi Valley-type (MVT) | MVT zinc-lead | Pb, Zn |  | Pb, Zn | Yang et al., 2022 |  | M6-8 |  | underground mine |  |  |  |  | ore material | grab | grab | mineral separate | [5 empty] | mineralisation |  |  |  | sphalerite, pyrite | main Pb-Zn mineralization stage | [5 empty] | galena, calcite, dolomite, quartz, argentite, asphalt |  | LA-ICPMS |  |  | 25 to 30 s | Synthetic glass standard NIST 610, USGS sulfide standard MASS-1 | 5.4 |  |  |  | 28.1 | [9 empty] | 0.01 | [5 empty] | 0.25 | [5 empty] | 0.06 |  | 0.11 |  |  |  | 6.5 | [11 empty] | 0.02 |  |  |  | 0.92 | [7 empty] | 0.01 | [13 empty] | 0.22 | [9 empty] | 0.61 | [5 empty] | 205 | [17 empty] | 2.51 | [9 empty] | 0.04 | [11 empty] | 0.53 |  | 0.03 | [5 empty] | 0.05 | [7 empty] | 5.9 |  |  |  |  | 2022 | Yang, Q. et al. (2022), Ore Geology Reviews, 141, 104639 |  | CHN | Yunnan, Guizhou
| Maoping, Shanshulin, Tianqiao, Yadu, Shaojiwan, Qingshan |  | Basin hydrothermal | Mississippi Valley-type (MVT) | MVT zinc-lead | Pb, Zn |  | Pb, Zn | Yang et al., 2022 |  | M6-11 |  | underground mine |  |  |  |  | ore material | grab | grab | mineral separate | [5 empty] | mineralisation |  |  |  | sphalerite, pyrite | main Pb-Zn mineralization stage | [5 empty] | galena, calcite, dolomite, quartz, argentite, asphalt |  | LA-ICPMS |  |  | 25 to 30 s | Synthetic glass standard NIST 610, USGS sulfide standard MASS-1 | 10.6 |  |  |  | 3500 | [9 empty] | 0.01 | [5 empty] | 0.47 | [5 empty] | 0.2 |  | 0.15 |  |  |  | 15.2 | [11 empty] | 0.07 |  |  |  | 0.84 | [7 empty] | 0.01 | [13 empty] | 0.33 | [9 empty] | 2.44 | [5 empty] | 7500 | [17 empty] | 9.5 | [9 empty] | 0.04 | [11 empty] | 1.53 |  | 0.07 | [5 empty] | 0.08 | [7 empty] | 56 |  |  |  |  | 2022 | Yang, Q. et al. (2022), Ore Geology Reviews, 141, 104639 |  | CHN | Yunnan, Guizhou
| Maoping, Shanshulin, Tianqiao, Yadu, Shaojiwan, Qingshan |  | Basin hydrothermal | Mississippi Valley-type (MVT) | MVT zinc-lead | Pb, Zn |  | Pb, Zn | Yang et al., 2022 |  | M6-14 |  | underground mine |  |  |  |  | ore material | grab | grab | mineral separate | [5 empty] | mineralisation |  |  |  | sphalerite, pyrite | main Pb-Zn mineralization stage | [5 empty] | galena, calcite, dolomite, quartz, argentite, asphalt |  | LA-ICPMS |  |  | 25 to 30 s | Synthetic glass standard NIST 610, USGS sulfide standard MASS-1 | 18.8 |  |  |  | 2070 | [9 empty] | 0.01 | [5 empty] | 0.29 | [5 empty] | 0.43 |  | 1.17 |  |  |  | 18.4 | [11 empty] | 0.02 |  |  |  | 0.82 | [7 empty] | 0.01 | [13 empty] | 0.38 | [9 empty] | 5.95 | [5 empty] | 6290 | [17 empty] | 15.4 | [9 empty] | 0.03 | [11 empty] | 18.4 |  | 0.19 | [5 empty] | 0.27 | [7 empty] | 23 |  |  |  |  | 2022 | Yang, Q. et al. (2022), Ore Geology Reviews, 141, 104639 |  | CHN | Yunnan, Guizhou
| Maoping, Shanshulin, Tianqiao, Yadu, Shaojiwan, Qingshan |  | Basin hydrothermal | Mississippi Valley-type (MVT) | MVT zinc-lead | Pb, Zn |  | Pb, Zn | Yang et al., 2022 |  | M6-15 |  | underground mine |  |  |  |  | ore material | grab | grab | mineral separate | [5 empty] | mineralisation |  |  |  | sphalerite, pyrite | main Pb-Zn mineralization stage | [5 empty] | galena, calcite, dolomite, quartz, argentite, asphalt |  | LA-ICPMS |  |  | 25 to 30 s | Synthetic glass standard NIST 610, USGS sulfide standard MASS-1 | 4.7 |  |  |  | 700 | [9 empty] | 0.01 | [5 empty] | 0.32 | [5 empty] | 2.62 |  | 0.64 |  |  |  | 5.4 | [11 empty] | 0.05 |  |  |  | 0.42 | [7 empty] | 0.02 | [13 empty] | 0.23 | [9 empty] | 68 | [5 empty] | 530 | [17 empty] | 17.6 | [9 empty] | 0.09 | [11 empty] | 111 |  | 0.27 | [5 empty] | 0.8 | [7 empty] | 2.31 |  |  |  |  | 2022 | Yang, Q. et al. (2022), Ore Geology Reviews, 141, 104639 |  | CHN | Yunnan, Guizhou
| Maoping, Shanshulin, Tianqiao, Yadu, Shaojiwan, Qingshan |  | Basin hydrothermal | Mississippi Valley-type (MVT) | MVT zinc-lead | Pb, Zn |  | Pb, Zn | Yang et al., 2022 |  | M6-16 |  | underground mine |  |  |  |  | ore material | grab | grab | mineral separate | [5 empty] | mineralisation |  |  |  | sphalerite, pyrite | main Pb-Zn mineralization stage | [5 empty] | galena, calcite, dolomite, quartz, argentite, asphalt |  | LA-ICPMS |  |  | 25 to 30 s | Synthetic glass standard NIST 610, USGS sulfide standard MASS-1 | 4.56 |  |  |  | 1850 | [9 empty] | 0.01 | [5 empty] | 0.39 | [5 empty] | 0.65 |  | 0.14 |  |  |  | 11.6 | [11 empty] | 0.03 |  |  |  | 0.61 | [7 empty] | 0.01 | [13 empty] | 0.5 | [9 empty] | 8.2 | [5 empty] | 429 | [17 empty] | 4.88 | [9 empty] | 0.04 | [11 empty] | 0.61 |  | 0.25 | [5 empty] | 0.09 | [7 empty] | 29.1 |  |  |  |  | 2022 | Yang, Q. et al. (2022), Ore Geology Reviews, 141, 104639 |  | CHN | Yunnan, Guizhou
| Maoping, Shanshulin, Tianqiao, Yadu, Shaojiwan, Qingshan |  | Basin hydrothermal | Mississippi Valley-type (MVT) | MVT zinc-lead | Pb, Zn |  | Pb, Zn | Yang et al., 2022 |  | M6-18 |  | underground mine |  |  |  |  | ore material | grab | grab | mineral separate | [5 empty] | mineralisation |  |  |  | sphalerite, pyrite | main Pb-Zn mineralization stage | [5 empty] | galena, calcite, dolomite, quartz, argentite, asphalt |  | LA-ICPMS |  |  | 25 to 30 s | Synthetic glass standard NIST 610, USGS sulfide standard MASS-1 | 23.6 |  |  |  | 1890 | [9 empty] | 0.01 | [5 empty] | 0.23 | [5 empty] | 1.43 |  | 0.39 |  |  |  | 24.3 | [11 empty] | 0.03 |  |  |  | 0.7 | [7 empty] | 0.01 | [13 empty] | 0.26 | [9 empty] | 15.9 | [5 empty] | 10050 | [17 empty] | 21.5 | [9 empty] | 0.04 | [11 empty] | 6.6 |  | 0.33 | [5 empty] | 0.04 | [7 empty] | 19.1 |  |  |  |  | 2022 | Yang, Q. et al. (2022), Ore Geology Reviews, 141, 104639 |  | CHN | Yunnan, Guizhou
| Maoping, Shanshulin, Tianqiao, Yadu, Shaojiwan, Qingshan |  | Basin hydrothermal | Mississippi Valley-type (MVT) | MVT zinc-lead | Pb, Zn |  | Pb, Zn | Yang et al., 2022 |  | M6-22 |  | underground mine |  |  |  |  | ore material | grab | grab | mineral separate | [5 empty] | mineralisation |  |  |  | sphalerite, pyrite | main Pb-Zn mineralization stage | [5 empty] | galena, calcite, dolomite, quartz, argentite, asphalt |  | LA-ICPMS |  |  | 25 to 30 s | Synthetic glass standard NIST 610, USGS sulfide standard MASS-1 | 3.09 |  |  |  | 434 | [9 empty] | 0.05 | [5 empty] | 0.48 | [5 empty] | 2.88 |  | 2.94 |  |  |  | 38.2 | [11 empty] | 0.07 |  |  |  | 1 | [7 empty] | 0.01 | [13 empty] | 1.93 | [9 empty] | 119 | [5 empty] | 168 | [17 empty] | 21.7 | [9 empty] | 0.14 | [11 empty] | 103 |  | 10.4 | [5 empty] | 2.08 | [7 empty] | 10.1 |  |  |  |  | 2022 | Yang, Q. et al. (2022), Ore Geology Reviews, 141, 104639 |  | CHN | Yunnan, Guizhou
| Maoping, Shanshulin, Tianqiao, Yadu, Shaojiwan, Qingshan |  | Basin hydrothermal | Mississippi Valley-type (MVT) | MVT zinc-lead | Pb, Zn |  | Pb, Zn | Yang et al., 2022 |  | M6-27 |  | underground mine |  |  |  |  | ore material | grab | grab | mineral separate | [5 empty] | mineralisation |  |  |  | sphalerite, pyrite | main Pb-Zn mineralization stage | [5 empty] | galena, calcite, dolomite, quartz, argentite, asphalt |  | LA-ICPMS |  |  | 25 to 30 s | Synthetic glass standard NIST 610, USGS sulfide standard MASS-1 | 10.6 |  |  |  | 2480 | [9 empty] | 0.01 | [5 empty] | 0.14 | [5 empty] | 1.2 |  | 0.49 |  |  |  | 19 | [11 empty] | 0.04 |  |  |  | 0.6 | [7 empty] | 0.01 | [13 empty] | 0.64 | [9 empty] | 21.9 | [5 empty] | 2920 | [17 empty] | 12.04 | [9 empty] | 0.03 | [11 empty] | 22.6 |  | 0.58 | [5 empty] | 0.25 | [7 empty] | 38 |  |  |  |  | 2022 | Yang, Q. et al. (2022), Ore Geology Reviews, 141, 104639 |  | CHN | Yunnan, Guizhou
| Maoping, Shanshulin, Tianqiao, Yadu, Shaojiwan, Qingshan |  | Basin hydrothermal | Mississippi Valley-type (MVT) | MVT zinc-lead | Pb, Zn |  | Pb, Zn | Yang et al., 2022 |  | M12-1 |  | underground mine |  |  |  |  | ore material | grab | grab | mineral separate | [5 empty] | mineralisation |  |  |  | sphalerite, pyrite | main Pb-Zn mineralization stage | [5 empty] | galena, calcite, dolomite, quartz, argentite, asphalt |  | LA-ICPMS |  |  | 25 to 30 s | Synthetic glass standard NIST 610, USGS sulfide standard MASS-1 | 0.06 |  |  |  | 0.76 | [9 empty] | 0.01 | [5 empty] | 0.29 | [5 empty] | 0.02 |  | 0.09 |  |  |  | 0.61 | [11 empty] | 0.03 |  |  |  | 0.55 | [7 empty] | 0.01 | [13 empty] | 0.32 | [9 empty] | 0.19 | [5 empty] | 0.43 | [17 empty] | 0.07 | [9 empty] | 0.04 | [11 empty] | 0.35 |  | 0.03 | [5 empty] | 0.06 | [7 empty] | 1.76 |  |  |  |  | 2022 | Yang, Q. et al. (2022), Ore Geology Reviews, 141, 104639 |  | CHN | Yunnan, Guizhou
| Maoping, Shanshulin, Tianqiao, Yadu, Shaojiwan, Qingshan |  | Basin hydrothermal | Mississippi Valley-type (MVT) | MVT zinc-lead | Pb, Zn |  | Pb, Zn | Yang et al., 2022 |  | M12-2 |  | underground mine |  |  |  |  | ore material | grab | grab | mineral separate | [5 empty] | mineralisation |  |  |  | sphalerite, pyrite | main Pb-Zn mineralization stage | [5 empty] | galena, calcite, dolomite, quartz, argentite, asphalt |  | LA-ICPMS |  |  | 25 to 30 s | Synthetic glass standard NIST 610, USGS sulfide standard MASS-1 | 0.06 |  |  |  | 0.51 | [9 empty] | 0.01 | [5 empty] | 0.34 | [5 empty] | 0.02 |  | 0.07 |  |  |  | 0.38 | [11 empty] | 0.04 |  |  |  | 0.5 | [7 empty] | 0.01 | [13 empty] | 0.21 | [9 empty] | 0.22 | [5 empty] | 0.1 | [17 empty] | 0.04 | [9 empty] | 0.02 | [11 empty] | 0.46 |  | 0.03 | [5 empty] | 0.04 | [7 empty] | 1.94 |  |  |  |  | 2022 | Yang, Q. et al. (2022), Ore Geology Reviews, 141, 104639 |  | CHN | Yunnan, Guizhou
| Maoping, Shanshulin, Tianqiao, Yadu, Shaojiwan, Qingshan |  | Basin hydrothermal | Mississippi Valley-type (MVT) | MVT zinc-lead | Pb, Zn |  | Pb, Zn | Yang et al., 2022 |  | M12-3 |  | underground mine |  |  |  |  | ore material | grab | grab | mineral separate | [5 empty] | mineralisation |  |  |  | sphalerite, pyrite | main Pb-Zn mineralization stage | [5 empty] | galena, calcite, dolomite, quartz, argentite, asphalt |  | LA-ICPMS |  |  | 25 to 30 s | Synthetic glass standard NIST 610, USGS sulfide standard MASS-1 | 0.06 |  |  |  | 0.49 | [9 empty] | 0.01 | [5 empty] | 0.23 | [5 empty] | 0.02 |  | 0.08 |  |  |  | 0.81 | [11 empty] | 0.03 |  |  |  | 0.58 | [7 empty] | 0.01 | [13 empty] | 0.13 | [9 empty] | 0.19 | [5 empty] | 0.08 | [17 empty] | 0.09 | [9 empty] | 0.05 | [11 empty] | 0.53 |  | 0.03 | [5 empty] | 0.06 | [7 empty] | 2.09 |  |  |  |  | 2022 | Yang, Q. et al. (2022), Ore Geology Reviews, 141, 104639 |  | CHN | Yunnan, Guizhou
| Maoping, Shanshulin, Tianqiao, Yadu, Shaojiwan, Qingshan |  | Basin hydrothermal | Mississippi Valley-type (MVT) | MVT zinc-lead | Pb, Zn |  | Pb, Zn | Yang et al., 2022 |  | M12-5 |  | underground mine |  |  |  |  | ore material | grab | grab | mineral separate | [5 empty] | mineralisation |  |  |  | sphalerite, pyrite | main Pb-Zn mineralization stage | [5 empty] | galena, calcite, dolomite, quartz, argentite, asphalt |  | LA-ICPMS |  |  | 25 to 30 s | Synthetic glass standard NIST 610, USGS sulfide standard MASS-1 | 0.08 |  |  |  | 0.52 | [9 empty] | 0.01 | [5 empty] | 0.14 | [5 empty] | 0.02 |  | 0.09 |  |  |  | 0.34 | [11 empty] | 0.03 |  |  |  | 0.76 | [7 empty] | 0.01 | [13 empty] | 0.22 | [9 empty] | 0.17 | [5 empty] | 0.07 | [17 empty] | 0.03 | [9 empty] | 0.04 | [11 empty] | 0.38 |  | 0.02 | [5 empty] | 0.06 | [7 empty] | 1.89 |  |  |  |  | 2022 | Yang, Q. et al. (2022), Ore Geology Reviews, 141, 104639 |  | CHN | Yunnan, Guizhou
| Maoping, Shanshulin, Tianqiao, Yadu, Shaojiwan, Qingshan |  | Basin hydrothermal | Mississippi Valley-type (MVT) | MVT zinc-lead | Pb, Zn |  | Pb, Zn | Yang et al., 2022 |  | M12-6 |  | underground mine |  |  |  |  | ore material | grab | grab | mineral separate | [5 empty] | mineralisation |  |  |  | sphalerite, pyrite | main Pb-Zn mineralization stage | [5 empty] | galena, calcite, dolomite, quartz, argentite, asphalt |  | LA-ICPMS |  |  | 25 to 30 s | Synthetic glass standard NIST 610, USGS sulfide standard MASS-1 | 0.07 |  |  |  | 0.75 | [9 empty] | 0.01 | [5 empty] | 0.38 | [5 empty] | 0.02 |  | 0.09 |  |  |  | 0.33 | [11 empty] | 0.03 |  |  |  | 0.6 | [7 empty] | 0.01 | [13 empty] | 0.22 | [9 empty] | 0.19 | [5 empty] | 0.23 | [17 empty] | 0.07 | [9 empty] | 0.06 | [11 empty] | 0.8 |  | 0.03 | [5 empty] | 0.04 | [7 empty] | 2.39 |  |  |  |  | 2022 | Yang, Q. et al. (2022), Ore Geology Reviews, 141, 104639 |  | CHN | Yunnan, Guizhou
| Maoping, Shanshulin, Tianqiao, Yadu, Shaojiwan, Qingshan |  | Basin hydrothermal | Mississippi Valley-type (MVT) | MVT zinc-lead | Pb, Zn |  | Pb, Zn | Yang et al., 2022 |  | M12-7 |  | underground mine |  |  |  |  | ore material | grab | grab | mineral separate | [5 empty] | mineralisation |  |  |  | sphalerite, pyrite | main Pb-Zn mineralization stage | [5 empty] | galena, calcite, dolomite, quartz, argentite, asphalt |  | LA-ICPMS |  |  | 25 to 30 s | Synthetic glass standard NIST 610, USGS sulfide standard MASS-1 | 3.36 |  |  |  | 6.8 | [9 empty] | 0.01 | [5 empty] | 0.43 | [5 empty] | 0.02 |  | 0.07 |  |  |  | 0.93 | [11 empty] | 0.04 |  |  |  | 0.7 | [7 empty] | 0.01 | [13 empty] | 0.27 | [9 empty] | 0.27 | [5 empty] | 156 | [17 empty] | 21.3 | [9 empty] | 0.03 | [11 empty] | 0.42 |  | 0.03 | [5 empty] | 0.06 | [7 empty] | 2.21 |  |  |  |  | 2022 | Yang, Q. et al. (2022), Ore Geology Reviews, 141, 104639 |  | CHN | Yunnan, Guizhou
| Maoping, Shanshulin, Tianqiao, Yadu, Shaojiwan, Qingshan |  | Basin hydrothermal | Mississippi Valley-type (MVT) | MVT zinc-lead | Pb, Zn |  | Pb, Zn | Yang et al., 2022 |  | M12-9 |  | underground mine |  |  |  |  | ore material | grab | grab | mineral separate | [5 empty] | mineralisation |  |  |  | sphalerite, pyrite | main Pb-Zn mineralization stage | [5 empty] | galena, calcite, dolomite, quartz, argentite, asphalt |  | LA-ICPMS |  |  | 25 to 30 s | Synthetic glass standard NIST 610, USGS sulfide standard MASS-1 | 3.51 |  |  |  | 18.4 | [9 empty] | 0.01 | [5 empty] | 0.17 | [5 empty] | 0.02 |  | 0.37 |  |  |  | 2.87 | [11 empty] | 0.04 |  |  |  | 0.74 | [7 empty] | 0.01 | [13 empty] | 0.3 | [9 empty] | 0.15 | [5 empty] | 24.4 | [17 empty] | 0.38 | [9 empty] | 0.02 | [11 empty] | 0.32 |  | 0.04 | [5 empty] | 0.06 | [7 empty] | 3.06 |  |  |  |  | 2022 | Yang, Q. et al. (2022), Ore Geology Reviews, 141, 104639 |  | CHN | Yunnan, Guizhou
| Maoping, Shanshulin, Tianqiao, Yadu, Shaojiwan, Qingshan |  | Basin hydrothermal | Mississippi Valley-type (MVT) | MVT zinc-lead | Pb, Zn |  | Pb, Zn | Yang et al., 2022 |  | M12-12 |  | underground mine |  |  |  |  | ore material | grab | grab | mineral separate | [5 empty] | mineralisation |  |  |  | sphalerite, pyrite | main Pb-Zn mineralization stage | [5 empty] | galena, calcite, dolomite, quartz, argentite, asphalt |  | LA-ICPMS |  |  | 25 to 30 s | Synthetic glass standard NIST 610, USGS sulfide standard MASS-1 | 0.14 |  |  |  | 20.6 | [9 empty] | 0.01 | [5 empty] | 0.22 | [5 empty] | 0.03 |  | 0.13 |  |  |  | 0.78 | [11 empty] | 0.03 |  |  |  | 0.83 | [7 empty] | 0.01 | [13 empty] | 0.29 | [9 empty] | 0.35 | [5 empty] | 4.22 | [17 empty] | 0.25 | [9 empty] | 0.04 | [11 empty] | 0.67 |  | 0.04 | [5 empty] | 0.08 | [7 empty] | 1.8 |  |  |  |  | 2022 | Yang, Q. et al. (2022), Ore Geology Reviews, 141, 104639 |  | CHN | Yunnan, Guizhou
| Maoping, Shanshulin, Tianqiao, Yadu, Shaojiwan, Qingshan |  | Basin hydrothermal | Mississippi Valley-type (MVT) | MVT zinc-lead | Pb, Zn |  | Pb, Zn | Yang et al., 2022 |  | M12-14 |  | underground mine |  |  |  |  | ore material | grab | grab | mineral separate | [5 empty] | mineralisation |  |  |  | sphalerite, pyrite | main Pb-Zn mineralization stage | [5 empty] | galena, calcite, dolomite, quartz, argentite, asphalt |  | LA-ICPMS |  |  | 25 to 30 s | Synthetic glass standard NIST 610, USGS sulfide standard MASS-1 | 1.32 |  |  |  | 8 | [9 empty] | 0.01 | [5 empty] | 0.34 | [5 empty] | 0.03 |  | 0.09 |  |  |  | 2.16 | [11 empty] | 0.04 |  |  |  | 0.66 | [7 empty] | 0.01 | [13 empty] | 0.2 | [9 empty] | 0.29 | [5 empty] | 8 | [17 empty] | 0.22 | [9 empty] | 0.03 | [11 empty] | 0.45 |  | 0.03 | [5 empty] | 0.06 | [7 empty] | 3.1 |  |  |  |  | 2022 | Yang, Q. et al. (2022), Ore Geology Reviews, 141, 104639 |  | CHN | Yunnan, Guizhou
| Maoping, Shanshulin, Tianqiao, Yadu, Shaojiwan, Qingshan |  | Basin hydrothermal | Mississippi Valley-type (MVT) | MVT zinc-lead | Pb, Zn |  | Pb, Zn | Yang et al., 2022 |  | M12-17 |  | underground mine |  |  |  |  | ore material | grab | grab | mineral separate | [5 empty] | mineralisation |  |  |  | sphalerite, pyrite | main Pb-Zn mineralization stage | [5 empty] | galena, calcite, dolomite, quartz, argentite, asphalt |  | LA-ICPMS |  |  | 25 to 30 s | Synthetic glass standard NIST 610, USGS sulfide standard MASS-1 | 2.83 |  |  |  | 2680 | [9 empty] | 0.01 | [5 empty] | 0.28 | [5 empty] | 12.4 |  | 0.82 |  |  |  | 10.8 | [11 empty] | 0.03 |  |  |  | 0.54 | [7 empty] | 0.01 | [13 empty] | 3.83 | [9 empty] | 131 | [5 empty] | 255 | [17 empty] | 30.2 | [9 empty] | 0.08 | [11 empty] | 0.54 |  | 71.7 | [5 empty] | 0.35 | [7 empty] | 16.5 |  |  |  |  | 2022 | Yang, Q. et al. (2022), Ore Geology Reviews, 141, 104639 |  | CHN | Yunnan, Guizhou
| Maoping, Shanshulin, Tianqiao, Yadu, Shaojiwan, Qingshan |  | Basin hydrothermal | Mississippi Valley-type (MVT) | MVT zinc-lead | Pb, Zn |  | Pb, Zn | Yang et al., 2022 |  | M12-19 |  | underground mine |  |  |  |  | ore material | grab | grab | mineral separate | [5 empty] | mineralisation |  |  |  | sphalerite, pyrite | main Pb-Zn mineralization stage | [5 empty] | galena, calcite, dolomite, quartz, argentite, asphalt |  | LA-ICPMS |  |  | 25 to 30 s | Synthetic glass standard NIST 610, USGS sulfide standard MASS-1 | 0.11 |  |  |  | 327 | [9 empty] | 0.01 | [5 empty] | 0.23 | [5 empty] | 0.14 |  | 0.17 |  |  |  | 0.42 | [11 empty] | 0.03 |  |  |  | 0.86 | [7 empty] | 0.01 | [13 empty] | 0.18 | [9 empty] | 1.29 | [5 empty] | 14.6 | [17 empty] | 1.27 | [9 empty] | 0.03 | [11 empty] | 0.34 |  | 0.03 | [5 empty] | 0.04 | [7 empty] | 90 |  |  |  |  | 2022 | Yang, Q. et al. (2022), Ore Geology Reviews, 141, 104639 |  | CHN | Yunnan, Guizhou
| Maoping, Shanshulin, Tianqiao, Yadu, Shaojiwan, Qingshan |  | Basin hydrothermal | Mississippi Valley-type (MVT) | MVT zinc-lead | Pb, Zn |  | Pb, Zn | Yang et al., 2022 |  | M12-20 |  | underground mine |  |  |  |  | ore material | grab | grab | mineral separate | [5 empty] | mineralisation |  |  |  | sphalerite, pyrite | main Pb-Zn mineralization stage | [5 empty] | galena, calcite, dolomite, quartz, argentite, asphalt |  | LA-ICPMS |  |  | 25 to 30 s | Synthetic glass standard NIST 610, USGS sulfide standard MASS-1 | 48.4 |  |  |  | 376 | [9 empty] | 0.01 | [5 empty] | 0.33 | [5 empty] | 0.58 |  | 0.33 |  |  |  | 103.4 | [11 empty] | 0.05 |  |  |  | 0.74 | [7 empty] | 0.01 | [13 empty] | 24.4 | [9 empty] | 29.6 | [5 empty] | 102.9 | [17 empty] | 39.2 | [9 empty] | 0.07 | [11 empty] | 0.51 |  | 306 | [5 empty] | 0.16 | [7 empty] | 174 |  |  |  |  | 2022 | Yang, Q. et al. (2022), Ore Geology Reviews, 141, 104639 |  | CHN | Yunnan, Guizhou
| Maoping, Shanshulin, Tianqiao, Yadu, Shaojiwan, Qingshan |  | Basin hydrothermal | Mississippi Valley-type (MVT) | MVT zinc-lead | Pb, Zn |  | Pb, Zn | Yang et al., 2022 |  | M12-21 |  | underground mine |  |  |  |  | ore material | grab | grab | mineral separate | [5 empty] | mineralisation |  |  |  | sphalerite, pyrite | main Pb-Zn mineralization stage | [5 empty] | galena, calcite, dolomite, quartz, argentite, asphalt |  | LA-ICPMS |  |  | 25 to 30 s | Synthetic glass standard NIST 610, USGS sulfide standard MASS-1 | 0.24 |  |  |  | 316 | [9 empty] | 0.01 | [5 empty] | 0.12 | [5 empty] | 0.03 |  | 0.07 |  |  |  | 0.35 | [11 empty] | 0.03 |  |  |  | 0.77 | [7 empty] | 0.01 | [13 empty] | 0.33 | [9 empty] | 0.32 | [5 empty] | 59 | [17 empty] | 3.35 | [9 empty] | 0.05 | [11 empty] | 0.44 |  | 0.03 | [5 empty] | 0.05 | [7 empty] | 2.11 |  |  |  |  | 2022 | Yang, Q. et al. (2022), Ore Geology Reviews, 141, 104639 |  | CHN | Yunnan, Guizhou
| Maoping, Shanshulin, Tianqiao, Yadu, Shaojiwan, Qingshan |  | Basin hydrothermal | Mississippi Valley-type (MVT) | MVT zinc-lead | Pb, Zn |  | Pb, Zn | Yang et al., 2022 |  | M12-22 |  | underground mine |  |  |  |  | ore material | grab | grab | mineral separate | [5 empty] | mineralisation |  |  |  | sphalerite, pyrite | main Pb-Zn mineralization stage | [5 empty] | galena, calcite, dolomite, quartz, argentite, asphalt |  | LA-ICPMS |  |  | 25 to 30 s | Synthetic glass standard NIST 610, USGS sulfide standard MASS-1 | 0.62 |  |  |  | 135 | [9 empty] | 0.01 | [5 empty] | 0.17 | [5 empty] | 0.13 |  | 0.18 |  |  |  | 1.56 | [11 empty] | 0.03 |  |  |  | 0.79 | [7 empty] | 0.01 | [13 empty] | 0.3 | [9 empty] | 1.16 | [5 empty] | 108 | [17 empty] | 11.7 | [9 empty] | 0.02 | [11 empty] | 12 |  | 0.03 | [5 empty] | 0.1 | [7 empty] | 4.5 |  |  |  |  | 2022 | Yang, Q. et al. (2022), Ore Geology Reviews, 141, 104639 |  | CHN | Yunnan, Guizhou
| Maoping, Shanshulin, Tianqiao, Yadu, Shaojiwan, Qingshan |  | Basin hydrothermal | Mississippi Valley-type (MVT) | MVT zinc-lead | Pb, Zn |  | Pb, Zn | Yang et al., 2022 |  | M12-25 |  | underground mine |  |  |  |  | ore material | grab | grab | mineral separate | [5 empty] | mineralisation |  |  |  | sphalerite, pyrite | main Pb-Zn mineralization stage | [5 empty] | galena, calcite, dolomite, quartz, argentite, asphalt |  | LA-ICPMS |  |  | 25 to 30 s | Synthetic glass standard NIST 610, USGS sulfide standard MASS-1 | 1.44 |  |  |  | 691 | [9 empty] | 0.01 | [5 empty] | 0.38 | [5 empty] | 0.07 |  | 0.08 |  |  |  | 1 | [11 empty] | 0.05 |  |  |  | 0.6 | [7 empty] | 0.01 | [13 empty] | 0.19 | [9 empty] | 0.5 | [5 empty] | 186 | [17 empty] | 12.9 | [9 empty] | 0.02 | [11 empty] | 0.44 |  | 0.03 | [5 empty] | 0.05 | [7 empty] | 1.79 |  |  |  |  | 2022 | Yang, Q. et al. (2022), Ore Geology Reviews, 141, 104639 |  | CHN | Yunnan, Guizhou
| Maoping, Shanshulin, Tianqiao, Yadu, Shaojiwan, Qingshan |  | Basin hydrothermal | Mississippi Valley-type (MVT) | MVT zinc-lead | Pb, Zn |  | Pb, Zn | Yang et al., 2022 |  | M12-26 |  | underground mine |  |  |  |  | ore material | grab | grab | mineral separate | [5 empty] | mineralisation |  |  |  | sphalerite, pyrite | main Pb-Zn mineralization stage | [5 empty] | galena, calcite, dolomite, quartz, argentite, asphalt |  | LA-ICPMS |  |  | 25 to 30 s | Synthetic glass standard NIST 610, USGS sulfide standard MASS-1 | 1.57 |  |  |  | 870 | [9 empty] | 0.01 | [5 empty] | 0.17 | [5 empty] | 1.06 |  | 0.07 |  |  |  | 1.51 | [11 empty] | 0.02 |  |  |  | 0.57 | [7 empty] | 0.01 | [13 empty] | 0.23 | [9 empty] | 10.9 | [5 empty] | 102.7 | [17 empty] | 13.5 | [9 empty] | 0.05 | [11 empty] | 0.41 |  | 0.03 | [5 empty] | 0.04 | [7 empty] | 2.38 |  |  |  |  | 2022 | Yang, Q. et al. (2022), Ore Geology Reviews, 141, 104639 |  | CHN | Yunnan, Guizhou
| Maoping, Shanshulin, Tianqiao, Yadu, Shaojiwan, Qingshan |  | Basin hydrothermal | Mississippi Valley-type (MVT) | MVT zinc-lead | Pb, Zn |  | Pb, Zn | Yang et al., 2022 |  | M12-29 |  | underground mine |  |  |  |  | ore material | grab | grab | mineral separate | [5 empty] | mineralisation |  |  |  | sphalerite, pyrite | main Pb-Zn mineralization stage | [5 empty] | galena, calcite, dolomite, quartz, argentite, asphalt |  | LA-ICPMS |  |  | 25 to 30 s | Synthetic glass standard NIST 610, USGS sulfide standard MASS-1 | 0.11 |  |  |  | 220 | [9 empty] | 0.01 | [5 empty] | 0.87 | [5 empty] | 0.14 |  | 0.1 |  |  |  | 0.88 | [11 empty] | 0.02 |  |  |  | 0.86 | [7 empty] | 0.01 | [13 empty] | 0.2 | [9 empty] | 1.72 | [5 empty] | 11.6 | [17 empty] | 1.52 | [9 empty] | 0.03 | [11 empty] | 0.47 |  | 0.03 | [5 empty] | 0.04 | [7 empty] | 403 |  |  |  |  | 2022 | Yang, Q. et al. (2022), Ore Geology Reviews, 141, 104639 |  | CHN | Yunnan, Guizhou
| Maoping, Shanshulin, Tianqiao, Yadu, Shaojiwan, Qingshan |  | Basin hydrothermal | Mississippi Valley-type (MVT) | MVT zinc-lead | Pb, Zn |  | Pb, Zn | Yang et al., 2022 |  | M12-31 |  | underground mine |  |  |  |  | ore material | grab | grab | mineral separate | [5 empty] | mineralisation |  |  |  | sphalerite, pyrite | main Pb-Zn mineralization stage | [5 empty] | galena, calcite, dolomite, quartz, argentite, asphalt |  | LA-ICPMS |  |  | 25 to 30 s | Synthetic glass standard NIST 610, USGS sulfide standard MASS-1 | 5.82 |  |  |  | 782 | [9 empty] | 0.01 | [5 empty] | 0.36 | [5 empty] | 3.04 |  | 0.4 |  |  |  | 12.3 | [11 empty] | 0.02 |  |  |  | 0.72 | [7 empty] | 0.01 | [13 empty] | 1.8 | [9 empty] | 38.9 | [5 empty] | 84 | [17 empty] | 6.25 | [9 empty] | 0.02 | [11 empty] | 25 |  | 1.22 | [5 empty] | 0.1 | [7 empty] | 175 |  |  |  |  | 2022 | Yang, Q. et al. (2022), Ore Geology Reviews, 141, 104639 |  | CHN | Yunnan, Guizhou
| Maoping, Shanshulin, Tianqiao, Yadu, Shaojiwan, Qingshan |  | Basin hydrothermal | Mississippi Valley-type (MVT) | MVT zinc-lead | Pb, Zn |  | Pb, Zn | Yang et al., 2022 |  | M12-33 |  | underground mine |  |  |  |  | ore material | grab | grab | mineral separate | [5 empty] | mineralisation |  |  |  | sphalerite, pyrite | main Pb-Zn mineralization stage | [5 empty] | galena, calcite, dolomite, quartz, argentite, asphalt |  | LA-ICPMS |  |  | 25 to 30 s | Synthetic glass standard NIST 610, USGS sulfide standard MASS-1 | 0.06 |  |  |  | 14.2 | [9 empty] | 0.01 | [5 empty] | 0.26 | [5 empty] | 0.02 |  | 0.07 |  |  |  | 0.43 | [11 empty] | 0.02 |  |  |  | 0.8 | [7 empty] | 0.01 | [13 empty] | 0.19 | [9 empty] | 0.21 | [5 empty] | 0.08 | [17 empty] | 0.04 | [9 empty] | 0.02 | [11 empty] | 0.43 |  | 0.03 | [5 empty] | 0.07 | [7 empty] | 2.16 |  |  |  |  | 2022 | Yang, Q. et al. (2022), Ore Geology Reviews, 141, 104639 |  | CHN | Yunnan, Guizhou
| Maoping, Shanshulin, Tianqiao, Yadu, Shaojiwan, Qingshan |  | Basin hydrothermal | Mississippi Valley-type (MVT) | MVT zinc-lead | Pb, Zn |  | Pb, Zn | Yang et al., 2022 |  | M12-34 |  | underground mine |  |  |  |  | ore material | grab | grab | mineral separate | [5 empty] | mineralisation |  |  |  | sphalerite, pyrite | main Pb-Zn mineralization stage | [5 empty] | galena, calcite, dolomite, quartz, argentite, asphalt |  | LA-ICPMS |  |  | 25 to 30 s | Synthetic glass standard NIST 610, USGS sulfide standard MASS-1 | 0.17 |  |  |  | 18.8 | [9 empty] | 0.01 | [5 empty] | 0.24 | [5 empty] | 0.01 |  | 0.07 |  |  |  | 0.31 | [11 empty] | 0.03 |  |  |  | 0.68 | [7 empty] | 0.01 | [13 empty] | 0.26 | [9 empty] | 0.17 | [5 empty] | 9.3 | [17 empty] | 1.02 | [9 empty] | 0.03 | [11 empty] | 0.5 |  | 0.02 | [5 empty] | 0.03 | [7 empty] | 2.31 |  |  |  |  | 2022 | Yang, Q. et al. (2022), Ore Geology Reviews, 141, 104639 |  | CHN | Yunnan, Guizhou
| Maoping, Shanshulin, Tianqiao, Yadu, Shaojiwan, Qingshan |  | Basin hydrothermal | Mississippi Valley-type (MVT) | MVT zinc-lead | Pb, Zn |  | Pb, Zn | Yang et al., 2022 |  | M12-35 |  | underground mine |  |  |  |  | ore material | grab | grab | mineral separate | [5 empty] | mineralisation |  |  |  | sphalerite, pyrite | main Pb-Zn mineralization stage | [5 empty] | galena, calcite, dolomite, quartz, argentite, asphalt |  | LA-ICPMS |  |  | 25 to 30 s | Synthetic glass standard NIST 610, USGS sulfide standard MASS-1 | 0.33 |  |  |  | 1070 | [9 empty] | 0.01 | [5 empty] | 0.26 | [5 empty] | 0.03 |  | 0.11 |  |  |  | 0.63 | [11 empty] | 0.03 |  |  |  | 0.76 | [7 empty] | 0.01 | [13 empty] | 0.21 | [9 empty] | 0.3 | [5 empty] | 19.9 | [17 empty] | 6.26 | [9 empty] | 0.03 | [11 empty] | 0.56 |  | 0.03 | [5 empty] | 0.07 | [7 empty] | 3.1 |  |  |  |  | 2022 | Yang, Q. et al. (2022), Ore Geology Reviews, 141, 104639 |  | CHN | Yunnan, Guizhou
| Maoping, Shanshulin, Tianqiao, Yadu, Shaojiwan, Qingshan |  | Basin hydrothermal | Mississippi Valley-type (MVT) | MVT zinc-lead | Pb, Zn |  | Pb, Zn | Yang et al., 2022 |  | M12-36 |  | underground mine |  |  |  |  | ore material | grab | grab | mineral separate | [5 empty] | mineralisation |  |  |  | sphalerite, pyrite | main Pb-Zn mineralization stage | [5 empty] | galena, calcite, dolomite, quartz, argentite, asphalt |  | LA-ICPMS |  |  | 25 to 30 s | Synthetic glass standard NIST 610, USGS sulfide standard MASS-1 | 0.05 |  |  |  | 730 | [9 empty] | 0.01 | [5 empty] | 0.22 | [5 empty] | 0.03 |  | 0.09 |  |  |  | 0.86 | [11 empty] | 0.01 |  |  |  | 0.9 | [7 empty] | 0.01 | [13 empty] | 0.28 | [9 empty] | 0.71 | [5 empty] | 2.35 | [17 empty] | 0.53 | [9 empty] | 0.05 | [11 empty] | 0.44 |  | 0.02 | [5 empty] | 0.04 | [7 empty] | 2.2 |  |  |  |  | 2022 | Yang, Q. et al. (2022), Ore Geology Reviews, 141, 104639 |  | CHN | Yunnan, Guizhou
| Maoping, Shanshulin, Tianqiao, Yadu, Shaojiwan, Qingshan |  | Basin hydrothermal | Mississippi Valley-type (MVT) | MVT zinc-lead | Pb, Zn |  | Pb, Zn | Yang et al., 2022 |  | M12-37 |  | underground mine |  |  |  |  | ore material | grab | grab | mineral separate | [5 empty] | mineralisation |  |  |  | sphalerite, pyrite | main Pb-Zn mineralization stage | [5 empty] | galena, calcite, dolomite, quartz, argentite, asphalt |  | LA-ICPMS |  |  | 25 to 30 s | Synthetic glass standard NIST 610, USGS sulfide standard MASS-1 | 51.2 |  |  |  | 325 | [9 empty] | 0.01 | [5 empty] | 0.28 | [5 empty] | 0.12 |  | 0.12 |  |  |  | 116.9 | [11 empty] | 0.02 |  |  |  | 0.57 | [7 empty] | 0.01 | [13 empty] | 22.6 | [9 empty] | 36.9 | [5 empty] | 81 | [17 empty] | 57.8 | [9 empty] | 0.04 | [11 empty] | 0.32 |  | 360 | [5 empty] | 0.1 | [7 empty] | 53 |  |  |  |  | 2022 | Yang, Q. et al. (2022), Ore Geology Reviews, 141, 104639 |  | CHN | Yunnan, Guizhou
| Maoping, Shanshulin, Tianqiao, Yadu, Shaojiwan, Qingshan |  | Basin hydrothermal | Mississippi Valley-type (MVT) | MVT zinc-lead | Pb, Zn |  | Pb, Zn | Yang et al., 2022 |  | M12-38 |  | underground mine |  |  |  |  | ore material | grab | grab | mineral separate | [5 empty] | mineralisation |  |  |  | sphalerite, pyrite | main Pb-Zn mineralization stage | [5 empty] | galena, calcite, dolomite, quartz, argentite, asphalt |  | LA-ICPMS |  |  | 25 to 30 s | Synthetic glass standard NIST 610, USGS sulfide standard MASS-1 | 3.29 |  |  |  | 414 | [9 empty] | 0.01 | [5 empty] | 0.2 | [5 empty] | 0.17 |  | 0.12 |  |  |  | 6.03 | [11 empty] | 0.03 |  |  |  | 0.65 | [7 empty] | 0.01 | [13 empty] | 1.95 | [9 empty] | 2.86 | [5 empty] | 240 | [17 empty] | 7.7 | [9 empty] | 0.03 | [11 empty] | 0.7 |  | 10.2 | [5 empty] | 0.05 | [7 empty] | 6.7 |  |  |  |  | 2022 | Yang, Q. et al. (2022), Ore Geology Reviews, 141, 104639 |  | CHN | Yunnan, Guizhou
| Tianqiao |  | Basin hydrothermal | Mississippi Valley-type (MVT) | MVT zinc-lead | Pb, Zn |  | Pb, Zn | Yang et al., 2022 |  | TQ-2-1S-1.d |  | underground mine |  |  |  |  | ore material | grab | grab | mineral separate | [5 empty] | mineralisation |  |  |  | sphalerite, pyrite | main Pb-Zn mineralization stage | [5 empty] | galena, calcite, dolomite, quartz, argentite, asphalt |  | LA-ICPMS |  |  | 25 to 30 s | Synthetic glass standard NIST 610, USGS sulfide standard MASS-1 | 9.9 |  |  |  | 632 | [9 empty] | 0.01 | [5 empty] | 0.35 | [5 empty] | 0.02 |  | 0.4 |  |  |  | 490 | [11 empty] | 0.02 |  |  |  | 3.01 | [7 empty] | 0.09 | [13 empty] | 7.96 | [9 empty] | 0.14 | [5 empty] | 430 | [17 empty] | 3.3 | [9 empty] | 0.06 | [11 empty] | 0.92 |  | 0.13 | [5 empty] | 0.32 | [7 empty] | 2.74 |  |  |  |  | 2022 | Yang, Q. et al. (2022), Ore Geology Reviews, 141, 104639 |  | CHN | Yunnan, Guizhou
| Maoping, Shanshulin, Tianqiao, Yadu, Shaojiwan, Qingshan |  | Basin hydrothermal | Mississippi Valley-type (MVT) | MVT zinc-lead | Pb, Zn |  | Pb, Zn | Yang et al., 2022 |  | TQ-2-1S-2.d |  | underground mine |  |  |  |  | ore material | grab | grab | mineral separate | [5 empty] | mineralisation |  |  |  | sphalerite, pyrite | main Pb-Zn mineralization stage | [5 empty] | galena, calcite, dolomite, quartz, argentite, asphalt |  | LA-ICPMS |  |  | 25 to 30 s | Synthetic glass standard NIST 610, USGS sulfide standard MASS-1 | 79.5 |  |  |  | 2140 | [9 empty] | 0.01 | [5 empty] | 0.48 | [5 empty] | 0.03 |  | 0.97 |  |  |  | 68 | [11 empty] | 0.03 |  |  |  | 2.64 | [7 empty] | 0.04 | [13 empty] | 6.37 | [9 empty] | 0.45 | [5 empty] | 8800 | [17 empty] | 38.1 | [9 empty] | 0.16 | [11 empty] | 0.96 |  | 3.88 | [5 empty] | 0.67 | [7 empty] | 10.5 |  |  |  |  | 2022 | Yang, Q. et al. (2022), Ore Geology Reviews, 141, 104639 |  | CHN | Yunnan, Guizhou
| Maoping, Shanshulin, Tianqiao, Yadu, Shaojiwan, Qingshan |  | Basin hydrothermal | Mississippi Valley-type (MVT) | MVT zinc-lead | Pb, Zn |  | Pb, Zn | Yang et al., 2022 |  | TQ-2-1S-3.d |  | underground mine |  |  |  |  | ore material | grab | grab | mineral separate | [5 empty] | mineralisation |  |  |  | sphalerite, pyrite | main Pb-Zn mineralization stage | [5 empty] | galena, calcite, dolomite, quartz, argentite, asphalt |  | LA-ICPMS |  |  | 25 to 30 s | Synthetic glass standard NIST 610, USGS sulfide standard MASS-1 | 67.7 |  |  |  | 1610 | [9 empty] | 0.01 | [5 empty] | 0.53 | [5 empty] | 0.04 |  | 1.9 |  |  |  | 49.9 | [11 empty] | 0.03 |  |  |  | 2.6 | [7 empty] | 0.05 | [13 empty] | 10.6 | [9 empty] | 0.26 | [5 empty] | 3710 | [17 empty] | 20.4 | [9 empty] | 0.1 | [11 empty] | 1.6 |  | 2.48 | [5 empty] | 1.47 | [7 empty] | 3.3 |  |  |  |  | 2022 | Yang, Q. et al. (2022), Ore Geology Reviews, 141, 104639 |  | CHN | Yunnan, Guizhou
| Maoping, Shanshulin, Tianqiao, Yadu, Shaojiwan, Qingshan |  | Basin hydrothermal | Mississippi Valley-type (MVT) | MVT zinc-lead | Pb, Zn |  | Pb, Zn | Yang et al., 2022 |  | TQ-2-1S-4.d |  | underground mine |  |  |  |  | ore material | grab | grab | mineral separate | [5 empty] | mineralisation |  |  |  | sphalerite, pyrite | main Pb-Zn mineralization stage | [5 empty] | galena, calcite, dolomite, quartz, argentite, asphalt |  | LA-ICPMS |  |  | 25 to 30 s | Synthetic glass standard NIST 610, USGS sulfide standard MASS-1 | 13.2 |  |  |  | 15200 | [9 empty] | 0.01 | [5 empty] | 0.38 | [5 empty] | 0.03 |  | 0.82 |  |  |  | 313 | [11 empty] | 0.04 |  |  |  | 2.86 | [7 empty] | 0.04 | [13 empty] | 0.61 | [9 empty] | 1.68 | [5 empty] | 109 | [17 empty] | 1.76 | [9 empty] | 0.04 | [11 empty] | 0.94 |  | 0.33 | [5 empty] | 0.14 | [7 empty] | 1.54 |  |  |  |  | 2022 | Yang, Q. et al. (2022), Ore Geology Reviews, 141, 104639 |  | CHN | Yunnan, Guizhou
| Maoping, Shanshulin, Tianqiao, Yadu, Shaojiwan, Qingshan |  | Basin hydrothermal | Mississippi Valley-type (MVT) | MVT zinc-lead | Pb, Zn |  | Pb, Zn | Yang et al., 2022 |  | TQ-2-1S-5.d |  | underground mine |  |  |  |  | ore material | grab | grab | mineral separate | [5 empty] | mineralisation |  |  |  | sphalerite, pyrite | main Pb-Zn mineralization stage | [5 empty] | galena, calcite, dolomite, quartz, argentite, asphalt |  | LA-ICPMS |  |  | 25 to 30 s | Synthetic glass standard NIST 610, USGS sulfide standard MASS-1 | 64.2 |  |  |  | 2360 | [9 empty] | 0.01 | [5 empty] | 0.35 | [5 empty] | 0.02 |  | 2.61 |  |  |  | 92.4 | [11 empty] | 0.06 |  |  |  | 2.06 | [7 empty] | 0.05 | [13 empty] | 5.6 | [9 empty] | 2.85 | [5 empty] | 7400 | [17 empty] | 37.2 | [9 empty] | 0.06 | [11 empty] | 1.51 |  | 0.81 | [5 empty] | 0.39 | [7 empty] | 6.1 |  |  |  |  | 2022 | Yang, Q. et al. (2022), Ore Geology Reviews, 141, 104639 |  | CHN | Yunnan, Guizhou
| Maoping, Shanshulin, Tianqiao, Yadu, Shaojiwan, Qingshan |  | Basin hydrothermal | Mississippi Valley-type (MVT) | MVT zinc-lead | Pb, Zn |  | Pb, Zn | Yang et al., 2022 |  | TQ-2-1S-6.d |  | underground mine |  |  |  |  | ore material | grab | grab | mineral separate | [5 empty] | mineralisation |  |  |  | sphalerite, pyrite | main Pb-Zn mineralization stage | [5 empty] | galena, calcite, dolomite, quartz, argentite, asphalt |  | LA-ICPMS |  |  | 25 to 30 s | Synthetic glass standard NIST 610, USGS sulfide standard MASS-1 | 81.1 |  |  |  | 2540 | [9 empty] | 0.01 | [5 empty] | 0.44 | [5 empty] | 0.02 |  | 0.43 |  |  |  | 58.9 | [11 empty] | 0.03 |  |  |  | 2.46 | [7 empty] | 0.04 | [13 empty] | 5.4 | [9 empty] | 0.32 | [5 empty] | 6880 | [17 empty] | 46.5 | [9 empty] | 0.08 | [11 empty] | 1 |  | 1.99 | [5 empty] | 0.93 | [7 empty] | 3.8 |  |  |  |  | 2022 | Yang, Q. et al. (2022), Ore Geology Reviews, 141, 104639 |  | CHN | Yunnan, Guizhou
| Maoping, Shanshulin, Tianqiao, Yadu, Shaojiwan, Qingshan |  | Basin hydrothermal | Mississippi Valley-type (MVT) | MVT zinc-lead | Pb, Zn |  | Pb, Zn | Yang et al., 2022 |  | TQ-2-1S-7.d |  | underground mine |  |  |  |  | ore material | grab | grab | mineral separate | [5 empty] | mineralisation |  |  |  | sphalerite, pyrite | main Pb-Zn mineralization stage | [5 empty] | galena, calcite, dolomite, quartz, argentite, asphalt |  | LA-ICPMS |  |  | 25 to 30 s | Synthetic glass standard NIST 610, USGS sulfide standard MASS-1 | 0.18 |  |  |  | 47 | [9 empty] | 0.01 | [5 empty] | 0.31 | [5 empty] | 0.01 |  | 0.36 |  |  |  | 3.25 | [11 empty] | 0.04 |  |  |  | 2.34 | [7 empty] | 0.03 | [13 empty] | 0.58 | [9 empty] | 0.07 | [5 empty] | 12 | [17 empty] | 0.78 | [9 empty] | 0.04 | [11 empty] | 0.82 |  | 0.05 | [5 empty] | 0.31 | [7 empty] | 1.62 |  |  |  |  | 2022 | Yang, Q. et al. (2022), Ore Geology Reviews, 141, 104639 |  | CHN | Yunnan, Guizhou
| Maoping, Shanshulin, Tianqiao, Yadu, Shaojiwan, Qingshan |  | Basin hydrothermal | Mississippi Valley-type (MVT) | MVT zinc-lead | Pb, Zn |  | Pb, Zn | Yang et al., 2022 |  | TQ-2-1S-8.d |  | underground mine |  |  |  |  | ore material | grab | grab | mineral separate | [5 empty] | mineralisation |  |  |  | sphalerite, pyrite | main Pb-Zn mineralization stage | [5 empty] | galena, calcite, dolomite, quartz, argentite, asphalt |  | LA-ICPMS |  |  | 25 to 30 s | Synthetic glass standard NIST 610, USGS sulfide standard MASS-1 | 0.83 |  |  |  | 56.9 | [9 empty] | 0.01 | [5 empty] | 0.23 | [5 empty] | 0.03 |  | 0.41 |  |  |  | 2.99 | [11 empty] | 0.02 |  |  |  | 2.11 | [7 empty] | 0.04 | [13 empty] | 0.59 | [9 empty] | 0.89 | [5 empty] | 32.8 | [17 empty] | 3.6 | [9 empty] | 0.04 | [11 empty] | 0.83 |  | 0.07 | [5 empty] | 0.28 | [7 empty] | 1.08 |  |  |  |  | 2022 | Yang, Q. et al. (2022), Ore Geology Reviews, 141, 104639 |  | CHN | Yunnan, Guizhou
| Maoping, Shanshulin, Tianqiao, Yadu, Shaojiwan, Qingshan |  | Basin hydrothermal | Mississippi Valley-type (MVT) | MVT zinc-lead | Pb, Zn |  | Pb, Zn | Yang et al., 2022 |  | TQ-2-1S-9.d |  | underground mine |  |  |  |  | ore material | grab | grab | mineral separate | [5 empty] | mineralisation |  |  |  | sphalerite, pyrite | main Pb-Zn mineralization stage | [5 empty] | galena, calcite, dolomite, quartz, argentite, asphalt |  | LA-ICPMS |  |  | 25 to 30 s | Synthetic glass standard NIST 610, USGS sulfide standard MASS-1 | 0.07 |  |  |  | 28.9 | [9 empty] | 0.01 | [5 empty] | 0.38 | [5 empty] | 0.02 |  | 0.37 |  |  |  | 8.2 | [11 empty] | 0.04 |  |  |  | 2.23 | [7 empty] | 0.06 | [13 empty] | 0.74 | [9 empty] | 0.11 | [5 empty] | 11.6 | [17 empty] | 1.26 | [9 empty] | 0.04 | [11 empty] | 0.84 |  | 0.04 | [5 empty] | 0.22 | [7 empty] | 1.5 |  |  |  |  | 2022 | Yang, Q. et al. (2022), Ore Geology Reviews, 141, 104639 |  | CHN | Yunnan, Guizhou
| Maoping, Shanshulin, Tianqiao, Yadu, Shaojiwan, Qingshan |  | Basin hydrothermal | Mississippi Valley-type (MVT) | MVT zinc-lead | Pb, Zn |  | Pb, Zn | Yang et al., 2022 |  | TQ-2-1S-10.d |  | underground mine |  |  |  |  | ore material | grab | grab | mineral separate | [5 empty] | mineralisation |  |  |  | sphalerite, pyrite | main Pb-Zn mineralization stage | [5 empty] | galena, calcite, dolomite, quartz, argentite, asphalt |  | LA-ICPMS |  |  | 25 to 30 s | Synthetic glass standard NIST 610, USGS sulfide standard MASS-1 | 1.14 |  |  |  | 51.3 | [9 empty] | 0.01 | [5 empty] | 0.3 | [5 empty] | 0.02 |  | 0.4 |  |  |  | 0.99 | [11 empty] | 0.03 |  |  |  | 2.72 | [7 empty] | 0.03 | [13 empty] | 0.57 | [9 empty] | 0.13 | [5 empty] | 51 | [17 empty] | 3.27 | [9 empty] | 0.03 | [11 empty] | 0.82 |  | 0.05 | [5 empty] | 0.16 | [7 empty] | 1.8 |  |  |  |  | 2022 | Yang, Q. et al. (2022), Ore Geology Reviews, 141, 104639 |  | CHN | Yunnan, Guizhou
| Maoping, Shanshulin, Tianqiao, Yadu, Shaojiwan, Qingshan |  | Basin hydrothermal | Mississippi Valley-type (MVT) | MVT zinc-lead | Pb, Zn |  | Pb, Zn | Yang et al., 2022 |  | TQ-2-1S-11.d |  | underground mine |  |  |  |  | ore material | grab | grab | mineral separate | [5 empty] | mineralisation |  |  |  | sphalerite, pyrite | main Pb-Zn mineralization stage | [5 empty] | galena, calcite, dolomite, quartz, argentite, asphalt |  | LA-ICPMS |  |  | 25 to 30 s | Synthetic glass standard NIST 610, USGS sulfide standard MASS-1 | 3.1 |  |  |  | 26.9 | [9 empty] | 0.01 | [5 empty] | 0.18 | [5 empty] | 0.03 |  | 0.48 |  |  |  | 2.2 | [11 empty] | 0.02 |  |  |  | 2.41 | [7 empty] | 0.05 | [13 empty] | 0.51 | [9 empty] | 1.07 | [5 empty] | 64.1 | [17 empty] | 5.74 | [9 empty] | 0.04 | [11 empty] | 0.69 |  | 0.05 | [5 empty] | 0.18 | [7 empty] | 4.8 |  |  |  |  | 2022 | Yang, Q. et al. (2022), Ore Geology Reviews, 141, 104639 |  | CHN | Yunnan, Guizhou
| Maoping, Shanshulin, Tianqiao, Yadu, Shaojiwan, Qingshan |  | Basin hydrothermal | Mississippi Valley-type (MVT) | MVT zinc-lead | Pb, Zn |  | Pb, Zn | Yang et al., 2022 |  | TQ-2-1S-12.d |  | underground mine |  |  |  |  | ore material | grab | grab | mineral separate | [5 empty] | mineralisation |  |  |  | sphalerite, pyrite | main Pb-Zn mineralization stage | [5 empty] | galena, calcite, dolomite, quartz, argentite, asphalt |  | LA-ICPMS |  |  | 25 to 30 s | Synthetic glass standard NIST 610, USGS sulfide standard MASS-1 | 0.52 |  |  |  | 356 | [9 empty] | 0.01 | [5 empty] | 0.16 | [5 empty] | 0.02 |  | 0.51 |  |  |  | 1.06 | [11 empty] | 0.02 |  |  |  | 2.23 | [7 empty] | 0.04 | [13 empty] | 0.62 | [9 empty] | 0.11 | [5 empty] | 22.9 | [17 empty] | 0.63 | [9 empty] | 0.05 | [11 empty] | 1.15 |  | 0.06 | [5 empty] | 0.13 | [7 empty] | 1.5 |  |  |  |  | 2022 | Yang, Q. et al. (2022), Ore Geology Reviews, 141, 104639 |  | CHN | Yunnan, Guizhou
| Maoping, Shanshulin, Tianqiao, Yadu, Shaojiwan, Qingshan |  | Basin hydrothermal | Mississippi Valley-type (MVT) | MVT zinc-lead | Pb, Zn |  | Pb, Zn | Yang et al., 2022 |  | TQ-2-1S-13.d |  | underground mine |  |  |  |  | ore material | grab | grab | mineral separate | [5 empty] | mineralisation |  |  |  | sphalerite, pyrite | main Pb-Zn mineralization stage | [5 empty] | galena, calcite, dolomite, quartz, argentite, asphalt |  | LA-ICPMS |  |  | 25 to 30 s | Synthetic glass standard NIST 610, USGS sulfide standard MASS-1 | 0.05 |  |  |  | 26.7 | [9 empty] | 0.01 | [5 empty] | 0.27 | [5 empty] | 0.02 |  | 1.14 |  |  |  | 22.3 | [11 empty] | 0.02 |  |  |  | 2.12 | [7 empty] | 0.19 | [13 empty] | 0.66 | [9 empty] | 0.15 | [5 empty] | 0.2 | [17 empty] | 0.05 | [9 empty] | 0.07 | [11 empty] | 1.73 |  | 0.07 | [5 empty] | 0.08 | [7 empty] | 1.65 |  |  |  |  | 2022 | Yang, Q. et al. (2022), Ore Geology Reviews, 141, 104639 |  | CHN | Yunnan, Guizhou
| Maoping, Shanshulin, Tianqiao, Yadu, Shaojiwan, Qingshan |  | Basin hydrothermal | Mississippi Valley-type (MVT) | MVT zinc-lead | Pb, Zn |  | Pb, Zn | Yang et al., 2022 |  | TQ-2-1S-14.d |  | underground mine |  |  |  |  | ore material | grab | grab | mineral separate | [5 empty] | mineralisation |  |  |  | sphalerite, pyrite | main Pb-Zn mineralization stage | [5 empty] | galena, calcite, dolomite, quartz, argentite, asphalt |  | LA-ICPMS |  |  | 25 to 30 s | Synthetic glass standard NIST 610, USGS sulfide standard MASS-1 | 0.07 |  |  |  | 41.1 | [9 empty] | 0.01 | [5 empty] | 0.37 | [5 empty] | 0.02 |  | 0.59 |  |  |  | 0.57 | [11 empty] | 0.03 |  |  |  | 2.41 | [7 empty] | 0.05 | [13 empty] | 0.71 | [9 empty] | 0.19 | [5 empty] | 1.37 | [17 empty] | 0.12 | [9 empty] | 0.05 | [11 empty] | 2.35 |  | 0.05 | [5 empty] | 0.09 | [7 empty] | 1.12 |  |  |  |  | 2022 | Yang, Q. et al. (2022), Ore Geology Reviews, 141, 104639 |  | CHN | Yunnan, Guizhou
| Maoping, Shanshulin, Tianqiao, Yadu, Shaojiwan, Qingshan |  | Basin hydrothermal | Mississippi Valley-type (MVT) | MVT zinc-lead | Pb, Zn |  | Pb, Zn | Yang et al., 2022 |  | TQ-2-1S-15.d |  | underground mine |  |  |  |  | ore material | grab | grab | mineral separate | [5 empty] | mineralisation |  |  |  | sphalerite, pyrite | main Pb-Zn mineralization stage | [5 empty] | galena, calcite, dolomite, quartz, argentite, asphalt |  | LA-ICPMS |  |  | 25 to 30 s | Synthetic glass standard NIST 610, USGS sulfide standard MASS-1 | 0.17 |  |  |  | 55 | [9 empty] | 0.01 | [5 empty] | 0.63 | [5 empty] | 0.02 |  | 0.41 |  |  |  | 0.2 | [11 empty] | 0.02 |  |  |  | 1.61 | [7 empty] | 0.07 | [13 empty] | 0.54 | [9 empty] | 0.09 | [5 empty] | 5.1 | [17 empty] | 0.52 | [9 empty] | 0.08 | [11 empty] | 1.49 |  | 0.04 | [5 empty] | 0.11 | [7 empty] | 1.49 |  |  |  |  | 2022 | Yang, Q. et al. (2022), Ore Geology Reviews, 141, 104639 |  | CHN | Yunnan, Guizhou
| Maoping, Shanshulin, Tianqiao, Yadu, Shaojiwan, Qingshan |  | Basin hydrothermal | Mississippi Valley-type (MVT) | MVT zinc-lead | Pb, Zn |  | Pb, Zn | Yang et al., 2022 |  | TQ-5-1-1.d |  | underground mine |  |  |  |  | ore material | grab | grab | mineral separate | [5 empty] | mineralisation |  |  |  | sphalerite, pyrite | main Pb-Zn mineralization stage | [5 empty] | galena, calcite, dolomite, quartz, argentite, asphalt |  | LA-ICPMS |  |  | 25 to 30 s | Synthetic glass standard NIST 610, USGS sulfide standard MASS-1 | 9.86 |  |  |  | 436 | [9 empty] | 0.01 | [5 empty] | 0.28 | [5 empty] | 0.05 |  | 2.09 |  |  |  | 34.9 | [11 empty] | 0.23 |  |  |  | 2.06 | [7 empty] | 0.07 | [13 empty] | 0.61 | [9 empty] | 1.85 | [5 empty] | 456 | [17 empty] | 13.49 | [9 empty] | 0.04 | [11 empty] | 5.7 |  | 0.56 | [5 empty] | 0.2 | [7 empty] | 4.4 |  |  |  |  | 2022 | Yang, Q. et al. (2022), Ore Geology Reviews, 141, 104639 |  | CHN | Yunnan, Guizhou
| Maoping, Shanshulin, Tianqiao, Yadu, Shaojiwan, Qingshan |  | Basin hydrothermal | Mississippi Valley-type (MVT) | MVT zinc-lead | Pb, Zn |  | Pb, Zn | Yang et al., 2022 |  | TQ-5-1-2.d |  | underground mine |  |  |  |  | ore material | grab | grab | mineral separate | [5 empty] | mineralisation |  |  |  | sphalerite, pyrite | main Pb-Zn mineralization stage | [5 empty] | galena, calcite, dolomite, quartz, argentite, asphalt |  | LA-ICPMS |  |  | 25 to 30 s | Synthetic glass standard NIST 610, USGS sulfide standard MASS-1 | 5.99 |  |  |  | 255 | [9 empty] | 0.01 | [5 empty] | 0.45 | [5 empty] | 0.12 |  | 1.25 |  |  |  | 62.7 | [11 empty] | 0.04 |  |  |  | 2.22 | [7 empty] | 0.12 | [13 empty] | 0.68 | [9 empty] | 3.4 | [5 empty] | 625 | [17 empty] | 14.57 | [9 empty] | 0.26 | [11 empty] | 1.63 |  | 0.12 | [5 empty] | 0.14 | [7 empty] | 1.42 |  |  |  |  | 2022 | Yang, Q. et al. (2022), Ore Geology Reviews, 141, 104639 |  | CHN | Yunnan, Guizhou
| Maoping, Shanshulin, Tianqiao, Yadu, Shaojiwan, Qingshan |  | Basin hydrothermal | Mississippi Valley-type (MVT) | MVT zinc-lead | Pb, Zn |  | Pb, Zn | Yang et al., 2022 |  | TQ-5-1-3.d |  | underground mine |  |  |  |  | ore material | grab | grab | mineral separate | [5 empty] | mineralisation |  |  |  | sphalerite, pyrite | main Pb-Zn mineralization stage | [5 empty] | galena, calcite, dolomite, quartz, argentite, asphalt |  | LA-ICPMS |  |  | 25 to 30 s | Synthetic glass standard NIST 610, USGS sulfide standard MASS-1 | 11.2 |  |  |  | 30.1 | [9 empty] | 0.01 | [5 empty] | 0.24 | [5 empty] | 0.02 |  | 1.42 |  |  |  | 5.7 | [11 empty] | 0.03 |  |  |  | 1.89 | [7 empty] | 0.07 | [13 empty] | 1.37 | [9 empty] | 1.46 | [5 empty] | 1770 | [17 empty] | 17.6 | [9 empty] | 0.05 | [11 empty] | 2.49 |  | 0.13 | [5 empty] | 0.28 | [7 empty] | 6.34 |  |  |  |  | 2022 | Yang, Q. et al. (2022), Ore Geology Reviews, 141, 104639 |  | CHN | Yunnan, Guizhou
| Maoping, Shanshulin, Tianqiao, Yadu, Shaojiwan, Qingshan |  | Basin hydrothermal | Mississippi Valley-type (MVT) | MVT zinc-lead | Pb, Zn |  | Pb, Zn | Yang et al., 2022 |  | TQ-5-1-4.d |  | underground mine |  |  |  |  | ore material | grab | grab | mineral separate | [5 empty] | mineralisation |  |  |  | sphalerite, pyrite | main Pb-Zn mineralization stage | [5 empty] | galena, calcite, dolomite, quartz, argentite, asphalt |  | LA-ICPMS |  |  | 25 to 30 s | Synthetic glass standard NIST 610, USGS sulfide standard MASS-1 | 4 |  |  |  | 6.8 | [9 empty] | 0.01 | [5 empty] | 0.17 | [5 empty] | 0.03 |  | 1.15 |  |  |  | 11.8 | [11 empty] | 0.03 |  |  |  | 2.12 | [7 empty] | 0.07 | [13 empty] | 0.58 | [9 empty] | 1 | [5 empty] | 168 | [17 empty] | 1.66 | [9 empty] | 0.04 | [11 empty] | 3.07 |  | 0.08 | [5 empty] | 0.16 | [7 empty] | 1.32 |  |  |  |  | 2022 | Yang, Q. et al. (2022), Ore Geology Reviews, 141, 104639 |  | CHN | Yunnan, Guizhou
| Maoping, Shanshulin, Tianqiao, Yadu, Shaojiwan, Qingshan |  | Basin hydrothermal | Mississippi Valley-type (MVT) | MVT zinc-lead | Pb, Zn |  | Pb, Zn | Yang et al., 2022 |  | TQ-5-1-5.d |  | underground mine |  |  |  |  | ore material | grab | grab | mineral separate | [5 empty] | mineralisation |  |  |  | sphalerite, pyrite | main Pb-Zn mineralization stage | [5 empty] | galena, calcite, dolomite, quartz, argentite, asphalt |  | LA-ICPMS |  |  | 25 to 30 s | Synthetic glass standard NIST 610, USGS sulfide standard MASS-1 | 1.21 |  |  |  | 215 | [9 empty] | 0.01 | [5 empty] | 0.28 | [5 empty] | 0.02 |  | 0.79 |  |  |  | 2.76 | [11 empty] | 0.03 |  |  |  | 2.09 | [7 empty] | 0.12 | [13 empty] | 0.85 | [9 empty] | 0.13 | [5 empty] | 74 | [17 empty] | 0.78 | [9 empty] | 0.07 | [11 empty] | 3.45 |  | 0.18 | [5 empty] | 0.15 | [7 empty] | 1.18 |  |  |  |  | 2022 | Yang, Q. et al. (2022), Ore Geology Reviews, 141, 104639 |  | CHN | Yunnan, Guizhou
| Maoping, Shanshulin, Tianqiao, Yadu, Shaojiwan, Qingshan |  | Basin hydrothermal | Mississippi Valley-type (MVT) | MVT zinc-lead | Pb, Zn |  | Pb, Zn | Yang et al., 2022 |  | TQ-5-1-6.d |  | underground mine |  |  |  |  | ore material | grab | grab | mineral separate | [5 empty] | mineralisation |  |  |  | sphalerite, pyrite | main Pb-Zn mineralization stage | [5 empty] | galena, calcite, dolomite, quartz, argentite, asphalt |  | LA-ICPMS |  |  | 25 to 30 s | Synthetic glass standard NIST 610, USGS sulfide standard MASS-1 | 3.46 |  |  |  | 632 | [9 empty] | 0.01 | [5 empty] | 0.18 | [5 empty] | 0.26 |  | 2.05 |  |  |  | 10 | [11 empty] | 0.02 |  |  |  | 1.95 | [7 empty] | 0.06 | [13 empty] | 0.94 | [9 empty] | 5.53 | [5 empty] | 124 | [17 empty] | 4.13 | [9 empty] | 5.6 | [11 empty] | 4.7 |  | 0.12 | [5 empty] | 0.12 | [7 empty] | 1.22 |  |  |  |  | 2022 | Yang, Q. et al. (2022), Ore Geology Reviews, 141, 104639 |  | CHN | Yunnan, Guizhou
| Maoping, Shanshulin, Tianqiao, Yadu, Shaojiwan, Qingshan |  | Basin hydrothermal | Mississippi Valley-type (MVT) | MVT zinc-lead | Pb, Zn |  | Pb, Zn | Yang et al., 2022 |  | TQ-5-1-7.d |  | underground mine |  |  |  |  | ore material | grab | grab | mineral separate | [5 empty] | mineralisation |  |  |  | sphalerite, pyrite | main Pb-Zn mineralization stage | [5 empty] | galena, calcite, dolomite, quartz, argentite, asphalt |  | LA-ICPMS |  |  | 25 to 30 s | Synthetic glass standard NIST 610, USGS sulfide standard MASS-1 | 5.29 |  |  |  | 1860 | [9 empty] | 0.01 | [5 empty] | 0.16 | [5 empty] | 0.22 |  | 9.83 |  |  |  | 69.9 | [11 empty] | 0.32 |  |  |  | 1.95 | [7 empty] | 0.07 | [13 empty] | 0.88 | [9 empty] | 16.4 | [5 empty] | 2050 | [17 empty] | 14.3 | [9 empty] | 0.09 | [11 empty] | 6.7 |  | 0.27 | [5 empty] | 1.31 | [7 empty] | 19.5 |  |  |  |  | 2022 | Yang, Q. et al. (2022), Ore Geology Reviews, 141, 104639 |  | CHN | Yunnan, Guizhou
| Maoping, Shanshulin, Tianqiao, Yadu, Shaojiwan, Qingshan |  | Basin hydrothermal | Mississippi Valley-type (MVT) | MVT zinc-lead | Pb, Zn |  | Pb, Zn | Yang et al., 2022 |  | TQ-5-1-8.d |  | underground mine |  |  |  |  | ore material | grab | grab | mineral separate | [5 empty] | mineralisation |  |  |  | sphalerite, pyrite | main Pb-Zn mineralization stage | [5 empty] | galena, calcite, dolomite, quartz, argentite, asphalt |  | LA-ICPMS |  |  | 25 to 30 s | Synthetic glass standard NIST 610, USGS sulfide standard MASS-1 | 6.2 |  |  |  | 3970 | [9 empty] | 0.01 | [5 empty] | 0.22 | [5 empty] | 0.02 |  | 0.54 |  |  |  | 106 | [11 empty] | 0.05 |  |  |  | 1.71 | [7 empty] | 0.04 | [13 empty] | 0.47 | [9 empty] | 0.53 | [5 empty] | 1150 | [17 empty] | 7.15 | [9 empty] | 0.04 | [11 empty] | 2.78 |  | 0.22 | [5 empty] | 1.43 | [7 empty] | 0.9 |  |  |  |  | 2022 | Yang, Q. et al. (2022), Ore Geology Reviews, 141, 104639 |  | CHN | Yunnan, Guizhou
| Maoping, Shanshulin, Tianqiao, Yadu, Shaojiwan, Qingshan |  | Basin hydrothermal | Mississippi Valley-type (MVT) | MVT zinc-lead | Pb, Zn |  | Pb, Zn | Yang et al., 2022 |  | TQ-5-1-9.d |  | underground mine |  |  |  |  | ore material | grab | grab | mineral separate | [5 empty] | mineralisation |  |  |  | sphalerite, pyrite | main Pb-Zn mineralization stage | [5 empty] | galena, calcite, dolomite, quartz, argentite, asphalt |  | LA-ICPMS |  |  | 25 to 30 s | Synthetic glass standard NIST 610, USGS sulfide standard MASS-1 | 3.51 |  |  |  | 564 | [9 empty] | 0.01 | [5 empty] | 0.12 | [5 empty] | 0.02 |  | 1.72 |  |  |  | 34.3 | [11 empty] | 0.02 |  |  |  | 1.66 | [7 empty] | 0.07 | [13 empty] | 0.48 | [9 empty] | 0.78 | [5 empty] | 174 | [17 empty] | 4.58 | [9 empty] | 0.05 | [11 empty] | 2.89 |  | 0.13 | [5 empty] | 0.69 | [7 empty] | 1.52 |  |  |  |  | 2022 | Yang, Q. et al. (2022), Ore Geology Reviews, 141, 104639 |  | CHN | Yunnan, Guizhou
| Maoping, Shanshulin, Tianqiao, Yadu, Shaojiwan, Qingshan |  | Basin hydrothermal | Mississippi Valley-type (MVT) | MVT zinc-lead | Pb, Zn |  | Pb, Zn | Yang et al., 2022 |  | TQ-5-1-10.d |  | underground mine |  |  |  |  | ore material | grab | grab | mineral separate | [5 empty] | mineralisation |  |  |  | sphalerite, pyrite | main Pb-Zn mineralization stage | [5 empty] | galena, calcite, dolomite, quartz, argentite, asphalt |  | LA-ICPMS |  |  | 25 to 30 s | Synthetic glass standard NIST 610, USGS sulfide standard MASS-1 | 0.68 |  |  |  | 641 | [9 empty] | 0.01 | [5 empty] | 0.18 | [5 empty] | 0.04 |  | 4.09 |  |  |  | 44.3 | [11 empty] | 0.03 |  |  |  | 1.7 | [7 empty] | 0.12 | [13 empty] | 0.86 | [9 empty] | 1.86 | [5 empty] | 141 | [17 empty] | 4.28 | [9 empty] | 0.04 | [11 empty] | 4.9 |  | 0.04 | [5 empty] | 0.78 | [7 empty] | 0.72 |  |  |  |  | 2022 | Yang, Q. et al. (2022), Ore Geology Reviews, 141, 104639 |  | CHN | Yunnan, Guizhou
| Maoping, Shanshulin, Tianqiao, Yadu, Shaojiwan, Qingshan |  | Basin hydrothermal | Mississippi Valley-type (MVT) | MVT zinc-lead | Pb, Zn |  | Pb, Zn | Yang et al., 2022 |  | TQ-5-1-11.d |  | underground mine |  |  |  |  | ore material | grab | grab | mineral separate | [5 empty] | mineralisation |  |  |  | sphalerite, pyrite | main Pb-Zn mineralization stage | [5 empty] | galena, calcite, dolomite, quartz, argentite, asphalt |  | LA-ICPMS |  |  | 25 to 30 s | Synthetic glass standard NIST 610, USGS sulfide standard MASS-1 | 0.93 |  |  |  | 1040 | [9 empty] | 0.01 | [5 empty] | 0.36 | [5 empty] | 0.02 |  | 3.78 |  |  |  | 63 | [11 empty] | 0.01 |  |  |  | 1.76 | [7 empty] | 0.05 | [13 empty] | 1.29 | [9 empty] | 2.18 | [5 empty] | 78 | [17 empty] | 2.97 | [9 empty] | 0.06 | [11 empty] | 2.86 |  | 0.04 | [5 empty] | 0.56 | [7 empty] | 1.31 |  |  |  |  | 2022 | Yang, Q. et al. (2022), Ore Geology Reviews, 141, 104639 |  | CHN | Yunnan, Guizhou
| Maoping, Shanshulin, Tianqiao, Yadu, Shaojiwan, Qingshan |  | Basin hydrothermal | Mississippi Valley-type (MVT) | MVT zinc-lead | Pb, Zn |  | Pb, Zn | Yang et al., 2022 |  | TQ-5-1-12.d |  | underground mine |  |  |  |  | ore material | grab | grab | mineral separate | [5 empty] | mineralisation |  |  |  | sphalerite, pyrite | main Pb-Zn mineralization stage | [5 empty] | galena, calcite, dolomite, quartz, argentite, asphalt |  | LA-ICPMS |  |  | 25 to 30 s | Synthetic glass standard NIST 610, USGS sulfide standard MASS-1 | 0.25 |  |  |  | 35 | [9 empty] | 0.01 | [5 empty] | 0.2 | [5 empty] | 0.02 |  | 1.89 |  |  |  | 4.23 | [11 empty] | 0.03 |  |  |  | 1.79 | [7 empty] | 0.08 | [13 empty] | 0.82 | [9 empty] | 2.05 | [5 empty] | 8.7 | [17 empty] | 0.19 | [9 empty] | 0.06 | [11 empty] | 2.39 |  | 0.06 | [5 empty] | 0.16 | [7 empty] | 0.87 |  |  |  |  | 2022 | Yang, Q. et al. (2022), Ore Geology Reviews, 141, 104639 |  | CHN | Yunnan, Guizhou
| Maoping, Shanshulin, Tianqiao, Yadu, Shaojiwan, Qingshan |  | Basin hydrothermal | Mississippi Valley-type (MVT) | MVT zinc-lead | Pb, Zn |  | Pb, Zn | Yang et al., 2022 |  | TQ-5-1-13.d |  | underground mine |  |  |  |  | ore material | grab | grab | mineral separate | [5 empty] | mineralisation |  |  |  | sphalerite, pyrite | main Pb-Zn mineralization stage | [5 empty] | galena, calcite, dolomite, quartz, argentite, asphalt |  | LA-ICPMS |  |  | 25 to 30 s | Synthetic glass standard NIST 610, USGS sulfide standard MASS-1 | 1.01 |  |  |  | 98 | [9 empty] | 0.01 | [5 empty] | 0.31 | [5 empty] | 0.02 |  | 6 |  |  |  | 6.27 | [11 empty] | 0.03 |  |  |  | 1.73 | [7 empty] | 0.04 | [13 empty] | 0.47 | [9 empty] | 18.7 | [5 empty] | 46.9 | [17 empty] | 3.38 | [9 empty] | 0.05 | [11 empty] | 2.33 |  | 0.05 | [5 empty] | 0.23 | [7 empty] | 0.9 |  |  |  |  | 2022 | Yang, Q. et al. (2022), Ore Geology Reviews, 141, 104639 |  | CHN | Yunnan, Guizhou
| Maoping, Shanshulin, Tianqiao, Yadu, Shaojiwan, Qingshan |  | Basin hydrothermal | Mississippi Valley-type (MVT) | MVT zinc-lead | Pb, Zn |  | Pb, Zn | Yang et al., 2022 |  | TQ-5-1-14.d |  | underground mine |  |  |  |  | ore material | grab | grab | mineral separate | [5 empty] | mineralisation |  |  |  | sphalerite, pyrite | main Pb-Zn mineralization stage | [5 empty] | galena, calcite, dolomite, quartz, argentite, asphalt |  | LA-ICPMS |  |  | 25 to 30 s | Synthetic glass standard NIST 610, USGS sulfide standard MASS-1 | 4.04 |  |  |  | 6000 | [9 empty] | 0.01 | [5 empty] | 0.53 | [5 empty] | 0.06 |  | 4.26 |  |  |  | 233 | [11 empty] | 0.02 |  |  |  | 1.73 | [7 empty] | 0.06 | [13 empty] | 0.71 | [9 empty] | 12 | [5 empty] | 151 | [17 empty] | 5 | [9 empty] | 0.04 | [11 empty] | 3.55 |  | 0.21 | [5 empty] | 0.18 | [7 empty] | 1.66 |  |  |  |  | 2022 | Yang, Q. et al. (2022), Ore Geology Reviews, 141, 104639 |  | CHN | Yunnan, Guizhou
| Yadu |  | Basin hydrothermal | Mississippi Valley-type (MVT) | MVT zinc-lead | Pb, Zn |  | Pb, Zn | Yang et al., 2022 |  | YD-2B-16 |  | underground mine |  |  |  |  | ore material | grab | grab | mineral separate | [5 empty] | mineralisation |  |  |  | sphalerite, pyrite | main Pb-Zn mineralization stage | [5 empty] | galena, calcite, dolomite, quartz, argentite, asphalt |  | LA-ICPMS |  |  | 25 to 30 s | Synthetic glass standard NIST 610, USGS sulfide standard MASS-1 | 4.84 |  |  |  | 3620 | [9 empty] | 5.34 | [5 empty] | 0.13 | [5 empty] | 0.08 |  | 2.03 |  |  |  | 37.1 | [11 empty] | 0.05 |  |  |  | 0.92 | [7 empty] | 0.02 | [13 empty] | 0.75 | [9 empty] | 9 | [5 empty] | 127.9 | [17 empty] | 14.9 | [9 empty] | 0.03 | [11 empty] | 19 |  | 0.7 | [5 empty] | 0.71 | [7 empty] | 1.33 |  |  |  |  | 2022 | Yang, Q. et al. (2022), Ore Geology Reviews, 141, 104639 |  | CHN | Yunnan, Guizhou
| Maoping, Shanshulin, Tianqiao, Yadu, Shaojiwan, Qingshan |  | Basin hydrothermal | Mississippi Valley-type (MVT) | MVT zinc-lead | Pb, Zn |  | Pb, Zn | Yang et al., 2022 |  | YD-2B-17 |  | underground mine |  |  |  |  | ore material | grab | grab | mineral separate | [5 empty] | mineralisation |  |  |  | sphalerite, pyrite | main Pb-Zn mineralization stage | [5 empty] | galena, calcite, dolomite, quartz, argentite, asphalt |  | LA-ICPMS |  |  | 25 to 30 s | Synthetic glass standard NIST 610, USGS sulfide standard MASS-1 | 2.09 |  |  |  | 7300 | [9 empty] | 0.3 | [5 empty] | 0.13 | [5 empty] | 0.01 |  | 2.95 |  |  |  | 38 | [11 empty] | 0.02 |  |  |  | 0.91 | [7 empty] | 0.01 | [13 empty] | 0.18 | [9 empty] | 1.05 | [5 empty] | 140 | [17 empty] | 19.9 | [9 empty] | 0.02 | [11 empty] | 0.14 |  | 0.19 | [5 empty] | 0.01 | [7 empty] | 1.32 |  |  |  |  | 2022 | Yang, Q. et al. (2022), Ore Geology Reviews, 141, 104639 |  | CHN | Yunnan, Guizhou
| Maoping, Shanshulin, Tianqiao, Yadu, Shaojiwan, Qingshan |  | Basin hydrothermal | Mississippi Valley-type (MVT) | MVT zinc-lead | Pb, Zn |  | Pb, Zn | Yang et al., 2022 |  | YD-2B-19 |  | underground mine |  |  |  |  | ore material | grab | grab | mineral separate | [5 empty] | mineralisation |  |  |  | sphalerite, pyrite | main Pb-Zn mineralization stage | [5 empty] | galena, calcite, dolomite, quartz, argentite, asphalt |  | LA-ICPMS |  |  | 25 to 30 s | Synthetic glass standard NIST 610, USGS sulfide standard MASS-1 | 4.42 |  |  |  | 2410 | [9 empty] | 1.24 | [5 empty] | 0.19 | [5 empty] | 0.36 |  | 0.85 |  |  |  | 39 | [11 empty] | 0.02 |  |  |  | 1.08 | [7 empty] | 0.01 | [13 empty] | 0.33 | [9 empty] | 163 | [5 empty] | 295 | [17 empty] | 39.5 | [9 empty] | 0.04 | [11 empty] | 0.19 |  | 0.33 | [5 empty] | 0.04 | [7 empty] | 1.66 |  |  |  |  | 2022 | Yang, Q. et al. (2022), Ore Geology Reviews, 141, 104639 |  | CHN | Yunnan, Guizhou
| Maoping, Shanshulin, Tianqiao, Yadu, Shaojiwan, Qingshan |  | Basin hydrothermal | Mississippi Valley-type (MVT) | MVT zinc-lead | Pb, Zn |  | Pb, Zn | Yang et al., 2022 |  | YD-2B-28 |  | underground mine |  |  |  |  | ore material | grab | grab | mineral separate | [5 empty] | mineralisation |  |  |  | sphalerite, pyrite | main Pb-Zn mineralization stage | [5 empty] | galena, calcite, dolomite, quartz, argentite, asphalt |  | LA-ICPMS |  |  | 25 to 30 s | Synthetic glass standard NIST 610, USGS sulfide standard MASS-1 | 1.29 |  |  |  | 956 | [9 empty] | 1.68 | [5 empty] | 0.12 | [5 empty] | 0.11 |  | 0.68 |  |  |  | 13.13 | [11 empty] | 0.01 |  |  |  | 0.93 | [7 empty] | 0.01 | [13 empty] | 0.22 | [9 empty] | 22.1 | [5 empty] | 225 | [17 empty] | 11.17 | [9 empty] | 0.01 | [11 empty] | 0.13 |  | 0.08 | [5 empty] | 0.02 | [7 empty] | 1.07 |  |  |  |  | 2022 | Yang, Q. et al. (2022), Ore Geology Reviews, 141, 104639 |  | CHN | Yunnan, Guizhou
| Maoping, Shanshulin, Tianqiao, Yadu, Shaojiwan, Qingshan |  | Basin hydrothermal | Mississippi Valley-type (MVT) | MVT zinc-lead | Pb, Zn |  | Pb, Zn | Yang et al., 2022 |  | YD-2B-29 |  | underground mine |  |  |  |  | ore material | grab | grab | mineral separate | [5 empty] | mineralisation |  |  |  | sphalerite, pyrite | main Pb-Zn mineralization stage | [5 empty] | galena, calcite, dolomite, quartz, argentite, asphalt |  | LA-ICPMS |  |  | 25 to 30 s | Synthetic glass standard NIST 610, USGS sulfide standard MASS-1 | 4.15 |  |  |  | 5720 | [9 empty] | 1.13 | [5 empty] | 0.14 | [5 empty] | 0.03 |  | 3.02 |  |  |  | 36.2 | [11 empty] | 0.01 |  |  |  | 0.91 | [7 empty] | 0.01 | [13 empty] | 0.2 | [9 empty] | 6.9 | [5 empty] | 324 | [17 empty] | 30.9 | [9 empty] | 0.02 | [11 empty] | 0.19 |  | 0.54 | [5 empty] | 0.06 | [7 empty] | 1.91 |  |  |  |  | 2022 | Yang, Q. et al. (2022), Ore Geology Reviews, 141, 104639 |  | CHN | Yunnan, Guizhou
| Maoping, Shanshulin, Tianqiao, Yadu, Shaojiwan, Qingshan |  | Basin hydrothermal | Mississippi Valley-type (MVT) | MVT zinc-lead | Pb, Zn |  | Pb, Zn | Yang et al., 2022 |  | YD-3-3 |  | underground mine |  |  |  |  | ore material | grab | grab | mineral separate | [5 empty] | mineralisation |  |  |  | sphalerite, pyrite | main Pb-Zn mineralization stage | [5 empty] | galena, calcite, dolomite, quartz, argentite, asphalt |  | LA-ICPMS |  |  | 25 to 30 s | Synthetic glass standard NIST 610, USGS sulfide standard MASS-1 | 0.09 |  |  |  | 630 | [9 empty] | 0.68 | [5 empty] | 0.17 | [5 empty] | 0.01 |  | 3.01 |  |  |  | 2.58 | [11 empty] | 0.01 |  |  |  | 0.9 | [7 empty] | 0.01 | [13 empty] | 0.16 | [9 empty] | 1.62 | [5 empty] | 11.7 | [17 empty] | 2.36 | [9 empty] | 0.02 | [11 empty] | 0.22 |  | 0.02 | [5 empty] | 0.02 | [7 empty] | 1.13 |  |  |  |  | 2022 | Yang, Q. et al. (2022), Ore Geology Reviews, 141, 104639 |  | CHN | Yunnan, Guizhou
| Maoping, Shanshulin, Tianqiao, Yadu, Shaojiwan, Qingshan |  | Basin hydrothermal | Mississippi Valley-type (MVT) | MVT zinc-lead | Pb, Zn |  | Pb, Zn | Yang et al., 2022 |  | YD-3-4 |  | underground mine |  |  |  |  | ore material | grab | grab | mineral separate | [5 empty] | mineralisation |  |  |  | sphalerite, pyrite | main Pb-Zn mineralization stage | [5 empty] | galena, calcite, dolomite, quartz, argentite, asphalt |  | LA-ICPMS |  |  | 25 to 30 s | Synthetic glass standard NIST 610, USGS sulfide standard MASS-1 | 0.07 |  |  |  | 7970 | [9 empty] | 0.01 | [5 empty] | 0.12 | [5 empty] | 0.01 |  | 1.92 |  |  |  | 43.5 | [11 empty] | 0.01 |  |  |  | 0.84 | [7 empty] | 0.01 | [13 empty] | 0.1 | [9 empty] | 0.13 | [5 empty] | 5.45 | [17 empty] | 1.71 | [9 empty] | 0.02 | [11 empty] | 0.15 |  | 0.02 | [5 empty] | 0.02 | [7 empty] | 1.05 |  |  |  |  | 2022 | Yang, Q. et al. (2022), Ore Geology Reviews, 141, 104639 |  | CHN | Yunnan, Guizhou
| Maoping, Shanshulin, Tianqiao, Yadu, Shaojiwan, Qingshan |  | Basin hydrothermal | Mississippi Valley-type (MVT) | MVT zinc-lead | Pb, Zn |  | Pb, Zn | Yang et al., 2022 |  | YD-3-19 |  | underground mine |  |  |  |  | ore material | grab | grab | mineral separate | [5 empty] | mineralisation |  |  |  | sphalerite, pyrite | main Pb-Zn mineralization stage | [5 empty] | galena, calcite, dolomite, quartz, argentite, asphalt |  | LA-ICPMS |  |  | 25 to 30 s | Synthetic glass standard NIST 610, USGS sulfide standard MASS-1 | 0.21 |  |  |  | 10490 | [9 empty] | 0.01 | [5 empty] | 0.11 | [5 empty] | 0.01 |  | 2.62 |  |  |  | 96.7 | [11 empty] | 0.01 |  |  |  | 0.98 | [7 empty] | 0.01 | [13 empty] | 0.14 | [9 empty] | 0.1 | [5 empty] | 14 | [17 empty] | 4.3 | [9 empty] | 0.02 | [11 empty] | 0.14 |  | 0.02 | [5 empty] | 0.02 | [7 empty] | 0.91 |  |  |  |  | 2022 | Yang, Q. et al. (2022), Ore Geology Reviews, 141, 104639 |  | CHN | Yunnan, Guizhou
| Maoping, Shanshulin, Tianqiao, Yadu, Shaojiwan, Qingshan |  | Basin hydrothermal | Mississippi Valley-type (MVT) | MVT zinc-lead | Pb, Zn |  | Pb, Zn | Yang et al., 2022 |  | YD-3-20 |  | underground mine |  |  |  |  | ore material | grab | grab | mineral separate | [5 empty] | mineralisation |  |  |  | sphalerite, pyrite | main Pb-Zn mineralization stage | [5 empty] | galena, calcite, dolomite, quartz, argentite, asphalt |  | LA-ICPMS |  |  | 25 to 30 s | Synthetic glass standard NIST 610, USGS sulfide standard MASS-1 | 0.06 |  |  |  | 995 | [9 empty] | 0.44 | [5 empty] | 0.08 | [5 empty] | 0.01 |  | 1.55 |  |  |  | 4.81 | [11 empty] | 0.01 |  |  |  | 0.94 | [7 empty] | 0.01 | [13 empty] | 0.1 | [9 empty] | 0.24 | [5 empty] | 5.75 | [17 empty] | 1.9 | [9 empty] | 0.02 | [11 empty] | 0.13 |  | 0.02 | [5 empty] | 0.01 | [7 empty] | 0.92 |  |  |  |  | 2022 | Yang, Q. et al. (2022), Ore Geology Reviews, 141, 104639 |  | CHN | Yunnan, Guizhou
| Maoping, Shanshulin, Tianqiao, Yadu, Shaojiwan, Qingshan |  | Basin hydrothermal | Mississippi Valley-type (MVT) | MVT zinc-lead | Pb, Zn |  | Pb, Zn | Yang et al., 2022 |  | YD-3-21 |  | underground mine |  |  |  |  | ore material | grab | grab | mineral separate | [5 empty] | mineralisation |  |  |  | sphalerite, pyrite | main Pb-Zn mineralization stage | [5 empty] | galena, calcite, dolomite, quartz, argentite, asphalt |  | LA-ICPMS |  |  | 25 to 30 s | Synthetic glass standard NIST 610, USGS sulfide standard MASS-1 | 0.16 |  |  |  | 8550 | [9 empty] | 0.04 | [5 empty] | 0.08 | [5 empty] | 0.01 |  | 1.98 |  |  |  | 77.7 | [11 empty] | 0.02 |  |  |  | 0.96 | [7 empty] | 0.01 | [13 empty] | 0.11 | [9 empty] | 0.08 | [5 empty] | 12.28 | [17 empty] | 3.92 | [9 empty] | 0.02 | [11 empty] | 0.14 |  | 0.03 | [5 empty] | 0.02 | [7 empty] | 1.16 |  |  |  |  | 2022 | Yang, Q. et al. (2022), Ore Geology Reviews, 141, 104639 |  | CHN | Yunnan, Guizhou
| Maoping, Shanshulin, Tianqiao, Yadu, Shaojiwan, Qingshan |  | Basin hydrothermal | Mississippi Valley-type (MVT) | MVT zinc-lead | Pb, Zn |  | Pb, Zn | Yang et al., 2022 |  | YD-3-22 |  | underground mine |  |  |  |  | ore material | grab | grab | mineral separate | [5 empty] | mineralisation |  |  |  | sphalerite, pyrite | main Pb-Zn mineralization stage | [5 empty] | galena, calcite, dolomite, quartz, argentite, asphalt |  | LA-ICPMS |  |  | 25 to 30 s | Synthetic glass standard NIST 610, USGS sulfide standard MASS-1 | 0.08 |  |  |  | 568 | [9 empty] | 0.47 | [5 empty] | 0.1 | [5 empty] | 0.01 |  | 2.65 |  |  |  | 3.99 | [11 empty] | 0.01 |  |  |  | 0.99 | [7 empty] | 0.01 | [13 empty] | 0.15 | [9 empty] | 0.07 | [5 empty] | 6.15 | [17 empty] | 2.78 | [9 empty] | 0.01 | [11 empty] | 0.19 |  | 0.02 | [5 empty] | 0.01 | [7 empty] | 1 |  |  |  |  | 2022 | Yang, Q. et al. (2022), Ore Geology Reviews, 141, 104639 |  | CHN | Yunnan, Guizhou
| Maoping, Shanshulin, Tianqiao, Yadu, Shaojiwan, Qingshan |  | Basin hydrothermal | Mississippi Valley-type (MVT) | MVT zinc-lead | Pb, Zn |  | Pb, Zn | Yang et al., 2022 |  | YD-3-23 |  | underground mine |  |  |  |  | ore material | grab | grab | mineral separate | [5 empty] | mineralisation |  |  |  | sphalerite, pyrite | main Pb-Zn mineralization stage | [5 empty] | galena, calcite, dolomite, quartz, argentite, asphalt |  | LA-ICPMS |  |  | 25 to 30 s | Synthetic glass standard NIST 610, USGS sulfide standard MASS-1 | 0.3 |  |  |  | 8180 | [9 empty] | 0.02 | [5 empty] | 0.09 | [5 empty] | 0.01 |  | 2.51 |  |  |  | 51.3 | [11 empty] | 0.01 |  |  |  | 0.89 | [7 empty] | 0.01 | [13 empty] | 0.11 | [9 empty] | 0.05 | [5 empty] | 19.81 | [17 empty] | 7.17 | [9 empty] | 0.02 | [11 empty] | 0.1 |  | 0.03 | [5 empty] | 0.02 | [7 empty] | 0.98 |  |  |  |  | 2022 | Yang, Q. et al. (2022), Ore Geology Reviews, 141, 104639 |  | CHN | Yunnan, Guizhou
| Maoping, Shanshulin, Tianqiao, Yadu, Shaojiwan, Qingshan |  | Basin hydrothermal | Mississippi Valley-type (MVT) | MVT zinc-lead | Pb, Zn |  | Pb, Zn | Yang et al., 2022 |  | YD-3-24 |  | underground mine |  |  |  |  | ore material | grab | grab | mineral separate | [5 empty] | mineralisation |  |  |  | sphalerite, pyrite | main Pb-Zn mineralization stage | [5 empty] | galena, calcite, dolomite, quartz, argentite, asphalt |  | LA-ICPMS |  |  | 25 to 30 s | Synthetic glass standard NIST 610, USGS sulfide standard MASS-1 | 0.15 |  |  |  | 11510 | [9 empty] | 0.01 | [5 empty] | 0.09 | [5 empty] | 0.01 |  | 1.28 |  |  |  | 88 | [11 empty] | 0.01 |  |  |  | 0.92 | [7 empty] | 0.01 | [13 empty] | 0.11 | [9 empty] | 0.08 | [5 empty] | 14 | [17 empty] | 2.49 | [9 empty] | 0.01 | [11 empty] | 0.14 |  | 0.04 | [5 empty] | 0.02 | [7 empty] | 1.47 |  |  |  |  | 2022 | Yang, Q. et al. (2022), Ore Geology Reviews, 141, 104639 |  | CHN | Yunnan, Guizhou
| Maoping, Shanshulin, Tianqiao, Yadu, Shaojiwan, Qingshan |  | Basin hydrothermal | Mississippi Valley-type (MVT) | MVT zinc-lead | Pb, Zn |  | Pb, Zn | Yang et al., 2022 |  | YD-3-25 |  | underground mine |  |  |  |  | ore material | grab | grab | mineral separate | [5 empty] | mineralisation |  |  |  | sphalerite, pyrite | main Pb-Zn mineralization stage | [5 empty] | galena, calcite, dolomite, quartz, argentite, asphalt |  | LA-ICPMS |  |  | 25 to 30 s | Synthetic glass standard NIST 610, USGS sulfide standard MASS-1 | 0.14 |  |  |  | 9890 | [9 empty] | 0.01 | [5 empty] | 0.13 | [5 empty] | 0.01 |  | 2.57 |  |  |  | 96.7 | [11 empty] | 0.01 |  |  |  | 0.92 | [7 empty] | 0.01 | [13 empty] | 0.11 | [9 empty] | 0.38 | [5 empty] | 6.7 | [17 empty] | 0.63 | [9 empty] | 0.02 | [11 empty] | 0.11 |  | 0.02 | [5 empty] | 0.02 | [7 empty] | 1.5 |  |  |  |  | 2022 | Yang, Q. et al. (2022), Ore Geology Reviews, 141, 104639 |  | CHN | Yunnan, Guizhou
| Maoping, Shanshulin, Tianqiao, Yadu, Shaojiwan, Qingshan |  | Basin hydrothermal | Mississippi Valley-type (MVT) | MVT zinc-lead | Pb, Zn |  | Pb, Zn | Yang et al., 2022 |  | YD-3-26 |  | underground mine |  |  |  |  | ore material | grab | grab | mineral separate | [5 empty] | mineralisation |  |  |  | sphalerite, pyrite | main Pb-Zn mineralization stage | [5 empty] | galena, calcite, dolomite, quartz, argentite, asphalt |  | LA-ICPMS |  |  | 25 to 30 s | Synthetic glass standard NIST 610, USGS sulfide standard MASS-1 | 0.1 |  |  |  | 1210 | [9 empty] | 0.32 | [5 empty] | 0.13 | [5 empty] | 0.01 |  | 1.02 |  |  |  | 4.07 | [11 empty] | 0.01 |  |  |  | 1.01 | [7 empty] | 0.01 | [13 empty] | 0.17 | [9 empty] | 0.1 | [5 empty] | 14.6 | [17 empty] | 3.8 | [9 empty] | 0.02 | [11 empty] | 0.14 |  | 0.03 | [5 empty] | 0.02 | [7 empty] | 1.07 |  |  |  |  | 2022 | Yang, Q. et al. (2022), Ore Geology Reviews, 141, 104639 |  | CHN | Yunnan, Guizhou
| Maoping, Shanshulin, Tianqiao, Yadu, Shaojiwan, Qingshan |  | Basin hydrothermal | Mississippi Valley-type (MVT) | MVT zinc-lead | Pb, Zn |  | Pb, Zn | Yang et al., 2022 |  | YD-3-27 |  | underground mine |  |  |  |  | ore material | grab | grab | mineral separate | [5 empty] | mineralisation |  |  |  | sphalerite, pyrite | main Pb-Zn mineralization stage | [5 empty] | galena, calcite, dolomite, quartz, argentite, asphalt |  | LA-ICPMS |  |  | 25 to 30 s | Synthetic glass standard NIST 610, USGS sulfide standard MASS-1 | 0.03 |  |  |  | 9770 | [9 empty] | 0.01 | [5 empty] | 0.11 | [5 empty] | 0.01 |  | 2.14 |  |  |  | 63.7 | [11 empty] | 0.01 |  |  |  | 0.96 | [7 empty] | 0.01 | [13 empty] | 0.15 | [9 empty] | 0.06 | [5 empty] | 1.38 | [17 empty] | 0.38 | [9 empty] | 0.02 | [11 empty] | 0.1 |  | 0.02 | [5 empty] | 0.02 | [7 empty] | 1.35 |  |  |  |  | 2022 | Yang, Q. et al. (2022), Ore Geology Reviews, 141, 104639 |  | CHN | Yunnan, Guizhou
| Maoping, Shanshulin, Tianqiao, Yadu, Shaojiwan, Qingshan |  | Basin hydrothermal | Mississippi Valley-type (MVT) | MVT zinc-lead | Pb, Zn |  | Pb, Zn | Yang et al., 2022 |  | YD-3-28 |  | underground mine |  |  |  |  | ore material | grab | grab | mineral separate | [5 empty] | mineralisation |  |  |  | sphalerite, pyrite | main Pb-Zn mineralization stage | [5 empty] | galena, calcite, dolomite, quartz, argentite, asphalt |  | LA-ICPMS |  |  | 25 to 30 s | Synthetic glass standard NIST 610, USGS sulfide standard MASS-1 | 0.02 |  |  |  | 909 | [9 empty] | 0.01 | [5 empty] | 0.11 | [5 empty] | 0.01 |  | 2.5 |  |  |  | 0.73 | [11 empty] | 0.01 |  |  |  | 0.87 | [7 empty] | 0.01 | [13 empty] | 0.11 | [9 empty] | 0.25 | [5 empty] | 0.05 | [17 empty] | 0.03 | [9 empty] | 0.02 | [11 empty] | 0.13 |  | 0.02 | [5 empty] | 0.01 | [7 empty] | 1.46 |  |  |  |  | 2022 | Yang, Q. et al. (2022), Ore Geology Reviews, 141, 104639 |  | CHN | Yunnan, Guizhou
| Maoping, Shanshulin, Tianqiao, Yadu, Shaojiwan, Qingshan |  | Basin hydrothermal | Mississippi Valley-type (MVT) | MVT zinc-lead | Pb, Zn |  | Pb, Zn | Yang et al., 2022 |  | YD-3-29 |  | underground mine |  |  |  |  | ore material | grab | grab | mineral separate | [5 empty] | mineralisation |  |  |  | sphalerite, pyrite | main Pb-Zn mineralization stage | [5 empty] | galena, calcite, dolomite, quartz, argentite, asphalt |  | LA-ICPMS |  |  | 25 to 30 s | Synthetic glass standard NIST 610, USGS sulfide standard MASS-1 | 0.58 |  |  |  | 1040 | [9 empty] | 1.06 | [5 empty] | 0.12 | [5 empty] | 0.02 |  | 3.07 |  |  |  | 9.73 | [11 empty] | 0.01 |  |  |  | 1 | [7 empty] | 0.01 | [13 empty] | 0.17 | [9 empty] | 0.28 | [5 empty] | 67.9 | [17 empty] | 14.87 | [9 empty] | 0.02 | [11 empty] | 0.23 |  | 0.09 | [5 empty] | 0.05 | [7 empty] | 1.58 |  |  |  |  | 2022 | Yang, Q. et al. (2022), Ore Geology Reviews, 141, 104639 |  | CHN | Yunnan, Guizhou
| Maoping, Shanshulin, Tianqiao, Yadu, Shaojiwan, Qingshan |  | Basin hydrothermal | Mississippi Valley-type (MVT) | MVT zinc-lead | Pb, Zn |  | Pb, Zn | Yang et al., 2022 |  | YD-3-30 |  | underground mine |  |  |  |  | ore material | grab | grab | mineral separate | [5 empty] | mineralisation |  |  |  | sphalerite, pyrite | main Pb-Zn mineralization stage | [5 empty] | galena, calcite, dolomite, quartz, argentite, asphalt |  | LA-ICPMS |  |  | 25 to 30 s | Synthetic glass standard NIST 610, USGS sulfide standard MASS-1 | 0.5 |  |  |  | 9050 | [9 empty] | 0.02 | [5 empty] | 0.1 | [5 empty] | 0.01 |  | 1.24 |  |  |  | 41 | [11 empty] | 0.01 |  |  |  | 0.84 | [7 empty] | 0.01 | [13 empty] | 0.11 | [9 empty] | 0.32 | [5 empty] | 50.1 | [17 empty] | 14.65 | [9 empty] | 0.01 | [11 empty] | 0.2 |  | 0.06 | [5 empty] | 0.03 | [7 empty] | 1.31 |  |  |  |  | 2022 | Yang, Q. et al. (2022), Ore Geology Reviews, 141, 104639 |  | CHN | Yunnan, Guizhou
| Maoping, Shanshulin, Tianqiao, Yadu, Shaojiwan, Qingshan |  | Basin hydrothermal | Mississippi Valley-type (MVT) | MVT zinc-lead | Pb, Zn |  | Pb, Zn | Yang et al., 2022 |  | YD-3-31 |  | underground mine |  |  |  |  | ore material | grab | grab | mineral separate | [5 empty] | mineralisation |  |  |  | sphalerite, pyrite | main Pb-Zn mineralization stage | [5 empty] | galena, calcite, dolomite, quartz, argentite, asphalt |  | LA-ICPMS |  |  | 25 to 30 s | Synthetic glass standard NIST 610, USGS sulfide standard MASS-1 | 0.25 |  |  |  | 5620 | [9 empty] | 0.02 | [5 empty] | 0.1 | [5 empty] | 0.01 |  | 3.54 |  |  |  | 31.2 | [11 empty] | 0.01 |  |  |  | 0.91 | [7 empty] | 0.01 | [13 empty] | 0.12 | [9 empty] | 0.08 | [5 empty] | 22.3 | [17 empty] | 6.09 | [9 empty] | 0.02 | [11 empty] | 0.15 |  | 0.04 | [5 empty] | 0.03 | [7 empty] | 1.64 |  |  |  |  | 2022 | Yang, Q. et al. (2022), Ore Geology Reviews, 141, 104639 |  | CHN | Yunnan, Guizhou
| Maoping, Shanshulin, Tianqiao, Yadu, Shaojiwan, Qingshan |  | Basin hydrothermal | Mississippi Valley-type (MVT) | MVT zinc-lead | Pb, Zn |  | Pb, Zn | Yang et al., 2022 |  | YD-3B-1 |  | underground mine |  |  |  |  | ore material | grab | grab | mineral separate | [5 empty] | mineralisation |  |  |  | sphalerite, pyrite | main Pb-Zn mineralization stage | [5 empty] | galena, calcite, dolomite, quartz, argentite, asphalt |  | LA-ICPMS |  |  | 25 to 30 s | Synthetic glass standard NIST 610, USGS sulfide standard MASS-1 | 0.71 |  |  |  | 32.1 | [9 empty] | 5.06 | [5 empty] | 0.08 | [5 empty] | 7.7 |  | 1.31 |  |  |  | 18.1 | [11 empty] | 0.03 |  |  |  | 1.72 | [7 empty] | 0.05 | [13 empty] | 0.65 | [9 empty] | 494 | [5 empty] | 26.4 | [17 empty] | 5.5 | [9 empty] | 0.02 | [11 empty] | 3.91 |  | 0.16 | [5 empty] | 0.43 | [7 empty] | 1.1 |  |  |  |  | 2022 | Yang, Q. et al. (2022), Ore Geology Reviews, 141, 104639 |  | CHN | Yunnan, Guizhou
| Maoping, Shanshulin, Tianqiao, Yadu, Shaojiwan, Qingshan |  | Basin hydrothermal | Mississippi Valley-type (MVT) | MVT zinc-lead | Pb, Zn |  | Pb, Zn | Yang et al., 2022 |  | YD-3B-2 |  | underground mine |  |  |  |  | ore material | grab | grab | mineral separate | [5 empty] | mineralisation |  |  |  | sphalerite, pyrite | main Pb-Zn mineralization stage | [5 empty] | galena, calcite, dolomite, quartz, argentite, asphalt |  | LA-ICPMS |  |  | 25 to 30 s | Synthetic glass standard NIST 610, USGS sulfide standard MASS-1 | 0.29 |  |  |  | 846 | [9 empty] | 1.43 | [5 empty] | 0.18 | [5 empty] | 0.09 |  | 0.89 |  |  |  | 12.7 | [11 empty] | 0.02 |  |  |  | 1.83 | [7 empty] | 0.06 | [13 empty] | 0.22 | [9 empty] | 11.4 | [5 empty] | 24.7 | [17 empty] | 7.84 | [9 empty] | 0.02 | [11 empty] | 22 |  | 0.05 | [5 empty] | 0.31 | [7 empty] | 1.12 |  |  |  |  | 2022 | Yang, Q. et al. (2022), Ore Geology Reviews, 141, 104639 |  | CHN | Yunnan, Guizhou
| Maoping, Shanshulin, Tianqiao, Yadu, Shaojiwan, Qingshan |  | Basin hydrothermal | Mississippi Valley-type (MVT) | MVT zinc-lead | Pb, Zn |  | Pb, Zn | Yang et al., 2022 |  | YD-3B-27 |  | underground mine |  |  |  |  | ore material | grab | grab | mineral separate | [5 empty] | mineralisation |  |  |  | sphalerite, pyrite | main Pb-Zn mineralization stage | [5 empty] | galena, calcite, dolomite, quartz, argentite, asphalt |  | LA-ICPMS |  |  | 25 to 30 s | Synthetic glass standard NIST 610, USGS sulfide standard MASS-1 | 1.24 |  |  |  | 10300 | [9 empty] | 0.83 | [5 empty] | 0.09 | [5 empty] | 0.04 |  | 0.94 |  |  |  | 75.9 | [11 empty] | 0.02 |  |  |  | 1.53 | [7 empty] | 0.18 | [13 empty] | 0.43 | [9 empty] | 6.72 | [5 empty] | 162 | [17 empty] | 26.4 | [9 empty] | 0.01 | [11 empty] | 2.86 |  | 0.41 | [5 empty] | 0.04 | [7 empty] | 0.93 |  |  |  |  | 2022 | Yang, Q. et al. (2022), Ore Geology Reviews, 141, 104639 |  | CHN | Yunnan, Guizhou
| Maoping, Shanshulin, Tianqiao, Yadu, Shaojiwan, Qingshan |  | Basin hydrothermal | Mississippi Valley-type (MVT) | MVT zinc-lead | Pb, Zn |  | Pb, Zn | Yang et al., 2022 |  | YD-3B-28 |  | underground mine |  |  |  |  | ore material | grab | grab | mineral separate | [5 empty] | mineralisation |  |  |  | sphalerite, pyrite | main Pb-Zn mineralization stage | [5 empty] | galena, calcite, dolomite, quartz, argentite, asphalt |  | LA-ICPMS |  |  | 25 to 30 s | Synthetic glass standard NIST 610, USGS sulfide standard MASS-1 | 1.6 |  |  |  | 16430 | [9 empty] | 0.12 | [5 empty] | 0.12 | [5 empty] | 0.02 |  | 12.4 |  |  |  | 109 | [11 empty] | 0.01 |  |  |  | 1.68 | [7 empty] | 0.05 | [13 empty] | 0.25 | [9 empty] | 1.91 | [5 empty] | 190 | [17 empty] | 23.6 | [9 empty] | 0.01 | [11 empty] | 3.12 |  | 1.21 | [5 empty] | 0.06 | [7 empty] | 10.6 |  |  |  |  | 2022 | Yang, Q. et al. (2022), Ore Geology Reviews, 141, 104639 |  | CHN | Yunnan, Guizhou
| Maoping, Shanshulin, Tianqiao, Yadu, Shaojiwan, Qingshan |  | Basin hydrothermal | Mississippi Valley-type (MVT) | MVT zinc-lead | Pb, Zn |  | Pb, Zn | Yang et al., 2022 |  | YD-3B-29 |  | underground mine |  |  |  |  | ore material | grab | grab | mineral separate | [5 empty] | mineralisation |  |  |  | sphalerite, pyrite | main Pb-Zn mineralization stage | [5 empty] | galena, calcite, dolomite, quartz, argentite, asphalt |  | LA-ICPMS |  |  | 25 to 30 s | Synthetic glass standard NIST 610, USGS sulfide standard MASS-1 | 1.02 |  |  |  | 980 | [9 empty] | 3.17 | [5 empty] | 0.1 | [5 empty] | 0.18 |  | 1.1 |  |  |  | 30.9 | [11 empty] | 0.01 |  |  |  | 1.63 | [7 empty] | 0.09 | [13 empty] | 0.28 | [9 empty] | 40.4 | [5 empty] | 118 | [17 empty] | 22.2 | [9 empty] | 0.02 | [11 empty] | 2.01 |  | 0.32 | [5 empty] | 0.05 | [7 empty] | 0.94 |  |  |  |  | 2022 | Yang, Q. et al. (2022), Ore Geology Reviews, 141, 104639 |  | CHN | Yunnan, Guizhou
| Maoping, Shanshulin, Tianqiao, Yadu, Shaojiwan, Qingshan |  | Basin hydrothermal | Mississippi Valley-type (MVT) | MVT zinc-lead | Pb, Zn |  | Pb, Zn | Yang et al., 2022 |  | YD-3B-30 |  | underground mine |  |  |  |  | ore material | grab | grab | mineral separate | [5 empty] | mineralisation |  |  |  | sphalerite, pyrite | main Pb-Zn mineralization stage | [5 empty] | galena, calcite, dolomite, quartz, argentite, asphalt |  | LA-ICPMS |  |  | 25 to 30 s | Synthetic glass standard NIST 610, USGS sulfide standard MASS-1 | 2.56 |  |  |  | 4320 | [9 empty] | 2.98 | [5 empty] | 0.16 | [5 empty] | 0.19 |  | 3.04 |  |  |  | 45.1 | [11 empty] | 0.02 |  |  |  | 1.67 | [7 empty] | 0.05 | [13 empty] | 0.81 | [9 empty] | 8.89 | [5 empty] | 378 | [17 empty] | 37.7 | [9 empty] | 0.02 | [11 empty] | 6.2 |  | 1.05 | [5 empty] | 0.17 | [7 empty] | 1.68 |  |  |  |  | 2022 | Yang, Q. et al. (2022), Ore Geology Reviews, 141, 104639 |  | CHN | Yunnan, Guizhou
| Maoping, Shanshulin, Tianqiao, Yadu, Shaojiwan, Qingshan |  | Basin hydrothermal | Mississippi Valley-type (MVT) | MVT zinc-lead | Pb, Zn |  | Pb, Zn | Yang et al., 2022 |  | YD-3B-31 |  | underground mine |  |  |  |  | ore material | grab | grab | mineral separate | [5 empty] | mineralisation |  |  |  | sphalerite, pyrite | main Pb-Zn mineralization stage | [5 empty] | galena, calcite, dolomite, quartz, argentite, asphalt |  | LA-ICPMS |  |  | 25 to 30 s | Synthetic glass standard NIST 610, USGS sulfide standard MASS-1 | 3.03 |  |  |  | 12990 | [9 empty] | 0.58 | [5 empty] | 0.23 | [5 empty] | 0.16 |  | 9.3 |  |  |  | 101.5 | [11 empty] | 0.02 |  |  |  | 1.71 | [7 empty] | 0.13 | [13 empty] | 1.45 | [9 empty] | 23 | [5 empty] | 322 | [17 empty] | 20.2 | [9 empty] | 0.02 | [11 empty] | 2.98 |  | 2.53 | [5 empty] | 0.07 | [7 empty] | 44.6 |  |  |  |  | 2022 | Yang, Q. et al. (2022), Ore Geology Reviews, 141, 104639 |  | CHN | Yunnan, Guizhou
| Maoping, Shanshulin, Tianqiao, Yadu, Shaojiwan, Qingshan |  | Basin hydrothermal | Mississippi Valley-type (MVT) | MVT zinc-lead | Pb, Zn |  | Pb, Zn | Yang et al., 2022 |  | YD-3B-32 |  | underground mine |  |  |  |  | ore material | grab | grab | mineral separate | [5 empty] | mineralisation |  |  |  | sphalerite, pyrite | main Pb-Zn mineralization stage | [5 empty] | galena, calcite, dolomite, quartz, argentite, asphalt |  | LA-ICPMS |  |  | 25 to 30 s | Synthetic glass standard NIST 610, USGS sulfide standard MASS-1 | 1.51 |  |  |  | 489 | [9 empty] | 0.79 | [5 empty] | 0.07 | [5 empty] | 2.03 |  | 5.76 |  |  |  | 22.9 | [11 empty] | 0.01 |  |  |  | 1.3 | [7 empty] | 0.04 | [13 empty] | 0.76 | [9 empty] | 279 | [5 empty] | 174 | [17 empty] | 4.59 | [9 empty] | 0.02 | [11 empty] | 2.55 |  | 1.4 | [5 empty] | 0.08 | [7 empty] | 20.8 |  |  |  |  | 2022 | Yang, Q. et al. (2022), Ore Geology Reviews, 141, 104639 |  | CHN | Yunnan, Guizhou
| Maoping, Shanshulin, Tianqiao, Yadu, Shaojiwan, Qingshan |  | Basin hydrothermal | Mississippi Valley-type (MVT) | MVT zinc-lead | Pb, Zn |  | Pb, Zn | Yang et al., 2022 |  | YD-3B-33 |  | underground mine |  |  |  |  | ore material | grab | grab | mineral separate | [5 empty] | mineralisation |  |  |  | sphalerite, pyrite | main Pb-Zn mineralization stage | [5 empty] | galena, calcite, dolomite, quartz, argentite, asphalt |  | LA-ICPMS |  |  | 25 to 30 s | Synthetic glass standard NIST 610, USGS sulfide standard MASS-1 | 2.34 |  |  |  | 11800 | [9 empty] | 0.33 | [5 empty] | 0.07 | [5 empty] | 0.03 |  | 2.09 |  |  |  | 89 | [11 empty] | 0.01 |  |  |  | 1.51 | [7 empty] | 0.08 | [13 empty] | 0.31 | [9 empty] | 0.88 | [5 empty] | 281 | [17 empty] | 21.8 | [9 empty] | 0.03 | [11 empty] | 3.16 |  | 1.52 | [5 empty] | 0.22 | [7 empty] | 1.5 |  |  |  |  | 2022 | Yang, Q. et al. (2022), Ore Geology Reviews, 141, 104639 |  | CHN | Yunnan, Guizhou
| Maoping, Shanshulin, Tianqiao, Yadu, Shaojiwan, Qingshan |  | Basin hydrothermal | Mississippi Valley-type (MVT) | MVT zinc-lead | Pb, Zn |  | Pb, Zn | Yang et al., 2022 |  | YD-3B-34 |  | underground mine |  |  |  |  | ore material | grab | grab | mineral separate | [5 empty] | mineralisation |  |  |  | sphalerite, pyrite | main Pb-Zn mineralization stage | [5 empty] | galena, calcite, dolomite, quartz, argentite, asphalt |  | LA-ICPMS |  |  | 25 to 30 s | Synthetic glass standard NIST 610, USGS sulfide standard MASS-1 | 1.18 |  |  |  | 12900 | [9 empty] | 0.51 | [5 empty] | 0.07 | [5 empty] | 0.05 |  | 2.62 |  |  |  | 126 | [11 empty] | 0.03 |  |  |  | 1.55 | [7 empty] | 0.03 | [13 empty] | 0.27 | [9 empty] | 3.79 | [5 empty] | 126 | [17 empty] | 13.82 | [9 empty] | 0.02 | [11 empty] | 2.1 |  | 0.58 | [5 empty] | 0.03 | [7 empty] | 5.3 |  |  |  |  | 2022 | Yang, Q. et al. (2022), Ore Geology Reviews, 141, 104639 |  | CHN | Yunnan, Guizhou
| Maoping, Shanshulin, Tianqiao, Yadu, Shaojiwan, Qingshan |  | Basin hydrothermal | Mississippi Valley-type (MVT) | MVT zinc-lead | Pb, Zn |  | Pb, Zn | Yang et al., 2022 |  | YD-3B-35 |  | underground mine |  |  |  |  | ore material | grab | grab | mineral separate | [5 empty] | mineralisation |  |  |  | sphalerite, pyrite | main Pb-Zn mineralization stage | [5 empty] | galena, calcite, dolomite, quartz, argentite, asphalt |  | LA-ICPMS |  |  | 25 to 30 s | Synthetic glass standard NIST 610, USGS sulfide standard MASS-1 | 2.38 |  |  |  | 755 | [9 empty] | 0.82 | [5 empty] | 0.16 | [5 empty] | 5.67 |  | 1.38 |  |  |  | 35.4 | [11 empty] | 0.01 |  |  |  | 1.49 | [7 empty] | 0.05 | [13 empty] | 0.27 | [9 empty] | 519 | [5 empty] | 158.9 | [17 empty] | 14.73 | [9 empty] | 0.02 | [11 empty] | 2.05 |  | 1.38 | [5 empty] | 0.29 | [7 empty] | 1.31 |  |  |  |  | 2022 | Yang, Q. et al. (2022), Ore Geology Reviews, 141, 104639 |  | CHN | Yunnan, Guizhou
| Maoping, Shanshulin, Tianqiao, Yadu, Shaojiwan, Qingshan |  | Basin hydrothermal | Mississippi Valley-type (MVT) | MVT zinc-lead | Pb, Zn |  | Pb, Zn | Yang et al., 2022 |  | YD-3B-36 |  | underground mine |  |  |  |  | ore material | grab | grab | mineral separate | [5 empty] | mineralisation |  |  |  | sphalerite, pyrite | main Pb-Zn mineralization stage | [5 empty] | galena, calcite, dolomite, quartz, argentite, asphalt |  | LA-ICPMS |  |  | 25 to 30 s | Synthetic glass standard NIST 610, USGS sulfide standard MASS-1 | 1.81 |  |  |  | 10900 | [9 empty] | 0.85 | [5 empty] | 0.1 | [5 empty] | 0.06 |  | 1.17 |  |  |  | 80.7 | [11 empty] | 0.01 |  |  |  | 1.45 | [7 empty] | 0.07 | [13 empty] | 0.38 | [9 empty] | 5.41 | [5 empty] | 180 | [17 empty] | 17 | [9 empty] | 0.02 | [11 empty] | 2.52 |  | 1.13 | [5 empty] | 0.04 | [7 empty] | 4.3 |  |  |  |  | 2022 | Yang, Q. et al. (2022), Ore Geology Reviews, 141, 104639 |  | CHN | Yunnan, Guizhou
| Maoping, Shanshulin, Tianqiao, Yadu, Shaojiwan, Qingshan |  | Basin hydrothermal | Mississippi Valley-type (MVT) | MVT zinc-lead | Pb, Zn |  | Pb, Zn | Yang et al., 2022 |  | YD-3B-37 |  | underground mine |  |  |  |  | ore material | grab | grab | mineral separate | [5 empty] | mineralisation |  |  |  | sphalerite, pyrite | main Pb-Zn mineralization stage | [5 empty] | galena, calcite, dolomite, quartz, argentite, asphalt |  | LA-ICPMS |  |  | 25 to 30 s | Synthetic glass standard NIST 610, USGS sulfide standard MASS-1 | 2.16 |  |  |  | 6250 | [9 empty] | 0.78 | [5 empty] | 0.19 | [5 empty] | 0.57 |  | 1.01 |  |  |  | 50.3 | [11 empty] | 0.01 |  |  |  | 1.57 | [7 empty] | 0.06 | [13 empty] | 0.24 | [9 empty] | 169 | [5 empty] | 278 | [17 empty] | 45.9 | [9 empty] | 0.02 | [11 empty] | 2.43 |  | 0.69 | [5 empty] | 0.1 | [7 empty] | 1.19 |  |  |  |  | 2022 | Yang, Q. et al. (2022), Ore Geology Reviews, 141, 104639 |  | CHN | Yunnan, Guizhou
| Maoping, Shanshulin, Tianqiao, Yadu, Shaojiwan, Qingshan |  | Basin hydrothermal | Mississippi Valley-type (MVT) | MVT zinc-lead | Pb, Zn |  | Pb, Zn | Yang et al., 2022 |  | YD-3B-38 |  | underground mine |  |  |  |  | ore material | grab | grab | mineral separate | [5 empty] | mineralisation |  |  |  | sphalerite, pyrite | main Pb-Zn mineralization stage | [5 empty] | galena, calcite, dolomite, quartz, argentite, asphalt |  | LA-ICPMS |  |  | 25 to 30 s | Synthetic glass standard NIST 610, USGS sulfide standard MASS-1 | 0.95 |  |  |  | 16350 | [9 empty] | 1.48 | [5 empty] | 0.13 | [5 empty] | 0.1 |  | 0.48 |  |  |  | 82 | [11 empty] | 0.02 |  |  |  | 1.59 | [7 empty] | 0.03 | [13 empty] | 0.2 | [9 empty] | 3.4 | [5 empty] | 433 | [17 empty] | 42.2 | [9 empty] | 0.02 | [11 empty] | 2.95 |  | 0.24 | [5 empty] | 0.29 | [7 empty] | 0.86 |  |  |  |  | 2022 | Yang, Q. et al. (2022), Ore Geology Reviews, 141, 104639 |  | CHN | Yunnan, Guizhou
| Maoping, Shanshulin, Tianqiao, Yadu, Shaojiwan, Qingshan |  | Basin hydrothermal | Mississippi Valley-type (MVT) | MVT zinc-lead | Pb, Zn |  | Pb, Zn | Yang et al., 2022 |  | YD-3B-39 |  | underground mine |  |  |  |  | ore material | grab | grab | mineral separate | [5 empty] | mineralisation |  |  |  | sphalerite, pyrite | main Pb-Zn mineralization stage | [5 empty] | galena, calcite, dolomite, quartz, argentite, asphalt |  | LA-ICPMS |  |  | 25 to 30 s | Synthetic glass standard NIST 610, USGS sulfide standard MASS-1 | 0.99 |  |  |  | 16600 | [9 empty] | 0.07 | [5 empty] | 0.04 | [5 empty] | 0.15 |  | 10.5 |  |  |  | 113 | [11 empty] | 0.04 |  |  |  | 1.89 | [7 empty] | 0.07 | [13 empty] | 0.28 | [9 empty] | 18.9 | [5 empty] | 300 | [17 empty] | 7.4 | [9 empty] | 0.03 | [11 empty] | 2.08 |  | 0.82 | [5 empty] | 0.35 | [7 empty] | 14.1 |  |  |  |  | 2022 | Yang, Q. et al. (2022), Ore Geology Reviews, 141, 104639 |  | CHN | Yunnan, Guizhou
| Maoping, Shanshulin, Tianqiao, Yadu, Shaojiwan, Qingshan |  | Basin hydrothermal | Mississippi Valley-type (MVT) | MVT zinc-lead | Pb, Zn |  | Pb, Zn | Yang et al., 2022 |  | YD-3B-40 |  | underground mine |  |  |  |  | ore material | grab | grab | mineral separate | [5 empty] | mineralisation |  |  |  | sphalerite, pyrite | main Pb-Zn mineralization stage | [5 empty] | galena, calcite, dolomite, quartz, argentite, asphalt |  | LA-ICPMS |  |  | 25 to 30 s | Synthetic glass standard NIST 610, USGS sulfide standard MASS-1 | 1.27 |  |  |  | 7500 | [9 empty] | 0.5 | [5 empty] | 0.07 | [5 empty] | 0.07 |  | 1.26 |  |  |  | 42.7 | [11 empty] | 0.01 |  |  |  | 1.43 | [7 empty] | 0.05 | [13 empty] | 0.26 | [9 empty] | 2.76 | [5 empty] | 114 | [17 empty] | 11.41 | [9 empty] | 0.02 | [11 empty] | 2.26 |  | 0.63 | [5 empty] | 0.07 | [7 empty] | 1.16 |  |  |  |  | 2022 | Yang, Q. et al. (2022), Ore Geology Reviews, 141, 104639 |  | CHN | Yunnan, Guizhou
| Shaojiwan |  | Basin hydrothermal | Mississippi Valley-type (MVT) | MVT zinc-lead | Pb, Zn |  | Pb, Zn | Yang et al., 2022 |  | SJW-19S-18 |  | underground mine |  |  |  |  | ore material | grab | grab | mineral separate | [5 empty] | mineralisation |  |  |  | sphalerite, pyrite | main Pb-Zn mineralization stage | [5 empty] | galena, calcite, dolomite, quartz, argentite, asphalt |  | LA-ICPMS |  |  | 25 to 30 s | Synthetic glass standard NIST 610, USGS sulfide standard MASS-1 | 3.48 |  |  |  | 1041 | [9 empty] | 0.01 | [5 empty] | 0.12 | [5 empty] | 0.01 |  | 3.26 |  |  |  | 15.9 | [11 empty] | 0.01 |  |  |  | 0.92 | [7 empty] | 0.01 | [13 empty] | 0.19 | [9 empty] | 0.2 | [5 empty] | 1010 | [17 empty] | 91.1 | [9 empty] | 0.03 | [11 empty] | 0.27 |  | 0.21 | [5 empty] | 1.97 | [7 empty] | 0.89 |  |  |  |  | 2022 | Yang, Q. et al. (2022), Ore Geology Reviews, 141, 104639 |  | CHN | Yunnan, Guizhou
| Maoping, Shanshulin, Tianqiao, Yadu, Shaojiwan, Qingshan |  | Basin hydrothermal | Mississippi Valley-type (MVT) | MVT zinc-lead | Pb, Zn |  | Pb, Zn | Yang et al., 2022 |  | SJW-19S-19 |  | underground mine |  |  |  |  | ore material | grab | grab | mineral separate | [5 empty] | mineralisation |  |  |  | sphalerite, pyrite | main Pb-Zn mineralization stage | [5 empty] | galena, calcite, dolomite, quartz, argentite, asphalt |  | LA-ICPMS |  |  | 25 to 30 s | Synthetic glass standard NIST 610, USGS sulfide standard MASS-1 | 1.81 |  |  |  | 1550 | [9 empty] | 0.01 | [5 empty] | 0.16 | [5 empty] | 0.3 |  | 6.89 |  |  |  | 10.7 | [11 empty] | 0.03 |  |  |  | 1.03 | [7 empty] | 0.01 | [13 empty] | 0.98 | [9 empty] | 2.43 | [5 empty] | 99.9 | [17 empty] | 24.1 | [9 empty] | 0.03 | [11 empty] | 2.46 |  | 0.26 | [5 empty] | 3.71 | [7 empty] | 1.35 |  |  |  |  | 2022 | Yang, Q. et al. (2022), Ore Geology Reviews, 141, 104639 |  | CHN | Yunnan, Guizhou
| Maoping, Shanshulin, Tianqiao, Yadu, Shaojiwan, Qingshan |  | Basin hydrothermal | Mississippi Valley-type (MVT) | MVT zinc-lead | Pb, Zn |  | Pb, Zn | Yang et al., 2022 |  | SJW-19S-20 |  | underground mine |  |  |  |  | ore material | grab | grab | mineral separate | [5 empty] | mineralisation |  |  |  | sphalerite, pyrite | main Pb-Zn mineralization stage | [5 empty] | galena, calcite, dolomite, quartz, argentite, asphalt |  | LA-ICPMS |  |  | 25 to 30 s | Synthetic glass standard NIST 610, USGS sulfide standard MASS-1 | 10.3 |  |  |  | 231 | [9 empty] | 0.01 | [5 empty] | 0.12 | [5 empty] | 0.03 |  | 1.74 |  |  |  | 1.69 | [11 empty] | 0.01 |  |  |  | 0.85 | [7 empty] | 0.01 | [13 empty] | 0.18 | [9 empty] | 0.15 | [5 empty] | 3160 | [17 empty] | 161.7 | [9 empty] | 0.02 | [11 empty] | 0.9 |  | 0.41 | [5 empty] | 1.52 | [7 empty] | 2.87 |  |  |  |  | 2022 | Yang, Q. et al. (2022), Ore Geology Reviews, 141, 104639 |  | CHN | Yunnan, Guizhou
| Maoping, Shanshulin, Tianqiao, Yadu, Shaojiwan, Qingshan |  | Basin hydrothermal | Mississippi Valley-type (MVT) | MVT zinc-lead | Pb, Zn |  | Pb, Zn | Yang et al., 2022 |  | SJW-19S-21 |  | underground mine |  |  |  |  | ore material | grab | grab | mineral separate | [5 empty] | mineralisation |  |  |  | sphalerite, pyrite | main Pb-Zn mineralization stage | [5 empty] | galena, calcite, dolomite, quartz, argentite, asphalt |  | LA-ICPMS |  |  | 25 to 30 s | Synthetic glass standard NIST 610, USGS sulfide standard MASS-1 | 4.48 |  |  |  | 1028 | [9 empty] | 0.01 | [5 empty] | 0.1 | [5 empty] | 0.14 |  | 5.3 |  |  |  | 14 | [11 empty] | 0.04 |  |  |  | 1.03 | [7 empty] | 0.01 | [13 empty] | 2.9 | [9 empty] | 0.55 | [5 empty] | 1470 | [17 empty] | 147 | [9 empty] | 0.02 | [11 empty] | 51 |  | 0.14 | [5 empty] | 1.78 | [7 empty] | 0.92 |  |  |  |  | 2022 | Yang, Q. et al. (2022), Ore Geology Reviews, 141, 104639 |  | CHN | Yunnan, Guizhou
| Maoping, Shanshulin, Tianqiao, Yadu, Shaojiwan, Qingshan |  | Basin hydrothermal | Mississippi Valley-type (MVT) | MVT zinc-lead | Pb, Zn |  | Pb, Zn | Yang et al., 2022 |  | SJW-19S-22 |  | underground mine |  |  |  |  | ore material | grab | grab | mineral separate | [5 empty] | mineralisation |  |  |  | sphalerite, pyrite | main Pb-Zn mineralization stage | [5 empty] | galena, calcite, dolomite, quartz, argentite, asphalt |  | LA-ICPMS |  |  | 25 to 30 s | Synthetic glass standard NIST 610, USGS sulfide standard MASS-1 | 1.01 |  |  |  | 3.84 | [9 empty] | 0.01 | [5 empty] | 0.12 | [5 empty] | 0.02 |  | 0.98 |  |  |  | 0.15 | [11 empty] | 0.01 |  |  |  | 0.79 | [7 empty] | 0.01 | [13 empty] | 0.09 | [9 empty] | 0.08 | [5 empty] | 376 | [17 empty] | 22.03 | [9 empty] | 0.03 | [11 empty] | 0.16 |  | 0.02 | [5 empty] | 0.56 | [7 empty] | 1.01 |  |  |  |  | 2022 | Yang, Q. et al. (2022), Ore Geology Reviews, 141, 104639 |  | CHN | Yunnan, Guizhou
| Maoping, Shanshulin, Tianqiao, Yadu, Shaojiwan, Qingshan |  | Basin hydrothermal | Mississippi Valley-type (MVT) | MVT zinc-lead | Pb, Zn |  | Pb, Zn | Yang et al., 2022 |  | SJW-19S-23 |  | underground mine |  |  |  |  | ore material | grab | grab | mineral separate | [5 empty] | mineralisation |  |  |  | sphalerite, pyrite | main Pb-Zn mineralization stage | [5 empty] | galena, calcite, dolomite, quartz, argentite, asphalt |  | LA-ICPMS |  |  | 25 to 30 s | Synthetic glass standard NIST 610, USGS sulfide standard MASS-1 | 0.1 |  |  |  | 80 | [9 empty] | 0.01 | [5 empty] | 0.11 | [5 empty] | 0.01 |  | 3.54 |  |  |  | 0.41 | [11 empty] | 0.02 |  |  |  | 0.97 | [7 empty] | 0.01 | [13 empty] | 0.09 | [9 empty] | 0.09 | [5 empty] | 48.5 | [17 empty] | 4.78 | [9 empty] | 0.02 | [11 empty] | 0.18 |  | 0.01 | [5 empty] | 0.64 | [7 empty] | 0.86 |  |  |  |  | 2022 | Yang, Q. et al. (2022), Ore Geology Reviews, 141, 104639 |  | CHN | Yunnan, Guizhou
| Maoping, Shanshulin, Tianqiao, Yadu, Shaojiwan, Qingshan |  | Basin hydrothermal | Mississippi Valley-type (MVT) | MVT zinc-lead | Pb, Zn |  | Pb, Zn | Yang et al., 2022 |  | SJW-19S-24 |  | underground mine |  |  |  |  | ore material | grab | grab | mineral separate | [5 empty] | mineralisation |  |  |  | sphalerite, pyrite | main Pb-Zn mineralization stage | [5 empty] | galena, calcite, dolomite, quartz, argentite, asphalt |  | LA-ICPMS |  |  | 25 to 30 s | Synthetic glass standard NIST 610, USGS sulfide standard MASS-1 | 2.12 |  |  |  | 463 | [9 empty] | 0.01 | [5 empty] | 0.07 | [5 empty] | 0.02 |  | 1.67 |  |  |  | 2.31 | [11 empty] | 0.01 |  |  |  | 0.78 | [7 empty] | 0.01 | [13 empty] | 0.13 | [9 empty] | 0.08 | [5 empty] | 829 | [17 empty] | 54.4 | [9 empty] | 0.03 | [11 empty] | 0.17 |  | 0.26 | [5 empty] | 0.17 | [7 empty] | 1.03 |  |  |  |  | 2022 | Yang, Q. et al. (2022), Ore Geology Reviews, 141, 104639 |  | CHN | Yunnan, Guizhou
| Maoping, Shanshulin, Tianqiao, Yadu, Shaojiwan, Qingshan |  | Basin hydrothermal | Mississippi Valley-type (MVT) | MVT zinc-lead | Pb, Zn |  | Pb, Zn | Yang et al., 2022 |  | SJW-19S-25 |  | underground mine |  |  |  |  | ore material | grab | grab | mineral separate | [5 empty] | mineralisation |  |  |  | sphalerite, pyrite | main Pb-Zn mineralization stage | [5 empty] | galena, calcite, dolomite, quartz, argentite, asphalt |  | LA-ICPMS |  |  | 25 to 30 s | Synthetic glass standard NIST 610, USGS sulfide standard MASS-1 | 3.78 |  |  |  | 1887 | [9 empty] | 0.01 | [5 empty] | 0.09 | [5 empty] | 0.06 |  | 2.31 |  |  |  | 12.8 | [11 empty] | 0.01 |  |  |  | 0.94 | [7 empty] | 0.01 | [13 empty] | 0.66 | [9 empty] | 1.44 | [5 empty] | 184 | [17 empty] | 35 | [9 empty] | 0.02 | [11 empty] | 0.52 |  | 0.46 | [5 empty] | 0.52 | [7 empty] | 1.19 |  |  |  |  | 2022 | Yang, Q. et al. (2022), Ore Geology Reviews, 141, 104639 |  | CHN | Yunnan, Guizhou
| Maoping, Shanshulin, Tianqiao, Yadu, Shaojiwan, Qingshan |  | Basin hydrothermal | Mississippi Valley-type (MVT) | MVT zinc-lead | Pb, Zn |  | Pb, Zn | Yang et al., 2022 |  | SJW-19S-26 |  | underground mine |  |  |  |  | ore material | grab | grab | mineral separate | [5 empty] | mineralisation |  |  |  | sphalerite, pyrite | main Pb-Zn mineralization stage | [5 empty] | galena, calcite, dolomite, quartz, argentite, asphalt |  | LA-ICPMS |  |  | 25 to 30 s | Synthetic glass standard NIST 610, USGS sulfide standard MASS-1 | 3.06 |  |  |  | 1120 | [9 empty] | 0.01 | [5 empty] | 0.14 | [5 empty] | 0.43 |  | 4.2 |  |  |  | 5.09 | [11 empty] | 0.01 |  |  |  | 0.99 | [7 empty] | 0.01 | [13 empty] | 0.3 | [9 empty] | 6.1 | [5 empty] | 107 | [17 empty] | 19.6 | [9 empty] | 0.02 | [11 empty] | 4.3 |  | 0.6 | [5 empty] | 0.2 | [7 empty] | 1.64 |  |  |  |  | 2022 | Yang, Q. et al. (2022), Ore Geology Reviews, 141, 104639 |  | CHN | Yunnan, Guizhou
| Maoping, Shanshulin, Tianqiao, Yadu, Shaojiwan, Qingshan |  | Basin hydrothermal | Mississippi Valley-type (MVT) | MVT zinc-lead | Pb, Zn |  | Pb, Zn | Yang et al., 2022 |  | SJW-19S-27 |  | underground mine |  |  |  |  | ore material | grab | grab | mineral separate | [5 empty] | mineralisation |  |  |  | sphalerite, pyrite | main Pb-Zn mineralization stage | [5 empty] | galena, calcite, dolomite, quartz, argentite, asphalt |  | LA-ICPMS |  |  | 25 to 30 s | Synthetic glass standard NIST 610, USGS sulfide standard MASS-1 | 3.74 |  |  |  | 2400 | [9 empty] | 0.01 | [5 empty] | 0.12 | [5 empty] | 0.02 |  | 12.1 |  |  |  | 22.8 | [11 empty] | 0.03 |  |  |  | 0.9 | [7 empty] | 0.01 | [13 empty] | 0.19 | [9 empty] | 0.11 | [5 empty] | 1990 | [17 empty] | 180 | [9 empty] | 0.01 | [11 empty] | 2.78 |  | 0.21 | [5 empty] | 4.4 | [7 empty] | 1.19 |  |  |  |  | 2022 | Yang, Q. et al. (2022), Ore Geology Reviews, 141, 104639 |  | CHN | Yunnan, Guizhou
| Maoping, Shanshulin, Tianqiao, Yadu, Shaojiwan, Qingshan |  | Basin hydrothermal | Mississippi Valley-type (MVT) | MVT zinc-lead | Pb, Zn |  | Pb, Zn | Yang et al., 2022 |  | SJW-19S-28 |  | underground mine |  |  |  |  | ore material | grab | grab | mineral separate | [5 empty] | mineralisation |  |  |  | sphalerite, pyrite | main Pb-Zn mineralization stage | [5 empty] | galena, calcite, dolomite, quartz, argentite, asphalt |  | LA-ICPMS |  |  | 25 to 30 s | Synthetic glass standard NIST 610, USGS sulfide standard MASS-1 | 2.22 |  |  |  | 3190 | [9 empty] | 0.01 | [5 empty] | 0.11 | [5 empty] | 0.31 |  | 10.7 |  |  |  | 30.4 | [11 empty] | 0.01 |  |  |  | 0.96 | [7 empty] | 0.01 | [13 empty] | 0.33 | [9 empty] | 3.2 | [5 empty] | 534 | [17 empty] | 25.8 | [9 empty] | 0.02 | [11 empty] | 0.26 |  | 0.11 | [5 empty] | 1.66 | [7 empty] | 2.12 |  |  |  |  | 2022 | Yang, Q. et al. (2022), Ore Geology Reviews, 141, 104639 |  | CHN | Yunnan, Guizhou
| Maoping, Shanshulin, Tianqiao, Yadu, Shaojiwan, Qingshan |  | Basin hydrothermal | Mississippi Valley-type (MVT) | MVT zinc-lead | Pb, Zn |  | Pb, Zn | Yang et al., 2022 |  | SJW-19S-29 |  | underground mine |  |  |  |  | ore material | grab | grab | mineral separate | [5 empty] | mineralisation |  |  |  | sphalerite, pyrite | main Pb-Zn mineralization stage | [5 empty] | galena, calcite, dolomite, quartz, argentite, asphalt |  | LA-ICPMS |  |  | 25 to 30 s | Synthetic glass standard NIST 610, USGS sulfide standard MASS-1 | 5.97 |  |  |  | 2870 | [9 empty] | 0.01 | [5 empty] | 0.21 | [5 empty] | 1.16 |  | 9.75 |  |  |  | 38.8 | [11 empty] | 0.01 |  |  |  | 0.93 | [7 empty] | 0.01 | [13 empty] | 0.8 | [9 empty] | 13.6 | [5 empty] | 1450 | [17 empty] | 127 | [9 empty] | 0.02 | [11 empty] | 1.87 |  | 0.3 | [5 empty] | 3.53 | [7 empty] | 1.79 |  |  |  |  | 2022 | Yang, Q. et al. (2022), Ore Geology Reviews, 141, 104639 |  | CHN | Yunnan, Guizhou
| Maoping, Shanshulin, Tianqiao, Yadu, Shaojiwan, Qingshan |  | Basin hydrothermal | Mississippi Valley-type (MVT) | MVT zinc-lead | Pb, Zn |  | Pb, Zn | Yang et al., 2022 |  | SJW-19S-30 |  | underground mine |  |  |  |  | ore material | grab | grab | mineral separate | [5 empty] | mineralisation |  |  |  | sphalerite, pyrite | main Pb-Zn mineralization stage | [5 empty] | galena, calcite, dolomite, quartz, argentite, asphalt |  | LA-ICPMS |  |  | 25 to 30 s | Synthetic glass standard NIST 610, USGS sulfide standard MASS-1 | 4.53 |  |  |  | 1100 | [9 empty] | 0.01 | [5 empty] | 0.13 | [5 empty] | 0.23 |  | 5.83 |  |  |  | 10.87 | [11 empty] | 0.01 |  |  |  | 0.84 | [7 empty] | 0.01 | [13 empty] | 0.23 | [9 empty] | 3.26 | [5 empty] | 230 | [17 empty] | 38.3 | [9 empty] | 0.02 | [11 empty] | 0.95 |  | 0.8 | [5 empty] | 1.42 | [7 empty] | 1.37 |  |  |  |  | 2022 | Yang, Q. et al. (2022), Ore Geology Reviews, 141, 104639 |  | CHN | Yunnan, Guizhou
| Maoping, Shanshulin, Tianqiao, Yadu, Shaojiwan, Qingshan |  | Basin hydrothermal | Mississippi Valley-type (MVT) | MVT zinc-lead | Pb, Zn |  | Pb, Zn | Yang et al., 2022 |  | SJW-19S-31 |  | underground mine |  |  |  |  | ore material | grab | grab | mineral separate | [5 empty] | mineralisation |  |  |  | sphalerite, pyrite | main Pb-Zn mineralization stage | [5 empty] | galena, calcite, dolomite, quartz, argentite, asphalt |  | LA-ICPMS |  |  | 25 to 30 s | Synthetic glass standard NIST 610, USGS sulfide standard MASS-1 | 9.29 |  |  |  | 79 | [9 empty] | 0.01 | [5 empty] | 0.21 | [5 empty] | 0.02 |  | 0.13 |  |  |  | 0.98 | [11 empty] | 0.02 |  |  |  | 0.86 | [7 empty] | 0.01 | [13 empty] | 0.15 | [9 empty] | 0.14 | [5 empty] | 3750 | [17 empty] | 202.8 | [9 empty] | 0.03 | [11 empty] | 0.15 |  | 0.26 | [5 empty] | 0.51 | [7 empty] | 1.45 |  |  |  |  | 2022 | Yang, Q. et al. (2022), Ore Geology Reviews, 141, 104639 |  | CHN | Yunnan, Guizhou
| Maoping, Shanshulin, Tianqiao, Yadu, Shaojiwan, Qingshan |  | Basin hydrothermal | Mississippi Valley-type (MVT) | MVT zinc-lead | Pb, Zn |  | Pb, Zn | Yang et al., 2022 |  | SJW-19S-32 |  | underground mine |  |  |  |  | ore material | grab | grab | mineral separate | [5 empty] | mineralisation |  |  |  | sphalerite, pyrite | main Pb-Zn mineralization stage | [5 empty] | galena, calcite, dolomite, quartz, argentite, asphalt |  | LA-ICPMS |  |  | 25 to 30 s | Synthetic glass standard NIST 610, USGS sulfide standard MASS-1 | 14.67 |  |  |  | 2570 | [9 empty] | 0.01 | [5 empty] | 0.23 | [5 empty] | 0.04 |  | 7.66 |  |  |  | 35.2 | [11 empty] | 0.01 |  |  |  | 0.87 | [7 empty] | 0.01 | [13 empty] | 0.2 | [9 empty] | 0.09 | [5 empty] | 4920 | [17 empty] | 350 | [9 empty] | 0.02 | [11 empty] | 0.43 |  | 0.63 | [5 empty] | 4.48 | [7 empty] | 1.6 |  |  |  |  | 2022 | Yang, Q. et al. (2022), Ore Geology Reviews, 141, 104639 |  | CHN | Yunnan, Guizhou
| Maoping, Shanshulin, Tianqiao, Yadu, Shaojiwan, Qingshan |  | Basin hydrothermal | Mississippi Valley-type (MVT) | MVT zinc-lead | Pb, Zn |  | Pb, Zn | Yang et al., 2022 |  | SJW-19S-33 |  | underground mine |  |  |  |  | ore material | grab | grab | mineral separate | [5 empty] | mineralisation |  |  |  | sphalerite, pyrite | main Pb-Zn mineralization stage | [5 empty] | galena, calcite, dolomite, quartz, argentite, asphalt |  | LA-ICPMS |  |  | 25 to 30 s | Synthetic glass standard NIST 610, USGS sulfide standard MASS-1 | 9.16 |  |  |  | 337 | [9 empty] | 0.01 | [5 empty] | 0.11 | [5 empty] | 0.24 |  | 12.8 |  |  |  | 8.16 | [11 empty] | 0.04 |  |  |  | 0.92 | [7 empty] | 0.01 | [13 empty] | 0.36 | [9 empty] | 1.49 | [5 empty] | 4830 | [17 empty] | 432 | [9 empty] | 0.03 | [11 empty] | 5 |  | 0.45 | [5 empty] | 6.2 | [7 empty] | 1.16 |  |  |  |  | 2022 | Yang, Q. et al. (2022), Ore Geology Reviews, 141, 104639 |  | CHN | Yunnan, Guizhou
| Maoping, Shanshulin, Tianqiao, Yadu, Shaojiwan, Qingshan |  | Basin hydrothermal | Mississippi Valley-type (MVT) | MVT zinc-lead | Pb, Zn |  | Pb, Zn | Yang et al., 2022 |  | SJW-19S-34 |  | underground mine |  |  |  |  | ore material | grab | grab | mineral separate | [5 empty] | mineralisation |  |  |  | sphalerite, pyrite | main Pb-Zn mineralization stage | [5 empty] | galena, calcite, dolomite, quartz, argentite, asphalt |  | LA-ICPMS |  |  | 25 to 30 s | Synthetic glass standard NIST 610, USGS sulfide standard MASS-1 | 6.67 |  |  |  | 1012 | [9 empty] | 0.03 | [5 empty] | 0.46 | [5 empty] | 3 |  | 11.5 |  |  |  | 21.4 | [11 empty] | 0.01 |  |  |  | 0.82 | [7 empty] | 0.01 | [13 empty] | 7.5 | [9 empty] | 32.1 | [5 empty] | 2440 | [17 empty] | 289 | [9 empty] | 0.06 | [11 empty] | 1.75 |  | 0.42 | [5 empty] | 3.05 | [7 empty] | 3.09 |  |  |  |  | 2022 | Yang, Q. et al. (2022), Ore Geology Reviews, 141, 104639 |  | CHN | Yunnan, Guizhou
| Maoping, Shanshulin, Tianqiao, Yadu, Shaojiwan, Qingshan |  | Basin hydrothermal | Mississippi Valley-type (MVT) | MVT zinc-lead | Pb, Zn |  | Pb, Zn | Yang et al., 2022 |  | SJW-19S-35 |  | underground mine |  |  |  |  | ore material | grab | grab | mineral separate | [5 empty] | mineralisation |  |  |  | sphalerite, pyrite | main Pb-Zn mineralization stage | [5 empty] | galena, calcite, dolomite, quartz, argentite, asphalt |  | LA-ICPMS |  |  | 25 to 30 s | Synthetic glass standard NIST 610, USGS sulfide standard MASS-1 | 19.7 |  |  |  | 294 | [9 empty] | 0.01 | [5 empty] | 0.18 | [5 empty] | 0.02 |  | 6.29 |  |  |  | 9.88 | [11 empty] | 0.02 |  |  |  | 0.92 | [7 empty] | 0.01 | [13 empty] | 0.16 | [9 empty] | 0.09 | [5 empty] | 6690 | [17 empty] | 479 | [9 empty] | 0.02 | [11 empty] | 0.21 |  | 0.47 | [5 empty] | 6.88 | [7 empty] | 1.38 |  |  |  |  | 2022 | Yang, Q. et al. (2022), Ore Geology Reviews, 141, 104639 |  | CHN | Yunnan, Guizhou
| Maoping, Shanshulin, Tianqiao, Yadu, Shaojiwan, Qingshan |  | Basin hydrothermal | Mississippi Valley-type (MVT) | MVT zinc-lead | Pb, Zn |  | Pb, Zn | Yang et al., 2022 |  | SJW-19S-36 |  | underground mine |  |  |  |  | ore material | grab | grab | mineral separate | [5 empty] | mineralisation |  |  |  | sphalerite, pyrite | main Pb-Zn mineralization stage | [5 empty] | galena, calcite, dolomite, quartz, argentite, asphalt |  | LA-ICPMS |  |  | 25 to 30 s | Synthetic glass standard NIST 610, USGS sulfide standard MASS-1 | 4.54 |  |  |  | 1010 | [9 empty] | 0.01 | [5 empty] | 0.07 | [5 empty] | 0.01 |  | 10 |  |  |  | 10.9 | [11 empty] | 0.01 |  |  |  | 0.86 | [7 empty] | 0.01 | [13 empty] | 1.57 | [9 empty] | 0.13 | [5 empty] | 2470 | [17 empty] | 216 | [9 empty] | 0.02 | [11 empty] | 0.23 |  | 0.19 | [5 empty] | 6.59 | [7 empty] | 1.2 |  |  |  |  | 2022 | Yang, Q. et al. (2022), Ore Geology Reviews, 141, 104639 |  | CHN | Yunnan, Guizhou
| Maoping, Shanshulin, Tianqiao, Yadu, Shaojiwan, Qingshan |  | Basin hydrothermal | Mississippi Valley-type (MVT) | MVT zinc-lead | Pb, Zn |  | Pb, Zn | Yang et al., 2022 |  | SJW-19S-37 |  | underground mine |  |  |  |  | ore material | grab | grab | mineral separate | [5 empty] | mineralisation |  |  |  | sphalerite, pyrite | main Pb-Zn mineralization stage | [5 empty] | galena, calcite, dolomite, quartz, argentite, asphalt |  | LA-ICPMS |  |  | 25 to 30 s | Synthetic glass standard NIST 610, USGS sulfide standard MASS-1 | 5.69 |  |  |  | 1590 | [9 empty] | 0.01 | [5 empty] | 0.23 | [5 empty] | 0.01 |  | 12.9 |  |  |  | 20.5 | [11 empty] | 0.01 |  |  |  | 0.95 | [7 empty] | 0.01 | [13 empty] | 0.74 | [9 empty] | 0.12 | [5 empty] | 3330 | [17 empty] | 223.3 | [9 empty] | 0.02 | [11 empty] | 0.16 |  | 0.27 | [5 empty] | 8.88 | [7 empty] | 1.4 |  |  |  |  | 2022 | Yang, Q. et al. (2022), Ore Geology Reviews, 141, 104639 |  | CHN | Yunnan, Guizhou
| Maoping, Shanshulin, Tianqiao, Yadu, Shaojiwan, Qingshan |  | Basin hydrothermal | Mississippi Valley-type (MVT) | MVT zinc-lead | Pb, Zn |  | Pb, Zn | Yang et al., 2022 |  | SJW-19S-38 |  | underground mine |  |  |  |  | ore material | grab | grab | mineral separate | [5 empty] | mineralisation |  |  |  | sphalerite, pyrite | main Pb-Zn mineralization stage | [5 empty] | galena, calcite, dolomite, quartz, argentite, asphalt |  | LA-ICPMS |  |  | 25 to 30 s | Synthetic glass standard NIST 610, USGS sulfide standard MASS-1 | 0.86 |  |  |  | 1939 | [9 empty] | 0.01 | [5 empty] | 0.14 | [5 empty] | 0.02 |  | 3.8 |  |  |  | 18.1 | [11 empty] | 0.01 |  |  |  | 0.93 | [7 empty] | 0.01 | [13 empty] | 0.14 | [9 empty] | 0.1 | [5 empty] | 491 | [17 empty] | 45.9 | [9 empty] | 0.02 | [11 empty] | 0.11 |  | 0.05 | [5 empty] | 1.48 | [7 empty] | 1.59 |  |  |  |  | 2022 | Yang, Q. et al. (2022), Ore Geology Reviews, 141, 104639 |  | CHN | Yunnan, Guizhou
| Maoping, Shanshulin, Tianqiao, Yadu, Shaojiwan, Qingshan |  | Basin hydrothermal | Mississippi Valley-type (MVT) | MVT zinc-lead | Pb, Zn |  | Pb, Zn | Yang et al., 2022 |  | SJW-19S-39 |  | underground mine |  |  |  |  | ore material | grab | grab | mineral separate | [5 empty] | mineralisation |  |  |  | sphalerite, pyrite | main Pb-Zn mineralization stage | [5 empty] | galena, calcite, dolomite, quartz, argentite, asphalt |  | LA-ICPMS |  |  | 25 to 30 s | Synthetic glass standard NIST 610, USGS sulfide standard MASS-1 | 4.08 |  |  |  | 610 | [9 empty] | 0.01 | [5 empty] | 0.13 | [5 empty] | 0.01 |  | 0.89 |  |  |  | 2.23 | [11 empty] | 0.01 |  |  |  | 0.87 | [7 empty] | 0.01 | [13 empty] | 0.18 | [9 empty] | 0.1 | [5 empty] | 3070 | [17 empty] | 96.5 | [9 empty] | 0.02 | [11 empty] | 0.12 |  | 0.17 | [5 empty] | 1.12 | [7 empty] | 1.33 |  |  |  |  | 2022 | Yang, Q. et al. (2022), Ore Geology Reviews, 141, 104639 |  | CHN | Yunnan, Guizhou
| Maoping, Shanshulin, Tianqiao, Yadu, Shaojiwan, Qingshan |  | Basin hydrothermal | Mississippi Valley-type (MVT) | MVT zinc-lead | Pb, Zn |  | Pb, Zn | Yang et al., 2022 |  | SJW-19S-40 |  | underground mine |  |  |  |  | ore material | grab | grab | mineral separate | [5 empty] | mineralisation |  |  |  | sphalerite, pyrite | main Pb-Zn mineralization stage | [5 empty] | galena, calcite, dolomite, quartz, argentite, asphalt |  | LA-ICPMS |  |  | 25 to 30 s | Synthetic glass standard NIST 610, USGS sulfide standard MASS-1 | 1.48 |  |  |  | 2160 | [9 empty] | 0.01 | [5 empty] | 0.12 | [5 empty] | 1.46 |  | 8.25 |  |  |  | 20.3 | [11 empty] | 0.02 |  |  |  | 1 | [7 empty] | 0.01 | [13 empty] | 3.7 | [9 empty] | 12.6 | [5 empty] | 1089 | [17 empty] | 121 | [9 empty] | 0.03 | [11 empty] | 11.6 |  | 0.27 | [5 empty] | 1.88 | [7 empty] | 2.11 |  |  |  |  | 2022 | Yang, Q. et al. (2022), Ore Geology Reviews, 141, 104639 |  | CHN | Yunnan, Guizhou
| Shanshulin |  | Basin hydrothermal | Mississippi Valley-type (MVT) | MVT zinc-lead | Pb, Zn |  | Pb, Zn | Yang et al., 2022 |  | SSL1600-2-1 |  | underground mine |  |  |  |  | ore material | grab | grab | mineral separate | [5 empty] | mineralisation |  |  |  | sphalerite, pyrite | main Pb-Zn mineralization stage | [5 empty] | galena, calcite, dolomite, quartz, argentite, asphalt |  | LA-ICPMS |  |  | 25 to 30 s | Synthetic glass standard NIST 610, USGS sulfide standard MASS-1 | 3.09 |  |  |  | 13.6 | [9 empty] | 0.01 | [5 empty] | 0.11 | [5 empty] | 0.04 |  | 3.51 |  |  |  | 1.97 | [11 empty] | 0.01 |  |  |  | 1.18 | [7 empty] | 0.01 | [13 empty] | 1.27 | [9 empty] | 15.8 | [5 empty] | 73.8 | [17 empty] | 2.3 | [9 empty] | 0.02 | [11 empty] | 0.74 |  | 0.25 | [5 empty] | 0.74 | [7 empty] | 2.11 |  |  |  |  | 2022 | Yang, Q. et al. (2022), Ore Geology Reviews, 141, 104639 |  | CHN | Yunnan, Guizhou
| Maoping, Shanshulin, Tianqiao, Yadu, Shaojiwan, Qingshan |  | Basin hydrothermal | Mississippi Valley-type (MVT) | MVT zinc-lead | Pb, Zn |  | Pb, Zn | Yang et al., 2022 |  | SSL1600-2-2 |  | underground mine |  |  |  |  | ore material | grab | grab | mineral separate | [5 empty] | mineralisation |  |  |  | sphalerite, pyrite | main Pb-Zn mineralization stage | [5 empty] | galena, calcite, dolomite, quartz, argentite, asphalt |  | LA-ICPMS |  |  | 25 to 30 s | Synthetic glass standard NIST 610, USGS sulfide standard MASS-1 | 1.09 |  |  |  | 4.14 | [9 empty] | 0.01 | [5 empty] | 0.09 | [5 empty] | 0.05 |  | 1.34 |  |  |  | 0.5 | [11 empty] | 0.01 |  |  |  | 1.11 | [7 empty] | 0.01 | [13 empty] | 1.11 | [9 empty] | 4.18 | [5 empty] | 18.9 | [17 empty] | 1.19 | [9 empty] | 0.02 | [11 empty] | 0.2 |  | 0.09 | [5 empty] | 0.63 | [7 empty] | 1.27 |  |  |  |  | 2022 | Yang, Q. et al. (2022), Ore Geology Reviews, 141, 104639 |  | CHN | Yunnan, Guizhou
| Maoping, Shanshulin, Tianqiao, Yadu, Shaojiwan, Qingshan |  | Basin hydrothermal | Mississippi Valley-type (MVT) | MVT zinc-lead | Pb, Zn |  | Pb, Zn | Yang et al., 2022 |  | SSL1600-2-3 |  | underground mine |  |  |  |  | ore material | grab | grab | mineral separate | [5 empty] | mineralisation |  |  |  | sphalerite, pyrite | main Pb-Zn mineralization stage | [5 empty] | galena, calcite, dolomite, quartz, argentite, asphalt |  | LA-ICPMS |  |  | 25 to 30 s | Synthetic glass standard NIST 610, USGS sulfide standard MASS-1 | 0.41 |  |  |  | 7.79 | [9 empty] | 0.01 | [5 empty] | 0.15 | [5 empty] | 0.03 |  | 1.41 |  |  |  | 0.06 | [11 empty] | 0.02 |  |  |  | 1.13 | [7 empty] | 0.01 | [13 empty] | 0.78 | [9 empty] | 1.42 | [5 empty] | 16.97 | [17 empty] | 0.1 | [9 empty] | 0.02 | [11 empty] | 0.19 |  | 0.06 | [5 empty] | 0.07 | [7 empty] | 1.05 |  |  |  |  | 2022 | Yang, Q. et al. (2022), Ore Geology Reviews, 141, 104639 |  | CHN | Yunnan, Guizhou
| Maoping, Shanshulin, Tianqiao, Yadu, Shaojiwan, Qingshan |  | Basin hydrothermal | Mississippi Valley-type (MVT) | MVT zinc-lead | Pb, Zn |  | Pb, Zn | Yang et al., 2022 |  | SSL1600-2-4 |  | underground mine |  |  |  |  | ore material | grab | grab | mineral separate | [5 empty] | mineralisation |  |  |  | sphalerite, pyrite | main Pb-Zn mineralization stage | [5 empty] | galena, calcite, dolomite, quartz, argentite, asphalt |  | LA-ICPMS |  |  | 25 to 30 s | Synthetic glass standard NIST 610, USGS sulfide standard MASS-1 | 0.71 |  |  |  | 17.1 | [9 empty] | 0.01 | [5 empty] | 0.11 | [5 empty] | 0.01 |  | 1.99 |  |  |  | 0.06 | [11 empty] | 0.01 |  |  |  | 0.93 | [7 empty] | 0.01 | [13 empty] | 0.98 | [9 empty] | 0.12 | [5 empty] | 46.3 | [17 empty] | 0.02 | [9 empty] | 0.02 | [11 empty] | 0.24 |  | 0.05 | [5 empty] | 0.12 | [7 empty] | 1.33 |  |  |  |  | 2022 | Yang, Q. et al. (2022), Ore Geology Reviews, 141, 104639 |  | CHN | Yunnan, Guizhou
| Maoping, Shanshulin, Tianqiao, Yadu, Shaojiwan, Qingshan |  | Basin hydrothermal | Mississippi Valley-type (MVT) | MVT zinc-lead | Pb, Zn |  | Pb, Zn | Yang et al., 2022 |  | SSL1600-2-5 |  | underground mine |  |  |  |  | ore material | grab | grab | mineral separate | [5 empty] | mineralisation |  |  |  | sphalerite, pyrite | main Pb-Zn mineralization stage | [5 empty] | galena, calcite, dolomite, quartz, argentite, asphalt |  | LA-ICPMS |  |  | 25 to 30 s | Synthetic glass standard NIST 610, USGS sulfide standard MASS-1 | 2.54 |  |  |  | 6.75 | [9 empty] | 0.01 | [5 empty] | 0.14 | [5 empty] | 0.04 |  | 2.56 |  |  |  | 1.45 | [11 empty] | 0.01 |  |  |  | 0.96 | [7 empty] | 0.01 | [13 empty] | 1.11 | [9 empty] | 10.4 | [5 empty] | 39.7 | [17 empty] | 2.71 | [9 empty] | 0.02 | [11 empty] | 0.12 |  | 0.29 | [5 empty] | 0.15 | [7 empty] | 1.49 |  |  |  |  | 2022 | Yang, Q. et al. (2022), Ore Geology Reviews, 141, 104639 |  | CHN | Yunnan, Guizhou
| Maoping, Shanshulin, Tianqiao, Yadu, Shaojiwan, Qingshan |  | Basin hydrothermal | Mississippi Valley-type (MVT) | MVT zinc-lead | Pb, Zn |  | Pb, Zn | Yang et al., 2022 |  | SSL1600-2-6 |  | underground mine |  |  |  |  | ore material | grab | grab | mineral separate | [5 empty] | mineralisation |  |  |  | sphalerite, pyrite | main Pb-Zn mineralization stage | [5 empty] | galena, calcite, dolomite, quartz, argentite, asphalt |  | LA-ICPMS |  |  | 25 to 30 s | Synthetic glass standard NIST 610, USGS sulfide standard MASS-1 | 0.74 |  |  |  | 2.7 | [9 empty] | 0.01 | [5 empty] | 0.1 | [5 empty] | 0.04 |  | 3.83 |  |  |  | 0.33 | [11 empty] | 0.02 |  |  |  | 1.14 | [7 empty] | 0.01 | [13 empty] | 1.82 | [9 empty] | 3.91 | [5 empty] | 56.5 | [17 empty] | 0.18 | [9 empty] | 0.02 | [11 empty] | 0.19 |  | 0.34 | [5 empty] | 0.17 | [7 empty] | 1.67 |  |  |  |  | 2022 | Yang, Q. et al. (2022), Ore Geology Reviews, 141, 104639 |  | CHN | Yunnan, Guizhou
| Maoping, Shanshulin, Tianqiao, Yadu, Shaojiwan, Qingshan |  | Basin hydrothermal | Mississippi Valley-type (MVT) | MVT zinc-lead | Pb, Zn |  | Pb, Zn | Yang et al., 2022 |  | SSL1600-2-7 |  | underground mine |  |  |  |  | ore material | grab | grab | mineral separate | [5 empty] | mineralisation |  |  |  | sphalerite, pyrite | main Pb-Zn mineralization stage | [5 empty] | galena, calcite, dolomite, quartz, argentite, asphalt |  | LA-ICPMS |  |  | 25 to 30 s | Synthetic glass standard NIST 610, USGS sulfide standard MASS-1 | 1.88 |  |  |  | 2.01 | [9 empty] | 0.01 | [5 empty] | 0.11 | [5 empty] | 0.01 |  | 5.22 |  |  |  | 1.98 | [11 empty] | 0.02 |  |  |  | 1.34 | [7 empty] | 0.01 | [13 empty] | 5.2 | [9 empty] | 0.77 | [5 empty] | 91.7 | [17 empty] | 0.13 | [9 empty] | 0.01 | [11 empty] | 0.24 |  | 0.47 | [5 empty] | 0.61 | [7 empty] | 1.96 |  |  |  |  | 2022 | Yang, Q. et al. (2022), Ore Geology Reviews, 141, 104639 |  | CHN | Yunnan, Guizhou
| Maoping, Shanshulin, Tianqiao, Yadu, Shaojiwan, Qingshan |  | Basin hydrothermal | Mississippi Valley-type (MVT) | MVT zinc-lead | Pb, Zn |  | Pb, Zn | Yang et al., 2022 |  | SSL1600-2-8 |  | underground mine |  |  |  |  | ore material | grab | grab | mineral separate | [5 empty] | mineralisation |  |  |  | sphalerite, pyrite | main Pb-Zn mineralization stage | [5 empty] | galena, calcite, dolomite, quartz, argentite, asphalt |  | LA-ICPMS |  |  | 25 to 30 s | Synthetic glass standard NIST 610, USGS sulfide standard MASS-1 | 5.62 |  |  |  | 3.76 | [9 empty] | 0.01 | [5 empty] | 0.15 | [5 empty] | 0.01 |  | 0.3 |  |  |  | 1.31 | [11 empty] | 0.02 |  |  |  | 1.09 | [7 empty] | 0.01 | [13 empty] | 0.31 | [9 empty] | 1.23 | [5 empty] | 13.8 | [17 empty] | 1.21 | [9 empty] | 0.02 | [11 empty] | 0.16 |  | 0.37 | [5 empty] | 0.07 | [7 empty] | 1.33 |  |  |  |  | 2022 | Yang, Q. et al. (2022), Ore Geology Reviews, 141, 104639 |  | CHN | Yunnan, Guizhou
| Maoping, Shanshulin, Tianqiao, Yadu, Shaojiwan, Qingshan |  | Basin hydrothermal | Mississippi Valley-type (MVT) | MVT zinc-lead | Pb, Zn |  | Pb, Zn | Yang et al., 2022 |  | SSL1600-2-9 |  | underground mine |  |  |  |  | ore material | grab | grab | mineral separate | [5 empty] | mineralisation |  |  |  | sphalerite, pyrite | main Pb-Zn mineralization stage | [5 empty] | galena, calcite, dolomite, quartz, argentite, asphalt |  | LA-ICPMS |  |  | 25 to 30 s | Synthetic glass standard NIST 610, USGS sulfide standard MASS-1 | 0.81 |  |  |  | 2.85 | [9 empty] | 0.01 | [5 empty] | 0.19 | [5 empty] | 0.02 |  | 3.7 |  |  |  | 0.21 | [11 empty] | 0.01 |  |  |  | 1.03 | [7 empty] | 0.01 | [13 empty] | 0.95 | [9 empty] | 0.12 | [5 empty] | 52 | [17 empty] | 0.02 | [9 empty] | 0.02 | [11 empty] | 0.17 |  | 0.51 | [5 empty] | 0.15 | [7 empty] | 1.38 |  |  |  |  | 2022 | Yang, Q. et al. (2022), Ore Geology Reviews, 141, 104639 |  | CHN | Yunnan, Guizhou
| Maoping, Shanshulin, Tianqiao, Yadu, Shaojiwan, Qingshan |  | Basin hydrothermal | Mississippi Valley-type (MVT) | MVT zinc-lead | Pb, Zn |  | Pb, Zn | Yang et al., 2022 |  | SSL1600-2-10 |  | underground mine |  |  |  |  | ore material | grab | grab | mineral separate | [5 empty] | mineralisation |  |  |  | sphalerite, pyrite | main Pb-Zn mineralization stage | [5 empty] | galena, calcite, dolomite, quartz, argentite, asphalt |  | LA-ICPMS |  |  | 25 to 30 s | Synthetic glass standard NIST 610, USGS sulfide standard MASS-1 | 0.24 |  |  |  | 0.21 | [9 empty] | 0.01 | [5 empty] | 0.05 | [5 empty] | 0.01 |  | 2.52 |  |  |  | 0.04 | [11 empty] | 0.01 |  |  |  | 1.05 | [7 empty] | 0.01 | [13 empty] | 5.12 | [9 empty] | 0.1 | [5 empty] | 28.5 | [17 empty] | 0.02 | [9 empty] | 0.02 | [11 empty] | 0.12 |  | 0.11 | [5 empty] | 0.57 | [7 empty] | 2 |  |  |  |  | 2022 | Yang, Q. et al. (2022), Ore Geology Reviews, 141, 104639 |  | CHN | Yunnan, Guizhou
| Maoping, Shanshulin, Tianqiao, Yadu, Shaojiwan, Qingshan |  | Basin hydrothermal | Mississippi Valley-type (MVT) | MVT zinc-lead | Pb, Zn |  | Pb, Zn | Yang et al., 2022 |  | SSL1600-2-11 |  | underground mine |  |  |  |  | ore material | grab | grab | mineral separate | [5 empty] | mineralisation |  |  |  | sphalerite, pyrite | main Pb-Zn mineralization stage | [5 empty] | galena, calcite, dolomite, quartz, argentite, asphalt |  | LA-ICPMS |  |  | 25 to 30 s | Synthetic glass standard NIST 610, USGS sulfide standard MASS-1 | 0.33 |  |  |  | 7.3 | [9 empty] | 0.01 | [5 empty] | 0.13 | [5 empty] | 0.02 |  | 1.67 |  |  |  | 0.25 | [11 empty] | 0.02 |  |  |  | 0.98 | [7 empty] | 0.01 | [13 empty] | 2.3 | [9 empty] | 0.27 | [5 empty] | 26.9 | [17 empty] | 0.03 | [9 empty] | 0.02 | [11 empty] | 0.2 |  | 0.12 | [5 empty] | 13.3 | [7 empty] | 1.37 |  |  |  |  | 2022 | Yang, Q. et al. (2022), Ore Geology Reviews, 141, 104639 |  | CHN | Yunnan, Guizhou
| Maoping, Shanshulin, Tianqiao, Yadu, Shaojiwan, Qingshan |  | Basin hydrothermal | Mississippi Valley-type (MVT) | MVT zinc-lead | Pb, Zn |  | Pb, Zn | Yang et al., 2022 |  | SSL1600-2-12 |  | underground mine |  |  |  |  | ore material | grab | grab | mineral separate | [5 empty] | mineralisation |  |  |  | sphalerite, pyrite | main Pb-Zn mineralization stage | [5 empty] | galena, calcite, dolomite, quartz, argentite, asphalt |  | LA-ICPMS |  |  | 25 to 30 s | Synthetic glass standard NIST 610, USGS sulfide standard MASS-1 | 0.09 |  |  |  | 13.54 | [9 empty] | 0.01 | [5 empty] | 0.17 | [5 empty] | 0.01 |  | 1.3 |  |  |  | 0.07 | [11 empty] | 0.02 |  |  |  | 0.96 | [7 empty] | 0.01 | [13 empty] | 0.23 | [9 empty] | 0.66 | [5 empty] | 5.68 | [17 empty] | 0.03 | [9 empty] | 0.02 | [11 empty] | 0.28 |  | 0.02 | [5 empty] | 0.03 | [7 empty] | 1.37 |  |  |  |  | 2022 | Yang, Q. et al. (2022), Ore Geology Reviews, 141, 104639 |  | CHN | Yunnan, Guizhou
| Maoping, Shanshulin, Tianqiao, Yadu, Shaojiwan, Qingshan |  | Basin hydrothermal | Mississippi Valley-type (MVT) | MVT zinc-lead | Pb, Zn |  | Pb, Zn | Yang et al., 2022 |  | SSL1600-2-17 |  | underground mine |  |  |  |  | ore material | grab | grab | mineral separate | [5 empty] | mineralisation |  |  |  | sphalerite, pyrite | main Pb-Zn mineralization stage | [5 empty] | galena, calcite, dolomite, quartz, argentite, asphalt |  | LA-ICPMS |  |  | 25 to 30 s | Synthetic glass standard NIST 610, USGS sulfide standard MASS-1 | 2.59 |  |  |  | 8 | [9 empty] | 0.01 | [5 empty] | 0.16 | [5 empty] | 0.02 |  | 1.92 |  |  |  | 0.09 | [11 empty] | 0.02 |  |  |  | 0.88 | [7 empty] | 0.01 | [13 empty] | 1.14 | [9 empty] | 1.83 | [5 empty] | 28.3 | [17 empty] | 0.06 | [9 empty] | 0.02 | [11 empty] | 0.18 |  | 0.08 | [5 empty] | 0.33 | [7 empty] | 1.2 |  |  |  |  | 2022 | Yang, Q. et al. (2022), Ore Geology Reviews, 141, 104639 |  | CHN | Yunnan, Guizhou
| Maoping, Shanshulin, Tianqiao, Yadu, Shaojiwan, Qingshan |  | Basin hydrothermal | Mississippi Valley-type (MVT) | MVT zinc-lead | Pb, Zn |  | Pb, Zn | Yang et al., 2022 |  | SSL1600-2-19 |  | underground mine |  |  |  |  | ore material | grab | grab | mineral separate | [5 empty] | mineralisation |  |  |  | sphalerite, pyrite | main Pb-Zn mineralization stage | [5 empty] | galena, calcite, dolomite, quartz, argentite, asphalt |  | LA-ICPMS |  |  | 25 to 30 s | Synthetic glass standard NIST 610, USGS sulfide standard MASS-1 | 1.16 |  |  |  | 16.5 | [9 empty] | 0.01 | [5 empty] | 0.27 | [5 empty] | 0.03 |  | 3.52 |  |  |  | 0.54 | [11 empty] | 0.06 |  |  |  | 1.11 | [7 empty] | 0.01 | [13 empty] | 0.5 | [9 empty] | 1.68 | [5 empty] | 32.1 | [17 empty] | 0.04 | [9 empty] | 0.03 | [11 empty] | 0.33 |  | 0.03 | [5 empty] | 0.12 | [7 empty] | 2.44 |  |  |  |  | 2022 | Yang, Q. et al. (2022), Ore Geology Reviews, 141, 104639 |  | CHN | Yunnan, Guizhou
| Maoping, Shanshulin, Tianqiao, Yadu, Shaojiwan, Qingshan |  | Basin hydrothermal | Mississippi Valley-type (MVT) | MVT zinc-lead | Pb, Zn |  | Pb, Zn | Yang et al., 2022 |  | SSL1600-2-22 |  | underground mine |  |  |  |  | ore material | grab | grab | mineral separate | [5 empty] | mineralisation |  |  |  | sphalerite, pyrite | main Pb-Zn mineralization stage | [5 empty] | galena, calcite, dolomite, quartz, argentite, asphalt |  | LA-ICPMS |  |  | 25 to 30 s | Synthetic glass standard NIST 610, USGS sulfide standard MASS-1 | 0.26 |  |  |  | 105.9 | [9 empty] | 0.01 | [5 empty] | 0.15 | [5 empty] | 0.01 |  | 2.06 |  |  |  | 0.06 | [11 empty] | 0.01 |  |  |  | 0.93 | [7 empty] | 0.01 | [13 empty] | 0.87 | [9 empty] | 0.65 | [5 empty] | 10.06 | [17 empty] | 0.02 | [9 empty] | 0.02 | [11 empty] | 0.22 |  | 0.02 | [5 empty] | 0.24 | [7 empty] | 1.28 |  |  |  |  | 2022 | Yang, Q. et al. (2022), Ore Geology Reviews, 141, 104639 |  | CHN | Yunnan, Guizhou
| Maoping, Shanshulin, Tianqiao, Yadu, Shaojiwan, Qingshan |  | Basin hydrothermal | Mississippi Valley-type (MVT) | MVT zinc-lead | Pb, Zn |  | Pb, Zn | Yang et al., 2022 |  | SSL1600-2-24 |  | underground mine |  |  |  |  | ore material | grab | grab | mineral separate | [5 empty] | mineralisation |  |  |  | sphalerite, pyrite | main Pb-Zn mineralization stage | [5 empty] | galena, calcite, dolomite, quartz, argentite, asphalt |  | LA-ICPMS |  |  | 25 to 30 s | Synthetic glass standard NIST 610, USGS sulfide standard MASS-1 | 1.56 |  |  |  | 2.71 | [9 empty] | 0.01 | [5 empty] | 0.12 | [5 empty] | 0.01 |  | 1.76 |  |  |  | 0.06 | [11 empty] | 0.01 |  |  |  | 0.92 | [7 empty] | 0.01 | [13 empty] | 1.2 | [9 empty] | 0.09 | [5 empty] | 36.5 | [17 empty] | 0.02 | [9 empty] | 0.02 | [11 empty] | 0.12 |  | 0.08 | [5 empty] | 1.63 | [7 empty] | 1.3 |  |  |  |  | 2022 | Yang, Q. et al. (2022), Ore Geology Reviews, 141, 104639 |  | CHN | Yunnan, Guizhou
| Maoping, Shanshulin, Tianqiao, Yadu, Shaojiwan, Qingshan |  | Basin hydrothermal | Mississippi Valley-type (MVT) | MVT zinc-lead | Pb, Zn |  | Pb, Zn | Yang et al., 2022 |  | SSL1600-2-25 |  | underground mine |  |  |  |  | ore material | grab | grab | mineral separate | [5 empty] | mineralisation |  |  |  | sphalerite, pyrite | main Pb-Zn mineralization stage | [5 empty] | galena, calcite, dolomite, quartz, argentite, asphalt |  | LA-ICPMS |  |  | 25 to 30 s | Synthetic glass standard NIST 610, USGS sulfide standard MASS-1 | 0.87 |  |  |  | 4.35 | [9 empty] | 0.01 | [5 empty] | 0.19 | [5 empty] | 0.01 |  | 0.95 |  |  |  | 0.21 | [11 empty] | 0.01 |  |  |  | 0.86 | [7 empty] | 0.01 | [13 empty] | 1.08 | [9 empty] | 0.27 | [5 empty] | 20.8 | [17 empty] | 0.11 | [9 empty] | 0.03 | [11 empty] | 0.3 |  | 0.08 | [5 empty] | 1.02 | [7 empty] | 1.93 |  |  |  |  | 2022 | Yang, Q. et al. (2022), Ore Geology Reviews, 141, 104639 |  | CHN | Yunnan, Guizhou
| Maoping, Shanshulin, Tianqiao, Yadu, Shaojiwan, Qingshan |  | Basin hydrothermal | Mississippi Valley-type (MVT) | MVT zinc-lead | Pb, Zn |  | Pb, Zn | Yang et al., 2022 |  | SSL1600-2-26 |  | underground mine |  |  |  |  | ore material | grab | grab | mineral separate | [5 empty] | mineralisation |  |  |  | sphalerite, pyrite | main Pb-Zn mineralization stage | [5 empty] | galena, calcite, dolomite, quartz, argentite, asphalt |  | LA-ICPMS |  |  | 25 to 30 s | Synthetic glass standard NIST 610, USGS sulfide standard MASS-1 | 0.03 |  |  |  | 1.44 | [9 empty] | 0.01 | [5 empty] | 0.11 | [5 empty] | 0.01 |  | 1.1 |  |  |  | 0.07 | [11 empty] | 0.02 |  |  |  | 0.8 | [7 empty] | 0.01 | [13 empty] | 1.34 | [9 empty] | 0.13 | [5 empty] | 0.98 | [17 empty] | 0.03 | [9 empty] | 0.02 | [11 empty] | 0.2 |  | 0.02 | [5 empty] | 0.97 | [7 empty] | 1.42 |  |  |  |  | 2022 | Yang, Q. et al. (2022), Ore Geology Reviews, 141, 104639 |  | CHN | Yunnan, Guizhou
| Maoping, Shanshulin, Tianqiao, Yadu, Shaojiwan, Qingshan |  | Basin hydrothermal | Mississippi Valley-type (MVT) | MVT zinc-lead | Pb, Zn |  | Pb, Zn | Yang et al., 2022 |  | SSL1600-2-27 |  | underground mine |  |  |  |  | ore material | grab | grab | mineral separate | [5 empty] | mineralisation |  |  |  | sphalerite, pyrite | main Pb-Zn mineralization stage | [5 empty] | galena, calcite, dolomite, quartz, argentite, asphalt |  | LA-ICPMS |  |  | 25 to 30 s | Synthetic glass standard NIST 610, USGS sulfide standard MASS-1 | 1.24 |  |  |  | 9.3 | [9 empty] | 0.01 | [5 empty] | 0.12 | [5 empty] | 0.01 |  | 1.15 |  |  |  | 0.05 | [11 empty] | 0.01 |  |  |  | 1.03 | [7 empty] | 0.01 | [13 empty] | 1.45 | [9 empty] | 0.08 | [5 empty] | 25.7 | [17 empty] | 0.02 | [9 empty] | 0.02 | [11 empty] | 0.18 |  | 0.05 | [5 empty] | 0.52 | [7 empty] | 1.97 |  |  |  |  | 2022 | Yang, Q. et al. (2022), Ore Geology Reviews, 141, 104639 |  | CHN | Yunnan, Guizhou
| Maoping, Shanshulin, Tianqiao, Yadu, Shaojiwan, Qingshan |  | Basin hydrothermal | Mississippi Valley-type (MVT) | MVT zinc-lead | Pb, Zn |  | Pb, Zn | Yang et al., 2022 |  | SSL1600-2-28 |  | underground mine |  |  |  |  | ore material | grab | grab | mineral separate | [5 empty] | mineralisation |  |  |  | sphalerite, pyrite | main Pb-Zn mineralization stage | [5 empty] | galena, calcite, dolomite, quartz, argentite, asphalt |  | LA-ICPMS |  |  | 25 to 30 s | Synthetic glass standard NIST 610, USGS sulfide standard MASS-1 | 0.65 |  |  |  | 22.4 | [9 empty] | 0.01 | [5 empty] | 0.2 | [5 empty] | 0.04 |  | 4.29 |  |  |  | 3.3 | [11 empty] | 0.04 |  |  |  | 1.96 | [7 empty] | 0.01 | [13 empty] | 1.28 | [9 empty] | 0.92 | [5 empty] | 32.3 | [17 empty] | 0.04 | [9 empty] | 0.04 | [11 empty] | 0.39 |  | 0.1 | [5 empty] | 0.3 | [7 empty] | 1.93 |  |  |  |  | 2022 | Yang, Q. et al. (2022), Ore Geology Reviews, 141, 104639 |  | CHN | Yunnan, Guizhou
| Maoping, Shanshulin, Tianqiao, Yadu, Shaojiwan, Qingshan |  | Basin hydrothermal | Mississippi Valley-type (MVT) | MVT zinc-lead | Pb, Zn |  | Pb, Zn | Yang et al., 2022 |  | SSL1600-2-29 |  | underground mine |  |  |  |  | ore material | grab | grab | mineral separate | [5 empty] | mineralisation |  |  |  | sphalerite, pyrite | main Pb-Zn mineralization stage | [5 empty] | galena, calcite, dolomite, quartz, argentite, asphalt |  | LA-ICPMS |  |  | 25 to 30 s | Synthetic glass standard NIST 610, USGS sulfide standard MASS-1 | 0.2 |  |  |  | 32.7 | [9 empty] | 0.01 | [5 empty] | 0.08 | [5 empty] | 0.02 |  | 1.94 |  |  |  | 0.05 | [11 empty] | 0.02 |  |  |  | 1.04 | [7 empty] | 0.01 | [13 empty] | 1.01 | [9 empty] | 0.25 | [5 empty] | 28.1 | [17 empty] | 0.02 | [9 empty] | 0.02 | [11 empty] | 0.18 |  | 0.02 | [5 empty] | 0.08 | [7 empty] | 1.66 |  |  |  |  | 2022 | Yang, Q. et al. (2022), Ore Geology Reviews, 141, 104639 |  | CHN | Yunnan, Guizhou
| Maoping, Shanshulin, Tianqiao, Yadu, Shaojiwan, Qingshan |  | Basin hydrothermal | Mississippi Valley-type (MVT) | MVT zinc-lead | Pb, Zn |  | Pb, Zn | Yang et al., 2022 |  | SSL1600-2-30 |  | underground mine |  |  |  |  | ore material | grab | grab | mineral separate | [5 empty] | mineralisation |  |  |  | sphalerite, pyrite | main Pb-Zn mineralization stage | [5 empty] | galena, calcite, dolomite, quartz, argentite, asphalt |  | LA-ICPMS |  |  | 25 to 30 s | Synthetic glass standard NIST 610, USGS sulfide standard MASS-1 | 2.53 |  |  |  | 7.69 | [9 empty] | 0.01 | [5 empty] | 0.16 | [5 empty] | 0.01 |  | 4.21 |  |  |  | 1.11 | [11 empty] | 0.01 |  |  |  | 1.16 | [7 empty] | 0.01 | [13 empty] | 2.27 | [9 empty] | 6.1 | [5 empty] | 140 | [17 empty] | 2.34 | [9 empty] | 0.03 | [11 empty] | 0.17 |  | 0.38 | [5 empty] | 0.33 | [7 empty] | 2.14 |  |  |  |  | 2022 | Yang, Q. et al. (2022), Ore Geology Reviews, 141, 104639 |  | CHN | Yunnan, Guizhou
| Maoping, Shanshulin, Tianqiao, Yadu, Shaojiwan, Qingshan |  | Basin hydrothermal | Mississippi Valley-type (MVT) | MVT zinc-lead | Pb, Zn |  | Pb, Zn | Yang et al., 2022 |  | SSL1600-2-31 |  | underground mine |  |  |  |  | ore material | grab | grab | mineral separate | [5 empty] | mineralisation |  |  |  | sphalerite, pyrite | main Pb-Zn mineralization stage | [5 empty] | galena, calcite, dolomite, quartz, argentite, asphalt |  | LA-ICPMS |  |  | 25 to 30 s | Synthetic glass standard NIST 610, USGS sulfide standard MASS-1 | 1.43 |  |  |  | 0.25 | [9 empty] | 0.01 | [5 empty] | 0.09 | [5 empty] | 0.01 |  | 2.21 |  |  |  | 0.59 | [11 empty] | 0.02 |  |  |  | 1.17 | [7 empty] | 0.01 | [13 empty] | 0.16 | [9 empty] | 1.75 | [5 empty] | 42.8 | [17 empty] | 0.02 | [9 empty] | 0.02 | [11 empty] | 0.16 |  | 0.05 | [5 empty] | 0.1 | [7 empty] | 1.15 |  |  |  |  | 2022 | Yang, Q. et al. (2022), Ore Geology Reviews, 141, 104639 |  | CHN | Yunnan, Guizhou
| Maoping, Shanshulin, Tianqiao, Yadu, Shaojiwan, Qingshan |  | Basin hydrothermal | Mississippi Valley-type (MVT) | MVT zinc-lead | Pb, Zn |  | Pb, Zn | Yang et al., 2022 |  | SSL1600-2-32 |  | underground mine |  |  |  |  | ore material | grab | grab | mineral separate | [5 empty] | mineralisation |  |  |  | sphalerite, pyrite | main Pb-Zn mineralization stage | [5 empty] | galena, calcite, dolomite, quartz, argentite, asphalt |  | LA-ICPMS |  |  | 25 to 30 s | Synthetic glass standard NIST 610, USGS sulfide standard MASS-1 | 0.07 |  |  |  | 23.6 | [9 empty] | 0.01 | [5 empty] | 0.1 | [5 empty] | 0.01 |  | 0.94 |  |  |  | 0.05 | [11 empty] | 0.02 |  |  |  | 0.86 | [7 empty] | 0.01 | [13 empty] | 0.4 | [9 empty] | 0.22 | [5 empty] | 9.94 | [17 empty] | 0.02 | [9 empty] | 0.02 | [11 empty] | 0.18 |  | 0.02 | [5 empty] | 0.09 | [7 empty] | 1.68 |  |  |  |  | 2022 | Yang, Q. et al. (2022), Ore Geology Reviews, 141, 104639 |  | CHN | Yunnan, Guizhou
| Maoping, Shanshulin, Tianqiao, Yadu, Shaojiwan, Qingshan |  | Basin hydrothermal | Mississippi Valley-type (MVT) | MVT zinc-lead | Pb, Zn |  | Pb, Zn | Yang et al., 2022 |  | SSL1600-2-33 |  | underground mine |  |  |  |  | ore material | grab | grab | mineral separate | [5 empty] | mineralisation |  |  |  | sphalerite, pyrite | main Pb-Zn mineralization stage | [5 empty] | galena, calcite, dolomite, quartz, argentite, asphalt |  | LA-ICPMS |  |  | 25 to 30 s | Synthetic glass standard NIST 610, USGS sulfide standard MASS-1 | 1.81 |  |  |  | 0.89 | [9 empty] | 0.01 | [5 empty] | 0.14 | [5 empty] | 0.01 |  | 0.57 |  |  |  | 1.18 | [11 empty] | 0.01 |  |  |  | 1.11 | [7 empty] | 0.01 | [13 empty] | 0.15 | [9 empty] | 0.72 | [5 empty] | 44.4 | [17 empty] | 0.04 | [9 empty] | 0.02 | [11 empty] | 0.17 |  | 0.04 | [5 empty] | 0.36 | [7 empty] | 3.13 |  |  |  |  | 2022 | Yang, Q. et al. (2022), Ore Geology Reviews, 141, 104639 |  | CHN | Yunnan, Guizhou
| Maoping, Shanshulin, Tianqiao, Yadu, Shaojiwan, Qingshan |  | Basin hydrothermal | Mississippi Valley-type (MVT) | MVT zinc-lead | Pb, Zn |  | Pb, Zn | Yang et al., 2022 |  | SSL1480-11B-14 |  | underground mine |  |  |  |  | ore material | grab | grab | mineral separate | [5 empty] | mineralisation |  |  |  | sphalerite, pyrite | main Pb-Zn mineralization stage | [5 empty] | galena, calcite, dolomite, quartz, argentite, asphalt |  | LA-ICPMS |  |  | 25 to 30 s | Synthetic glass standard NIST 610, USGS sulfide standard MASS-1 | 8.87 |  |  |  | 12.6 | [9 empty] | 0.01 | [5 empty] | 0.14 | [5 empty] | 0.01 |  | 9.3 |  |  |  | 1.51 | [11 empty] | 0.01 |  |  |  | 1.05 | [7 empty] | 0.01 | [13 empty] | 0.56 | [9 empty] | 4.4 | [5 empty] | 93.2 | [17 empty] | 13.3 | [9 empty] | 0.02 | [11 empty] | 0.27 |  | 0.15 | [5 empty] | 0.71 | [7 empty] | 2.72 |  |  |  |  | 2022 | Yang, Q. et al. (2022), Ore Geology Reviews, 141, 104639 |  | CHN | Yunnan, Guizhou
| Maoping, Shanshulin, Tianqiao, Yadu, Shaojiwan, Qingshan |  | Basin hydrothermal | Mississippi Valley-type (MVT) | MVT zinc-lead | Pb, Zn |  | Pb, Zn | Yang et al., 2022 |  | SSL1480-11B-16 |  | underground mine |  |  |  |  | ore material | grab | grab | mineral separate | [5 empty] | mineralisation |  |  |  | sphalerite, pyrite | main Pb-Zn mineralization stage | [5 empty] | galena, calcite, dolomite, quartz, argentite, asphalt |  | LA-ICPMS |  |  | 25 to 30 s | Synthetic glass standard NIST 610, USGS sulfide standard MASS-1 | 1.96 |  |  |  | 4.49 | [9 empty] | 0.01 | [5 empty] | 0.12 | [5 empty] | 0.01 |  | 34.2 |  |  |  | 1.68 | [11 empty] | 0.01 |  |  |  | 0.97 | [7 empty] | 0.01 | [13 empty] | 4.05 | [9 empty] | 0.37 | [5 empty] | 21.2 | [17 empty] | 1.29 | [9 empty] | 0.02 | [11 empty] | 0.22 |  | 0.09 | [5 empty] | 1.89 | [7 empty] | 1.53 |  |  |  |  | 2022 | Yang, Q. et al. (2022), Ore Geology Reviews, 141, 104639 |  | CHN | Yunnan, Guizhou
| Maoping, Shanshulin, Tianqiao, Yadu, Shaojiwan, Qingshan |  | Basin hydrothermal | Mississippi Valley-type (MVT) | MVT zinc-lead | Pb, Zn |  | Pb, Zn | Yang et al., 2022 |  | SSL1480-11B-17 |  | underground mine |  |  |  |  | ore material | grab | grab | mineral separate | [5 empty] | mineralisation |  |  |  | sphalerite, pyrite | main Pb-Zn mineralization stage | [5 empty] | galena, calcite, dolomite, quartz, argentite, asphalt |  | LA-ICPMS |  |  | 25 to 30 s | Synthetic glass standard NIST 610, USGS sulfide standard MASS-1 | 2.39 |  |  |  | 2.2 | [9 empty] | 0.01 | [5 empty] | 0.21 | [5 empty] | 0.02 |  | 16.1 |  |  |  | 1.9 | [11 empty] | 0.02 |  |  |  | 0.92 | [7 empty] | 0.01 | [13 empty] | 1.91 | [9 empty] | 1.48 | [5 empty] | 42.1 | [17 empty] | 3.45 | [9 empty] | 0.02 | [11 empty] | 0.9 |  | 0.13 | [5 empty] | 0.69 | [7 empty] | 1.57 |  |  |  |  | 2022 | Yang, Q. et al. (2022), Ore Geology Reviews, 141, 104639 |  | CHN | Yunnan, Guizhou
| Maoping, Shanshulin, Tianqiao, Yadu, Shaojiwan, Qingshan |  | Basin hydrothermal | Mississippi Valley-type (MVT) | MVT zinc-lead | Pb, Zn |  | Pb, Zn | Yang et al., 2022 |  | SSL1480-11B-18 |  | underground mine |  |  |  |  | ore material | grab | grab | mineral separate | [5 empty] | mineralisation |  |  |  | sphalerite, pyrite | main Pb-Zn mineralization stage | [5 empty] | galena, calcite, dolomite, quartz, argentite, asphalt |  | LA-ICPMS |  |  | 25 to 30 s | Synthetic glass standard NIST 610, USGS sulfide standard MASS-1 | 5.7 |  |  |  | 2.66 | [9 empty] | 0.01 | [5 empty] | 0.13 | [5 empty] | 0.04 |  | 37.9 |  |  |  | 1.58 | [11 empty] | 0.02 |  |  |  | 0.94 | [7 empty] | 0.01 | [13 empty] | 1.77 | [9 empty] | 4.19 | [5 empty] | 42.5 | [17 empty] | 2.66 | [9 empty] | 0.02 | [11 empty] | 0.26 |  | 0.25 | [5 empty] | 2.21 | [7 empty] | 1.62 |  |  |  |  | 2022 | Yang, Q. et al. (2022), Ore Geology Reviews, 141, 104639 |  | CHN | Yunnan, Guizhou
| Maoping, Shanshulin, Tianqiao, Yadu, Shaojiwan, Qingshan |  | Basin hydrothermal | Mississippi Valley-type (MVT) | MVT zinc-lead | Pb, Zn |  | Pb, Zn | Yang et al., 2022 |  | SSL1480-11B-19 |  | underground mine |  |  |  |  | ore material | grab | grab | mineral separate | [5 empty] | mineralisation |  |  |  | sphalerite, pyrite | main Pb-Zn mineralization stage | [5 empty] | galena, calcite, dolomite, quartz, argentite, asphalt |  | LA-ICPMS |  |  | 25 to 30 s | Synthetic glass standard NIST 610, USGS sulfide standard MASS-1 | 3.07 |  |  |  | 9.9 | [9 empty] | 0.01 | [5 empty] | 0.13 | [5 empty] | 0.04 |  | 7.93 |  |  |  | 0.92 | [11 empty] | 0.02 |  |  |  | 0.95 | [7 empty] | 0.01 | [13 empty] | 1.3 | [9 empty] | 3.66 | [5 empty] | 48.3 | [17 empty] | 5.48 | [9 empty] | 0.02 | [11 empty] | 0.13 |  | 0.08 | [5 empty] | 1.5 | [7 empty] | 1.65 |  |  |  |  | 2022 | Yang, Q. et al. (2022), Ore Geology Reviews, 141, 104639 |  | CHN | Yunnan, Guizhou
| Maoping, Shanshulin, Tianqiao, Yadu, Shaojiwan, Qingshan |  | Basin hydrothermal | Mississippi Valley-type (MVT) | MVT zinc-lead | Pb, Zn |  | Pb, Zn | Yang et al., 2022 |  | SSL1480-11B-20 |  | underground mine |  |  |  |  | ore material | grab | grab | mineral separate | [5 empty] | mineralisation |  |  |  | sphalerite, pyrite | main Pb-Zn mineralization stage | [5 empty] | galena, calcite, dolomite, quartz, argentite, asphalt |  | LA-ICPMS |  |  | 25 to 30 s | Synthetic glass standard NIST 610, USGS sulfide standard MASS-1 | 1.19 |  |  |  | 0.62 | [9 empty] | 0.01 | [5 empty] | 0.15 | [5 empty] | 0.01 |  | 4.32 |  |  |  | 0.38 | [11 empty] | 0.02 |  |  |  | 1.07 | [7 empty] | 0.01 | [13 empty] | 0.91 | [9 empty] | 2.14 | [5 empty] | 7.3 | [17 empty] | 1.21 | [9 empty] | 0.01 | [11 empty] | 0.13 |  | 0.02 | [5 empty] | 1.56 | [7 empty] | 1.89 |  |  |  |  | 2022 | Yang, Q. et al. (2022), Ore Geology Reviews, 141, 104639 |  | CHN | Yunnan, Guizhou
| Maoping, Shanshulin, Tianqiao, Yadu, Shaojiwan, Qingshan |  | Basin hydrothermal | Mississippi Valley-type (MVT) | MVT zinc-lead | Pb, Zn |  | Pb, Zn | Yang et al., 2022 |  | SSL1480-11B-21 |  | underground mine |  |  |  |  | ore material | grab | grab | mineral separate | [5 empty] | mineralisation |  |  |  | sphalerite, pyrite | main Pb-Zn mineralization stage | [5 empty] | galena, calcite, dolomite, quartz, argentite, asphalt |  | LA-ICPMS |  |  | 25 to 30 s | Synthetic glass standard NIST 610, USGS sulfide standard MASS-1 | 0.74 |  |  |  | 0.65 | [9 empty] | 0.01 | [5 empty] | 0.13 | [5 empty] | 0.02 |  | 20.9 |  |  |  | 1.06 | [11 empty] | 0.01 |  |  |  | 0.97 | [7 empty] | 0.01 | [13 empty] | 2.77 | [9 empty] | 0.94 | [5 empty] | 15.4 | [17 empty] | 0.43 | [9 empty] | 0.02 | [11 empty] | 0.19 |  | 0.13 | [5 empty] | 2.55 | [7 empty] | 1.81 |  |  |  |  | 2022 | Yang, Q. et al. (2022), Ore Geology Reviews, 141, 104639 |  | CHN | Yunnan, Guizhou
| Maoping, Shanshulin, Tianqiao, Yadu, Shaojiwan, Qingshan |  | Basin hydrothermal | Mississippi Valley-type (MVT) | MVT zinc-lead | Pb, Zn |  | Pb, Zn | Yang et al., 2022 |  | SSL1480-11B-22 |  | underground mine |  |  |  |  | ore material | grab | grab | mineral separate | [5 empty] | mineralisation |  |  |  | sphalerite, pyrite | main Pb-Zn mineralization stage | [5 empty] | galena, calcite, dolomite, quartz, argentite, asphalt |  | LA-ICPMS |  |  | 25 to 30 s | Synthetic glass standard NIST 610, USGS sulfide standard MASS-1 | 1.14 |  |  |  | 34.4 | [9 empty] | 0.01 | [5 empty] | 0.13 | [5 empty] | 0.05 |  | 5.19 |  |  |  | 0.41 | [11 empty] | 0.01 |  |  |  | 0.96 | [7 empty] | 0.01 | [13 empty] | 1.37 | [9 empty] | 15.3 | [5 empty] | 17.6 | [17 empty] | 5.12 | [9 empty] | 0.02 | [11 empty] | 0.22 |  | 0.04 | [5 empty] | 0.74 | [7 empty] | 1.88 |  |  |  |  | 2022 | Yang, Q. et al. (2022), Ore Geology Reviews, 141, 104639 |  | CHN | Yunnan, Guizhou
| Maoping, Shanshulin, Tianqiao, Yadu, Shaojiwan, Qingshan |  | Basin hydrothermal | Mississippi Valley-type (MVT) | MVT zinc-lead | Pb, Zn |  | Pb, Zn | Yang et al., 2022 |  | SSL1480-11B-23 |  | underground mine |  |  |  |  | ore material | grab | grab | mineral separate | [5 empty] | mineralisation |  |  |  | sphalerite, pyrite | main Pb-Zn mineralization stage | [5 empty] | galena, calcite, dolomite, quartz, argentite, asphalt |  | LA-ICPMS |  |  | 25 to 30 s | Synthetic glass standard NIST 610, USGS sulfide standard MASS-1 | 15.3 |  |  |  | 2.15 | [9 empty] | 0.01 | [5 empty] | 0.17 | [5 empty] | 0.02 |  | 25.3 |  |  |  | 1.78 | [11 empty] | 0.03 |  |  |  | 0.96 | [7 empty] | 0.01 | [13 empty] | 2.72 | [9 empty] | 2.19 | [5 empty] | 44.1 | [17 empty] | 2.5 | [9 empty] | 0.03 | [11 empty] | 0.19 |  | 0.14 | [5 empty] | 3.31 | [7 empty] | 4.9 |  |  |  |  | 2022 | Yang, Q. et al. (2022), Ore Geology Reviews, 141, 104639 |  | CHN | Yunnan, Guizhou
| Maoping, Shanshulin, Tianqiao, Yadu, Shaojiwan, Qingshan |  | Basin hydrothermal | Mississippi Valley-type (MVT) | MVT zinc-lead | Pb, Zn |  | Pb, Zn | Yang et al., 2022 |  | SSL1480-11B-29 |  | underground mine |  |  |  |  | ore material | grab | grab | mineral separate | [5 empty] | mineralisation |  |  |  | sphalerite, pyrite | main Pb-Zn mineralization stage | [5 empty] | galena, calcite, dolomite, quartz, argentite, asphalt |  | LA-ICPMS |  |  | 25 to 30 s | Synthetic glass standard NIST 610, USGS sulfide standard MASS-1 | 10 |  |  |  | 4.96 | [9 empty] | 0.01 | [5 empty] | 0.11 | [5 empty] | 0.05 |  | 22.4 |  |  |  | 2.41 | [11 empty] | 0.01 |  |  |  | 1 | [7 empty] | 0.01 | [13 empty] | 0.55 | [9 empty] | 4.7 | [5 empty] | 132 | [17 empty] | 11.7 | [9 empty] | 0.09 | [11 empty] | 0.13 |  | 0.13 | [5 empty] | 1.14 | [7 empty] | 2.47 |  |  |  |  | 2022 | Yang, Q. et al. (2022), Ore Geology Reviews, 141, 104639 |  | CHN | Yunnan, Guizhou
| Qingshan |  | Basin hydrothermal | Mississippi Valley-type (MVT) | MVT zinc-lead | Pb, Zn |  | Pb, Zn | Yang et al., 2022 |  | Qingshan |  | underground mine |  |  |  |  | ore material | grab | grab | mineral separate | [5 empty] | mineralisation |  |  |  | sphalerite, pyrite | main Pb-Zn mineralization stage | [5 empty] | galena, calcite, dolomite, quartz, argentite, asphalt |  | LA-ICPMS |  |  | 25 to 30 s | Synthetic glass standard NIST 610, USGS sulfide standard MASS-1 | 0 |  |  |  | 0.032 | [15 empty] | 0.098 | [11 empty] | 0 | [9 empty] | 3.753 | [5 empty] | 0.086 | [21 empty] | 0.013 | [15 empty] | 0 | [15 empty] | 32.925 |  | 0 | [37 empty] | 62.254 |  |  |  |  | 2022 | Yang, Q. et al. (2022), Ore Geology Reviews, 141, 104639 |  | CHN | Yunnan, Guizhou
| Yadu |  | Basin hydrothermal | Mississippi Valley-type (MVT) | MVT zinc-lead | Pb, Zn |  | Pb, Zn | Yang et al., 2022 |  | Yadu |  | underground mine |  |  |  |  | ore material | grab | grab | mineral separate | [5 empty] | mineralisation |  |  |  | sphalerite, pyrite | main Pb-Zn mineralization stage | [5 empty] | galena, calcite, dolomite, quartz, argentite, asphalt |  | LA-ICPMS |  |  | 25 to 30 s | Synthetic glass standard NIST 610, USGS sulfide standard MASS-1 | 0 |  |  |  | 0 | [15 empty] | 0.117 | [11 empty] | 0 | [9 empty] | 0.033 | [5 empty] | 0 | [21 empty] | 0.021 | [15 empty] | 0 | [15 empty] | 33.053 |  | 0 | [37 empty] | 66.433 |  |  |  |  | 2022 | Yang, Q. et al. (2022), Ore Geology Reviews, 141, 104639 |  | CHN | Yunnan, Guizhou
| Shaojiwan |  | Basin hydrothermal | Mississippi Valley-type (MVT) | MVT zinc-lead | Pb, Zn |  | Pb, Zn | Yang et al., 2022 |  | Shaojiwan |  | underground mine |  |  |  |  | ore material | grab | grab | mineral separate | [5 empty] | mineralisation |  |  |  | sphalerite, pyrite | main Pb-Zn mineralization stage | [5 empty] | galena, calcite, dolomite, quartz, argentite, asphalt |  | LA-ICPMS |  |  | 25 to 30 s | Synthetic glass standard NIST 610, USGS sulfide standard MASS-1 | 0 |  |  |  | 0 | [15 empty] | 0.213 | [11 empty] | 0 | [9 empty] | 4.352 | [5 empty] | 0.047 | [21 empty] | 0.004 | [15 empty] | 0.016 | [15 empty] | 33.239 |  | 0.012 | [37 empty] | 61.715 |  |  |  |  | 2022 | Yang, Q. et al. (2022), Ore Geology Reviews, 141, 104639 |  | CHN | Yunnan, Guizhou
| Tianqiao |  | Basin hydrothermal | Mississippi Valley-type (MVT) | MVT zinc-lead | Pb, Zn |  | Pb, Zn | Yang et al., 2022 |  | Tianqiao |  | underground mine |  |  |  |  | ore material | grab | grab | mineral separate | [5 empty] | mineralisation |  |  |  | sphalerite, pyrite | main Pb-Zn mineralization stage | [5 empty] | galena, calcite, dolomite, quartz, argentite, asphalt |  | LA-ICPMS |  |  | 25 to 30 s | Synthetic glass standard NIST 610, USGS sulfide standard MASS-1 | 0 |  |  |  | 0 | [15 empty] | 0.1 | [11 empty] | 0 | [9 empty] | 0.173 | [5 empty] | 0 | [21 empty] | 0.046 | [15 empty] | 0 | [15 empty] | 32.855 |  | 0 | [37 empty] | 65.973 |  |  |  |  | 2022 | Yang, Q. et al. (2022), Ore Geology Reviews, 141, 104639 |  | CHN | Yunnan, Guizhou
| Shanshulin |  | Basin hydrothermal | Mississippi Valley-type (MVT) | MVT zinc-lead | Pb, Zn |  | Pb, Zn | Yang et al., 2022 |  | Shanshulin |  | underground mine |  |  |  |  | ore material | grab | grab | mineral separate | [5 empty] | mineralisation |  |  |  | sphalerite, pyrite | main Pb-Zn mineralization stage | [5 empty] | galena, calcite, dolomite, quartz, argentite, asphalt |  | LA-ICPMS |  |  | 25 to 30 s | Synthetic glass standard NIST 610, USGS sulfide standard MASS-1 | 0 |  |  |  | 0 | [15 empty] | 0.025 | [11 empty] | 0 | [9 empty] | 2.022 | [5 empty] | 0 | [21 empty] | 0.003 | [15 empty] | 0 | [15 empty] | 32.943 |  | 0.009 | [37 empty] | 64.367 |  |  |  |  | 2022 | Yang, Q. et al. (2022), Ore Geology Reviews, 141, 104639 |  | CHN | Yunnan, Guizhou
| Maoping |  | Basin hydrothermal | Mississippi Valley-type (MVT) | MVT zinc-lead | Pb, Zn |  | Pb, Zn | Yang et al., 2022 |  | Maoping |  | underground mine |  |  |  |  | ore material | grab | grab | mineral separate | [5 empty] | mineralisation |  |  |  | sphalerite, pyrite | main Pb-Zn mineralization stage | [5 empty] | galena, calcite, dolomite, quartz, argentite, asphalt |  | LA-ICPMS |  |  | 25 to 30 s | Synthetic glass standard NIST 610, USGS sulfide standard MASS-1 | 0 |  |  |  | 0 | [15 empty] | 0.146 | [11 empty] | 0 | [9 empty] | 3.092 | [5 empty] | 0 | [21 empty] | 0.001 | [15 empty] | 0 | [15 empty] | 33.032 |  | 0 | [37 empty] | 63.147 |  |  |  |  | 2022 | Yang, Q. et al. (2022), Ore Geology Reviews, 141, 104639 |  | CHN | Yunnan, Guizhou