## Sheet1
Uploaded | deposit_name | deposit_local_id | deposit_environment | deposit_group | deposit_type | primary_commodities | secondary_commodities | all_commodities | deposit_source | sample_uid | sample_name | sample_local_id | feature_type | feature_name | feature_uid | top_depth_m | bottom_depth_m | sample_deposit_relation | sample_type | sampling_method | material_class | material_class_comments | province | strat_unit_name | strat_unit_uid | strat_grouping | earth_material_group | earth_material_qualifier | earth_material | metamorphic_grade | mineral | paragenetic_stage | mode_of_occurrence | texture | color | alteration | sample_description | associated_minerals | sample_preparation | analytical_method | instrument_type_model | laboratory_location/if reported | operating_conditions/if reported | standards_used/if reported | ag_ppm | ag_detection_limit | al_ppm | al_detection_limit | as_ppm | as_detection_limit | au_ppm | au_detection_limit | b_ppm | b_detection_limit | ba_ppm | ba_detection_limit | be_ppm | be_detection_limit | bi_ppm | bi_detection_limit | br_ppm | br_detection_limit | ca_ppm | ca_detection_limit | cd_ppm | cd_detection_limit | ce_ppm | ce_detection_limit | cl_ppm | cl_detection_limit | co_ppm | co_detection_limit | cr_ppm | cr_detection_limit | cs_ppm | cs_detection_limit | cu_ppm | cu_detection_limit | dy_ppm | dy_detection_limit | er_ppm | er_detection_limit | eu_ppm | eu_detection_limit | f_ppm | f_detection_limit | fe_ppm | fe_detection_limit | ga_ppm | ga_detection_limit | gd_ppm | gd_detection_limit | ge_ppm | ge_detection_limit | hf_ppm | hf_detection_limit | hg_ppm | hg_detection_limit | ho_ppm | ho_detection_limit | in_ppm | in_detection_limit | ir_ppm | ir_detection_limit | k_ppm | k_detection_limit | la_ppm | la_detection_limit | li_ppm | li_detection_limit | lu_ppm | lu_detection_limit | mg_ppm | mg_detection_limit | mn_ppm | mn_detection_limit | mo_ppm | mo_detection_limit | na_ppm | na_detection_limit | nb_ppm | nb_detection_limit | nd_ppm | nd_detection_limit | ni_ppm | ni_detection_limit | os_ppm | os_detection_limit | p_ppm | p_detection_limit | pb_ppm | pb_detection_limit | pd_ppm | pd_detection_limit | pr_ppm | pr_detection_limit | pt_ppm | pt_detection_limit | rb_ppm | rb_detection_limit | re_ppm | re_detection_limit | rh_ppm | rh_detection_limit | ru_ppm | ru_detection_limit | s_ppm | s_detection_limit | sb_ppm | sb_detection_limit | sc_ppm | sc_detection_limit | se_ppm | se_detection_limit | si_ppm | si_detection_limit | sm_ppm | sm_detection_limit | sn_ppm | sn_detection_limit | sr_ppm | sr_detection_limit | ta_ppm | ta_detection_limit | tb_ppm | tb_detection_limit | te_ppm | te_detection_limit | th_ppm | th_detection_limit | ti_ppm | ti_detection_limit | tl_ppm | tl_detection_limit | tm_ppm | tm_detection_limit | u_ppm | u_detection_limit | v_ppm | v_detection_limit | w_ppm | w_detection_limit | y_ppm | y_detection_limit | yb_ppm | yb_detection_limit | zn_ppm | zn_detection_limit | zr_ppm | zr_detection_limit | analysis_datetime | publication_date | sample_source | submitter | country | state | deposit_longitude_wgs84 | deposit_latitude_wgs84 | sample_longitude_wgs84 | sample_latitude_wgs84 | sample_easting | sample_northing | sample_utm_zone | sample_location_description | location_source | location_accuracy | comments | last_update
| Suttsu deposit |  | Seafloor hydrothermal | Volcanic-hosted massive sulfide (VMS) | VMS polymetallic | Cu, Pb, Zn | Ag, Au, Sn, Bi, Te, In, Se | Cu, Pb, Zn, Ag, Au, Sn, Bi, Te, In, Se | Ono et al., 2004 |  | STT-03 |  | underground mine |  |  |  |  | ore material | grab | grab | mineral separate | [5 empty] | mineralisation |  |  |  | bulk ore |  |  | polymetallic banded ore |  |  |  | quartz, sericite, Mn-calcite, wurtzite, tetrahedrite-tennantite, marcasite, pyrrhotite, gypsum, barite, calcite, kaolinite | polished sections; sericite concentrates separated by hydraulic elutriation | EMPA, XRD |  | Geochron Lab., Krueger Enterprises Inc. | accelerating voltage of 20 kV and a probe current of 20 nA | chalcopyrite for Cu, Fe and S; galena for Pb; synthetic In2Se3 for In; pure metals for other elements | 379 |  |  |  | 259 |  | 5.52 | [7 empty] | 35600 | [17 empty] | 31700 | [9 empty] | 102600 | [9 empty] | 0.02 |  |  |  | 290 | [29 empty] | 19500 | [17 empty] | 115 |  |  |  | 5360 | [5 empty] | 43000 | [7 empty] | 16100 | [19 empty] | 67500 |  |  |  |  | 2004 | Ono S., Hirai K., Matsueda H. and Kabashima T. (2004), Polymetallic Mineralization at Suttsu Deposit, Japan, Resource Geology, vol. 54, no. 4 |  | JPN | Hokkaido
| Suttsu deposit |  | Seafloor hydrothermal | Volcanic-hosted massive sulfide (VMS) | VMS polymetallic | Cu, Pb, Zn | Ag, Au, Sn, Bi, Te, In, Se | Cu, Pb, Zn, Ag, Au, Sn, Bi, Te, In, Se | Ono et al., 2004 |  | STT-13 |  | underground mine |  |  |  |  | ore material | grab | grab | mineral separate | [5 empty] | mineralisation |  |  |  | bulk ore |  |  | Pb-Zn-Cu ore |  |  |  | quartz, sericite, Mn-calcite, wurtzite, tetrahedrite-tennantite, marcasite, pyrrhotite, gypsum, barite, calcite, kaolinite | polished sections; sericite concentrates separated by hydraulic elutriation | EMPA, XRD |  | Geochron Lab., Krueger Enterprises Inc. | accelerating voltage of 20 kV and a probe current of 20 nA | chalcopyrite for Cu, Fe and S; galena for Pb; synthetic In2Se3 for In; pure metals for other elements | 95 |  |  |  | 578 |  | 1.21 | [7 empty] | 74 | [17 empty] | 5200 | [9 empty] | 108200 | [9 empty] | 0.02 | [33 empty] | 98100 | [17 empty] | 104 |  |  |  | 11 | [5 empty] | 289 | [7 empty] | 31 | [19 empty] | 282000 |  |  |  |  | 2004 | Ono S., Hirai K., Matsueda H. and Kabashima T. (2004), Polymetallic Mineralization at Suttsu Deposit, Japan, Resource Geology, vol. 54, no. 4 |  | JPN | Hokkaido
| Suttsu deposit |  | Seafloor hydrothermal | Volcanic-hosted massive sulfide (VMS) | VMS polymetallic | Cu, Pb, Zn | Ag, Au, Sn, Bi, Te, In, Se | Cu, Pb, Zn, Ag, Au, Sn, Bi, Te, In, Se | Ono et al., 2004 |  | kawazulite-1 |  | underground mine |  |  |  |  | ore material | grab | grab | mineral separate | [5 empty] | mineralisation |  |  |  | kawazulite | [6 empty] | quartz, sericite, Mn-calcite, wurtzite, tetrahedrite-tennantite, marcasite, pyrrhotite, gypsum, barite, calcite, kaolinite | polished sections; sericite concentrates separated by hydraulic elutriation | EMPA |  | Geochron Lab., Krueger Enterprises Inc. | accelerating voltage of 20 kV and a probe current of 20 nA | chalcopyrite for Cu, Fe and S; galena for Pb; synthetic In2Se3 for In; pure metals for other elements | 500 | [13 empty] | 601200 | [17 empty] | 600 | [53 empty] | 400 | [15 empty] | 29900 | [5 empty] | 85400 | [13 empty] | 293300 | [24 empty] | 2004 | Ono S., Hirai K., Matsueda H. and Kabashima T. (2004), Polymetallic Mineralization at Suttsu Deposit, Japan, Resource Geology, vol. 54, no. 4 |  | JPN | Hokkaido
| Suttsu deposit |  | Seafloor hydrothermal | Volcanic-hosted massive sulfide (VMS) | VMS polymetallic | Cu, Pb, Zn | Ag, Au, Sn, Bi, Te, In, Se | Cu, Pb, Zn, Ag, Au, Sn, Bi, Te, In, Se | Ono et al., 2004 |  | kawazulite-2 |  | underground mine |  |  |  |  | ore material | grab | grab | mineral separate | [5 empty] | mineralisation |  |  |  | kawazulite | [6 empty] | quartz, sericite, Mn-calcite, wurtzite, tetrahedrite-tennantite, marcasite, pyrrhotite, gypsum, barite, calcite, kaolinite | polished sections; sericite concentrates separated by hydraulic elutriation | EMPA |  | Geochron Lab., Krueger Enterprises Inc. | accelerating voltage of 20 kV and a probe current of 20 nA | chalcopyrite for Cu, Fe and S; galena for Pb; synthetic In2Se3 for In; pure metals for other elements | 600 | [13 empty] | 614000 | [17 empty] | 0 | [53 empty] | 0 | [15 empty] | 32500 | [5 empty] | 102700 | [13 empty] | 256700 | [24 empty] | 2004 | Ono S., Hirai K., Matsueda H. and Kabashima T. (2004), Polymetallic Mineralization at Suttsu Deposit, Japan, Resource Geology, vol. 54, no. 4 |  | JPN | Hokkaido
| Suttsu deposit |  | Seafloor hydrothermal | Volcanic-hosted massive sulfide (VMS) | VMS polymetallic | Cu, Pb, Zn | Ag, Au, Sn, Bi, Te, In, Se | Cu, Pb, Zn, Ag, Au, Sn, Bi, Te, In, Se | Ono et al., 2004 |  | kawazulite-3 |  | underground mine |  |  |  |  | ore material | grab | grab | mineral separate | [5 empty] | mineralisation |  |  |  | kawazulite | [6 empty] | quartz, sericite, Mn-calcite, wurtzite, tetrahedrite-tennantite, marcasite, pyrrhotite, gypsum, barite, calcite, kaolinite | polished sections; sericite concentrates separated by hydraulic elutriation | EMPA |  | Geochron Lab., Krueger Enterprises Inc. | accelerating voltage of 20 kV and a probe current of 20 nA | chalcopyrite for Cu, Fe and S; galena for Pb; synthetic In2Se3 for In; pure metals for other elements | 300 | [13 empty] | 602900 | [17 empty] | 0 | [53 empty] | 0 | [15 empty] | 29900 | [5 empty] | 114800 | [13 empty] | 248200 | [24 empty] | 2004 | Ono S., Hirai K., Matsueda H. and Kabashima T. (2004), Polymetallic Mineralization at Suttsu Deposit, Japan, Resource Geology, vol. 54, no. 4 |  | JPN | Hokkaido
| Suttsu deposit |  | Seafloor hydrothermal | Volcanic-hosted massive sulfide (VMS) | VMS polymetallic | Cu, Pb, Zn | Ag, Au, Sn, Bi, Te, In, Se | Cu, Pb, Zn, Ag, Au, Sn, Bi, Te, In, Se | Ono et al., 2004 |  | kawazulite-4 |  | underground mine |  |  |  |  | ore material | grab | grab | mineral separate | [5 empty] | mineralisation |  |  |  | kawazulite | [6 empty] | quartz, sericite, Mn-calcite, wurtzite, tetrahedrite-tennantite, marcasite, pyrrhotite, gypsum, barite, calcite, kaolinite | polished sections; sericite concentrates separated by hydraulic elutriation | EMPA |  | Geochron Lab., Krueger Enterprises Inc. | accelerating voltage of 20 kV and a probe current of 20 nA | chalcopyrite for Cu, Fe and S; galena for Pb; synthetic In2Se3 for In; pure metals for other elements | 300 | [13 empty] | 602500 | [17 empty] | 0 | [53 empty] | 1100 | [15 empty] | 26400 | [5 empty] | 117500 | [13 empty] | 253800 | [24 empty] | 2004 | Ono S., Hirai K., Matsueda H. and Kabashima T. (2004), Polymetallic Mineralization at Suttsu Deposit, Japan, Resource Geology, vol. 54, no. 4 |  | JPN | Hokkaido
| Suttsu deposit |  | Seafloor hydrothermal | Volcanic-hosted massive sulfide (VMS) | VMS polymetallic | Cu, Pb, Zn | Ag, Au, Sn, Bi, Te, In, Se | Cu, Pb, Zn, Ag, Au, Sn, Bi, Te, In, Se | Ono et al., 2004 |  | kawazulite-5 |  | underground mine |  |  |  |  | ore material | grab | grab | mineral separate | [5 empty] | mineralisation |  |  |  | kawazulite | [6 empty] | quartz, sericite, Mn-calcite, wurtzite, tetrahedrite-tennantite, marcasite, pyrrhotite, gypsum, barite, calcite, kaolinite | polished sections; sericite concentrates separated by hydraulic elutriation | EMPA |  | Geochron Lab., Krueger Enterprises Inc. | accelerating voltage of 20 kV and a probe current of 20 nA | chalcopyrite for Cu, Fe and S; galena for Pb; synthetic In2Se3 for In; pure metals for other elements | 700 | [13 empty] | 598700 | [17 empty] | 0 | [53 empty] | 0 | [15 empty] | 29700 | [5 empty] | 86100 | [13 empty] | 288200 | [24 empty] | 2004 | Ono S., Hirai K., Matsueda H. and Kabashima T. (2004), Polymetallic Mineralization at Suttsu Deposit, Japan, Resource Geology, vol. 54, no. 4 |  | JPN | Hokkaido
| Suttsu deposit |  | Seafloor hydrothermal | Volcanic-hosted massive sulfide (VMS) | VMS polymetallic | Cu, Pb, Zn | Ag, Au, Sn, Bi, Te, In, Se | Cu, Pb, Zn, Ag, Au, Sn, Bi, Te, In, Se | Ono et al., 2004 |  | kawazulite-6 |  | underground mine |  |  |  |  | ore material | grab | grab | mineral separate | [5 empty] | mineralisation |  |  |  | kawazulite | [6 empty] | quartz, sericite, Mn-calcite, wurtzite, tetrahedrite-tennantite, marcasite, pyrrhotite, gypsum, barite, calcite, kaolinite | polished sections; sericite concentrates separated by hydraulic elutriation | EMPA |  | Geochron Lab., Krueger Enterprises Inc. | accelerating voltage of 20 kV and a probe current of 20 nA | chalcopyrite for Cu, Fe and S; galena for Pb; synthetic In2Se3 for In; pure metals for other elements | 200 | [13 empty] | 593100 | [17 empty] | 200 | [53 empty] | 0 | [15 empty] | 28600 | [5 empty] | 86400 | [13 empty] | 287500 | [24 empty] | 2004 | Ono S., Hirai K., Matsueda H. and Kabashima T. (2004), Polymetallic Mineralization at Suttsu Deposit, Japan, Resource Geology, vol. 54, no. 4 |  | JPN | Hokkaido
| Suttsu deposit |  | Seafloor hydrothermal | Volcanic-hosted massive sulfide (VMS) | VMS polymetallic | Cu, Pb, Zn | Ag, Au, Sn, Bi, Te, In, Se | Cu, Pb, Zn, Ag, Au, Sn, Bi, Te, In, Se | Ono et al., 2004 |  | kawazulite-7 |  | underground mine |  |  |  |  | ore material | grab | grab | mineral separate | [5 empty] | mineralisation |  |  |  | kawazulite | [6 empty] | quartz, sericite, Mn-calcite, wurtzite, tetrahedrite-tennantite, marcasite, pyrrhotite, gypsum, barite, calcite, kaolinite | polished sections; sericite concentrates separated by hydraulic elutriation | EMPA |  | Geochron Lab., Krueger Enterprises Inc. | accelerating voltage of 20 kV and a probe current of 20 nA | chalcopyrite for Cu, Fe and S; galena for Pb; synthetic In2Se3 for In; pure metals for other elements | 700 | [13 empty] | 593900 | [17 empty] | 100 | [53 empty] | 0 | [15 empty] | 23300 | [5 empty] | 99200 | [13 empty] | 279200 | [24 empty] | 2004 | Ono S., Hirai K., Matsueda H. and Kabashima T. (2004), Polymetallic Mineralization at Suttsu Deposit, Japan, Resource Geology, vol. 54, no. 4 |  | JPN | Hokkaido
| Suttsu deposit |  | Seafloor hydrothermal | Volcanic-hosted massive sulfide (VMS) | VMS polymetallic | Cu, Pb, Zn | Ag, Au, Sn, Bi, Te, In, Se | Cu, Pb, Zn, Ag, Au, Sn, Bi, Te, In, Se | Ono et al., 2004 |  | kawazulite-8 |  | underground mine |  |  |  |  | ore material | grab | grab | mineral separate | [5 empty] | mineralisation |  |  |  | kawazulite | [6 empty] | quartz, sericite, Mn-calcite, wurtzite, tetrahedrite-tennantite, marcasite, pyrrhotite, gypsum, barite, calcite, kaolinite | polished sections; sericite concentrates separated by hydraulic elutriation | EMPA |  | Geochron Lab., Krueger Enterprises Inc. | accelerating voltage of 20 kV and a probe current of 20 nA | chalcopyrite for Cu, Fe and S; galena for Pb; synthetic In2Se3 for In; pure metals for other elements | 600 | [13 empty] | 613100 | [17 empty] | 0 | [53 empty] | 0 | [15 empty] | 30900 | [5 empty] | 119200 | [13 empty] | 239900 | [24 empty] | 2004 | Ono S., Hirai K., Matsueda H. and Kabashima T. (2004), Polymetallic Mineralization at Suttsu Deposit, Japan, Resource Geology, vol. 54, no. 4 |  | JPN | Hokkaido
| Suttsu deposit |  | Seafloor hydrothermal | Volcanic-hosted massive sulfide (VMS) | VMS polymetallic | Cu, Pb, Zn | Ag, Au, Sn, Bi, Te, In, Se | Cu, Pb, Zn, Ag, Au, Sn, Bi, Te, In, Se | Ono et al., 2004 |  | bismuthinite-1 |  | underground mine |  |  |  |  | ore material | grab | grab | mineral separate | [5 empty] | mineralisation |  |  |  | bismuthinite | [6 empty] | quartz, sericite, Mn-calcite, wurtzite, tetrahedrite-tennantite, marcasite, pyrrhotite, gypsum, barite, calcite, kaolinite | polished sections; sericite concentrates separated by hydraulic elutriation | EMPA |  | Geochron Lab., Krueger Enterprises Inc. | accelerating voltage of 20 kV and a probe current of 20 nA | chalcopyrite for Cu, Fe and S; galena for Pb; synthetic In2Se3 for In; pure metals for other elements | 0 | [13 empty] | 784300 | [17 empty] | 1300 | [53 empty] | 4800 | [15 empty] | 155500 | [5 empty] | 52600 | [13 empty] | 0 | [24 empty] | 2004 | Ono S., Hirai K., Matsueda H. and Kabashima T. (2004), Polymetallic Mineralization at Suttsu Deposit, Japan, Resource Geology, vol. 54, no. 4 |  | JPN | Hokkaido
| Suttsu deposit |  | Seafloor hydrothermal | Volcanic-hosted massive sulfide (VMS) | VMS polymetallic | Cu, Pb, Zn | Ag, Au, Sn, Bi, Te, In, Se | Cu, Pb, Zn, Ag, Au, Sn, Bi, Te, In, Se | Ono et al., 2004 |  | bismuthinite-2 |  | underground mine |  |  |  |  | ore material | grab | grab | mineral separate | [5 empty] | mineralisation |  |  |  | bismuthinite | [6 empty] | quartz, sericite, Mn-calcite, wurtzite, tetrahedrite-tennantite, marcasite, pyrrhotite, gypsum, barite, calcite, kaolinite | polished sections; sericite concentrates separated by hydraulic elutriation | EMPA |  | Geochron Lab., Krueger Enterprises Inc. | accelerating voltage of 20 kV and a probe current of 20 nA | chalcopyrite for Cu, Fe and S; galena for Pb; synthetic In2Se3 for In; pure metals for other elements | 400 | [13 empty] | 793800 | [17 empty] | 1900 | [53 empty] | 4100 | [15 empty] | 159200 | [5 empty] | 49500 | [13 empty] | 0 | [24 empty] | 2004 | Ono S., Hirai K., Matsueda H. and Kabashima T. (2004), Polymetallic Mineralization at Suttsu Deposit, Japan, Resource Geology, vol. 54, no. 4 |  | JPN | Hokkaido
| Suttsu deposit |  | Seafloor hydrothermal | Volcanic-hosted massive sulfide (VMS) | VMS polymetallic | Cu, Pb, Zn | Ag, Au, Sn, Bi, Te, In, Se | Cu, Pb, Zn, Ag, Au, Sn, Bi, Te, In, Se | Ono et al., 2004 |  | bismuthinite-3 |  | underground mine |  |  |  |  | ore material | grab | grab | mineral separate | [5 empty] | mineralisation |  |  |  | bismuthinite | [6 empty] | quartz, sericite, Mn-calcite, wurtzite, tetrahedrite-tennantite, marcasite, pyrrhotite, gypsum, barite, calcite, kaolinite | polished sections; sericite concentrates separated by hydraulic elutriation | EMPA |  | Geochron Lab., Krueger Enterprises Inc. | accelerating voltage of 20 kV and a probe current of 20 nA | chalcopyrite for Cu, Fe and S; galena for Pb; synthetic In2Se3 for In; pure metals for other elements | 0 | [13 empty] | 780400 | [17 empty] | 900 | [53 empty] | 3500 | [15 empty] | 154900 | [5 empty] | 51200 | [13 empty] | 0 | [24 empty] | 2004 | Ono S., Hirai K., Matsueda H. and Kabashima T. (2004), Polymetallic Mineralization at Suttsu Deposit, Japan, Resource Geology, vol. 54, no. 4 |  | JPN | Hokkaido
| Suttsu deposit |  | Seafloor hydrothermal | Volcanic-hosted massive sulfide (VMS) | VMS polymetallic | Cu, Pb, Zn | Ag, Au, Sn, Bi, Te, In, Se | Cu, Pb, Zn, Ag, Au, Sn, Bi, Te, In, Se | Ono et al., 2004 |  | bismuthinite-4 |  | underground mine |  |  |  |  | ore material | grab | grab | mineral separate | [5 empty] | mineralisation |  |  |  | bismuthinite | [6 empty] | quartz, sericite, Mn-calcite, wurtzite, tetrahedrite-tennantite, marcasite, pyrrhotite, gypsum, barite, calcite, kaolinite | polished sections; sericite concentrates separated by hydraulic elutriation | EMPA |  | Geochron Lab., Krueger Enterprises Inc. | accelerating voltage of 20 kV and a probe current of 20 nA | chalcopyrite for Cu, Fe and S; galena for Pb; synthetic In2Se3 for In; pure metals for other elements | 100 | [13 empty] | 780500 | [17 empty] | 1700 | [53 empty] | 5500 | [15 empty] | 155900 | [5 empty] | 50800 | [13 empty] | 300 | [24 empty] | 2004 | Ono S., Hirai K., Matsueda H. and Kabashima T. (2004), Polymetallic Mineralization at Suttsu Deposit, Japan, Resource Geology, vol. 54, no. 4 |  | JPN | Hokkaido
| Suttsu deposit |  | Seafloor hydrothermal | Volcanic-hosted massive sulfide (VMS) | VMS polymetallic | Cu, Pb, Zn | Ag, Au, Sn, Bi, Te, In, Se | Cu, Pb, Zn, Ag, Au, Sn, Bi, Te, In, Se | Ono et al., 2004 |  | pavonite-1 |  | underground mine |  |  |  |  | ore material | grab | grab | mineral separate | [5 empty] | mineralisation |  |  |  | pavonite | [6 empty] | quartz, sericite, Mn-calcite, wurtzite, tetrahedrite-tennantite, marcasite, pyrrhotite, gypsum, barite, calcite, kaolinite | polished sections; sericite concentrates separated by hydraulic elutriation | EMPA |  | Geochron Lab., Krueger Enterprises Inc. | accelerating voltage of 20 kV and a probe current of 20 nA | chalcopyrite for Cu, Fe and S; galena for Pb; synthetic In2Se3 for In; pure metals for other elements | 114500 | [13 empty] | 628000 | [17 empty] | 2800 | [53 empty] | 41000 | [15 empty] | 128500 | [5 empty] | 94900 | [13 empty] | 5000 | [24 empty] | 2004 | Ono S., Hirai K., Matsueda H. and Kabashima T. (2004), Polymetallic Mineralization at Suttsu Deposit, Japan, Resource Geology, vol. 54, no. 4 |  | JPN | Hokkaido
| Suttsu deposit |  | Seafloor hydrothermal | Volcanic-hosted massive sulfide (VMS) | VMS polymetallic | Cu, Pb, Zn | Ag, Au, Sn, Bi, Te, In, Se | Cu, Pb, Zn, Ag, Au, Sn, Bi, Te, In, Se | Ono et al., 2004 |  | pavonite-2 |  | underground mine |  |  |  |  | ore material | grab | grab | mineral separate | [5 empty] | mineralisation |  |  |  | pavonite | [6 empty] | quartz, sericite, Mn-calcite, wurtzite, tetrahedrite-tennantite, marcasite, pyrrhotite, gypsum, barite, calcite, kaolinite | polished sections; sericite concentrates separated by hydraulic elutriation | EMPA |  | Geochron Lab., Krueger Enterprises Inc. | accelerating voltage of 20 kV and a probe current of 20 nA | chalcopyrite for Cu, Fe and S; galena for Pb; synthetic In2Se3 for In; pure metals for other elements | 111200 | [13 empty] | 621800 | [17 empty] | 3000 | [53 empty] | 40300 | [15 empty] | 130600 | [5 empty] | 86200 | [13 empty] | 3800 | [24 empty] | 2004 | Ono S., Hirai K., Matsueda H. and Kabashima T. (2004), Polymetallic Mineralization at Suttsu Deposit, Japan, Resource Geology, vol. 54, no. 4 |  | JPN | Hokkaido
| Suttsu deposit |  | Seafloor hydrothermal | Volcanic-hosted massive sulfide (VMS) | VMS polymetallic | Cu, Pb, Zn | Ag, Au, Sn, Bi, Te, In, Se | Cu, Pb, Zn, Ag, Au, Sn, Bi, Te, In, Se | Ono et al., 2004 |  | pavonite-3 |  | underground mine |  |  |  |  | ore material | grab | grab | mineral separate | [5 empty] | mineralisation |  |  |  | pavonite | [6 empty] | quartz, sericite, Mn-calcite, wurtzite, tetrahedrite-tennantite, marcasite, pyrrhotite, gypsum, barite, calcite, kaolinite | polished sections; sericite concentrates separated by hydraulic elutriation | EMPA |  | Geochron Lab., Krueger Enterprises Inc. | accelerating voltage of 20 kV and a probe current of 20 nA | chalcopyrite for Cu, Fe and S; galena for Pb; synthetic In2Se3 for In; pure metals for other elements | 110500 | [13 empty] | 624600 | [17 empty] | 3200 | [53 empty] | 39900 | [15 empty] | 130800 | [5 empty] | 87800 | [13 empty] | 3400 | [24 empty] | 2004 | Ono S., Hirai K., Matsueda H. and Kabashima T. (2004), Polymetallic Mineralization at Suttsu Deposit, Japan, Resource Geology, vol. 54, no. 4 |  | JPN | Hokkaido
| Suttsu deposit |  | Seafloor hydrothermal | Volcanic-hosted massive sulfide (VMS) | VMS polymetallic | Cu, Pb, Zn | Ag, Au, Sn, Bi, Te, In, Se | Cu, Pb, Zn, Ag, Au, Sn, Bi, Te, In, Se | Ono et al., 2004 |  | pavonite-4 |  | underground mine |  |  |  |  | ore material | grab | grab | mineral separate | [5 empty] | mineralisation |  |  |  | pavonite | [6 empty] | quartz, sericite, Mn-calcite, wurtzite, tetrahedrite-tennantite, marcasite, pyrrhotite, gypsum, barite, calcite, kaolinite | polished sections; sericite concentrates separated by hydraulic elutriation | EMPA |  | Geochron Lab., Krueger Enterprises Inc. | accelerating voltage of 20 kV and a probe current of 20 nA | chalcopyrite for Cu, Fe and S; galena for Pb; synthetic In2Se3 for In; pure metals for other elements | 111400 | [13 empty] | 625300 | [17 empty] | 3000 | [53 empty] | 39000 | [15 empty] | 130300 | [5 empty] | 85300 | [13 empty] | 4300 | [24 empty] | 2004 | Ono S., Hirai K., Matsueda H. and Kabashima T. (2004), Polymetallic Mineralization at Suttsu Deposit, Japan, Resource Geology, vol. 54, no. 4 |  | JPN | Hokkaido
| Suttsu deposit |  | Seafloor hydrothermal | Volcanic-hosted massive sulfide (VMS) | VMS polymetallic | Cu, Pb, Zn | Ag, Au, Sn, Bi, Te, In, Se | Cu, Pb, Zn, Ag, Au, Sn, Bi, Te, In, Se | Ono et al., 2004 |  | gustavite-lillianite-ss-1 |  | underground mine |  |  |  |  | ore material | grab | grab | mineral separate | [5 empty] | mineralisation |  |  |  | gustavite-lillianite solid solution | [6 empty] | quartz, sericite, Mn-calcite, wurtzite, tetrahedrite-tennantite, marcasite, pyrrhotite, gypsum, barite, calcite, kaolinite | polished sections; sericite concentrates separated by hydraulic elutriation | EMPA |  | Geochron Lab., Krueger Enterprises Inc. | accelerating voltage of 20 kV and a probe current of 20 nA | chalcopyrite for Cu, Fe and S; galena for Pb; synthetic In2Se3 for In; pure metals for other elements | 72200 | [13 empty] | 516300 | [17 empty] | 100 | [53 empty] | 243500 | [15 empty] | 160100 | [5 empty] | 14000 | [13 empty] | 1000 | [24 empty] | 2004 | Ono S., Hirai K., Matsueda H. and Kabashima T. (2004), Polymetallic Mineralization at Suttsu Deposit, Japan, Resource Geology, vol. 54, no. 4 |  | JPN | Hokkaido
| Suttsu deposit |  | Seafloor hydrothermal | Volcanic-hosted massive sulfide (VMS) | VMS polymetallic | Cu, Pb, Zn | Ag, Au, Sn, Bi, Te, In, Se | Cu, Pb, Zn, Ag, Au, Sn, Bi, Te, In, Se | Ono et al., 2004 |  | gustavite-lillianite-ss-2 |  | underground mine |  |  |  |  | ore material | grab | grab | mineral separate | [5 empty] | mineralisation |  |  |  | gustavite-lillianite solid solution | [6 empty] | quartz, sericite, Mn-calcite, wurtzite, tetrahedrite-tennantite, marcasite, pyrrhotite, gypsum, barite, calcite, kaolinite | polished sections; sericite concentrates separated by hydraulic elutriation | EMPA |  | Geochron Lab., Krueger Enterprises Inc. | accelerating voltage of 20 kV and a probe current of 20 nA | chalcopyrite for Cu, Fe and S; galena for Pb; synthetic In2Se3 for In; pure metals for other elements | 69400 | [13 empty] | 499600 | [17 empty] | 400 | [53 empty] | 245700 | [15 empty] | 161500 | [5 empty] | 7800 | [13 empty] | 1500 | [24 empty] | 2004 | Ono S., Hirai K., Matsueda H. and Kabashima T. (2004), Polymetallic Mineralization at Suttsu Deposit, Japan, Resource Geology, vol. 54, no. 4 |  | JPN | Hokkaido
| Suttsu deposit |  | Seafloor hydrothermal | Volcanic-hosted massive sulfide (VMS) | VMS polymetallic | Cu, Pb, Zn | Ag, Au, Sn, Bi, Te, In, Se | Cu, Pb, Zn, Ag, Au, Sn, Bi, Te, In, Se | Ono et al., 2004 |  | gustavite-lillianite-ss-3 |  | underground mine |  |  |  |  | ore material | grab | grab | mineral separate | [5 empty] | mineralisation |  |  |  | gustavite-lillianite solid solution | [6 empty] | quartz, sericite, Mn-calcite, wurtzite, tetrahedrite-tennantite, marcasite, pyrrhotite, gypsum, barite, calcite, kaolinite | polished sections; sericite concentrates separated by hydraulic elutriation | EMPA |  | Geochron Lab., Krueger Enterprises Inc. | accelerating voltage of 20 kV and a probe current of 20 nA | chalcopyrite for Cu, Fe and S; galena for Pb; synthetic In2Se3 for In; pure metals for other elements | 73700 | [13 empty] | 510600 | [17 empty] | 3200 | [53 empty] | 236900 | [15 empty] | 165500 | [5 empty] | 3600 | [13 empty] | 800 | [24 empty] | 2004 | Ono S., Hirai K., Matsueda H. and Kabashima T. (2004), Polymetallic Mineralization at Suttsu Deposit, Japan, Resource Geology, vol. 54, no. 4 |  | JPN | Hokkaido
| Suttsu deposit |  | Seafloor hydrothermal | Volcanic-hosted massive sulfide (VMS) | VMS polymetallic | Cu, Pb, Zn | Ag, Au, Sn, Bi, Te, In, Se | Cu, Pb, Zn, Ag, Au, Sn, Bi, Te, In, Se | Ono et al., 2004 |  | st-cp-ss-1 |  | underground mine |  |  |  |  | ore material | grab | grab | mineral separate | [5 empty] | mineralisation |  |  |  | stannite-chalcopyrite solid solution | [6 empty] | quartz, sericite, Mn-calcite, wurtzite, tetrahedrite-tennantite, marcasite, pyrrhotite, gypsum, barite, calcite, kaolinite | polished sections; sericite concentrates separated by hydraulic elutriation | EMPA |  | Geochron Lab., Krueger Enterprises Inc. | accelerating voltage of 20 kV and a probe current of 20 nA | chalcopyrite for Cu, Fe and S; galena for Pb; synthetic In2Se3 for In; pure metals for other elements | 0 |  |  |  | 2200 | [27 empty] | 321900 | [9 empty] | 135600 | [13 empty] | 100 | [45 empty] | 310400 | [11 empty] | 183500 | [27 empty] | 41900 |  |  |  |  | 2004 | Ono S., Hirai K., Matsueda H. and Kabashima T. (2004), Polymetallic Mineralization at Suttsu Deposit, Japan, Resource Geology, vol. 54, no. 4 |  | JPN | Hokkaido
| Suttsu deposit |  | Seafloor hydrothermal | Volcanic-hosted massive sulfide (VMS) | VMS polymetallic | Cu, Pb, Zn | Ag, Au, Sn, Bi, Te, In, Se | Cu, Pb, Zn, Ag, Au, Sn, Bi, Te, In, Se | Ono et al., 2004 |  | st-cp-ss-2 |  | underground mine |  |  |  |  | ore material | grab | grab | mineral separate | [5 empty] | mineralisation |  |  |  | stannite-chalcopyrite solid solution | [6 empty] | quartz, sericite, Mn-calcite, wurtzite, tetrahedrite-tennantite, marcasite, pyrrhotite, gypsum, barite, calcite, kaolinite | polished sections; sericite concentrates separated by hydraulic elutriation | EMPA |  | Geochron Lab., Krueger Enterprises Inc. | accelerating voltage of 20 kV and a probe current of 20 nA | chalcopyrite for Cu, Fe and S; galena for Pb; synthetic In2Se3 for In; pure metals for other elements | 500 |  |  |  | 1300 | [27 empty] | 325300 | [9 empty] | 134100 | [13 empty] | 300 | [45 empty] | 309300 | [11 empty] | 185300 | [27 empty] | 44200 |  |  |  |  | 2004 | Ono S., Hirai K., Matsueda H. and Kabashima T. (2004), Polymetallic Mineralization at Suttsu Deposit, Japan, Resource Geology, vol. 54, no. 4 |  | JPN | Hokkaido
| Suttsu deposit |  | Seafloor hydrothermal | Volcanic-hosted massive sulfide (VMS) | VMS polymetallic | Cu, Pb, Zn | Ag, Au, Sn, Bi, Te, In, Se | Cu, Pb, Zn, Ag, Au, Sn, Bi, Te, In, Se | Ono et al., 2004 |  | st-cp-ss-3 |  | underground mine |  |  |  |  | ore material | grab | grab | mineral separate | [5 empty] | mineralisation |  |  |  | stannite-chalcopyrite solid solution | [6 empty] | quartz, sericite, Mn-calcite, wurtzite, tetrahedrite-tennantite, marcasite, pyrrhotite, gypsum, barite, calcite, kaolinite | polished sections; sericite concentrates separated by hydraulic elutriation | EMPA |  | Geochron Lab., Krueger Enterprises Inc. | accelerating voltage of 20 kV and a probe current of 20 nA | chalcopyrite for Cu, Fe and S; galena for Pb; synthetic In2Se3 for In; pure metals for other elements | 1400 |  |  |  | 4500 | [27 empty] | 291100 | [9 empty] | 97500 | [13 empty] | 700 | [45 empty] | 306200 | [11 empty] | 222700 | [27 empty] | 74200 |  |  |  |  | 2004 | Ono S., Hirai K., Matsueda H. and Kabashima T. (2004), Polymetallic Mineralization at Suttsu Deposit, Japan, Resource Geology, vol. 54, no. 4 |  | JPN | Hokkaido
| Suttsu deposit |  | Seafloor hydrothermal | Volcanic-hosted massive sulfide (VMS) | VMS polymetallic | Cu, Pb, Zn | Ag, Au, Sn, Bi, Te, In, Se | Cu, Pb, Zn, Ag, Au, Sn, Bi, Te, In, Se | Ono et al., 2004 |  | st-cp-ss-4 |  | underground mine |  |  |  |  | ore material | grab | grab | mineral separate | [5 empty] | mineralisation |  |  |  | stannite-chalcopyrite solid solution | [6 empty] | quartz, sericite, Mn-calcite, wurtzite, tetrahedrite-tennantite, marcasite, pyrrhotite, gypsum, barite, calcite, kaolinite | polished sections; sericite concentrates separated by hydraulic elutriation | EMPA |  | Geochron Lab., Krueger Enterprises Inc. | accelerating voltage of 20 kV and a probe current of 20 nA | chalcopyrite for Cu, Fe and S; galena for Pb; synthetic In2Se3 for In; pure metals for other elements | 0 |  |  |  | 200 | [27 empty] | 299300 | [9 empty] | 90000 | [13 empty] | 600 | [45 empty] | 298300 | [11 empty] | 263600 | [27 empty] | 49800 |  |  |  |  | 2004 | Ono S., Hirai K., Matsueda H. and Kabashima T. (2004), Polymetallic Mineralization at Suttsu Deposit, Japan, Resource Geology, vol. 54, no. 4 |  | JPN | Hokkaido
| Suttsu deposit |  | Seafloor hydrothermal | Volcanic-hosted massive sulfide (VMS) | VMS polymetallic | Cu, Pb, Zn | Ag, Au, Sn, Bi, Te, In, Se | Cu, Pb, Zn, Ag, Au, Sn, Bi, Te, In, Se | Ono et al., 2004 |  | st-cp-ss-5 |  | underground mine |  |  |  |  | ore material | grab | grab | mineral separate | [5 empty] | mineralisation |  |  |  | stannite-chalcopyrite solid solution | [6 empty] | quartz, sericite, Mn-calcite, wurtzite, tetrahedrite-tennantite, marcasite, pyrrhotite, gypsum, barite, calcite, kaolinite | polished sections; sericite concentrates separated by hydraulic elutriation | EMPA |  | Geochron Lab., Krueger Enterprises Inc. | accelerating voltage of 20 kV and a probe current of 20 nA | chalcopyrite for Cu, Fe and S; galena for Pb; synthetic In2Se3 for In; pure metals for other elements | 1400 |  |  |  | 5300 | [27 empty] | 307200 | [9 empty] | 99400 | [13 empty] | 500 | [45 empty] | 305100 | [11 empty] | 233500 | [27 empty] | 46800 |  |  |  |  | 2004 | Ono S., Hirai K., Matsueda H. and Kabashima T. (2004), Polymetallic Mineralization at Suttsu Deposit, Japan, Resource Geology, vol. 54, no. 4 |  | JPN | Hokkaido
| Suttsu deposit |  | Seafloor hydrothermal | Volcanic-hosted massive sulfide (VMS) | VMS polymetallic | Cu, Pb, Zn | Ag, Au, Sn, Bi, Te, In, Se | Cu, Pb, Zn, Ag, Au, Sn, Bi, Te, In, Se | Ono et al., 2004 |  | Sn-bearing-cp-6 |  | underground mine |  |  |  |  | ore material | grab | grab | mineral separate | [5 empty] | mineralisation |  |  |  | Sn-bearing chalcopyrite | [6 empty] | quartz, sericite, Mn-calcite, wurtzite, tetrahedrite-tennantite, marcasite, pyrrhotite, gypsum, barite, calcite, kaolinite | polished sections; sericite concentrates separated by hydraulic elutriation | EMPA |  | Geochron Lab., Krueger Enterprises Inc. | accelerating voltage of 20 kV and a probe current of 20 nA | chalcopyrite for Cu, Fe and S; galena for Pb; synthetic In2Se3 for In; pure metals for other elements | [20 empty] | 0 | [11 empty] | 335700 | [9 empty] | 273000 | [13 empty] | 900 | [13 empty] | 0 | [31 empty] | 342100 | [11 empty] | 36300 | [27 empty] | 6300 |  |  |  |  | 2004 | Ono S., Hirai K., Matsueda H. and Kabashima T. (2004), Polymetallic Mineralization at Suttsu Deposit, Japan, Resource Geology, vol. 54, no. 4 |  | JPN | Hokkaido
| Suttsu deposit |  | Seafloor hydrothermal | Volcanic-hosted massive sulfide (VMS) | VMS polymetallic | Cu, Pb, Zn | Ag, Au, Sn, Bi, Te, In, Se | Cu, Pb, Zn, Ag, Au, Sn, Bi, Te, In, Se | Ono et al., 2004 |  | Sn-bearing-cp-7 |  | underground mine |  |  |  |  | ore material | grab | grab | mineral separate | [5 empty] | mineralisation |  |  |  | Sn-bearing chalcopyrite | [6 empty] | quartz, sericite, Mn-calcite, wurtzite, tetrahedrite-tennantite, marcasite, pyrrhotite, gypsum, barite, calcite, kaolinite | polished sections; sericite concentrates separated by hydraulic elutriation | EMPA |  | Geochron Lab., Krueger Enterprises Inc. | accelerating voltage of 20 kV and a probe current of 20 nA | chalcopyrite for Cu, Fe and S; galena for Pb; synthetic In2Se3 for In; pure metals for other elements | [20 empty] | 0 | [11 empty] | 336000 | [9 empty] | 274700 | [13 empty] | 600 | [13 empty] | 100 | [31 empty] | 340100 | [11 empty] | 33400 | [27 empty] | 5100 |  |  |  |  | 2004 | Ono S., Hirai K., Matsueda H. and Kabashima T. (2004), Polymetallic Mineralization at Suttsu Deposit, Japan, Resource Geology, vol. 54, no. 4 |  | JPN | Hokkaido
| Suttsu deposit |  | Seafloor hydrothermal | Volcanic-hosted massive sulfide (VMS) | VMS polymetallic | Cu, Pb, Zn | Ag, Au, Sn, Bi, Te, In, Se | Cu, Pb, Zn, Ag, Au, Sn, Bi, Te, In, Se | Ono et al., 2004 |  | Sn-bearing-cp-8 |  | underground mine |  |  |  |  | ore material | grab | grab | mineral separate | [5 empty] | mineralisation |  |  |  | Sn-bearing chalcopyrite | [6 empty] | quartz, sericite, Mn-calcite, wurtzite, tetrahedrite-tennantite, marcasite, pyrrhotite, gypsum, barite, calcite, kaolinite | polished sections; sericite concentrates separated by hydraulic elutriation | EMPA |  | Geochron Lab., Krueger Enterprises Inc. | accelerating voltage of 20 kV and a probe current of 20 nA | chalcopyrite for Cu, Fe and S; galena for Pb; synthetic In2Se3 for In; pure metals for other elements | [20 empty] | 0 | [11 empty] | 336000 | [9 empty] | 270000 | [13 empty] | 600 | [13 empty] | 0 | [31 empty] | 340000 | [11 empty] | 42200 | [27 empty] | 6700 |  |  |  |  | 2004 | Ono S., Hirai K., Matsueda H. and Kabashima T. (2004), Polymetallic Mineralization at Suttsu Deposit, Japan, Resource Geology, vol. 54, no. 4 |  | JPN | Hokkaido
| Suttsu deposit |  | Seafloor hydrothermal | Volcanic-hosted massive sulfide (VMS) | VMS polymetallic | Cu, Pb, Zn | Ag, Au, Sn, Bi, Te, In, Se | Cu, Pb, Zn, Ag, Au, Sn, Bi, Te, In, Se | Ono et al., 2004 |  | Sn-bearing-cp-9 |  | underground mine |  |  |  |  | ore material | grab | grab | mineral separate | [5 empty] | mineralisation |  |  |  | Sn-bearing chalcopyrite | [6 empty] | quartz, sericite, Mn-calcite, wurtzite, tetrahedrite-tennantite, marcasite, pyrrhotite, gypsum, barite, calcite, kaolinite | polished sections; sericite concentrates separated by hydraulic elutriation | EMPA |  | Geochron Lab., Krueger Enterprises Inc. | accelerating voltage of 20 kV and a probe current of 20 nA | chalcopyrite for Cu, Fe and S; galena for Pb; synthetic In2Se3 for In; pure metals for other elements | [20 empty] | 0 | [11 empty] | 333300 | [9 empty] | 269000 | [13 empty] | 700 | [13 empty] | 0 | [31 empty] | 338500 | [11 empty] | 39400 | [27 empty] | 7600 |  |  |  |  | 2004 | Ono S., Hirai K., Matsueda H. and Kabashima T. (2004), Polymetallic Mineralization at Suttsu Deposit, Japan, Resource Geology, vol. 54, no. 4 |  | JPN | Hokkaido
| Suttsu deposit |  | Seafloor hydrothermal | Volcanic-hosted massive sulfide (VMS) | VMS polymetallic | Cu, Pb, Zn | Ag, Au, Sn, Bi, Te, In, Se | Cu, Pb, Zn, Ag, Au, Sn, Bi, Te, In, Se | Ono et al., 2004 |  | st-cp-ss-myrmekitic-10 |  | underground mine |  |  |  |  | ore material | grab | grab | mineral separate | [5 empty] | mineralisation |  |  |  | stannite-chalcopyrite solid solution (myrmekitic) | [6 empty] | quartz, sericite, Mn-calcite, wurtzite, tetrahedrite-tennantite, marcasite, pyrrhotite, gypsum, barite, calcite, kaolinite | polished sections; sericite concentrates separated by hydraulic elutriation | EMPA |  | Geochron Lab., Krueger Enterprises Inc. | accelerating voltage of 20 kV and a probe current of 20 nA | chalcopyrite for Cu, Fe and S; galena for Pb; synthetic In2Se3 for In; pure metals for other elements | [20 empty] | 0 | [11 empty] | 308700 | [9 empty] | 172200 | [13 empty] | 2600 | [13 empty] | 400 | [31 empty] | 313200 | [11 empty] | 163000 | [27 empty] | 31800 |  |  |  |  | 2004 | Ono S., Hirai K., Matsueda H. and Kabashima T. (2004), Polymetallic Mineralization at Suttsu Deposit, Japan, Resource Geology, vol. 54, no. 4 |  | JPN | Hokkaido
| Suttsu deposit |  | Seafloor hydrothermal | Volcanic-hosted massive sulfide (VMS) | VMS polymetallic | Cu, Pb, Zn | Ag, Au, Sn, Bi, Te, In, Se | Cu, Pb, Zn, Ag, Au, Sn, Bi, Te, In, Se | Ono et al., 2004 |  | st-cp-ss-myrmekitic-11 |  | underground mine |  |  |  |  | ore material | grab | grab | mineral separate | [5 empty] | mineralisation |  |  |  | stannite-chalcopyrite solid solution (myrmekitic) | [6 empty] | quartz, sericite, Mn-calcite, wurtzite, tetrahedrite-tennantite, marcasite, pyrrhotite, gypsum, barite, calcite, kaolinite | polished sections; sericite concentrates separated by hydraulic elutriation | EMPA |  | Geochron Lab., Krueger Enterprises Inc. | accelerating voltage of 20 kV and a probe current of 20 nA | chalcopyrite for Cu, Fe and S; galena for Pb; synthetic In2Se3 for In; pure metals for other elements | [20 empty] | 100 | [11 empty] | 300500 | [9 empty] | 132200 | [13 empty] | 3600 | [13 empty] | 500 | [31 empty] | 304400 | [11 empty] | 214900 | [27 empty] | 41100 |  |  |  |  | 2004 | Ono S., Hirai K., Matsueda H. and Kabashima T. (2004), Polymetallic Mineralization at Suttsu Deposit, Japan, Resource Geology, vol. 54, no. 4 |  | JPN | Hokkaido
| Suttsu deposit |  | Seafloor hydrothermal | Volcanic-hosted massive sulfide (VMS) | VMS polymetallic | Cu, Pb, Zn | Ag, Au, Sn, Bi, Te, In, Se | Cu, Pb, Zn, Ag, Au, Sn, Bi, Te, In, Se | Ono et al., 2004 |  | st-cp-ss-myrmekitic-12 |  | underground mine |  |  |  |  | ore material | grab | grab | mineral separate | [5 empty] | mineralisation |  |  |  | stannite-chalcopyrite solid solution (myrmekitic) | [6 empty] | quartz, sericite, Mn-calcite, wurtzite, tetrahedrite-tennantite, marcasite, pyrrhotite, gypsum, barite, calcite, kaolinite | polished sections; sericite concentrates separated by hydraulic elutriation | EMPA |  | Geochron Lab., Krueger Enterprises Inc. | accelerating voltage of 20 kV and a probe current of 20 nA | chalcopyrite for Cu, Fe and S; galena for Pb; synthetic In2Se3 for In; pure metals for other elements | [20 empty] | 0 | [11 empty] | 298700 | [9 empty] | 131200 | [13 empty] | 2700 | [13 empty] | 500 | [31 empty] | 305500 | [11 empty] | 221500 | [27 empty] | 41400 |  |  |  |  | 2004 | Ono S., Hirai K., Matsueda H. and Kabashima T. (2004), Polymetallic Mineralization at Suttsu Deposit, Japan, Resource Geology, vol. 54, no. 4 |  | JPN | Hokkaido
| Suttsu deposit |  | Seafloor hydrothermal | Volcanic-hosted massive sulfide (VMS) | VMS polymetallic | Cu, Pb, Zn | Ag, Au, Sn, Bi, Te, In, Se | Cu, Pb, Zn, Ag, Au, Sn, Bi, Te, In, Se | Ono et al., 2004 |  | cp-myrmekitic-13 |  | underground mine |  |  |  |  | ore material | grab | grab | mineral separate | [5 empty] | mineralisation |  |  |  | chalcopyrite (myrmekitic) | [6 empty] | quartz, sericite, Mn-calcite, wurtzite, tetrahedrite-tennantite, marcasite, pyrrhotite, gypsum, barite, calcite, kaolinite | polished sections; sericite concentrates separated by hydraulic elutriation | EMPA |  | Geochron Lab., Krueger Enterprises Inc. | accelerating voltage of 20 kV and a probe current of 20 nA | chalcopyrite for Cu, Fe and S; galena for Pb; synthetic In2Se3 for In; pure metals for other elements | [20 empty] | 200 | [11 empty] | 340000 | [9 empty] | 295100 | [13 empty] | 100 | [13 empty] | 0 | [31 empty] | 344600 | [11 empty] | 5300 | [27 empty] | 1300 |  |  |  |  | 2004 | Ono S., Hirai K., Matsueda H. and Kabashima T. (2004), Polymetallic Mineralization at Suttsu Deposit, Japan, Resource Geology, vol. 54, no. 4 |  | JPN | Hokkaido
| Suttsu deposit |  | Seafloor hydrothermal | Volcanic-hosted massive sulfide (VMS) | VMS polymetallic | Cu, Pb, Zn | Ag, Au, Sn, Bi, Te, In, Se | Cu, Pb, Zn, Ag, Au, Sn, Bi, Te, In, Se | Ono et al., 2004 |  | cp-myrmekitic-14 |  | underground mine |  |  |  |  | ore material | grab | grab | mineral separate | [5 empty] | mineralisation |  |  |  | chalcopyrite (myrmekitic) | [6 empty] | quartz, sericite, Mn-calcite, wurtzite, tetrahedrite-tennantite, marcasite, pyrrhotite, gypsum, barite, calcite, kaolinite | polished sections; sericite concentrates separated by hydraulic elutriation | EMPA |  | Geochron Lab., Krueger Enterprises Inc. | accelerating voltage of 20 kV and a probe current of 20 nA | chalcopyrite for Cu, Fe and S; galena for Pb; synthetic In2Se3 for In; pure metals for other elements | [20 empty] | 0 | [11 empty] | 337700 | [9 empty] | 298000 | [13 empty] | 300 | [13 empty] | 0 | [31 empty] | 347600 | [11 empty] | 1200 | [27 empty] | 0 |  |  |  |  | 2004 | Ono S., Hirai K., Matsueda H. and Kabashima T. (2004), Polymetallic Mineralization at Suttsu Deposit, Japan, Resource Geology, vol. 54, no. 4 |  | JPN | Hokkaido
| Suttsu deposit |  | Seafloor hydrothermal | Volcanic-hosted massive sulfide (VMS) | VMS polymetallic | Cu, Pb, Zn | Ag, Au, Sn, Bi, Te, In, Se | Cu, Pb, Zn, Ag, Au, Sn, Bi, Te, In, Se | Ono et al., 2004 |  | In-bearing-st-15 |  | underground mine |  |  |  |  | ore material | grab | grab | mineral separate | [5 empty] | mineralisation |  |  |  | In-bearing stannite | [6 empty] | quartz, sericite, Mn-calcite, wurtzite, tetrahedrite-tennantite, marcasite, pyrrhotite, gypsum, barite, calcite, kaolinite | polished sections; sericite concentrates separated by hydraulic elutriation | EMPA |  | Geochron Lab., Krueger Enterprises Inc. | accelerating voltage of 20 kV and a probe current of 20 nA | chalcopyrite for Cu, Fe and S; galena for Pb; synthetic In2Se3 for In; pure metals for other elements | [20 empty] | 100 | [11 empty] | 274000 | [9 empty] | 86400 | [13 empty] | 29900 | [13 empty] | 800 | [31 empty] | 296400 | [11 empty] | 226800 | [27 empty] | 83400 |  |  |  |  | 2004 | Ono S., Hirai K., Matsueda H. and Kabashima T. (2004), Polymetallic Mineralization at Suttsu Deposit, Japan, Resource Geology, vol. 54, no. 4 |  | JPN | Hokkaido